## L30NTX1
| Ult Load, N | Ult Stress, MPa | Failure Strain, % | Ex, MPa | νyx
average | 18791.03 | 101.5345 | 0.6228% | 16358.67 | 0.4485148
sr. dev. | 1304.618 | 6.966869 | 0.06463% | 1517.487 | 0.0584965
CV | 6.943% | 6.862% | 10.38% | 9.276% | 13.04%
1 | 18551 | 100.8207 | 0.5482% | 17895.99 | 0.4227821
2 | 20199 | 108.8308 | 0.6581% | 16318.19 | 0.5154664
3 | 17623.1 | 94.95205 | 0.6621% | 14861.82 | 0.4072959

## L30CPTX-1
w | t
23 | 8
412
| Failure Strain, % | [18 empty] | Ult Load, N | Ult Stress, MPa |  | Ex, MPa | νyx | νyx | νyx
E0 | 0.00548199 |  |  |  | E1 |  |  |  | E2 |  |  |  | E3 |  |  |  | Analog |  |  | 18551 | 100.8207 |  | 17895.99 | 0.2386724 | 0.4411567 | 0.5885172 | 0.4227821 | 0.1756447 | 41.54%
Index [1] | ?L/L0 [1] | ?L [mm] | L1 [mm] | L0 [mm] | ?L/L0 [1] | ?L [mm] | L1 [mm] | L0 [mm] | ?L/L0 [1] | ?L [mm] | L1 [mm] | L0 [mm] | ?L/L0 [1] | ?L [mm] | L1 [mm] | L0 [mm] | Time_1 | Time_0 | Dev1/ai0 | Force_[N] | stress | eps_y
0 | 0 | 0 | 35.5782 | 35.5782 | 0 | 0 | 18.7382 | 18.7382 | 0 | 0 | 16.4009 | 16.4009 | 0 | 0 | 15.3898 | 15.3898 | 0 | 0.003 | 0.0229 | 103.97 | 0.5650543 | 0
1 | -9.62374e-06 | -0.000342395 | 35.5778 | 35.5782 | -4.2805e-05 | -0.000802089 | 18.7374 | 18.7382 | 3.13503e-05 | 0.000514171 | 16.4014 | 16.4009 | 6.39999e-05 | 0.000984945 | 15.3908 | 15.3898 | 2.193 | 2.194 | 0.0284 | 123.185 | 0.6694837 | -1.751507e-05
2 | 2.84674e-05 | 0.00101282 | 35.5792 | 35.5782 | -5.85933e-05 | -0.00109793 | 18.7371 | 18.7382 | -1.6923e-05 | -0.000277551 | 16.4006 | 16.4009 | -1.39323e-05 | -0.000214414 | 15.3896 | 15.3898 | 6.436 | 6.436 | 0.0477 | 191.001 | 1.038049 | 2.98162e-05
3 | 4.85617e-05 | 0.00172774 | 35.5799 | 35.5782 | -1.86659e-05 | -0.000349766 | 18.7379 | 18.7382 | 3.34324e-06 | 5.4832e-05 | 16.4009 | 16.4009 | -2.53772e-05 | -0.00039055 | 15.3894 | 15.3898 | 6.57 | 6.571 | 0.0758 | 289.333 | 1.572462 | 1.356662e-05
4 | 0.00013281 | 0.00472514 | 35.5829 | 35.5782 | -2.32257e-05 | -0.000435208 | 18.7378 | 18.7382 | 4.70144e-05 | 0.000771076 | 16.4016 | 16.4009 | 5.70051e-05 | 0.000877296 | 15.3907 | 15.3898 | 6.687 | 6.687 | 0.0874 | 330.023 | 1.793603 | -2.693127e-05
5 | 7.26016e-05 | 0.00258303 | 35.5807 | 35.5782 | 3.93695e-05 | 0.000737715 | 18.739 | 18.7382 | 8.54949e-06 | 0.000140219 | 16.401 | 16.4009 | -1.50492e-05 | -0.000231603 | 15.3895 | 15.3898 | 6.81 | 6.811 | 0.1003 | 375.233 | 2.03931 | -1.09566e-05
6 | 8.09935e-05 | 0.0028816 | 35.581 | 35.5782 | 4.54419e-05 | 0.000851501 | 18.7391 | 18.7382 | 0.000132951 | 0.00218051 | 16.403 | 16.4009 | 9.78532e-05 | 0.00150594 | 15.3913 | 15.3898 | 6.937 | 6.937 | 0.118 | 437.397 | 2.377158 | -9.208203e-05
7 | 7.13658e-05 | 0.00253906 | 35.5807 | 35.5782 | -7.95602e-06 | -0.000149082 | 18.7381 | 18.7382 | -2.86875e-06 | -4.70499e-05 | 16.4008 | 16.4009 | 6.39262e-05 | 0.00098381 | 15.3908 | 15.3898 | 7.06 | 7.06 | 0.1492 | 547.033 | 2.973005 | -1.770048e-05
8 | 8.85852e-05 | 0.0031517 | 35.5813 | 35.5782 | -0.000152972 | -0.00286641 | 18.7354 | 18.7382 | -0.000105743 | -0.00173428 | 16.3991 | 16.4009 | -1.50199e-05 | -0.000231153 | 15.3896 | 15.3898 | 7.184 | 7.185 | 0.1612 | 588.852 | 3.200283 | 9.124497e-05
9 | 0.000107899 | 0.00383886 | 35.582 | 35.5782 | -0.000184195 | -0.00345148 | 18.7348 | 18.7382 | -0.000224353 | -0.00367957 | 16.3972 | 16.4009 | -0.000184467 | -0.00283891 | 15.3869 | 15.3898 | 7.31 | 7.31 | 0.1805 | 656.668 | 3.568848 | 0.0001976717
10 | 0.000125314 | 0.00445846 | 35.5826 | 35.5782 | 1.33227e-06 | 2.49644e-05 | 18.7383 | 18.7382 | -7.45647e-05 | -0.00122293 | 16.3996 | 16.4009 | -9.70872e-05 | -0.00149415 | 15.3883 | 15.3898 | 7.497 | 7.497 | 0.1944 | 705.269 | 3.832984 | 5.677321e-05
11 | 0.000167458 | 0.00595783 | 35.5841 | 35.5782 | -6.29042e-05 | -0.00117871 | 18.737 | 18.7382 | -6.85963e-05 | -0.00112504 | 16.3997 | 16.4009 | -6.03244e-05 | -0.000928379 | 15.3889 | 15.3898 | 7.624 | 7.624 | 0.215 | 777.606 | 4.22612 | 6.394163e-05
12 | 0.000169997 | 0.00604817 | 35.5842 | 35.5782 | -0.000130703 | -0.00244914 | 18.7358 | 18.7382 | -0.000129856 | -0.00212975 | 16.3987 | 16.4009 | -0.000101907 | -0.00156833 | 15.3882 | 15.3898 | 7.811 | 7.811 | 0.2408 | 868.027 | 4.717538 | 0.000120822
13 | 0.000225692 | 0.00802969 | 35.5862 | 35.5782 | -5.6648e-05 | -0.00106148 | 18.7372 | 18.7382 | -6.1109e-05 | -0.00100224 | 16.3999 | 16.4009 | -5.65265e-05 | -0.000869931 | 15.3889 | 15.3898 | 7.998 | 7.998 | 0.2617 | 941.494 | 5.116815 | 5.80945e-05
14 | 0.00026232 | 0.00933287 | 35.5875 | 35.5782 | 1.51853e-05 | 0.000284545 | 18.7385 | 18.7382 | -6.11127e-06 | -0.00010023 | 16.4008 | 16.4009 | -4.99434e-05 | -0.000768618 | 15.389 | 15.3898 | 8.121 | 8.121 | 0.2769 | 994.616 | 5.405522 | 1.362312e-05
15 | 0.000241205 | 0.00858165 | 35.5867 | 35.5782 | -5.24257e-05 | -0.000982364 | 18.7372 | 18.7382 | -8.85899e-05 | -0.00145295 | 16.3994 | 16.4009 | -9.19155e-05 | -0.00141456 | 15.3884 | 15.3898 | 8.247 | 8.247 | 0.3014 | 1080.52 | 5.872391 | 7.76437e-05
16 | 0.000286699 | 0.0102002 | 35.5884 | 35.5782 | -6.61213e-05 | -0.001239 | 18.737 | 18.7382 | -0.000117224 | -0.00192258 | 16.3989 | 16.4009 | -0.000123237 | -0.00189659 | 15.3879 | 15.3898 | 8.37 | 8.371 | 0.2907 | 1043.22 | 5.669674 | 0.0001021941
17 | 0.000304037 | 0.0108171 | 35.589 | 35.5782 | 1.86014e-07 | 3.48558e-06 | 18.7382 | 18.7382 | -4.72954e-05 | -0.000775686 | 16.4001 | 16.4009 | -3.40992e-05 | -0.000524779 | 15.3893 | 15.3898 | 8.498 | 8.498 | 0.3297 | 1179.98 | 6.412935 | 2.706953e-05
18 | 0.000302037 | 0.0107459 | 35.5889 | 35.5782 | -5.91744e-05 | -0.00110882 | 18.7371 | 18.7382 | -0.000127857 | -0.00209696 | 16.3988 | 16.4009 | -6.41794e-05 | -0.000987707 | 15.3888 | 15.3898 | 8.622 | 8.622 | 0.3352 | 1199.19 | 6.517337 | 8.373693e-05
19 | 0.000333676 | 0.0118716 | 35.59 | 35.5782 | -9.74555e-05 | -0.00182614 | 18.7364 | 18.7382 | -0.000143275 | -0.00234983 | 16.3985 | 16.4009 | -0.000105983 | -0.00163106 | 15.3882 | 15.3898 | 8.745 | 8.745 | 0.3578 | 1278.31 | 6.947337 | 0.0001155712
20 | 0.000359133 | 0.0127773 | 35.5909 | 35.5782 | -0.000135196 | -0.00253333 | 18.7357 | 18.7382 | -0.000205252 | -0.0033663 | 16.3975 | 16.4009 | -0.00013695 | -0.00210763 | 15.3877 | 15.3898 | 8.932 | 8.932 | 0.3736 | 1333.69 | 7.248315 | 0.0001591327
21 | 0.0003227 | 0.0114811 | 35.5896 | 35.5782 | -8.36158e-05 | -0.00156681 | 18.7367 | 18.7382 | -0.000136306 | -0.00223554 | 16.3986 | 16.4009 | -0.000143046 | -0.00220145 | 15.3876 | 15.3898 | 9.057 | 9.057 | 0.3797 | 1355.17 | 7.365054 | 0.0001209893
22 | 0.000363046 | 0.0129165 | 35.5911 | 35.5782 | 1.05765e-05 | 0.000198184 | 18.7384 | 18.7382 | -8.53446e-05 | -0.00139972 | 16.3995 | 16.4009 | -0.000115362 | -0.0017754 | 15.388 | 15.3898 | 9.184 | 9.184 | 0.3903 | 1392.47 | 7.567772 | 6.33767e-05
23 | 0.000362092 | 0.0128826 | 35.591 | 35.5782 | -0.000124855 | -0.00233955 | 18.7359 | 18.7382 | -0.000210483 | -0.00345209 | 16.3974 | 16.4009 | -0.000204257 | -0.00314347 | 15.3866 | 15.3898 | 9.371 | 9.371 | 0.4245 | 1512.28 | 8.218913 | 0.000179865
24 | 0.000293581 | 0.0104451 | 35.5886 | 35.5782 | -0.000168489 | -0.00315719 | 18.7351 | 18.7382 | -0.00041779 | -0.00685212 | 16.394 | 16.4009 | -0.000321351 | -0.00494552 | 15.3848 | 15.3898 | 9.558 | 9.558 | 0.4358 | 1551.83 | 8.433859 | 0.0003025433
25 | 0.000476006 | 0.0169354 | 35.5951 | 35.5782 | 5.67645e-05 | 0.00106367 | 18.7393 | 18.7382 | -1.26637e-06 | -2.07695e-05 | 16.4008 | 16.4009 | 3.3387e-05 | 0.000513818 | 15.3903 | 15.3898 | 9.683 | 9.683 | 0.4538 | 1615.13 | 8.77788 | -2.962838e-05
26 | 0.000484245 | 0.0172285 | 35.5954 | 35.5782 | 0.000103721 | 0.00194355 | 18.7402 | 18.7382 | -3.03191e-05 | -0.000497259 | 16.4004 | 16.4009 | -5.98081e-05 | -0.000920434 | 15.3889 | 15.3898 | 9.811 | 9.811 | 0.4702 | 1672.77 | 9.091141 | -4.531267e-06
27 | 0.000494063 | 0.0175778 | 35.5957 | 35.5782 | 4.7955e-07 | 8.98592e-06 | 18.7382 | 18.7382 | -0.000116505 | -0.00191078 | 16.3989 | 16.4009 | -0.000104531 | -0.00160871 | 15.3882 | 15.3898 | 9.932 | 9.932 | 0.4818 | 1713.46 | 9.312283 | 7.351882e-05
28 | 0.00046192 | 0.0164343 | 35.5946 | 35.5782 | -8.11092e-05 | -0.00151984 | 18.7367 | 18.7382 | -0.000154622 | -0.00253594 | 16.3983 | 16.4009 | -0.000173984 | -0.00267757 | 15.3871 | 15.3898 | 10.056 | 10.056 | 0.4883 | 1736.07 | 9.435163 | 0.0001365717
29 | 0.000462023 | 0.0164379 | 35.5946 | 35.5782 | -9.11661e-05 | -0.00170829 | 18.7365 | 18.7382 | -0.00013477 | -0.00221034 | 16.3986 | 16.4009 | -0.000165243 | -0.00254305 | 15.3872 | 15.3898 | 10.245 | 10.245 | 0.5063 | 1799.36 | 9.77913 | 0.000130393
30 | 0.000495098 | 0.0176147 | 35.5958 | 35.5782 | -7.58845e-05 | -0.00142194 | 18.7368 | 18.7382 | -0.000234608 | -0.00384777 | 16.397 | 16.4009 | -0.000251842 | -0.00387579 | 15.3859 | 15.3898 | 10.367 | 10.367 | 0.5157 | 1832.14 | 9.957283 | 0.0001874448
31 | 0.000480302 | 0.0170883 | 35.5952 | 35.5782 | -8.92078e-05 | -0.0016716 | 18.7366 | 18.7382 | -0.000200284 | -0.00328482 | 16.3976 | 16.4009 | -0.000219957 | -0.00338509 | 15.3864 | 15.3898 | 10.492 | 10.492 | 0.525 | 1864.92 | 10.13543 | 0.0001698163
32 | 0.000508876 | 0.0181049 | 35.5963 | 35.5782 | -6.61622e-05 | -0.00123976 | 18.737 | 18.7382 | -0.000163512 | -0.00268174 | 16.3982 | 16.4009 | -0.000174088 | -0.00267917 | 15.3871 | 15.3898 | 10.679 | 10.679 | 0.5392 | 1914.65 | 10.40571 | 0.0001345874
33 | 0.000492528 | 0.0175232 | 35.5957 | 35.5782 | -2.14643e-05 | -0.000402204 | 18.7378 | 18.7382 | -0.000176924 | -0.00290171 | 16.398 | 16.4009 | -0.00025865 | -0.00398056 | 15.3858 | 15.3898 | 10.869 | 10.869 | 0.5544 | 1967.77 | 10.6944 | 0.0001523461
34 | 0.000504753 | 0.0179582 | 35.5961 | 35.5782 | -9.00558e-05 | -0.00168749 | 18.7365 | 18.7382 | -0.000222069 | -0.00364211 | 16.3972 | 16.4009 | -0.000255329 | -0.00392945 | 15.3859 | 15.3898 | 11.055 | 11.055 | 0.576 | 2043.5 | 11.10598 | 0.0001891513
35 | 0.000557669 | 0.0198408 | 35.598 | 35.5782 | -8.56527e-05 | -0.00160498 | 18.7366 | 18.7382 | -0.000149833 | -0.00245739 | 16.3984 | 16.4009 | -0.000176072 | -0.0027097 | 15.3871 | 15.3898 | 11.241 | 11.241 | 0.5863 | 2079.67 | 11.30255 | 0.0001371859
36 | 0.000520656 | 0.018524 | 35.5967 | 35.5782 | -0.000180131 | -0.00337534 | 18.7348 | 18.7382 | -0.000330796 | -0.00542533 | 16.3954 | 16.4009 | -0.000363481 | -0.0055939 | 15.3842 | 15.3898 | 11.433 | 11.433 | 0.5988 | 2123.75 | 11.54212 | 0.0002914693
37 | 0.000562662 | 0.0200185 | 35.5982 | 35.5782 | -5.93045e-05 | -0.00111126 | 18.7371 | 18.7382 | -0.000225666 | -0.00370111 | 16.3972 | 16.4009 | -0.000326344 | -0.00502236 | 15.3848 | 15.3898 | 11.617 | 11.617 | 0.6085 | 2157.65 | 11.72636 | 0.0002037715
38 | 0.000613269 | 0.021819 | 35.6 | 35.5782 | -3.94393e-05 | -0.000739022 | 18.7375 | 18.7382 | -0.000171516 | -0.00281301 | 16.398 | 16.4009 | -0.000227334 | -0.00349862 | 15.3863 | 15.3898 | 11.803 | 11.803 | 0.6162 | 2184.78 | 11.8738 | 0.0001460964
39 | 0.000583149 | 0.0207474 | 35.5989 | 35.5782 | -0.000113075 | -0.00211882 | 18.7361 | 18.7382 | -0.000237643 | -0.00389756 | 16.397 | 16.4009 | -0.000228393 | -0.00351493 | 15.3863 | 15.3898 | 11.991 | 11.991 | 0.6295 | 2231.12 | 12.12565 | 0.000193037
40 | 0.000602936 | 0.0214514 | 35.5996 | 35.5782 | -7.76146e-05 | -0.00145436 | 18.7368 | 18.7382 | -0.000248558 | -0.00407657 | 16.3968 | 16.4009 | -0.000159279 | -0.00245128 | 15.3873 | 15.3898 | 12.244 | 12.244 | 0.6414 | 2272.94 | 12.35293 | 0.0001618172
41 | 0.00059454 | 0.0211526 | 35.5993 | 35.5782 | -0.000131842 | -0.00247048 | 18.7358 | 18.7382 | -0.000292874 | -0.00480338 | 16.3961 | 16.4009 | -0.000325729 | -0.0050129 | 15.3848 | 15.3898 | 12.551 | 12.551 | 0.6556 | 2322.67 | 12.62321 | 0.0002501483
42 | 0.000638542 | 0.0227182 | 35.6009 | 35.5782 | -8.45915e-05 | -0.0015851 | 18.7366 | 18.7382 | -0.000212559 | -0.00348615 | 16.3974 | 16.4009 | -0.000117958 | -0.00181535 | 15.388 | 15.3898 | 12.801 | 12.801 | 0.6697 | 2372.4 | 12.89348 | 0.0001383695
43 | 0.000721493 | 0.0256694 | 35.6038 | 35.5782 | -1.3586e-05 | -0.000254578 | 18.738 | 18.7382 | -0.000180253 | -0.00295631 | 16.3979 | 16.4009 | -0.000295762 | -0.00455171 | 15.3852 | 15.3898 | 12.989 | 12.989 | 0.6733 | 2384.84 | 12.96109 | 0.0001632003
44 | 0.000719437 | 0.0255962 | 35.6038 | 35.5782 | -1.55878e-05 | -0.000292087 | 18.7379 | 18.7382 | -0.00015091 | -0.00247506 | 16.3984 | 16.4009 | -0.000215389 | -0.0033148 | 15.3865 | 15.3898 | 13.425 | 13.425 | 0.6962 | 2465.08 | 13.39717 | 0.0001272956
45 | 0.000615952 | 0.0219145 | 35.6001 | 35.5782 | -0.000120708 | -0.00226185 | 18.736 | 18.7382 | -0.000295031 | -0.00483876 | 16.396 | 16.4009 | -0.00033986 | -0.00523037 | 15.3846 | 15.3898 | 13.675 | 13.675 | 0.7071 | 2503.51 | 13.60603 | 0.0002518663
46 | 0.000647122 | 0.0230234 | 35.6012 | 35.5782 | -0.00017902 | -0.00335451 | 18.7349 | 18.7382 | -0.000349967 | -0.00573976 | 16.3951 | 16.4009 | -0.000383384 | -0.00590019 | 15.3839 | 15.3898 | 13.801 | 13.801 | 0.7126 | 2522.73 | 13.71049 | 0.0003041237
47 | 0.000714525 | 0.0254215 | 35.6036 | 35.5782 | -0.000104414 | -0.00195654 | 18.7363 | 18.7382 | -0.000283676 | -0.00465253 | 16.3962 | 16.4009 | -0.00032033 | -0.00492981 | 15.3849 | 15.3898 | 14.052 | 14.052 | 0.7187 | 2544.2 | 13.82717 | 0.00023614
48 | 0.000702473 | 0.0249927 | 35.6032 | 35.5782 | -0.000120221 | -0.00225273 | 18.736 | 18.7382 | -0.000294227 | -0.00482558 | 16.396 | 16.4009 | -0.00033001 | -0.00507878 | 15.3847 | 15.3898 | 14.488 | 14.488 | 0.7332 | 2595.06 | 14.10359 | 0.0002481527
49 | 0.000701788 | 0.0249683 | 35.6031 | 35.5782 | -0.000153491 | -0.00287614 | 18.7353 | 18.7382 | -0.00029186 | -0.00478676 | 16.3961 | 16.4009 | -0.00033809 | -0.00520313 | 15.3846 | 15.3898 | 14.923 | 14.923 | 0.7429 | 2628.97 | 14.28788 | 0.000261147
50 | 0.000725035 | 0.0257954 | 35.604 | 35.5782 | -7.95173e-05 | -0.00149001 | 18.7367 | 18.7382 | -0.000248457 | -0.00407491 | 16.3968 | 16.4009 | -0.00027925 | -0.00429759 | 15.3855 | 15.3898 | 15.424 | 15.424 | 0.7606 | 2691.14 | 14.62576 | 0.0002024081
51 | 0.000741224 | 0.0263714 | 35.6045 | 35.5782 | -0.000171167 | -0.00320737 | 18.735 | 18.7382 | -0.000335312 | -0.0054994 | 16.3954 | 16.4009 | -0.00031683 | -0.00487594 | 15.3849 | 15.3898 | 15.736 | 15.736 | 0.7732 | 2735.22 | 14.86533 | 0.0002744363
52 | 0.000747329 | 0.0265886 | 35.6048 | 35.5782 | -9.54288e-05 | -0.00178817 | 18.7364 | 18.7382 | -0.000263253 | -0.00431758 | 16.3965 | 16.4009 | -0.00033549 | -0.00516311 | 15.3846 | 15.3898 | 16.483 | 16.484 | 0.7854 | 2778.17 | 15.09875 | 0.0002313906
53 | 0.000833427 | 0.0296518 | 35.6078 | 35.5782 | -9.8625e-05 | -0.00184806 | 18.7364 | 18.7382 | -0.000292065 | -0.00479012 | 16.3961 | 16.4009 | -0.000345717 | -0.00532051 | 15.3845 | 15.3898 | 17.169 | 17.169 | 0.7951 | 2812.07 | 15.28299 | 0.000245469
54 | 0.000779985 | 0.0277504 | 35.6059 | 35.5782 | -0.00010275 | -0.00192535 | 18.7363 | 18.7382 | -0.000292154 | -0.00479158 | 16.3961 | 16.4009 | -0.000325732 | -0.00501294 | 15.3848 | 15.3898 | 17.795 | 17.795 | 0.8051 | 2847.11 | 15.47342 | 0.000240212
55 | 0.000753097 | 0.0267938 | 35.605 | 35.5782 | -0.000139243 | -0.00260916 | 18.7356 | 18.7382 | -0.000318485 | -0.00522342 | 16.3956 | 16.4009 | -0.000307975 | -0.00473967 | 15.385 | 15.3898 | 18.294 | 18.294 | 0.8209 | 2902.5 | 15.77446 | 0.0002552343
56 | 0.000795534 | 0.0283036 | 35.6065 | 35.5782 | -0.000103693 | -0.00194302 | 18.7363 | 18.7382 | -0.000288607 | -0.0047334 | 16.3961 | 16.4009 | -0.000321802 | -0.00495246 | 15.3848 | 15.3898 | 18.916 | 18.917 | 0.8331 | 2945.45 | 16.00788 | 0.000238034
57 | 0.000830641 | 0.0295527 | 35.6077 | 35.5782 | -0.0001814 | -0.00339912 | 18.7348 | 18.7382 | -0.000380539 | -0.00624116 | 16.3946 | 16.4009 | -0.000402936 | -0.00620109 | 15.3836 | 15.3898 | 19.729 | 19.73 | 0.8447 | 2986.14 | 16.22902 | 0.000321625
58 | 0.00078165 | 0.0278097 | 35.606 | 35.5782 | -0.000141785 | -0.0026568 | 18.7356 | 18.7382 | -0.000372656 | -0.00611187 | 16.3947 | 16.4009 | -0.000469729 | -0.00722903 | 15.3826 | 15.3898 | 20.476 | 20.477 | 0.8676 | 3066.38 | 16.66511 | 0.0003280567
59 | 0.000837534 | 0.0297979 | 35.608 | 35.5782 | -9.15977e-05 | -0.00171638 | 18.7365 | 18.7382 | -0.000231037 | -0.00378921 | 16.3971 | 16.4009 | -0.000295365 | -0.0045456 | 15.3852 | 15.3898 | 20.79 | 20.791 | 0.8689 | 3070.9 | 16.68967 | 0.0002059999
60 | 0.000904863 | 0.0321934 | 35.6104 | 35.5782 | -0.000100636 | -0.00188573 | 18.7363 | 18.7382 | -0.000300947 | -0.00493579 | 16.3959 | 16.4009 | -0.000381675 | -0.0058739 | 15.3839 | 15.3898 | 21.414 | 21.414 | 0.8834 | 3121.77 | 16.96614 | 0.000261086
61 | 0.000855761 | 0.0304464 | 35.6086 | 35.5782 | -0.000183558 | -0.00343956 | 18.7348 | 18.7382 | -0.000386484 | -0.00633866 | 16.3945 | 16.4009 | -0.000481273 | -0.00740668 | 15.3824 | 15.3898 | 22.224 | 22.225 | 0.9063 | 3202.01 | 17.40223 | 0.0003504383
62 | 0.000900724 | 0.0320461 | 35.6102 | 35.5782 | -0.000145337 | -0.00272337 | 18.7355 | 18.7382 | -0.00037172 | -0.00609653 | 16.3948 | 16.4009 | -0.000467726 | -0.00719819 | 15.3826 | 15.3898 | 22.663 | 22.663 | 0.9144 | 3230.27 | 17.55582 | 0.000328261
63 | 0.00088863 | 0.0316158 | 35.6098 | 35.5782 | -0.000108645 | -0.00203582 | 18.7362 | 18.7382 | -0.000408447 | -0.00669889 | 16.3942 | 16.4009 | -0.000460408 | -0.00708558 | 15.3827 | 15.3898 | 23.41 | 23.411 | 0.9276 | 3276.61 | 17.80766 | 0.0003258333
64 | 0.00089772 | 0.0319392 | 35.6101 | 35.5782 | -0.000104894 | -0.00196552 | 18.7363 | 18.7382 | -0.000344519 | -0.0056504 | 16.3952 | 16.4009 | -0.000430871 | -0.00663102 | 15.3832 | 15.3898 | 23.97 | 23.971 | 0.9311 | 3289.04 | 17.87522 | 0.000293428
65 | 0.000914427 | 0.0325336 | 35.6107 | 35.5782 | -0.000165954 | -0.00310969 | 18.7351 | 18.7382 | -0.00034884 | -0.00572127 | 16.3951 | 16.4009 | -0.000382543 | -0.00588725 | 15.3839 | 15.3898 | 24.781 | 24.782 | 0.9508 | 3357.99 | 18.24995 | 0.0002991123
66 | 0.000958475 | 0.0341008 | 35.6123 | 35.5782 | -0.000199752 | -0.00374299 | 18.7345 | 18.7382 | -0.000461658 | -0.00757158 | 16.3933 | 16.4009 | -0.000496805 | -0.00764573 | 15.3821 | 15.3898 | 25.157 | 25.157 | 0.9637 | 3403.2 | 18.49565 | 0.0003860717
67 | 0.000960734 | 0.0341812 | 35.6123 | 35.5782 | -0.000275864 | -0.0051692 | 18.7331 | 18.7382 | -0.000470167 | -0.00771114 | 16.3931 | 16.4009 | -0.000501649 | -0.00772027 | 15.3821 | 15.3898 | 25.905 | 25.905 | 0.9711 | 3429.2 | 18.63696 | 0.0004158933
68 | 0.000942014 | 0.0335151 | 35.6117 | 35.5782 | -0.000201314 | -0.00377226 | 18.7345 | 18.7382 | -0.000472724 | -0.00775308 | 16.3931 | 16.4009 | -0.000510499 | -0.00785647 | 15.3819 | 15.3898 | 26.406 | 26.406 | 0.9849 | 3477.8 | 18.90109 | 0.0003948457
69 | 0.000934988 | 0.0332652 | 35.6114 | 35.5782 | -0.000130734 | -0.00244972 | 18.7358 | 18.7382 | -0.000392408 | -0.00643582 | 16.3944 | 16.4009 | -0.000397075 | -0.0061109 | 15.3837 | 15.3898 | 27.404 | 27.404 | 1.004 | 3544.48 | 19.26348 | 0.000306739
70 | 0.000998927 | 0.03554 | 35.6137 | 35.5782 | -0.000108607 | -0.00203511 | 18.7362 | 18.7382 | -0.000418705 | -0.00686713 | 16.394 | 16.4009 | -0.000496975 | -0.00764834 | 15.3821 | 15.3898 | 27.902 | 27.902 | 1.0065 | 3553.53 | 19.31266 | 0.000341429
71 | 0.000981486 | 0.0349195 | 35.6131 | 35.5782 | -0.000118057 | -0.00221218 | 18.736 | 18.7382 | -0.000344489 | -0.00564992 | 16.3952 | 16.4009 | -0.000416225 | -0.00640562 | 15.3834 | 15.3898 | 28.527 | 28.527 | 1.0265 | 3623.6 | 19.69348 | 0.0002929237
72 | 0.0010098 | 0.035927 | 35.6141 | 35.5782 | -0.000168325 | -0.00315411 | 18.7351 | 18.7382 | -0.00043897 | -0.00719949 | 16.3937 | 16.4009 | -0.000473207 | -0.00728255 | 15.3825 | 15.3898 | 29.339 | 29.339 | 1.0439 | 3684.64 | 20.02522 | 0.0003601673
73 | 0.00106053 | 0.0377318 | 35.6159 | 35.5782 | -0.000154294 | -0.0028912 | 18.7353 | 18.7382 | -0.000478422 | -0.00784653 | 16.393 | 16.4009 | -0.000547597 | -0.0084274 | 15.3814 | 15.3898 | 29.901 | 29.901 | 1.0452 | 3689.16 | 20.04978 | 0.0003934377
74 | 0.00102102 | 0.0363261 | 35.6145 | 35.5782 | -0.000119141 | -0.00223249 | 18.736 | 18.7382 | -0.000445836 | -0.0073121 | 16.3935 | 16.4009 | -0.000472748 | -0.00727549 | 15.3825 | 15.3898 | 30.586 | 30.586 | 1.0678 | 3768.28 | 20.47978 | 0.0003459083
75 | 0.00104226 | 0.0370817 | 35.6152 | 35.5782 | -0.00021719 | -0.00406976 | 18.7342 | 18.7382 | -0.000508936 | -0.00834699 | 16.3925 | 16.4009 | -0.000639186 | -0.00983694 | 15.3799 | 15.3898 | 31.147 | 31.147 | 1.0684 | 3770.54 | 20.49207 | 0.000455104
76 | 0.00104126 | 0.0370462 | 35.6152 | 35.5782 | -0.000224682 | -0.00421015 | 18.734 | 18.7382 | -0.000485258 | -0.00795865 | 16.3929 | 16.4009 | -0.000574353 | -0.00883917 | 15.3809 | 15.3898 | 31.771 | 31.771 | 1.1 | 3881.3 | 21.09402 | 0.0004280977
77 | 0.00109249 | 0.0388687 | 35.617 | 35.5782 | -0.000213916 | -0.00400841 | 18.7342 | 18.7382 | -0.000510634 | -0.00837483 | 16.3925 | 16.4009 | -0.000527698 | -0.00812116 | 15.3817 | 15.3898 | 32.459 | 32.459 | 1.1029 | 3891.47 | 21.14929 | 0.000417416
78 | 0.00104759 | 0.0372712 | 35.6154 | 35.5782 | -0.000162569 | -0.00304625 | 18.7352 | 18.7382 | -0.000488523 | -0.00801219 | 16.3928 | 16.4009 | -0.000582587 | -0.00896588 | 15.3808 | 15.3898 | 33.02 | 33.02 | 1.1142 | 3931.03 | 21.36429 | 0.0004112263
79 | 0.00110219 | 0.0392139 | 35.6174 | 35.5782 | -0.000126338 | -0.00236735 | 18.7359 | 18.7382 | -0.000403775 | -0.00662226 | 16.3942 | 16.4009 | -0.000534115 | -0.00821992 | 15.3816 | 15.3898 | 33.767 | 33.767 | 1.128 | 3979.63 | 21.62842 | 0.0003547427
80 | 0.00112069 | 0.0398721 | 35.618 | 35.5782 | -0.000182356 | -0.00341703 | 18.7348 | 18.7382 | -0.000477027 | -0.00782365 | 16.393 | 16.4009 | -0.000597566 | -0.00919641 | 15.3806 | 15.3898 | 34.643 | 34.643 | 1.1403 | 4022.58 | 21.86185 | 0.000418983
81 | 0.00113805 | 0.0404896 | 35.6187 | 35.5782 | -0.00014204 | -0.00266158 | 18.7356 | 18.7382 | -0.000456296 | -0.00748365 | 16.3934 | 16.4009 | -0.000608478 | -0.00936434 | 15.3804 | 15.3898 | 34.891 | 34.891 | 1.1519 | 4063.27 | 22.08299 | 0.0004022713
82 | 0.00108946 | 0.0387611 | 35.6169 | 35.5782 | -0.000152492 | -0.00285743 | 18.7354 | 18.7382 | -0.000474747 | -0.00778626 | 16.3931 | 16.4009 | -0.000581059 | -0.00894237 | 15.3808 | 15.3898 | 35.704 | 35.704 | 1.159 | 4088.14 | 22.21815 | 0.000402766
83 | 0.00113669 | 0.0404413 | 35.6186 | 35.5782 | -0.000186287 | -0.00349068 | 18.7347 | 18.7382 | -0.000501211 | -0.00822029 | 16.3926 | 16.4009 | -0.000499266 | -0.00768359 | 15.3821 | 15.3898 | 36.202 | 36.202 | 1.1738 | 4140.13 | 22.50071 | 0.000395588
84 | 0.00116238 | 0.0413552 | 35.6195 | 35.5782 | -0.00017198 | -0.0032226 | 18.735 | 18.7382 | -0.000483889 | -0.0079362 | 16.3929 | 16.4009 | -0.000570584 | -0.00878116 | 15.381 | 15.3898 | 37.013 | 37.013 | 1.1909 | 4200.04 | 22.8263 | 0.0004088177
85 | 0.00114055 | 0.0405785 | 35.6187 | 35.5782 | -0.000270621 | -0.00507095 | 18.7332 | 18.7382 | -0.00059278 | -0.00972209 | 16.3911 | 16.4009 | -0.000612147 | -0.0094208 | 15.3804 | 15.3898 | 37.698 | 37.698 | 1.2105 | 4268.98 | 23.20098 | 0.0004918493
86 | 0.00121363 | 0.0431788 | 35.6213 | 35.5782 | -0.000244965 | -0.0045902 | 18.7336 | 18.7382 | -0.000604879 | -0.00992054 | 16.3909 | 16.4009 | -0.00064997 | -0.0100029 | 15.3798 | 15.3898 | 38.509 | 38.51 | 1.2273 | 4327.75 | 23.52038 | 0.000499938
87 | 0.0012074 | 0.0429572 | 35.6211 | 35.5782 | -0.000183876 | -0.00344551 | 18.7348 | 18.7382 | -0.000535067 | -0.00877556 | 16.3921 | 16.4009 | -0.000629297 | -0.00968475 | 15.3801 | 15.3898 | 39.198 | 39.198 | 1.2363 | 4359.4 | 23.69239 | 0.0004494133
88 | 0.00120134 | 0.0427415 | 35.6209 | 35.5782 | -0.000149038 | -0.00279271 | 18.7354 | 18.7382 | -0.000488075 | -0.00800485 | 16.3929 | 16.4009 | -0.000596411 | -0.00917864 | 15.3806 | 15.3898 | 39.322 | 39.322 | 1.2337 | 4350.36 | 23.64326 | 0.0004111747
89 | 0.00118981 | 0.0423314 | 35.6205 | 35.5782 | -0.000226628 | -0.0042466 | 18.734 | 18.7382 | -0.000576708 | -0.00945851 | 16.3914 | 16.4009 | -0.000593693 | -0.00913681 | 15.3806 | 15.3898 | 39.445 | 39.445 | 1.2363 | 4359.4 | 23.69239 | 0.0004656763
90 | 0.00120988 | 0.0430454 | 35.6212 | 35.5782 | -0.000216482 | -0.0040565 | 18.7342 | 18.7382 | -0.000563143 | -0.00923603 | 16.3916 | 16.4009 | -0.000623722 | -0.00959895 | 15.3802 | 15.3898 | 40.322 | 40.323 | 1.2518 | 4413.65 | 23.98723 | 0.0004677823
91 | 0.0012444 | 0.0442735 | 35.6224 | 35.5782 | -0.000185932 | -0.00348404 | 18.7347 | 18.7382 | -0.00058062 | -0.00952266 | 16.3913 | 16.4009 | -0.000692924 | -0.010664 | 15.3791 | 15.3898 | 41.193 | 41.193 | 1.2747 | 4493.9 | 24.42337 | 0.000486492
92 | 0.00125143 | 0.0445234 | 35.6227 | 35.5782 | -0.00023088 | -0.00432628 | 18.7339 | 18.7382 | -0.000545377 | -0.00894465 | 16.3919 | 16.4009 | -0.000619432 | -0.00953293 | 15.3802 | 15.3898 | 41.88 | 41.881 | 1.2863 | 4534.59 | 24.64451 | 0.0004652297
93 | 0.00123178 | 0.0438246 | 35.622 | 35.5782 | -0.000201213 | -0.00377037 | 18.7345 | 18.7382 | -0.000647825 | -0.0106249 | 16.3902 | 16.4009 | -0.00073851 | -0.0113655 | 15.3784 | 15.3898 | 42.503 | 42.503 | 1.2963 | 4569.63 | 24.83495 | 0.0005291827
94 | 0.00125557 | 0.0446708 | 35.6228 | 35.5782 | -0.00033374 | -0.0062537 | 18.732 | 18.7382 | -0.000664706 | -0.0109017 | 16.39 | 16.4009 | -0.000650566 | -0.0100121 | 15.3798 | 15.3898 | 42.753 | 42.753 | 1.3005 | 4584.32 | 24.91478 | 0.0005496707
95 | 0.00130691 | 0.0464974 | 35.6247 | 35.5782 | -0.00018529 | -0.00347201 | 18.7348 | 18.7382 | -0.00053848 | -0.00883153 | 16.392 | 16.4009 | -0.000637285 | -0.00980768 | 15.38 | 15.3898 | 43.315 | 43.315 | 1.3172 | 4643.1 | 25.23424 | 0.000453685
96 | 0.00131191 | 0.0466752 | 35.6248 | 35.5782 | -0.000187478 | -0.00351301 | 18.7347 | 18.7382 | -0.000481206 | -0.00789219 | 16.393 | 16.4009 | -0.000500083 | -0.00769617 | 15.3821 | 15.3898 | 44.563 | 44.563 | 1.3372 | 4713.17 | 25.61505 | 0.000389589
97 | 0.00129298 | 0.0460019 | 35.6242 | 35.5782 | -0.000311147 | -0.00583035 | 18.7324 | 18.7382 | -0.00061252 | -0.0100459 | 16.3908 | 16.4009 | -0.000670091 | -0.0103126 | 15.3795 | 15.3898 | 45.062 | 45.062 | 1.3472 | 4748.21 | 25.80549 | 0.0005312527
98 | 0.00130294 | 0.0463562 | 35.6245 | 35.5782 | -0.000156269 | -0.0029282 | 18.7353 | 18.7382 | -0.000478388 | -0.00784597 | 16.393 | 16.4009 | -0.000658098 | -0.010128 | 15.3797 | 15.3898 | 45.686 | 45.686 | 1.3604 | 4794.55 | 26.05734 | 0.0004309183
99 | 0.00133183 | 0.0473841 | 35.6255 | 35.5782 | -0.000353722 | -0.00662813 | 18.7316 | 18.7382 | -0.000654482 | -0.0107341 | 16.3901 | 16.4009 | -0.000722649 | -0.0111214 | 15.3787 | 15.3898 | 46.499 | 46.499 | 1.3746 | 4844.28 | 26.32761 | 0.000576951
100 | 0.00133009 | 0.0473223 | 35.6255 | 35.5782 | -0.000272002 | -0.00509684 | 18.7331 | 18.7382 | -0.000637004 | -0.0104474 | 16.3904 | 16.4009 | -0.000642969 | -0.00989515 | 15.3799 | 15.3898 | 46.935 | 46.935 | 1.382 | 4870.28 | 26.46891 | 0.000517325
101 | 0.00130775 | 0.0465272 | 35.6247 | 35.5782 | -0.000247493 | -0.00463759 | 18.7336 | 18.7382 | -0.000606782 | -0.00995175 | 16.3909 | 16.4009 | -0.000679451 | -0.0104566 | 15.3793 | 15.3898 | 47.685 | 47.685 | 1.3997 | 4932.44 | 26.80674 | 0.000511242
102 | 0.00139242 | 0.0495399 | 35.6277 | 35.5782 | -0.000175925 | -0.00329652 | 18.7349 | 18.7382 | -0.000578018 | -0.00947999 | 16.3914 | 16.4009 | -0.000663729 | -0.0102146 | 15.3796 | 15.3898 | 48.433 | 48.433 | 1.4091 | 4965.22 | 26.98489 | 0.0004725573
103 | 0.00136725 | 0.0486442 | 35.6268 | 35.5782 | -0.000250246 | -0.00468916 | 18.7335 | 18.7382 | -0.000644385 | -0.0105685 | 16.3903 | 16.4009 | -0.000761125 | -0.0117135 | 15.3781 | 15.3898 | 48.931 | 48.931 | 1.4226 | 5012.69 | 27.24288 | 0.0005519187
104 | 0.0014585 | 0.0518906 | 35.6301 | 35.5782 | -0.000308925 | -0.0057887 | 18.7324 | 18.7382 | -0.000636939 | -0.0104463 | 16.3904 | 16.4009 | -0.000729057 | -0.01122 | 15.3786 | 15.3898 | 49.494 | 49.494 | 1.4349 | 5055.64 | 27.4763 | 0.000558307
105 | 0.00143585 | 0.051085 | 35.6292 | 35.5782 | -0.000121427 | -0.00227533 | 18.7359 | 18.7382 | -0.000539683 | -0.00885127 | 16.392 | 16.4009 | -0.000714281 | -0.0109926 | 15.3788 | 15.3898 | 50.118 | 50.118 | 1.4477 | 5100.85 | 27.72201 | 0.0004584637
106 | 0.00140683 | 0.0500524 | 35.6282 | 35.5782 | -0.000237392 | -0.0044483 | 18.7338 | 18.7382 | -0.000691249 | -0.0113371 | 16.3895 | 16.4009 | -0.000751483 | -0.0115652 | 15.3782 | 15.3898 | 50.927 | 50.927 | 1.459 | 5140.41 | 27.93701 | 0.0005600413
107 | 0.00142788 | 0.0508012 | 35.629 | 35.5782 | -0.0001923 | -0.00360337 | 18.7346 | 18.7382 | -0.000655039 | -0.0107432 | 16.3901 | 16.4009 | -0.000787053 | -0.0121126 | 15.3777 | 15.3898 | 51.614 | 51.614 | 1.478 | 5207.1 | 28.29946 | 0.0005447973
108 | 0.00143794 | 0.0511592 | 35.6293 | 35.5782 | -0.00022346 | -0.00418724 | 18.734 | 18.7382 | -0.000704164 | -0.0115489 | 16.3893 | 16.4009 | -0.00086217 | -0.0132686 | 15.3765 | 15.3898 | 52.24 | 52.24 | 1.4916 | 5254.57 | 28.55745 | 0.000596598
109 | 0.00145446 | 0.0517469 | 35.6299 | 35.5782 | -0.00015698 | -0.00294153 | 18.7353 | 18.7382 | -0.000616745 | -0.0101152 | 16.3907 | 16.4009 | -0.000686095 | -0.0105588 | 15.3792 | 15.3898 | 52.739 | 52.739 | 1.5003 | 5285.09 | 28.72332 | 0.0004866067
110 | 0.00144507 | 0.0514129 | 35.6296 | 35.5782 | -0.000137778 | -0.00258172 | 18.7356 | 18.7382 | -0.000566179 | -0.00928582 | 16.3916 | 16.4009 | -0.000689249 | -0.0106074 | 15.3792 | 15.3898 | 53.237 | 53.237 | 1.5112 | 5323.51 | 28.93212 | 0.000464402
111 | 0.00141822 | 0.0504576 | 35.6286 | 35.5782 | -0.000191102 | -0.00358091 | 18.7346 | 18.7382 | -0.000606738 | -0.00995102 | 16.3909 | 16.4009 | -0.000781769 | -0.0120313 | 15.3777 | 15.3898 | 53.922 | 53.922 | 1.5251 | 5372.12 | 29.1963 | 0.0005265363
112 | 0.00153122 | 0.054478 | 35.6326 | 35.5782 | -0.000201576 | -0.00377717 | 18.7344 | 18.7382 | -0.000667058 | -0.0109403 | 16.3899 | 16.4009 | -0.00078833 | -0.0121322 | 15.3776 | 15.3898 | 54.548 | 54.548 | 1.5351 | 5407.15 | 29.38668 | 0.0005523213
113 | 0.00148209 | 0.0527301 | 35.6309 | 35.5782 | -0.000183772 | -0.00344356 | 18.7348 | 18.7382 | -0.000670104 | -0.0109903 | 16.3899 | 16.4009 | -0.000854499 | -0.0131505 | 15.3766 | 15.3898 | 55.11 | 55.11 | 1.5457 | 5444.45 | 29.5894 | 0.0005694583
114 | 0.00153651 | 0.0546662 | 35.6328 | 35.5782 | -0.000241686 | -0.00452876 | 18.7337 | 18.7382 | -0.00068085 | -0.0111665 | 16.3897 | 16.4009 | -0.000827456 | -0.0127344 | 15.377 | 15.3898 | 55.982 | 55.982 | 1.5689 | 5525.83 | 30.03168 | 0.0005833307
115 | 0.00152007 | 0.0540814 | 35.6322 | 35.5782 | -0.000266286 | -0.00498974 | 18.7332 | 18.7382 | -0.000701953 | -0.0115126 | 16.3893 | 16.4009 | -0.000772128 | -0.0118829 | 15.3779 | 15.3898 | 56.358 | 56.358 | 1.5757 | 5549.57 | 30.16071 | 0.0005801223
116 | 0.00160811 | 0.0572136 | 35.6354 | 35.5782 | -0.00026887 | -0.00503816 | 18.7332 | 18.7382 | -0.000664506 | -0.0108985 | 16.39 | 16.4009 | -0.000773494 | -0.0119039 | 15.3779 | 15.3898 | 57.106 | 57.106 | 1.5921 | 5607.21 | 30.47397 | 0.0005689567
117 | 0.00152867 | 0.0543873 | 35.6325 | 35.5782 | -0.000262901 | -0.00492631 | 18.7333 | 18.7382 | -0.000742663 | -0.0121803 | 16.3887 | 16.4009 | -0.000807341 | -0.0124248 | 15.3774 | 15.3898 | 57.791 | 57.791 | 1.6037 | 5647.9 | 30.69511 | 0.0006043017
118 | 0.00152305 | 0.0541874 | 35.6323 | 35.5782 | -0.000257499 | -0.00482508 | 18.7334 | 18.7382 | -0.000665082 | -0.0109079 | 16.3899 | 16.4009 | -0.00075078 | -0.0115543 | 15.3782 | 15.3898 | 57.918 | 57.92 | 1.6118 | 5676.16 | 30.8487 | 0.000557787
119 | 0.00157286 | 0.0559595 | 35.6341 | 35.5782 | -0.000363562 | -0.00681251 | 18.7314 | 18.7382 | -0.000782926 | -0.0128407 | 16.388 | 16.4009 | -0.00086189 | -0.0132643 | 15.3765 | 15.3898 | 58.043 | 58.043 | 1.6205 | 5706.67 | 31.01451 | 0.0006694593
120 | 0.00155202 | 0.0552179 | 35.6334 | 35.5782 | -0.00032479 | -0.006086 | 18.7321 | 18.7382 | -0.000643764 | -0.0105583 | 16.3903 | 16.4009 | -0.000795603 | -0.0122442 | 15.3775 | 15.3898 | 58.481 | 58.481 | 1.6111 | 5673.9 | 30.83641 | 0.0005880523
121 | 0.00156206 | 0.0555753 | 35.6337 | 35.5782 | -0.000262038 | -0.00491013 | 18.7333 | 18.7382 | -0.000620091 | -0.01017 | 16.3907 | 16.4009 | -0.000705257 | -0.0108538 | 15.3789 | 15.3898 | 59.102 | 59.103 | 1.6285 | 5734.93 | 31.1681 | 0.0005291287
122 | 0.00157845 | 0.0561583 | 35.6343 | 35.5782 | -0.00011576 | -0.00216914 | 18.7361 | 18.7382 | -0.000691303 | -0.011338 | 16.3895 | 16.4009 | -0.000930558 | -0.0143211 | 15.3755 | 15.3898 | 59.54 | 59.54 | 1.6395 | 5773.36 | 31.37696 | 0.000579207
123 | 0.00162174 | 0.0576987 | 35.6359 | 35.5782 | -0.000293258 | -0.00549514 | 18.7327 | 18.7382 | -0.000715949 | -0.0117422 | 16.3891 | 16.4009 | -0.000827028 | -0.0127278 | 15.3771 | 15.3898 | 60.162 | 60.163 | 1.6537 | 5823.09 | 31.64723 | 0.0006120783
124 | 0.00163662 | 0.058228 | 35.6364 | 35.5782 | -0.000321073 | -0.00601635 | 18.7322 | 18.7382 | -0.000794805 | -0.0130355 | 16.3878 | 16.4009 | -0.000915354 | -0.0140871 | 15.3757 | 15.3898 | 60.973 | 60.974 | 1.663 | 5855.87 | 31.82538 | 0.0006770773
125 | 0.0016523 | 0.0587859 | 35.6369 | 35.5782 | -0.000148081 | -0.00277477 | 18.7355 | 18.7382 | -0.000666252 | -0.0109271 | 16.3899 | 16.4009 | -0.000772964 | -0.0118957 | 15.3779 | 15.3898 | 61.348 | 61.348 | 1.6849 | 5932.73 | 32.2431 | 0.000529099
126 | 0.00168854 | 0.0600753 | 35.6382 | 35.5782 | -0.000236652 | -0.00443444 | 18.7338 | 18.7382 | -0.000706873 | -0.0115933 | 16.3893 | 16.4009 | -0.000894176 | -0.0137612 | 15.376 | 15.3898 | 62.034 | 62.035 | 1.6978 | 5977.94 | 32.4888 | 0.000612567
127 | 0.00172697 | 0.0614424 | 35.6396 | 35.5782 | -0.00022407 | -0.00419868 | 18.734 | 18.7382 | -0.000654428 | -0.0107332 | 16.3901 | 16.4009 | -0.000761319 | -0.0117165 | 15.3781 | 15.3898 | 62.536 | 62.536 | 1.7004 | 5986.98 | 32.53793 | 0.0005466057
128 | 0.00166192 | 0.0591282 | 35.6373 | 35.5782 | -0.000372068 | -0.0069719 | 18.7313 | 18.7382 | -0.000841144 | -0.0137955 | 16.3871 | 16.4009 | -0.000964626 | -0.0148454 | 15.3749 | 15.3898 | 63.158 | 63.158 | 1.7198 | 6054.79 | 32.90647 | 0.000725946
129 | 0.00166915 | 0.0593854 | 35.6375 | 35.5782 | -0.00033478 | -0.00627318 | 18.732 | 18.7382 | -0.000795774 | -0.0130514 | 16.3878 | 16.4009 | -0.000943225 | -0.014516 | 15.3753 | 15.3898 | 63.968 | 63.969 | 1.7481 | 6154.26 | 33.44707 | 0.0006912597
130 | 0.00175414 | 0.0624092 | 35.6406 | 35.5782 | -0.000313044 | -0.00586589 | 18.7324 | 18.7382 | -0.000761234 | -0.0124849 | 16.3884 | 16.4009 | -0.000941778 | -0.0144938 | 15.3753 | 15.3898 | 64.281 | 64.281 | 1.7404 | 6127.13 | 33.29962 | 0.0006720187
131 | 0.00172771 | 0.0614689 | 35.6396 | 35.5782 | -0.000244486 | -0.00458124 | 18.7336 | 18.7382 | -0.000747401 | -0.012258 | 16.3886 | 16.4009 | -0.000927692 | -0.014277 | 15.3755 | 15.3898 | 65.03 | 65.03 | 1.7575 | 6187.03 | 33.62516 | 0.0006398597
132 | 0.00174412 | 0.0620526 | 35.6402 | 35.5782 | -0.000252038 | -0.00472274 | 18.7335 | 18.7382 | -0.00076678 | -0.0125758 | 16.3883 | 16.4009 | -0.000977865 | -0.0150491 | 15.3747 | 15.3898 | 65.592 | 65.592 | 1.7739 | 6244.68 | 33.93848 | 0.000665561
133 | 0.00174996 | 0.0622604 | 35.6404 | 35.5782 | -0.00032771 | -0.0061407 | 18.7321 | 18.7382 | -0.00079094 | -0.0129721 | 16.3879 | 16.4009 | -0.000914524 | -0.0140743 | 15.3757 | 15.3898 | 66.155 | 66.155 | 1.7823 | 6274.06 | 34.09815 | 0.0006777247
134 | 0.00174942 | 0.0622412 | 35.6404 | 35.5782 | -0.000416525 | -0.00780494 | 18.7304 | 18.7382 | -0.000938905 | -0.0153988 | 16.3855 | 16.4009 | -0.0011262 | -0.017332 | 15.3724 | 15.3898 | 66.777 | 66.777 | 1.8003 | 6337.36 | 34.44217 | 0.00082721
135 | 0.00181968 | 0.0647409 | 35.6429 | 35.5782 | -0.000253271 | -0.00474585 | 18.7335 | 18.7382 | -0.000773461 | -0.0126854 | 16.3882 | 16.4009 | -0.00101921 | -0.0156855 | 15.3741 | 15.3898 | 67.214 | 67.214 | 1.8071 | 6361.09 | 34.57114 | 0.0006819807
136 | 0.00176342 | 0.0627393 | 35.6409 | 35.5782 | -0.000316832 | -0.00593687 | 18.7323 | 18.7382 | -0.000801084 | -0.0131385 | 16.3877 | 16.4009 | -0.000903478 | -0.0139043 | 15.3759 | 15.3898 | 67.963 | 67.963 | 1.8222 | 6414.22 | 34.85989 | 0.000673798
137 | 0.0018335 | 0.0652324 | 35.6434 | 35.5782 | -0.000340542 | -0.00638115 | 18.7318 | 18.7382 | -0.000799816 | -0.0131177 | 16.3877 | 16.4009 | -0.00100383 | -0.0154487 | 15.3743 | 15.3898 | 68.587 | 68.587 | 1.8342 | 6456.04 | 35.08717 | 0.0007147293
138 | 0.00184344 | 0.0655863 | 35.6437 | 35.5782 | -0.00033385 | -0.00625577 | 18.732 | 18.7382 | -0.000789658 | -0.0129511 | 16.3879 | 16.4009 | -0.000917237 | -0.0141161 | 15.3757 | 15.3898 | 69.088 | 69.088 | 1.8509 | 6514.81 | 35.40658 | 0.0006802483
139 | 0.00183817 | 0.0653988 | 35.6436 | 35.5782 | -0.000308943 | -0.00578905 | 18.7324 | 18.7382 | -0.000815511 | -0.0133751 | 16.3875 | 16.4009 | -0.000963132 | -0.0148224 | 15.375 | 15.3898 | 69.647 | 69.647 | 1.8612 | 6550.98 | 35.60315 | 0.000695862
140 | 0.00180451 | 0.0642012 | 35.6424 | 35.5782 | -0.000357925 | -0.00670688 | 18.7315 | 18.7382 | -0.000869422 | -0.0142593 | 16.3866 | 16.4009 | -0.000965735 | -0.0148625 | 15.3749 | 15.3898 | 70.148 | 70.148 | 1.8703 | 6582.63 | 35.77516 | 0.0007310273
141 | 0.00187709 | 0.0667832 | 35.6449 | 35.5782 | -0.000354113 | -0.00663545 | 18.7316 | 18.7382 | -0.000908546 | -0.0149009 | 16.386 | 16.4009 | -0.000992478 | -0.015274 | 15.3745 | 15.3898 | 70.834 | 70.834 | 1.8928 | 6661.74 | 36.20511 | 0.0007517123
142 | 0.00189003 | 0.0672439 | 35.6454 | 35.5782 | -0.000306514 | -0.00574353 | 18.7325 | 18.7382 | -0.000838327 | -0.0137493 | 16.3871 | 16.4009 | -0.00100821 | -0.0155161 | 15.3743 | 15.3898 | 71.519 | 71.519 | 1.9025 | 6695.65 | 36.3894 | 0.0007176837
143 | 0.00183073 | 0.065134 | 35.6433 | 35.5782 | -0.000328263 | -0.00615106 | 18.7321 | 18.7382 | -0.000942434 | -0.0154567 | 16.3854 | 16.4009 | -0.00119578 | -0.0184027 | 15.3714 | 15.3898 | 71.896 | 71.896 | 1.9134 | 6734.08 | 36.59826 | 0.000822159
144 | 0.00198432 | 0.0705985 | 35.6488 | 35.5782 | -0.000310558 | -0.0058193 | 18.7324 | 18.7382 | -0.000836859 | -0.0137252 | 16.3871 | 16.4009 | -0.000967435 | -0.0148886 | 15.3749 | 15.3898 | 72.705 | 72.705 | 1.9279 | 6784.94 | 36.87467 | 0.0007049507
145 | 0.00190579 | 0.0678046 | 35.646 | 35.5782 | -0.000379563 | -0.00711234 | 18.7311 | 18.7382 | -0.000880663 | -0.0144436 | 16.3864 | 16.4009 | -0.0010022 | -0.0154236 | 15.3744 | 15.3898 | 72.954 | 72.954 | 1.9402 | 6827.89 | 37.1081 | 0.000754142
146 | 0.00192946 | 0.0686466 | 35.6468 | 35.5782 | -0.000347383 | -0.00650934 | 18.7317 | 18.7382 | -0.000839878 | -0.0137747 | 16.3871 | 16.4009 | -0.000980607 | -0.0150913 | 15.3747 | 15.3898 | 73.456 | 73.456 | 1.947 | 6851.63 | 37.23712 | 0.0007226227
147 | 0.00195392 | 0.0695168 | 35.6477 | 35.5782 | -0.000329241 | -0.00616938 | 18.7321 | 18.7382 | -0.000875194 | -0.0143539 | 16.3865 | 16.4009 | -0.00102388 | -0.0157572 | 15.374 | 15.3898 | 74.203 | 74.203 | 1.9653 | 6916.05 | 37.58723 | 0.0007427717
148 | 0.00200285 | 0.0712576 | 35.6494 | 35.5782 | -0.000462536 | -0.00866711 | 18.7296 | 18.7382 | -0.000955269 | -0.0156672 | 16.3852 | 16.4009 | -0.00108828 | -0.0167483 | 15.373 | 15.3898 | 74.951 | 74.951 | 1.9863 | 6989.52 | 37.98652 | 0.0008353617
149 | 0.00205148 | 0.072988 | 35.6511 | 35.5782 | -0.000361307 | -0.00677026 | 18.7315 | 18.7382 | -0.000827814 | -0.0135769 | 16.3873 | 16.4009 | -0.0010233 | -0.0157483 | 15.374 | 15.3898 | 75.263 | 75.263 | 1.9885 | 6997.43 | 38.02951 | 0.0007374737
150 | 0.00199315 | 0.0709124 | 35.6491 | 35.5782 | -0.000310594 | -0.00581998 | 18.7324 | 18.7382 | -0.000865274 | -0.0141912 | 16.3867 | 16.4009 | -0.00101792 | -0.0156656 | 15.3741 | 15.3898 | 75.949 | 75.949 | 2.0037 | 7050.55 | 38.31821 | 0.0007312627
151 | 0.00197734 | 0.07035 | 35.6485 | 35.5782 | -0.000402048 | -0.00753366 | 18.7307 | 18.7382 | -0.000891023 | -0.0146135 | 16.3862 | 16.4009 | -0.00106756 | -0.0164295 | 15.3734 | 15.3898 | 76.262 | 76.262 | 2.0127 | 7082.2 | 38.49022 | 0.000786877
152 | 0.00203714 | 0.0724778 | 35.6506 | 35.5782 | -0.000406125 | -0.00761006 | 18.7306 | 18.7382 | -0.000934454 | -0.0153258 | 16.3855 | 16.4009 | -0.0010427 | -0.0160469 | 15.3737 | 15.3898 | 76.824 | 76.824 | 2.0217 | 7113.85 | 38.66223 | 0.0007944263
153 | 0.00199533 | 0.0709902 | 35.6492 | 35.5782 | -0.000328506 | -0.00615562 | 18.7321 | 18.7382 | -0.000945102 | -0.0155005 | 16.3854 | 16.4009 | -0.00110692 | -0.0170352 | 15.3727 | 15.3898 | 77.634 | 77.634 | 2.0427 | 7187.32 | 39.06152 | 0.0007935093
154 | 0.0020385 | 0.072526 | 35.6507 | 35.5782 | -0.000385385 | -0.00722144 | 18.731 | 18.7382 | -0.000976377 | -0.0160134 | 16.3848 | 16.4009 | -0.00113988 | -0.0175425 | 15.3722 | 15.3898 | 78.073 | 78.073 | 2.0517 | 7218.96 | 39.23348 | 0.0008338807
155 | 0.00206408 | 0.0734363 | 35.6516 | 35.5782 | -0.000389498 | -0.0072985 | 18.7309 | 18.7382 | -0.000974572 | -0.0159838 | 16.3849 | 16.4009 | -0.00111215 | -0.0171157 | 15.3727 | 15.3898 | 78.635 | 78.635 | 2.0672 | 7273.22 | 39.52837 | 0.0008254067
156 | 0.00210913 | 0.075039 | 35.6532 | 35.5782 | -0.000426314 | -0.00798838 | 18.7302 | 18.7382 | -0.00101733 | -0.0166852 | 16.3842 | 16.4009 | -0.00117022 | -0.0180095 | 15.3718 | 15.3898 | 79.381 | 79.381 | 2.0836 | 7330.86 | 39.84163 | 0.000871288
157 | 0.00210935 | 0.0750467 | 35.6532 | 35.5782 | -0.000417489 | -0.00782301 | 18.7304 | 18.7382 | -0.000954923 | -0.0156616 | 16.3852 | 16.4009 | -0.00109944 | -0.0169201 | 15.3729 | 15.3898 | 79.693 | 79.693 | 2.0888 | 7348.94 | 39.93989 | 0.0008239507
158 | 0.00213348 | 0.0759054 | 35.6541 | 35.5782 | -0.000404308 | -0.00757601 | 18.7306 | 18.7382 | -0.000957711 | -0.0157073 | 16.3851 | 16.4009 | -0.00111805 | -0.0172065 | 15.3726 | 15.3898 | 80.194 | 80.194 | 2.1033 | 7399.81 | 40.21636 | 0.0008266897
159 | 0.00212921 | 0.0757533 | 35.6539 | 35.5782 | -0.000426295 | -0.00798801 | 18.7302 | 18.7382 | -0.000989063 | -0.0162215 | 16.3846 | 16.4009 | -0.00115727 | -0.0178101 | 15.372 | 15.3898 | 80.88 | 80.88 | 2.1207 | 7460.84 | 40.54804 | 0.0008575427
160 | 0.00215573 | 0.076697 | 35.6549 | 35.5782 | -0.000390713 | -0.00732128 | 18.7309 | 18.7382 | -0.000916031 | -0.0150237 | 16.3858 | 16.4009 | -0.00108445 | -0.0166895 | 15.3731 | 15.3898 | 81.317 | 81.318 | 2.1278 | 7485.71 | 40.68321 | 0.0007970647
161 | 0.00219688 | 0.0781609 | 35.6563 | 35.5782 | -0.000433736 | -0.00812744 | 18.7301 | 18.7382 | -0.000968322 | -0.0158813 | 16.385 | 16.4009 | -0.00108437 | -0.0166883 | 15.3731 | 15.3898 | 81.943 | 81.943 | 2.149 | 7560.3 | 41.08859 | 0.0008288093
162 | 0.00218435 | 0.0777153 | 35.6559 | 35.5782 | -0.000468364 | -0.00877632 | 18.7294 | 18.7382 | -0.00100059 | -0.0164105 | 16.3844 | 16.4009 | -0.00110293 | -0.0169738 | 15.3728 | 15.3898 | 82.568 | 82.568 | 2.1616 | 7604.38 | 41.32815 | 0.0008572947
163 | 0.0021895 | 0.0778983 | 35.6561 | 35.5782 | -0.000412322 | -0.00772619 | 18.7305 | 18.7382 | -0.000982392 | -0.0161121 | 16.3847 | 16.4009 | -0.00113141 | -0.0174122 | 15.3724 | 15.3898 | 82.752 | 82.752 | 2.1716 | 7639.42 | 41.51859 | 0.0008420413
164 | 0.00215317 | 0.0766058 | 35.6548 | 35.5782 | -0.000389117 | -0.00729136 | 18.7309 | 18.7382 | -0.000981085 | -0.0160906 | 16.3848 | 16.4009 | -0.0011637 | -0.017909 | 15.3719 | 15.3898 | 83.751 | 83.751 | 2.188 | 7697.06 | 41.83185 | 0.000844634
165 | 0.00216648 | 0.0770793 | 35.6552 | 35.5782 | -0.000446814 | -0.00837251 | 18.7299 | 18.7382 | -0.0010576 | -0.0173456 | 16.3835 | 16.4009 | -0.00125493 | -0.0193131 | 15.3705 | 15.3898 | 84.061 | 84.062 | 2.2016 | 7744.54 | 42.08989 | 0.0009197813
166 | 0.00219959 | 0.0782573 | 35.6564 | 35.5782 | -0.000401665 | -0.0075265 | 18.7307 | 18.7382 | -0.000981873 | -0.0161036 | 16.3848 | 16.4009 | -0.00113177 | -0.0174177 | 15.3724 | 15.3898 | 84.313 | 84.314 | 2.2009 | 7742.27 | 42.07755 | 0.000838436
167 | 0.00222134 | 0.079031 | 35.6572 | 35.5782 | -0.000383546 | -0.00718698 | 18.731 | 18.7382 | -0.00101744 | -0.0166868 | 16.3842 | 16.4009 | -0.00120582 | -0.0185574 | 15.3712 | 15.3898 | 85.186 | 85.186 | 2.2299 | 7844 | 42.63043 | 0.0008689353
168 | 0.00224109 | 0.0797339 | 35.6579 | 35.5782 | -0.000399353 | -0.00748316 | 18.7307 | 18.7382 | -0.00105356 | -0.0172793 | 16.3836 | 16.4009 | -0.00123802 | -0.0190528 | 15.3707 | 15.3898 | 86.247 | 86.248 | 2.2467 | 7902.77 | 42.94984 | 0.0008969777
169 | 0.00227158 | 0.0808186 | 35.659 | 35.5782 | -0.000401829 | -0.00752956 | 18.7307 | 18.7382 | -0.00100328 | -0.0164547 | 16.3844 | 16.4009 | -0.00125058 | -0.0192462 | 15.3705 | 15.3898 | 86.62 | 86.621 | 2.2538 | 7927.64 | 43.085 | 0.0008852297
170 | 0.00225313 | 0.0801623 | 35.6583 | 35.5782 | -0.00049584 | -0.00929116 | 18.7289 | 18.7382 | -0.0011424 | -0.0187364 | 16.3821 | 16.4009 | -0.00134431 | -0.0206887 | 15.3691 | 15.3898 | 87.245 | 87.245 | 2.2763 | 8006.76 | 43.515 | 0.0009941833
171 | 0.00232223 | 0.0826208 | 35.6608 | 35.5782 | -0.000376055 | -0.00704661 | 18.7312 | 18.7382 | -0.00100512 | -0.0164849 | 16.3844 | 16.4009 | -0.00121517 | -0.0187012 | 15.3711 | 15.3898 | 87.495 | 87.496 | 2.2854 | 8038.4 | 43.68696 | 0.0008654483
172 | 0.0023449 | 0.0834274 | 35.6616 | 35.5782 | -0.00045267 | -0.00848223 | 18.7297 | 18.7382 | -0.0010342 | -0.0169618 | 16.3839 | 16.4009 | -0.00120842 | -0.0185973 | 15.3712 | 15.3898 | 88.18 | 88.18 | 2.306 | 8110.74 | 44.08011 | 0.00089843
173 | 0.00228308 | 0.0812278 | 35.6594 | 35.5782 | -0.000464677 | -0.00870723 | 18.7295 | 18.7382 | -0.00106947 | -0.0175402 | 16.3833 | 16.4009 | -0.0012684 | -0.0195204 | 15.3703 | 15.3898 | 88.617 | 88.617 | 2.3086 | 8119.78 | 44.12924 | 0.0009341823
174 | 0.00234141 | 0.083303 | 35.6615 | 35.5782 | -0.000239543 | -0.00448861 | 18.7337 | 18.7382 | -0.000889534 | -0.0145891 | 16.3863 | 16.4009 | -0.00120932 | -0.0186111 | 15.3712 | 15.3898 | 89.307 | 89.307 | 2.3224 | 8168.38 | 44.39337 | 0.0007794657
175 | 0.00236408 | 0.0841097 | 35.6623 | 35.5782 | -0.000443253 | -0.00830577 | 18.7299 | 18.7382 | -0.00104704 | -0.0171723 | 16.3837 | 16.4009 | -0.00131048 | -0.0201681 | 15.3696 | 15.3898 | 89.615 | 89.615 | 2.3321 | 8202.29 | 44.57766 | 0.000933591
176 | 0.00236841 | 0.0842635 | 35.6624 | 35.5782 | -0.000424893 | -0.00796173 | 18.7303 | 18.7382 | -0.00108091 | -0.0177279 | 16.3831 | 16.4009 | -0.00135791 | -0.0208979 | 15.3689 | 15.3898 | 90.365 | 90.365 | 2.3556 | 8284.8 | 45.02609 | 0.000954571
177 | 0.00239572 | 0.0852354 | 35.6634 | 35.5782 | -0.000620196 | -0.0116214 | 18.7266 | 18.7382 | -0.00112187 | -0.0183996 | 16.3825 | 16.4009 | -0.00135359 | -0.0208314 | 15.3689 | 15.3898 | 90.803 | 90.803 | 2.3682 | 8328.88 | 45.26565 | 0.001031885
178 | 0.00240692 | 0.0856339 | 35.6638 | 35.5782 | -0.000483543 | -0.00906073 | 18.7292 | 18.7382 | -0.00112062 | -0.0183792 | 16.3825 | 16.4009 | -0.00126717 | -0.0195015 | 15.3703 | 15.3898 | 91.238 | 91.238 | 2.3727 | 8344.71 | 45.35168 | 0.000957111
179 | 0.0025118 | 0.0893651 | 35.6675 | 35.5782 | -0.000411843 | -0.0077172 | 18.7305 | 18.7382 | -0.000969344 | -0.0158981 | 16.385 | 16.4009 | -0.00114075 | -0.0175559 | 15.3722 | 15.3898 | 91.612 | 91.612 | 2.3798 | 8369.57 | 45.48679 | 0.0008406457
180 | 0.00232721 | 0.0827979 | 35.661 | 35.5782 | -0.00053568 | -0.0100377 | 18.7282 | 18.7382 | -0.0011742 | -0.0192579 | 16.3816 | 16.4009 | -0.00142558 | -0.0219394 | 15.3678 | 15.3898 | 92.051 | 92.051 | 2.393 | 8415.91 | 45.73864 | 0.001045153
181 | 0.00244399 | 0.0869528 | 35.6651 | 35.5782 | -0.000446197 | -0.00836094 | 18.7299 | 18.7382 | -0.00107357 | -0.0176075 | 16.3832 | 16.4009 | -0.00124924 | -0.0192255 | 15.3706 | 15.3898 | 92.862 | 92.862 | 2.4185 | 8505.2 | 46.22391 | 0.0009230023
182 | 0.00243428 | 0.0866072 | 35.6648 | 35.5782 | -0.000497818 | -0.00932823 | 18.7289 | 18.7382 | -0.00114677 | -0.018808 | 16.382 | 16.4009 | -0.00133687 | -0.0205741 | 15.3692 | 15.3898 | 93.234 | 93.234 | 2.4249 | 8527.81 | 46.34679 | 0.0009938193
183 | 0.00247148 | 0.0879308 | 35.6661 | 35.5782 | -0.000460145 | -0.00862229 | 18.7296 | 18.7382 | -0.00114048 | -0.0187049 | 16.3822 | 16.4009 | -0.00132381 | -0.0203731 | 15.3694 | 15.3898 | 93.609 | 93.609 | 2.4356 | 8565.11 | 46.54951 | 0.0009748117
184 | 0.00248628 | 0.0884574 | 35.6666 | 35.5782 | -0.000516957 | -0.00968686 | 18.7285 | 18.7382 | -0.00112804 | -0.0185008 | 16.3824 | 16.4009 | -0.00137266 | -0.021125 | 15.3687 | 15.3898 | 94.173 | 94.173 | 2.4475 | 8606.93 | 46.77679 | 0.001005886
185 | 0.00253043 | 0.090028 | 35.6682 | 35.5782 | -0.000419047 | -0.00785219 | 18.7304 | 18.7382 | -0.00111071 | -0.0182166 | 16.3826 | 16.4009 | -0.00135295 | -0.0208216 | 15.369 | 15.3898 | 94.921 | 94.921 | 2.471 | 8689.43 | 47.22516 | 0.0009609023
186 | 0.00255091 | 0.0907567 | 35.6689 | 35.5782 | -0.000438503 | -0.00821678 | 18.73 | 18.7382 | -0.00115047 | -0.0188687 | 16.382 | 16.4009 | -0.00136171 | -0.0209564 | 15.3688 | 15.3898 | 95.358 | 95.358 | 2.4791 | 8717.69 | 47.37875 | 0.000983561
187 | 0.00253996 | 0.0903671 | 35.6685 | 35.5782 | -0.000432511 | -0.00810448 | 18.7301 | 18.7382 | -0.00109829 | -0.0180129 | 16.3828 | 16.4009 | -0.00135974 | -0.0209262 | 15.3689 | 15.3898 | 95.798 | 95.798 | 2.4945 | 8771.94 | 47.67359 | 0.0009635137
188 | 0.00256288 | 0.0911825 | 35.6693 | 35.5782 | -0.000417844 | -0.00782965 | 18.7304 | 18.7382 | -0.00105715 | -0.0173382 | 16.3835 | 16.4009 | -0.00133169 | -0.0204944 | 15.3693 | 15.3898 | 96.292 | 96.292 | 2.5042 | 8805.85 | 47.85788 | 0.0009355613
189 | 0.00255336 | 0.090844 | 35.669 | 35.5782 | -0.000475373 | -0.00890765 | 18.7293 | 18.7382 | -0.00114693 | -0.0188107 | 16.382 | 16.4009 | -0.00140912 | -0.0216861 | 15.3681 | 15.3898 | 96.853 | 96.854 | 2.5181 | 8854.45 | 48.12201 | 0.001010474
190 | 0.00256019 | 0.0910868 | 35.6692 | 35.5782 | -0.000490725 | -0.00919532 | 18.729 | 18.7382 | -0.00114036 | -0.0187028 | 16.3822 | 16.4009 | -0.00139968 | -0.0215408 | 15.3682 | 15.3898 | 97.228 | 97.228 | 2.5326 | 8905.31 | 48.39842 | 0.001010255
191 | 0.00253941 | 0.0903477 | 35.6685 | 35.5782 | -0.000556281 | -0.0104237 | 18.7278 | 18.7382 | -0.00124198 | -0.0203695 | 16.3805 | 16.4009 | -0.00147668 | -0.0227258 | 15.3671 | 15.3898 | 97.853 | 97.854 | 2.5451 | 8949.4 | 48.63804 | 0.001091647
192 | 0.00258653 | 0.0920239 | 35.6702 | 35.5782 | -0.000484905 | -0.00908625 | 18.7291 | 18.7382 | -0.00116826 | -0.0191605 | 16.3817 | 16.4009 | -0.00139459 | -0.0214624 | 15.3683 | 15.3898 | 98.231 | 98.231 | 2.5545 | 8982.17 | 48.81614 | 0.001015918
193 | 0.00260285 | 0.0926048 | 35.6708 | 35.5782 | -0.000497577 | -0.00932371 | 18.7289 | 18.7382 | -0.00116562 | -0.0191172 | 16.3817 | 16.4009 | -0.00141841 | -0.0218289 | 15.368 | 15.3898 | 98.79 | 98.79 | 2.5706 | 9038.69 | 49.12332 | 0.001027202
194 | 0.00261368 | 0.0929899 | 35.6712 | 35.5782 | -0.00053856 | -0.0100917 | 18.7281 | 18.7382 | -0.00123065 | -0.0201837 | 16.3807 | 16.4009 | -0.00151323 | -0.0232883 | 15.3665 | 15.3898 | 99.162 | 99.162 | 2.5803 | 9072.59 | 49.30755 | 0.001094147
195 | 0.00259255 | 0.092238 | 35.6704 | 35.5782 | -0.000527094 | -0.0098768 | 18.7283 | 18.7382 | -0.00121693 | -0.0199587 | 16.3809 | 16.4009 | -0.00147505 | -0.0227007 | 15.3671 | 15.3898 | 99.726 | 99.727 | 2.5912 | 9111.02 | 49.51641 | 0.001073025
196 | 0.00265521 | 0.0944674 | 35.6726 | 35.5782 | -0.000478531 | -0.00896683 | 18.7293 | 18.7382 | -0.00117269 | -0.0192331 | 16.3816 | 16.4009 | -0.00142739 | -0.0219672 | 15.3678 | 15.3898 | 100.223 | 100.223 | 2.5906 | 9108.76 | 49.50413 | 0.001026204
197 | 0.00263019 | 0.0935772 | 35.6717 | 35.5782 | -0.000527192 | -0.00987864 | 18.7283 | 18.7382 | -0.00120082 | -0.0196945 | 16.3812 | 16.4009 | -0.00141362 | -0.0217553 | 15.368 | 15.3898 | 100.597 | 100.597 | 2.6083 | 9170.93 | 49.84201 | 0.001047211
198 | 0.00270145 | 0.0961126 | 35.6743 | 35.5782 | -0.000474595 | -0.00889306 | 18.7293 | 18.7382 | -0.00117457 | -0.019264 | 16.3816 | 16.4009 | -0.00144915 | -0.0223021 | 15.3675 | 15.3898 | 100.973 | 100.973 | 2.6357 | 9267 | 50.36413 | 0.001032772
199 | 0.00264003 | 0.0939274 | 35.6721 | 35.5782 | -0.000517603 | -0.00969897 | 18.7285 | 18.7382 | -0.00120752 | -0.0198043 | 16.3811 | 16.4009 | -0.00148122 | -0.0227957 | 15.367 | 15.3898 | 101.658 | 101.658 | 2.6434 | 9294.12 | 50.51152 | 0.001068781
200 | 0.00266693 | 0.0948845 | 35.673 | 35.5782 | -0.000572036 | -0.0107189 | 18.7275 | 18.7382 | -0.00126833 | -0.0208017 | 16.3801 | 16.4009 | -0.00149777 | -0.0230504 | 15.3667 | 15.3898 | 101.972 | 101.972 | 2.6518 | 9323.51 | 50.67125 | 0.001112712
201 | 0.00267559 | 0.0951927 | 35.6734 | 35.5782 | -0.000527841 | -0.00989081 | 18.7283 | 18.7382 | -0.0012506 | -0.020511 | 16.3803 | 16.4009 | -0.00150517 | -0.0231642 | 15.3666 | 15.3898 | 102.658 | 102.658 | 2.667 | 9376.63 | 50.95995 | 0.001094537
202 | 0.00271778 | 0.0966935 | 35.6749 | 35.5782 | -0.000476473 | -0.00892826 | 18.7293 | 18.7382 | -0.00119169 | -0.0195448 | 16.3813 | 16.4009 | -0.00146012 | -0.0224709 | 15.3673 | 15.3898 | 102.909 | 102.909 | 2.6769 | 9411.67 | 51.15038 | 0.001042761
203 | 0.00272461 | 0.0969367 | 35.6751 | 35.5782 | -0.000555779 | -0.0104143 | 18.7278 | 18.7382 | -0.00125992 | -0.0206638 | 16.3802 | 16.4009 | -0.00149781 | -0.023051 | 15.3667 | 15.3898 | 103.531 | 103.532 | 2.6934 | 9469.32 | 51.4637 | 0.001104503
204 | 0.0027348 | 0.0972993 | 35.6755 | 35.5782 | -0.00055334 | -0.0103686 | 18.7279 | 18.7382 | -0.00125747 | -0.0206236 | 16.3802 | 16.4009 | -0.00155208 | -0.0238862 | 15.3659 | 15.3898 | 104.029 | 104.03 | 2.7089 | 9523.57 | 51.75853 | 0.001120963
205 | 0.00278127 | 0.0989526 | 35.6771 | 35.5782 | -0.000482773 | -0.00904631 | 18.7292 | 18.7382 | -0.00118555 | -0.019444 | 16.3814 | 16.4009 | -0.00143433 | -0.022074 | 15.3677 | 15.3898 | 104.53 | 104.53 | 2.7153 | 9546.17 | 51.88136 | 0.001034218
206 | 0.00277097 | 0.0985861 | 35.6767 | 35.5782 | -0.000524227 | -0.00982308 | 18.7284 | 18.7382 | -0.00123809 | -0.0203058 | 16.3806 | 16.4009 | -0.00150107 | -0.0231011 | 15.3667 | 15.3898 | 104.842 | 104.842 | 2.7311 | 9601.56 | 52.18239 | 0.001087796
207 | 0.00279921 | 0.0995909 | 35.6778 | 35.5782 | -0.000527685 | -0.00988788 | 18.7283 | 18.7382 | -0.00124216 | -0.0203726 | 16.3805 | 16.4009 | -0.00152267 | -0.0234335 | 15.3663 | 15.3898 | 105.532 | 105.532 | 2.7456 | 9652.42 | 52.4588 | 0.001097505
208 | 0.00274566 | 0.0976854 | 35.6758 | 35.5782 | -0.000580316 | -0.0108741 | 18.7274 | 18.7382 | -0.00133462 | -0.0218888 | 16.379 | 16.4009 | -0.00157528 | -0.0242432 | 15.3655 | 15.3898 | 106.029 | 106.029 | 2.7595 | 9701.02 | 52.72293 | 0.001163405
209 | 0.00281955 | 0.100314 | 35.6785 | 35.5782 | -0.000589311 | -0.0110426 | 18.7272 | 18.7382 | -0.00137662 | -0.0225778 | 16.3783 | 16.4009 | -0.00163858 | -0.0252174 | 15.3646 | 15.3898 | 106.528 | 106.528 | 2.7772 | 9763.18 | 53.06076 | 0.001201504
210 | 0.00283498 | 0.100863 | 35.679 | 35.5782 | -0.000618642 | -0.0115923 | 18.7266 | 18.7382 | -0.00130372 | -0.0213821 | 16.3795 | 16.4009 | -0.00159467 | -0.0245417 | 15.3652 | 15.3898 | 106.839 | 106.839 | 2.7865 | 9795.96 | 53.23891 | 0.001172344
211 | 0.00288239 | 0.10255 | 35.6807 | 35.5782 | -0.000562666 | -0.0105434 | 18.7277 | 18.7382 | -0.0012504 | -0.0205077 | 16.3803 | 16.4009 | -0.00154469 | -0.0237725 | 15.366 | 15.3898 | 107.4 | 107.4 | 2.7978 | 9835.52 | 53.45391 | 0.001119252
212 | 0.00288187 | 0.102531 | 35.6807 | 35.5782 | -0.000615166 | -0.0115271 | 18.7267 | 18.7382 | -0.00133413 | -0.0218809 | 16.379 | 16.4009 | -0.00161684 | -0.0248829 | 15.3649 | 15.3898 | 107.711 | 107.711 | 2.8075 | 9869.43 | 53.63821 | 0.001188712
213 | 0.00290064 | 0.1032 | 35.6814 | 35.5782 | -0.000544247 | -0.0101982 | 18.728 | 18.7382 | -0.00129241 | -0.0211966 | 16.3797 | 16.4009 | -0.00156101 | -0.0240237 | 15.3658 | 15.3898 | 108.398 | 108.398 | 2.822 | 9920.29 | 53.91462 | 0.001132556
214 | 0.00288202 | 0.102537 | 35.6807 | 35.5782 | -0.000578907 | -0.0108477 | 18.7274 | 18.7382 | -0.00131414 | -0.021553 | 16.3793 | 16.4009 | -0.00162116 | -0.0249493 | 15.3648 | 15.3898 | 108.776 | 108.776 | 2.8345 | 9964.37 | 54.15418 | 0.001171402
215 | 0.00290301 | 0.103284 | 35.6814 | 35.5782 | -0.000561309 | -0.0105179 | 18.7277 | 18.7382 | -0.00128224 | -0.0210298 | 16.3798 | 16.4009 | -0.00159909 | -0.0246096 | 15.3652 | 15.3898 | 109.335 | 109.335 | 2.8484 | 10013 | 54.41848 | 0.001147546
216 | 0.00290489 | 0.10335 | 35.6815 | 35.5782 | -0.000558268 | -0.010461 | 18.7278 | 18.7382 | -0.00131579 | -0.0215802 | 16.3793 | 16.4009 | -0.0016188 | -0.0249129 | 15.3649 | 15.3898 | 109.773 | 109.773 | 2.8629 | 10063.8 | 54.69457 | 0.001164286
217 | 0.00288736 | 0.102727 | 35.6809 | 35.5782 | -0.000581175 | -0.0108902 | 18.7273 | 18.7382 | -0.00134235 | -0.0220158 | 16.3788 | 16.4009 | -0.00166214 | -0.02558 | 15.3642 | 15.3898 | 110.272 | 110.272 | 2.8787 | 10119.2 | 54.99565 | 0.001195222
218 | 0.00296882 | 0.105625 | 35.6838 | 35.5782 | -0.00058846 | -0.0110267 | 18.7272 | 18.7382 | -0.00133986 | -0.0219749 | 16.3789 | 16.4009 | -0.00160261 | -0.0246638 | 15.3651 | 15.3898 | 110.582 | 110.582 | 2.8916 | 10164.4 | 55.2413 | 0.001176977
219 | 0.00294896 | 0.104918 | 35.6831 | 35.5782 | -0.000594479 | -0.0111395 | 18.7271 | 18.7382 | -0.00135848 | -0.0222802 | 16.3786 | 16.4009 | -0.00162395 | -0.0249923 | 15.3648 | 15.3898 | 110.708 | 110.708 | 2.8868 | 10147.5 | 55.14946 | 0.001192303
220 | 0.00300847 | 0.107036 | 35.6852 | 35.5782 | -0.000573395 | -0.0107444 | 18.7275 | 18.7382 | -0.00132822 | -0.021784 | 16.3791 | 16.4009 | -0.00158915 | -0.0244567 | 15.3653 | 15.3898 | 111.019 | 111.019 | 2.8971 | 10183.6 | 55.34565 | 0.001163588
221 | 0.00298858 | 0.106328 | 35.6845 | 35.5782 | -0.000465311 | -0.0087191 | 18.7295 | 18.7382 | -0.00130993 | -0.021484 | 16.3794 | 16.4009 | -0.00160875 | -0.0247584 | 15.365 | 15.3898 | 111.145 | 111.145 | 2.9009 | 10197.2 | 55.41957 | 0.001127997
222 | 0.00297109 | 0.105706 | 35.6839 | 35.5782 | -0.000599482 | -0.0112332 | 18.727 | 18.7382 | -0.0014118 | -0.0231548 | 16.3777 | 16.4009 | -0.001637 | -0.0251931 | 15.3646 | 15.3898 | 111.644 | 111.644 | 2.9145 | 10244.7 | 55.67772 | 0.001216094
223 | 0.00297399 | 0.105809 | 35.684 | 35.5782 | -0.000571452 | -0.010708 | 18.7275 | 18.7382 | -0.00139063 | -0.0228076 | 16.378 | 16.4009 | -0.00168173 | -0.0258814 | 15.3639 | 15.3898 | 112.204 | 112.204 | 2.9274 | 10289.9 | 55.92337 | 0.001214604
224 | 0.00298333 | 0.106141 | 35.6843 | 35.5782 | -0.000438693 | -0.00822033 | 18.73 | 18.7382 | -0.00126999 | -0.020829 | 16.38 | 16.4009 | -0.00156909 | -0.0241479 | 15.3656 | 15.3898 | 112.578 | 112.578 | 2.9399 | 10334 | 56.16304 | 0.001092591
225 | 0.00302959 | 0.107787 | 35.6859 | 35.5782 | -0.000541491 | -0.0101466 | 18.7281 | 18.7382 | -0.00132735 | -0.0217697 | 16.3791 | 16.4009 | -0.00158549 | -0.0244004 | 15.3654 | 15.3898 | 113.016 | 113.016 | 2.9512 | 10373.5 | 56.37772 | 0.001151444
226 | 0.00303137 | 0.107851 | 35.686 | 35.5782 | -0.000544577 | -0.0102044 | 18.728 | 18.7382 | -0.00129503 | -0.0212397 | 16.3796 | 16.4009 | -0.00165468 | -0.0254652 | 15.3643 | 15.3898 | 113.514 | 113.514 | 2.9647 | 10421 | 56.63587 | 0.001164762
227 | 0.00306277 | 0.108968 | 35.6871 | 35.5782 | -0.000517334 | -0.00969391 | 18.7285 | 18.7382 | -0.00130987 | -0.021483 | 16.3794 | 16.4009 | -0.00166513 | -0.025626 | 15.3642 | 15.3898 | 113.951 | 113.951 | 2.9793 | 10471.9 | 56.9125 | 0.001164111
228 | 0.00312252 | 0.111093 | 35.6893 | 35.5782 | -0.000631334 | -0.0118301 | 18.7264 | 18.7382 | -0.00136945 | -0.0224601 | 16.3784 | 16.4009 | -0.00169256 | -0.0260481 | 15.3637 | 15.3898 | 114.516 | 114.516 | 2.9954 | 10528.4 | 57.21957 | 0.001231115
229 | 0.00305752 | 0.108781 | 35.6869 | 35.5782 | -0.000523024 | -0.00980055 | 18.7284 | 18.7382 | -0.00134107 | -0.0219947 | 16.3789 | 16.4009 | -0.00161733 | -0.0248903 | 15.3649 | 15.3898 | 114.95 | 114.95 | 3.0076 | 10571.3 | 57.45272 | 0.001160475
230 | 0.00306173 | 0.108931 | 35.6871 | 35.5782 | -0.000529206 | -0.00991638 | 18.7283 | 18.7382 | -0.00142426 | -0.023359 | 16.3775 | 16.4009 | -0.0017601 | -0.0270876 | 15.3627 | 15.3898 | 115.324 | 115.324 | 3.0031 | 10555.5 | 57.36685 | 0.001237855
231 | 0.00309076 | 0.109964 | 35.6881 | 35.5782 | -0.000530982 | -0.00994966 | 18.7283 | 18.7382 | -0.00134191 | -0.0220085 | 16.3788 | 16.4009 | -0.00170576 | -0.0262512 | 15.3635 | 15.3898 | 115.7 | 115.7 | 3.0318 | 10656.1 | 57.91359 | 0.001192884
232 | 0.00313416 | 0.111508 | 35.6897 | 35.5782 | -0.000596575 | -0.0111788 | 18.727 | 18.7382 | -0.00134558 | -0.0220687 | 16.3788 | 16.4009 | -0.00164537 | -0.0253219 | 15.3645 | 15.3898 | 115.95 | 115.95 | 3.0347 | 10666.3 | 57.96902 | 0.001195842
233 | 0.00309493 | 0.110112 | 35.6883 | 35.5782 | -0.000721876 | -0.0135267 | 18.7247 | 18.7382 | -0.00151285 | -0.024812 | 16.376 | 16.4009 | -0.00175286 | -0.0269761 | 15.3628 | 15.3898 | 116.759 | 116.759 | 3.054 | 10734.1 | 58.3375 | 0.001329195
234 | 0.00318607 | 0.113355 | 35.6915 | 35.5782 | -0.000598499 | -0.0112148 | 18.727 | 18.7382 | -0.00138836 | -0.0227702 | 16.3781 | 16.4009 | -0.00171997 | -0.0264699 | 15.3633 | 15.3898 | 117.073 | 117.073 | 3.0653 | 10773.6 | 58.55217 | 0.00123561
235 | 0.00315218 | 0.112149 | 35.6903 | 35.5782 | -0.000651965 | -0.0122167 | 18.726 | 18.7382 | -0.00145859 | -0.0239222 | 16.3769 | 16.4009 | -0.00174017 | -0.0267808 | 15.363 | 15.3898 | 117.699 | 117.699 | 3.0811 | 10829 | 58.85326 | 0.001283575
236 | 0.00324375 | 0.115407 | 35.6936 | 35.5782 | -0.000639821 | -0.0119891 | 18.7262 | 18.7382 | -0.00133907 | -0.0219618 | 16.3789 | 16.4009 | -0.00161304 | -0.0248243 | 15.365 | 15.3898 | 118.134 | 118.135 | 3.0943 | 10875.4 | 59.10543 | 0.00119731
237 | 0.00315689 | 0.112316 | 35.6905 | 35.5782 | -0.000625014 | -0.0117117 | 18.7265 | 18.7382 | -0.00136539 | -0.0223936 | 16.3785 | 16.4009 | -0.00163694 | -0.0251922 | 15.3646 | 15.3898 | 118.571 | 118.571 | 3.1037 | 10908.1 | 59.28315 | 0.001209115
238 | 0.00313217 | 0.111437 | 35.6896 | 35.5782 | -0.000651036 | -0.0121993 | 18.726 | 18.7382 | -0.00144333 | -0.0236719 | 16.3772 | 16.4009 | -0.00181072 | -0.0278666 | 15.3619 | 15.3898 | 119.005 | 119.006 | 3.1178 | 10957.9 | 59.5538 | 0.001301695
239 | 0.00332076 | 0.118147 | 35.6963 | 35.5782 | -0.000613467 | -0.0114953 | 18.7267 | 18.7382 | -0.00136995 | -0.0224683 | 16.3784 | 16.4009 | -0.00176131 | -0.0271061 | 15.3627 | 15.3898 | 119.505 | 119.505 | 3.1288 | 10996.3 | 59.7625 | 0.001248242
240 | 0.00328964 | 0.117039 | 35.6952 | 35.5782 | -0.000684535 | -0.012827 | 18.7254 | 18.7382 | -0.00149203 | -0.0244706 | 16.3764 | 16.4009 | -0.00180782 | -0.027822 | 15.362 | 15.3898 | 120.006 | 120.007 | 3.1504 | 11072 | 60.17391 | 0.001328128
241 | 0.00322687 | 0.114806 | 35.693 | 35.5782 | -0.000595364 | -0.0111561 | 18.7271 | 18.7382 | -0.00145148 | -0.0238055 | 16.3771 | 16.4009 | -0.00176956 | -0.0272331 | 15.3625 | 15.3898 | 120.191 | 120.192 | 3.1475 | 11061.9 | 60.11902 | 0.001272135
242 | 0.00327823 | 0.116633 | 35.6948 | 35.5782 | -0.000664191 | -0.0124458 | 18.7258 | 18.7382 | -0.00148819 | -0.0244076 | 16.3764 | 16.4009 | -0.00184158 | -0.0283415 | 15.3614 | 15.3898 | 120.753 | 120.754 | 3.1729 | 11151.1 | 60.6038 | 0.00133132
243 | 0.00325456 | 0.115791 | 35.694 | 35.5782 | -0.000691077 | -0.0129495 | 18.7253 | 18.7382 | -0.00152569 | -0.0250226 | 16.3758 | 16.4009 | -0.00186936 | -0.028769 | 15.361 | 15.3898 | 121.379 | 121.379 | 3.1746 | 11156.8 | 60.63478 | 0.001362042
244 | 0.0032471 | 0.115526 | 35.6937 | 35.5782 | -0.000637177 | -0.0119396 | 18.7263 | 18.7382 | -0.00144004 | -0.0236179 | 16.3772 | 16.4009 | -0.00181213 | -0.0278882 | 15.3619 | 15.3898 | 121.501 | 121.502 | 3.1968 | 11234.8 | 61.0587 | 0.001296449
245 | 0.00334091 | 0.118863 | 35.697 | 35.5782 | -0.00061836 | -0.011587 | 18.7266 | 18.7382 | -0.00144881 | -0.0237617 | 16.3771 | 16.4009 | -0.00177459 | -0.0273106 | 15.3625 | 15.3898 | 122.251 | 122.251 | 3.2123 | 11289 | 61.35326 | 0.001280587
246 | 0.0033467 | 0.119069 | 35.6972 | 35.5782 | -0.000637976 | -0.0119545 | 18.7263 | 18.7382 | -0.00146117 | -0.0239645 | 16.3769 | 16.4009 | -0.00178561 | -0.0274801 | 15.3623 | 15.3898 | 122.626 | 122.626 | 3.2342 | 11365.9 | 61.7712 | 0.001294919
247 | 0.00332846 | 0.11842 | 35.6966 | 35.5782 | -0.000656124 | -0.0122946 | 18.7259 | 18.7382 | -0.00146228 | -0.0239827 | 16.3769 | 16.4009 | -0.00177472 | -0.0273126 | 15.3625 | 15.3898 | 123.002 | 123.002 | 3.2322 | 11359.1 | 61.73424 | 0.001297708
248 | 0.00334221 | 0.11891 | 35.6971 | 35.5782 | -0.000638457 | -0.0119635 | 18.7263 | 18.7382 | -0.00145134 | -0.0238032 | 16.3771 | 16.4009 | -0.00181797 | -0.0279781 | 15.3618 | 15.3898 | 123.438 | 123.438 | 3.2445 | 11402.1 | 61.96793 | 0.001302589
249 | 0.00331726 | 0.118022 | 35.6962 | 35.5782 | -0.000574534 | -0.0107658 | 18.7275 | 18.7382 | -0.00149268 | -0.0244811 | 16.3764 | 16.4009 | -0.00188088 | -0.0289463 | 15.3608 | 15.3898 | 124 | 124 | 3.2654 | 11475.5 | 62.36685 | 0.001316031
250 | 0.00333525 | 0.118662 | 35.6968 | 35.5782 | -0.000653426 | -0.012244 | 18.726 | 18.7382 | -0.00155324 | -0.0254745 | 16.3754 | 16.4009 | -0.00192421 | -0.0296132 | 15.3602 | 15.3898 | 124.372 | 124.372 | 3.2745 | 11507.2 | 62.53913 | 0.001376959
251 | 0.00341009 | 0.121325 | 35.6995 | 35.5782 | -0.000721911 | -0.0135273 | 18.7247 | 18.7382 | -0.00153527 | -0.0251798 | 16.3757 | 16.4009 | -0.00188443 | -0.0290009 | 15.3608 | 15.3898 | 124.812 | 124.812 | 3.2825 | 11535.4 | 62.69239 | 0.001380537
252 | 0.00344426 | 0.122541 | 35.7007 | 35.5782 | -0.000675969 | -0.0126665 | 18.7256 | 18.7382 | -0.00149449 | -0.0245109 | 16.3763 | 16.4009 | -0.00178571 | -0.0274816 | 15.3623 | 15.3898 | 125.186 | 125.186 | 3.3073 | 11622.5 | 63.16576 | 0.001318723
253 | 0.00338355 | 0.120381 | 35.6985 | 35.5782 | -0.000712442 | -0.0133499 | 18.7249 | 18.7382 | -0.00159707 | -0.0261933 | 16.3747 | 16.4009 | -0.00196523 | -0.0302445 | 15.3595 | 15.3898 | 125.56 | 125.56 | 3.3102 | 11632.6 | 63.22065 | 0.001424914
254 | 0.00342687 | 0.121922 | 35.7001 | 35.5782 | -0.000664045 | -0.012443 | 18.7258 | 18.7382 | -0.0015038 | -0.0246637 | 16.3762 | 16.4009 | -0.00190701 | -0.0293485 | 15.3604 | 15.3898 | 126.182 | 126.182 | 3.3264 | 11689.2 | 63.52826 | 0.001358285
255 | 0.00343754 | 0.122302 | 35.7005 | 35.5782 | -0.000709759 | -0.0132996 | 18.7249 | 18.7382 | -0.00157339 | -0.025805 | 16.3751 | 16.4009 | -0.00192469 | -0.0296206 | 15.3602 | 15.3898 | 126.496 | 126.496 | 3.3357 | 11721.9 | 63.70598 | 0.001402613
256 | 0.0034807 | 0.123837 | 35.702 | 35.5782 | -0.00064248 | -0.0120389 | 18.7262 | 18.7382 | -0.00147171 | -0.0241373 | 16.3767 | 16.4009 | -0.00188723 | -0.029044 | 15.3607 | 15.3898 | 126.808 | 126.808 | 3.3483 | 11766 | 63.94565 | 0.001333807
257 | 0.00343021 | 0.12204 | 35.7002 | 35.5782 | -0.000699457 | -0.0131066 | 18.7251 | 18.7382 | -0.00157321 | -0.0258019 | 16.3751 | 16.4009 | -0.00191186 | -0.0294232 | 15.3604 | 15.3898 | 127.367 | 127.367 | 3.3589 | 11803.3 | 64.14837 | 0.001394842
258 | 0.00345376 | 0.122878 | 35.701 | 35.5782 | -0.000728905 | -0.0136584 | 18.7246 | 18.7382 | -0.00158158 | -0.0259392 | 16.3749 | 16.4009 | -0.00196129 | -0.0301838 | 15.3596 | 15.3898 | 127.68 | 127.68 | 3.3702 | 11842.9 | 64.36359 | 0.001423925
259 | 0.00350615 | 0.124742 | 35.7029 | 35.5782 | -0.000705323 | -0.0132165 | 18.725 | 18.7382 | -0.00153357 | -0.0251519 | 16.3757 | 16.4009 | -0.00193808 | -0.0298267 | 15.36 | 15.3898 | 128.366 | 128.366 | 3.3857 | 11897.1 | 64.65815 | 0.001392324
260 | 0.00349142 | 0.124218 | 35.7024 | 35.5782 | -0.000681307 | -0.0127665 | 18.7255 | 18.7382 | -0.00156292 | -0.0256332 | 16.3752 | 16.4009 | -0.00190337 | -0.0292924 | 15.3605 | 15.3898 | 128.615 | 128.615 | 3.4014 | 11952.5 | 64.95924 | 0.001382532
261 | 0.00350874 | 0.124835 | 35.703 | 35.5782 | -0.000762223 | -0.0142827 | 18.7239 | 18.7382 | -0.0016477 | -0.0270236 | 16.3738 | 16.4009 | -0.00202209 | -0.0311195 | 15.3587 | 15.3898 | 129.177 | 129.177 | 3.4189 | 12013.5 | 65.29076 | 0.001477338
262 | 0.0035606 | 0.12668 | 35.7048 | 35.5782 | -0.00076266 | -0.0142909 | 18.7239 | 18.7382 | -0.0015822 | -0.0259494 | 16.3749 | 16.4009 | -0.00199076 | -0.0306374 | 15.3591 | 15.3898 | 129.492 | 129.492 | 3.4214 | 12022.6 | 65.34022 | 0.001445207
263 | 0.00355253 | 0.126392 | 35.7046 | 35.5782 | -0.000776101 | -0.0145428 | 18.7237 | 18.7382 | -0.00163345 | -0.0267899 | 16.3741 | 16.4009 | -0.00199167 | -0.0306513 | 15.3591 | 15.3898 | 129.866 | 129.867 | 3.4369 | 12076.8 | 65.63478 | 0.001467074
264 | 0.00353659 | 0.125825 | 35.704 | 35.5782 | -0.000696319 | -0.0130478 | 18.7252 | 18.7382 | -0.0015706 | -0.0257591 | 16.3751 | 16.4009 | -0.00198498 | -0.0305484 | 15.3592 | 15.3898 | 130.427 | 130.427 | 3.4546 | 12139 | 65.97283 | 0.0014173
265 | 0.00355379 | 0.126437 | 35.7046 | 35.5782 | -0.00067094 | -0.0125722 | 18.7257 | 18.7382 | -0.00154891 | -0.0254034 | 16.3755 | 16.4009 | -0.00196957 | -0.0303113 | 15.3595 | 15.3898 | 130.799 | 130.799 | 3.4617 | 12163.9 | 66.10815 | 0.001396473
266 | 0.00360523 | 0.128268 | 35.7064 | 35.5782 | -0.000735146 | -0.0137753 | 18.7244 | 18.7382 | -0.00158637 | -0.0260178 | 16.3748 | 16.4009 | -0.00196924 | -0.0303061 | 15.3595 | 15.3898 | 131.238 | 131.238 | 3.4669 | 12182 | 66.20652 | 0.001430252
267 | 0.00359921 | 0.128053 | 35.7062 | 35.5782 | -0.000795539 | -0.014907 | 18.7233 | 18.7382 | -0.0016329 | -0.026781 | 16.3741 | 16.4009 | -0.00199105 | -0.0306419 | 15.3591 | 15.3898 | 131.801 | 131.801 | 3.4956 | 12282.5 | 66.75272 | 0.001473163
268 | 0.00361444 | 0.128595 | 35.7068 | 35.5782 | -0.000818251 | -0.0153326 | 18.7229 | 18.7382 | -0.00167005 | -0.0273903 | 16.3735 | 16.4009 | -0.0020665 | -0.0318029 | 15.358 | 15.3898 | 131.924 | 131.924 | 3.4972 | 12288.2 | 66.7837 | 0.001518267
269 | 0.00364655 | 0.129738 | 35.7079 | 35.5782 | -0.000677834 | -0.0127014 | 18.7255 | 18.7382 | -0.00156737 | -0.0257062 | 16.3751 | 16.4009 | -0.00205938 | -0.0316934 | 15.3581 | 15.3898 | 132.609 | 132.609 | 3.5146 | 12349.2 | 67.11522 | 0.001434861
270 | 0.00364872 | 0.129815 | 35.708 | 35.5782 | -0.000788785 | -0.0147804 | 18.7234 | 18.7382 | -0.0016149 | -0.0264857 | 16.3744 | 16.4009 | -0.00195751 | -0.0301256 | 15.3597 | 15.3898 | 132.985 | 132.985 | 3.5265 | 12391 | 67.34239 | 0.001453732
271 | 0.00364072 | 0.12953 | 35.7077 | 35.5782 | -0.000750884 | -0.0140702 | 18.7242 | 18.7382 | -0.00162876 | -0.0267131 | 16.3741 | 16.4009 | -0.0020312 | -0.0312597 | 15.3585 | 15.3898 | 133.484 | 133.484 | 3.5384 | 12432.9 | 67.57011 | 0.001470281
272 | 0.00368262 | 0.131021 | 35.7092 | 35.5782 | -0.000740419 | -0.0138741 | 18.7243 | 18.7382 | -0.00161809 | -0.0265381 | 16.3743 | 16.4009 | -0.0020396 | -0.031389 | 15.3584 | 15.3898 | 133.859 | 133.859 | 3.5603 | 12509.7 | 67.9875 | 0.001466036
273 | 0.00368466 | 0.131094 | 35.7093 | 35.5782 | -0.00080124 | -0.0150138 | 18.7232 | 18.7382 | -0.00165489 | -0.0271416 | 16.3737 | 16.4009 | -0.00205517 | -0.0316286 | 15.3582 | 15.3898 | 134.045 | 134.045 | 3.559 | 12505.2 | 67.96304 | 0.001503767
274 | 0.00369344 | 0.131406 | 35.7096 | 35.5782 | -0.000725894 | -0.013602 | 18.7246 | 18.7382 | -0.00162357 | -0.0266279 | 16.3742 | 16.4009 | -0.00207753 | -0.0319728 | 15.3578 | 15.3898 | 134.544 | 134.544 | 3.579 | 12575.3 | 68.34402 | 0.001475665
275 | 0.00372678 | 0.132592 | 35.7108 | 35.5782 | -0.00079739 | -0.0149417 | 18.7233 | 18.7382 | -0.00164112 | -0.0269158 | 16.3739 | 16.4009 | -0.00209937 | -0.0323088 | 15.3575 | 15.3898 | 135.043 | 135.043 | 3.5942 | 12628.4 | 68.63261 | 0.001512627
276 | 0.00368893 | 0.131245 | 35.7094 | 35.5782 | -0.000757938 | -0.0142024 | 18.724 | 18.7382 | -0.00168645 | -0.0276593 | 16.3732 | 16.4009 | -0.00204876 | -0.0315299 | 15.3583 | 15.3898 | 135.419 | 135.419 | 3.6048 | 12665.7 | 68.83533 | 0.001497716
277 | 0.00375319 | 0.133531 | 35.7117 | 35.5782 | -0.000802012 | -0.0150283 | 18.7232 | 18.7382 | -0.00168349 | -0.0276107 | 16.3732 | 16.4009 | -0.00211122 | -0.0324912 | 15.3573 | 15.3898 | 135.731 | 135.731 | 3.6164 | 12706.4 | 69.05652 | 0.001532241
278 | 0.00371192 | 0.132063 | 35.7102 | 35.5782 | -0.000739272 | -0.0138526 | 18.7244 | 18.7382 | -0.00161167 | -0.0264328 | 16.3744 | 16.4009 | -0.00205796 | -0.0316716 | 15.3581 | 15.3898 | 136.357 | 136.357 | 3.6293 | 12751.6 | 69.30217 | 0.001469634
279 | 0.00380361 | 0.135325 | 35.7135 | 35.5782 | -0.000834745 | -0.0156416 | 18.7226 | 18.7382 | -0.0017254 | -0.0282981 | 16.3726 | 16.4009 | -0.00208484 | -0.0320852 | 15.3577 | 15.3898 | 136.854 | 136.854 | 3.6499 | 12823.9 | 69.69511 | 0.001548328
280 | 0.0037386 | 0.133013 | 35.7112 | 35.5782 | -0.000838643 | -0.0157147 | 18.7225 | 18.7382 | -0.00176805 | -0.0289976 | 16.3719 | 16.4009 | -0.00217403 | -0.0334579 | 15.3563 | 15.3898 | 137.102 | 137.102 | 3.6515 | 12829.6 | 69.72609 | 0.001593574
281 | 0.00378856 | 0.13479 | 35.713 | 35.5782 | -0.000790084 | -0.0148048 | 18.7234 | 18.7382 | -0.00169852 | -0.0278572 | 16.373 | 16.4009 | -0.00209347 | -0.0322181 | 15.3576 | 15.3898 | 137.665 | 137.665 | 3.6747 | 12911 | 70.16848 | 0.001527358
282 | 0.00378633 | 0.134711 | 35.7129 | 35.5782 | -0.000769658 | -0.014422 | 18.7238 | 18.7382 | -0.00167697 | -0.0275038 | 16.3734 | 16.4009 | -0.00212042 | -0.0326328 | 15.3571 | 15.3898 | 138.038 | 138.038 | 3.6841 | 12943.7 | 70.3462 | 0.001522349
283 | 0.00380056 | 0.135217 | 35.7134 | 35.5782 | -0.0008555 | -0.0160305 | 18.7222 | 18.7382 | -0.00175362 | -0.0287609 | 16.3721 | 16.4009 | -0.00212464 | -0.0326977 | 15.3571 | 15.3898 | 138.412 | 138.412 | 3.6918 | 12970.9 | 70.49402 | 0.00157792
284 | 0.00386852 | 0.137635 | 35.7158 | 35.5782 | -0.000775086 | -0.0145237 | 18.7237 | 18.7382 | -0.00168751 | -0.0276766 | 16.3732 | 16.4009 | -0.00209392 | -0.0322249 | 15.3576 | 15.3898 | 138.789 | 138.79 | 3.7076 | 13026.3 | 70.79511 | 0.001518839
285 | 0.00382746 | 0.136174 | 35.7143 | 35.5782 | -0.000841974 | -0.0157771 | 18.7224 | 18.7382 | -0.00179091 | -0.0293724 | 16.3715 | 16.4009 | -0.0022053 | -0.033939 | 15.3558 | 15.3898 | 139.223 | 139.223 | 3.7218 | 13076 | 71.06522 | 0.001612728
286 | 0.00384635 | 0.136846 | 35.715 | 35.5782 | -0.000815275 | -0.0152768 | 18.7229 | 18.7382 | -0.00173993 | -0.0285363 | 16.3723 | 16.4009 | -0.00217779 | -0.0335156 | 15.3563 | 15.3898 | 139.722 | 139.722 | 3.7386 | 13134.8 | 71.38478 | 0.001577665
287 | 0.00386223 | 0.137411 | 35.7156 | 35.5782 | -0.000817669 | -0.0153217 | 18.7229 | 18.7382 | -0.00171507 | -0.0281287 | 16.3727 | 16.4009 | -0.00214408 | -0.0329969 | 15.3568 | 15.3898 | 140.159 | 140.159 | 3.7524 | 13183.4 | 71.64891 | 0.00155894
288 | 0.00385355 | 0.137102 | 35.7153 | 35.5782 | -0.000852024 | -0.0159654 | 18.7223 | 18.7382 | -0.00176214 | -0.0289006 | 16.372 | 16.4009 | -0.00218633 | -0.0336471 | 15.3561 | 15.3898 | 140.413 | 140.413 | 3.7598 | 13209.4 | 71.79022 | 0.001600165
289 | 0.00390257 | 0.138846 | 35.717 | 35.5782 | -0.000801723 | -0.0150229 | 18.7232 | 18.7382 | -0.00173989 | -0.0285356 | 16.3723 | 16.4009 | -0.00217998 | -0.0335495 | 15.3562 | 15.3898 | 140.848 | 140.849 | 3.7637 | 13222.9 | 71.86359 | 0.001573864
290 | 0.00394375 | 0.140312 | 35.7185 | 35.5782 | -0.000902731 | -0.0169156 | 18.7213 | 18.7382 | -0.00181686 | -0.0297981 | 16.3711 | 16.4009 | -0.00218124 | -0.0335688 | 15.3562 | 15.3898 | 141.282 | 141.283 | 3.7859 | 13300.9 | 72.2875 | 0.00163361
291 | 0.00384668 | 0.136858 | 35.715 | 35.5782 | -0.000817772 | -0.0153236 | 18.7229 | 18.7382 | -0.00175545 | -0.0287909 | 16.3721 | 16.4009 | -0.00221123 | -0.0340304 | 15.3558 | 15.3898 | 141.784 | 141.784 | 3.8001 | 13350.6 | 72.55761 | 0.001594817
292 | 0.00392071 | 0.139491 | 35.7177 | 35.5782 | -0.000801269 | -0.0150144 | 18.7232 | 18.7382 | -0.00174763 | -0.0286626 | 16.3722 | 16.4009 | -0.00226314 | -0.0348292 | 15.355 | 15.3898 | 142.283 | 142.283 | 3.813 | 13395.9 | 72.8038 | 0.001604013
293 | 0.00393856 | 0.140127 | 35.7183 | 35.5782 | -0.000839219 | -0.0157255 | 18.7225 | 18.7382 | -0.00178328 | -0.0292473 | 16.3716 | 16.4009 | -0.00221873 | -0.0341458 | 15.3556 | 15.3898 | 142.593 | 142.593 | 3.8317 | 13461.4 | 73.15978 | 0.001613743
294 | 0.00401273 | 0.142765 | 35.7209 | 35.5782 | -0.000826136 | -0.0154803 | 18.7227 | 18.7382 | -0.00173838 | -0.028511 | 16.3723 | 16.4009 | -0.00217578 | -0.0334848 | 15.3563 | 15.3898 | 143.033 | 143.033 | 3.8394 | 13488.5 | 73.30707 | 0.001580099
295 | 0.00395995 | 0.140888 | 35.719 | 35.5782 | -0.000819432 | -0.0153547 | 18.7229 | 18.7382 | -0.00174542 | -0.0286264 | 16.3722 | 16.4009 | -0.00218787 | -0.0336708 | 15.3561 | 15.3898 | 143.404 | 143.404 | 3.8578 | 13553 | 73.65761 | 0.001584241
296 | 0.00403908 | 0.143703 | 35.7219 | 35.5782 | -0.000820017 | -0.0153657 | 18.7229 | 18.7382 | -0.00176077 | -0.0288782 | 16.372 | 16.4009 | -0.00219637 | -0.0338017 | 15.356 | 15.3898 | 143.905 | 143.905 | 3.8665 | 13583.5 | 73.82337 | 0.001592386
297 | 0.00403309 | 0.14349 | 35.7217 | 35.5782 | -0.000813832 | -0.0152498 | 18.723 | 18.7382 | -0.00181505 | -0.0297684 | 16.3711 | 16.4009 | -0.00229593 | -0.0353339 | 15.3544 | 15.3898 | 144.34 | 144.34 | 3.8807 | 13633.2 | 74.09348 | 0.001641604
298 | 0.00399015 | 0.141962 | 35.7201 | 35.5782 | -0.000757081 | -0.0141864 | 18.724 | 18.7382 | -0.00173274 | -0.0284184 | 16.3724 | 16.4009 | -0.0022156 | -0.0340977 | 15.3557 | 15.3898 | 144.652 | 144.652 | 3.8904 | 13667.1 | 74.27772 | 0.001568474
299 | 0.0040887 | 0.145469 | 35.7236 | 35.5782 | -0.000815074 | -0.015273 | 18.723 | 18.7382 | -0.00176802 | -0.028997 | 16.3719 | 16.4009 | -0.00229389 | -0.0353025 | 15.3545 | 15.3898 | 145.029 | 145.029 | 3.901 | 13704.4 | 74.48043 | 0.001625661
300 | 0.00402262 | 0.143117 | 35.7213 | 35.5782 | -0.000836775 | -0.0156797 | 18.7225 | 18.7382 | -0.00182745 | -0.0299717 | 16.3709 | 16.4009 | -0.00233259 | -0.035898 | 15.3539 | 15.3898 | 145.278 | 145.279 | 3.9094 | 13733.8 | 74.64022 | 0.001665605
301 | 0.00408515 | 0.145342 | 35.7235 | 35.5782 | -0.000866875 | -0.0162437 | 18.722 | 18.7382 | -0.00185575 | -0.0304359 | 16.3704 | 16.4009 | -0.00229736 | -0.0353558 | 15.3544 | 15.3898 | 145.963 | 145.963 | 3.9306 | 13808.4 | 75.04565 | 0.001673328
302 | 0.00403213 | 0.143456 | 35.7216 | 35.5782 | -0.000793977 | -0.0148777 | 18.7233 | 18.7382 | -0.00180236 | -0.0295602 | 16.3713 | 16.4009 | -0.00230382 | -0.0354552 | 15.3543 | 15.3898 | 146.277 | 146.277 | 3.9403 | 13842.3 | 75.22989 | 0.001633386
303 | 0.00403672 | 0.143619 | 35.7218 | 35.5782 | -0.000837769 | -0.0156983 | 18.7225 | 18.7382 | -0.00176724 | -0.0289843 | 16.3719 | 16.4009 | -0.00226353 | -0.0348352 | 15.3549 | 15.3898 | 146.402 | 146.402 | 3.9503 | 13877.3 | 75.42011 | 0.001622846
304 | 0.00410139 | 0.14592 | 35.7241 | 35.5782 | -0.000834597 | -0.0156389 | 18.7226 | 18.7382 | -0.00181294 | -0.0297338 | 16.3711 | 16.4009 | -0.00222695 | -0.0342723 | 15.3555 | 15.3898 | 146.962 | 146.962 | 3.9616 | 13916.9 | 75.63533 | 0.001624829
305 | 0.00415183 | 0.147715 | 35.7259 | 35.5782 | -0.000766013 | -0.0143537 | 18.7239 | 18.7382 | -0.00175283 | -0.0287479 | 16.3721 | 16.4009 | -0.00227558 | -0.0350207 | 15.3548 | 15.3898 | 147.586 | 147.586 | 3.9729 | 13956.5 | 75.85054 | 0.001598141
306 | 0.00411444 | 0.146384 | 35.7245 | 35.5782 | -0.000815686 | -0.0152845 | 18.7229 | 18.7382 | -0.0017691 | -0.0290147 | 16.3718 | 16.4009 | -0.00233122 | -0.0358769 | 15.3539 | 15.3898 | 147.961 | 147.961 | 3.9922 | 14024.3 | 76.21902 | 0.001638669
307 | 0.0041488 | 0.147607 | 35.7258 | 35.5782 | -0.000773843 | -0.0145004 | 18.7237 | 18.7382 | -0.00172325 | -0.0282628 | 16.3726 | 16.4009 | -0.00229948 | -0.0353885 | 15.3544 | 15.3898 | 148.147 | 148.147 | 4.0012 | 14055.9 | 76.39076 | 0.001598858
308 | 0.00414761 | 0.147564 | 35.7257 | 35.5782 | -0.000900751 | -0.0168785 | 18.7213 | 18.7382 | -0.00184333 | -0.0302323 | 16.3706 | 16.4009 | -0.00227104 | -0.0349508 | 15.3548 | 15.3898 | 148.585 | 148.585 | 4.0064 | 14074 | 76.48913 | 0.001671707
309 | 0.00417651 | 0.148593 | 35.7268 | 35.5782 | -0.000814484 | -0.015262 | 18.723 | 18.7382 | -0.0017938 | -0.0294199 | 16.3714 | 16.4009 | -0.00226926 | -0.0349234 | 15.3549 | 15.3898 | 149.146 | 149.146 | 4.0318 | 14163.3 | 76.97446 | 0.001625848
310 | 0.00416879 | 0.148318 | 35.7265 | 35.5782 | -0.000838287 | -0.015708 | 18.7225 | 18.7382 | -0.00185599 | -0.0304398 | 16.3704 | 16.4009 | -0.00236098 | -0.0363349 | 15.3534 | 15.3898 | 149.583 | 149.583 | 4.0402 | 14192.7 | 77.13424 | 0.001685086
311 | 0.004198 | 0.149357 | 35.7275 | 35.5782 | -0.000915474 | -0.0171544 | 18.7211 | 18.7382 | -0.00187144 | -0.0306932 | 16.3702 | 16.4009 | -0.00235991 | -0.0363184 | 15.3535 | 15.3898 | 149.897 | 149.897 | 4.056 | 14248.1 | 77.43533 | 0.001715608
312 | 0.00424482 | 0.151023 | 35.7292 | 35.5782 | -0.000882557 | -0.0165376 | 18.7217 | 18.7382 | -0.00181825 | -0.0298208 | 16.371 | 16.4009 | -0.002332 | -0.035889 | 15.3539 | 15.3898 | 150.393 | 150.393 | 4.0728 | 14306.9 | 77.75489 | 0.001677602
313 | 0.00422609 | 0.150357 | 35.7285 | 35.5782 | -0.000932711 | -0.0174774 | 18.7207 | 18.7382 | -0.00188368 | -0.030894 | 16.37 | 16.4009 | -0.00235903 | -0.0363049 | 15.3535 | 15.3898 | 150.582 | 150.582 | 4.0802 | 14332.8 | 77.89565 | 0.00172514
314 | 0.00422914 | 0.150465 | 35.7286 | 35.5782 | -0.00083216 | -0.0155932 | 18.7226 | 18.7382 | -0.00186272 | -0.0305502 | 16.3703 | 16.4009 | -0.00240209 | -0.0369677 | 15.3528 | 15.3898 | 151.268 | 151.268 | 4.1015 | 14407.4 | 78.30109 | 0.00169899
315 | 0.0042676 | 0.151833 | 35.73 | 35.5782 | -0.000852194 | -0.0159686 | 18.7223 | 18.7382 | -0.00188159 | -0.0308597 | 16.37 | 16.4009 | -0.00243624 | -0.0374932 | 15.3523 | 15.3898 | 151.516 | 151.516 | 4.1111 | 14441.4 | 78.48587 | 0.001723341
316 | 0.00428024 | 0.152283 | 35.7304 | 35.5782 | -0.000835548 | -0.0156567 | 18.7226 | 18.7382 | -0.00187412 | -0.0307372 | 16.3701 | 16.4009 | -0.00241915 | -0.0372302 | 15.3526 | 15.3898 | 151.954 | 151.954 | 4.1205 | 14474.1 | 78.66359 | 0.001709606
317 | 0.004302 | 0.153057 | 35.7312 | 35.5782 | -0.000840794 | -0.015755 | 18.7225 | 18.7382 | -0.00186759 | -0.0306301 | 16.3702 | 16.4009 | -0.00236487 | -0.0363948 | 15.3534 | 15.3898 | 152.081 | 152.081 | 4.1227 | 14482 | 78.70652 | 0.001691085
318 | 0.00429266 | 0.152725 | 35.7309 | 35.5782 | -0.000902251 | -0.0169066 | 18.7213 | 18.7382 | -0.00192662 | -0.0315982 | 16.3693 | 16.4009 | -0.00248735 | -0.0382798 | 15.3515 | 15.3898 | 152.581 | 152.582 | 4.1379 | 14535.2 | 78.99565 | 0.001772074
319 | 0.00428368 | 0.152406 | 35.7306 | 35.5782 | -0.000925652 | -0.0173451 | 18.7209 | 18.7382 | -0.00193227 | -0.031691 | 16.3692 | 16.4009 | -0.00239891 | -0.0369188 | 15.3529 | 15.3898 | 153.201 | 153.201 | 4.1582 | 14606.4 | 79.38261 | 0.001752277
320 | 0.00426789 | 0.151844 | 35.73 | 35.5782 | -0.000833146 | -0.0156117 | 18.7226 | 18.7382 | -0.00188246 | -0.030874 | 16.37 | 16.4009 | -0.0024134 | -0.0371417 | 15.3526 | 15.3898 | 153.515 | 153.515 | 4.165 | 14630.1 | 79.51141 | 0.001709669
321 | 0.00428186 | 0.152341 | 35.7305 | 35.5782 | -0.000860571 | -0.0161256 | 18.7221 | 18.7382 | -0.00187879 | -0.0308138 | 16.37 | 16.4009 | -0.00243426 | -0.0374627 | 15.3523 | 15.3898 | 153.826 | 153.826 | 4.1833 | 14694.5 | 79.86141 | 0.00172454
322 | 0.00432317 | 0.153811 | 35.732 | 35.5782 | -0.000946936 | -0.0177439 | 18.7205 | 18.7382 | -0.00201986 | -0.0331275 | 16.3677 | 16.4009 | -0.0025383 | -0.039064 | 15.3507 | 15.3898 | 154.325 | 154.325 | 4.1994 | 14751 | 80.16848 | 0.001835032
323 | 0.0043345 | 0.154214 | 35.7324 | 35.5782 | -0.000962842 | -0.0180419 | 18.7202 | 18.7382 | -0.00194628 | -0.0319206 | 16.3689 | 16.4009 | -0.00243376 | -0.0374551 | 15.3523 | 15.3898 | 154.637 | 154.637 | 4.2117 | 14794 | 80.40217 | 0.001780961
324 | 0.00438146 | 0.155884 | 35.734 | 35.5782 | -0.000934743 | -0.0175154 | 18.7207 | 18.7382 | -0.0019772 | -0.0324278 | 16.3684 | 16.4009 | -0.00248337 | -0.0382185 | 15.3516 | 15.3898 | 155.197 | 155.198 | 4.2252 | 14841.5 | 80.66033 | 0.001798438
325 | 0.00437916 | 0.155803 | 35.734 | 35.5782 | -0.00101216 | -0.018966 | 18.7193 | 18.7382 | -0.00204535 | -0.0335456 | 16.3673 | 16.4009 | -0.00262027 | -0.0403254 | 15.3495 | 15.3898 | 155.447 | 155.447 | 4.231 | 14861.8 | 80.77065 | 0.001892593
326 | 0.00448094 | 0.159424 | 35.7376 | 35.5782 | -0.000870787 | -0.016317 | 18.7219 | 18.7382 | -0.00186141 | -0.0305286 | 16.3703 | 16.4009 | -0.00249356 | -0.0383753 | 15.3514 | 15.3898 | 156.011 | 156.011 | 4.2507 | 14930.8 | 81.14565 | 0.001741919
327 | 0.00443015 | 0.157616 | 35.7358 | 35.5782 | -0.000986585 | -0.0184869 | 18.7197 | 18.7382 | -0.00201618 | -0.033067 | 16.3678 | 16.4009 | -0.00255101 | -0.0392594 | 15.3505 | 15.3898 | 156.383 | 156.383 | 4.2661 | 14985 | 81.44022 | 0.001851258
328 | 0.00440815 | 0.156834 | 35.735 | 35.5782 | -0.000946415 | -0.0177341 | 18.7205 | 18.7382 | -0.001954 | -0.0320472 | 16.3688 | 16.4009 | -0.00249425 | -0.0383859 | 15.3514 | 15.3898 | 156.697 | 156.697 | 4.2781 | 15026.8 | 81.66739 | 0.001798222
329 | 0.00444594 | 0.158178 | 35.7363 | 35.5782 | -0.00087582 | -0.0164113 | 18.7218 | 18.7382 | -0.00192586 | -0.0315857 | 16.3693 | 16.4009 | -0.00246402 | -0.0379208 | 15.3519 | 15.3898 | 156.82 | 156.82 | 4.2774 | 15024.6 | 81.65543 | 0.001755233
330 | 0.00445294 | 0.158427 | 35.7366 | 35.5782 | -0.00095073 | -0.017815 | 18.7204 | 18.7382 | -0.00201099 | -0.0329819 | 16.3679 | 16.4009 | -0.00250616 | -0.0385692 | 15.3512 | 15.3898 | 157.194 | 157.194 | 4.2868 | 15057.3 | 81.83315 | 0.001822627
331 | 0.00445978 | 0.158671 | 35.7368 | 35.5782 | -0.000973442 | -0.0182406 | 18.72 | 18.7382 | -0.00199314 | -0.0326892 | 16.3682 | 16.4009 | -0.00253858 | -0.0390682 | 15.3507 | 15.3898 | 157.507 | 157.508 | 4.2993 | 15101.4 | 82.07283 | 0.001835054
332 | 0.00450699 | 0.160351 | 35.7385 | 35.5782 | -0.00093947 | -0.017604 | 18.7206 | 18.7382 | -0.00206375 | -0.0338472 | 16.367 | 16.4009 | -0.00258098 | -0.0397207 | 15.3501 | 15.3898 | 157.943 | 157.943 | 4.3167 | 15162.5 | 82.40489 | 0.0018614
333 | 0.00446849 | 0.158981 | 35.7371 | 35.5782 | -0.000972649 | -0.0182257 | 18.72 | 18.7382 | -0.00203045 | -0.0333012 | 16.3676 | 16.4009 | -0.00257887 | -0.0396883 | 15.3501 | 15.3898 | 158.318 | 158.318 | 4.3261 | 15195.2 | 82.58261 | 0.001860656
334 | 0.00456166 | 0.162295 | 35.7405 | 35.5782 | -0.000874417 | -0.016385 | 18.7218 | 18.7382 | -0.00188073 | -0.0308457 | 16.37 | 16.4009 | -0.00249322 | -0.03837 | 15.3514 | 15.3898 | 158.692 | 158.693 | 4.3364 | 15231.4 | 82.77935 | 0.001749456
335 | 0.0045773 | 0.162852 | 35.741 | 35.5782 | -0.00095083 | -0.0178169 | 18.7204 | 18.7382 | -0.00196334 | -0.0322004 | 16.3687 | 16.4009 | -0.00245499 | -0.0377817 | 15.352 | 15.3898 | 158.816 | 158.816 | 4.3467 | 15267.6 | 82.97609 | 0.00178972
336 | 0.0045551 | 0.162062 | 35.7402 | 35.5782 | -0.000954748 | -0.0178903 | 18.7203 | 18.7382 | -0.00193547 | -0.0317433 | 16.3691 | 16.4009 | -0.00245144 | -0.0377272 | 15.3521 | 15.3898 | 158.942 | 158.943 | 4.3361 | 15230.3 | 82.77337 | 0.001780553
337 | 0.00458844 | 0.163248 | 35.7414 | 35.5782 | -0.000925713 | -0.0173462 | 18.7209 | 18.7382 | -0.00198003 | -0.0324741 | 16.3684 | 16.4009 | -0.00249013 | -0.0383225 | 15.3515 | 15.3898 | 159.13 | 159.13 | 4.347 | 15268.7 | 82.98207 | 0.001798624
338 | 0.00457975 | 0.162939 | 35.7411 | 35.5782 | -0.000945805 | -0.0177227 | 18.7205 | 18.7382 | -0.00199763 | -0.0327628 | 16.3681 | 16.4009 | -0.0025163 | -0.0387254 | 15.3511 | 15.3898 | 159.505 | 159.505 | 4.3657 | 15334.3 | 83.33859 | 0.001819912
339 | 0.00457459 | 0.162755 | 35.7409 | 35.5782 | -0.000951056 | -0.0178211 | 18.7204 | 18.7382 | -0.00201877 | -0.0331095 | 16.3677 | 16.4009 | -0.00256891 | -0.0395349 | 15.3502 | 15.3898 | 159.94 | 159.941 | 4.387 | 15408.9 | 83.74402 | 0.001846245
340 | 0.00464708 | 0.165335 | 35.7435 | 35.5782 | -0.000992368 | -0.0185952 | 18.7196 | 18.7382 | -0.00200111 | -0.0328199 | 16.368 | 16.4009 | -0.00255324 | -0.0392937 | 15.3505 | 15.3898 | 160.377 | 160.378 | 4.3877 | 15411.1 | 83.75598 | 0.001848906
341 | 0.00462838 | 0.164669 | 35.7428 | 35.5782 | -0.000947537 | -0.0177552 | 18.7205 | 18.7382 | -0.00200753 | -0.0329253 | 16.3679 | 16.4009 | -0.00257569 | -0.0396393 | 15.3501 | 15.3898 | 160.504 | 160.504 | 4.3973 | 15445 | 83.94022 | 0.001843586
342 | 0.00466951 | 0.166133 | 35.7443 | 35.5782 | -0.000933128 | -0.0174852 | 18.7207 | 18.7382 | -0.00190337 | -0.0312169 | 16.3696 | 16.4009 | -0.0024791 | -0.0381528 | 15.3516 | 15.3898 | 161.25 | 161.25 | 4.4157 | 15509.5 | 84.29076 | 0.001771866
343 | 0.0046495 | 0.16542 | 35.7436 | 35.5782 | -0.000932145 | -0.0174667 | 18.7208 | 18.7382 | -0.00194701 | -0.0319326 | 16.3689 | 16.4009 | -0.00252589 | -0.0388729 | 15.3509 | 15.3898 | 161.625 | 161.625 | 4.4241 | 15538.8 | 84.45 | 0.001801682
344 | 0.00464511 | 0.165264 | 35.7434 | 35.5782 | -0.000943836 | -0.0176858 | 18.7205 | 18.7382 | -0.00208082 | -0.0341272 | 16.3667 | 16.4009 | -0.00266413 | -0.0410004 | 15.3488 | 15.3898 | 161.938 | 161.938 | 4.4386 | 15589.7 | 84.72663 | 0.001896262
345 | 0.00469386 | 0.166999 | 35.7452 | 35.5782 | -0.000977166 | -0.0183104 | 18.7199 | 18.7382 | -0.00203563 | -0.0333861 | 16.3675 | 16.4009 | -0.00264484 | -0.0407036 | 15.3491 | 15.3898 | 162.316 | 162.316 | 4.4476 | 15621.4 | 84.89891 | 0.001885879
346 | 0.00466696 | 0.166042 | 35.7442 | 35.5782 | -0.000980302 | -0.0183691 | 18.7199 | 18.7382 | -0.00206918 | -0.0339364 | 16.3669 | 16.4009 | -0.0026889 | -0.0413816 | 15.3484 | 15.3898 | 162.81 | 162.811 | 4.4621 | 15672.2 | 85.175 | 0.001912794
347 | 0.00465985 | 0.165789 | 35.7439 | 35.5782 | -0.0011007 | -0.0206251 | 18.7176 | 18.7382 | -0.0021485 | -0.0352373 | 16.3656 | 16.4009 | -0.0026084 | -0.0401426 | 15.3496 | 15.3898 | 163.249 | 163.249 | 4.4811 | 15738.9 | 85.5375 | 0.001952533
348 | 0.00470813 | 0.167507 | 35.7457 | 35.5782 | -0.00089327 | -0.0167383 | 18.7215 | 18.7382 | -0.00195032 | -0.031987 | 16.3689 | 16.4009 | -0.00255275 | -0.0392862 | 15.3505 | 15.3898 | 163.683 | 163.684 | 4.5024 | 15813.5 | 85.94293 | 0.00179878
349 | 0.00472875 | 0.16824 | 35.7464 | 35.5782 | -0.00105335 | -0.0197379 | 18.7185 | 18.7382 | -0.00210147 | -0.0344659 | 16.3664 | 16.4009 | -0.00269996 | -0.0415517 | 15.3482 | 15.3898 | 164.061 | 164.062 | 4.5034 | 15816.9 | 85.96141 | 0.001951593
350 | 0.00465537 | 0.16563 | 35.7438 | 35.5782 | -0.00104765 | -0.0196311 | 18.7186 | 18.7382 | -0.00208941 | -0.0342682 | 16.3666 | 16.4009 | -0.00264078 | -0.0406411 | 15.3491 | 15.3898 | 164.558 | 164.559 | 4.5201 | 15875.7 | 86.28098 | 0.001925947
351 | 0.00478381 | 0.170199 | 35.7484 | 35.5782 | -0.000964341 | -0.01807 | 18.7202 | 18.7382 | -0.00192363 | -0.0315492 | 16.3693 | 16.4009 | -0.00246394 | -0.0379195 | 15.3519 | 15.3898 | 164.87 | 164.87 | 4.5369 | 15934.4 | 86.6 | 0.00178397
352 | 0.00466329 | 0.165911 | 35.7441 | 35.5782 | -0.00117676 | -0.0220505 | 18.7162 | 18.7382 | -0.00216246 | -0.0354663 | 16.3654 | 16.4009 | -0.00273968 | -0.0421631 | 15.3476 | 15.3898 | 165.245 | 165.245 | 4.5436 | 15958.2 | 86.72935 | 0.0020263
353 | 0.00469833 | 0.167158 | 35.7453 | 35.5782 | -0.00109144 | -0.0204516 | 18.7178 | 18.7382 | -0.00227519 | -0.0373151 | 16.3635 | 16.4009 | -0.00287171 | -0.044195 | 15.3456 | 15.3898 | 165.368 | 165.369 | 4.5475 | 15971.7 | 86.80272 | 0.002079447
354 | 0.00472728 | 0.168188 | 35.7463 | 35.5782 | -0.000935082 | -0.0175218 | 18.7207 | 18.7382 | -0.00203333 | -0.0333484 | 16.3675 | 16.4009 | -0.00267553 | -0.0411758 | 15.3486 | 15.3898 | 165.494 | 165.494 | 4.5511 | 15984.2 | 86.87065 | 0.001881314
355 | 0.0047264 | 0.168157 | 35.7463 | 35.5782 | -0.00121287 | -0.022727 | 18.7155 | 18.7382 | -0.00227197 | -0.0372623 | 16.3636 | 16.4009 | -0.00282991 | -0.0435518 | 15.3462 | 15.3898 | 165.995 | 165.995 | 4.5646 | 16031.6 | 87.12826 | 0.002104917
356 | 0.00479 | 0.17042 | 35.7486 | 35.5782 | -0.000995411 | -0.0186522 | 18.7196 | 18.7382 | -0.00212343 | -0.0348261 | 16.366 | 16.4009 | -0.0027238 | -0.0419187 | 15.3479 | 15.3898 | 166.306 | 166.306 | 4.581 | 16089.3 | 87.44185 | 0.001947547
357 | 0.00478935 | 0.170396 | 35.7486 | 35.5782 | -0.000917705 | -0.0171962 | 18.721 | 18.7382 | -0.00200345 | -0.0328583 | 16.368 | 16.4009 | -0.00257871 | -0.0396858 | 15.3501 | 15.3898 | 166.742 | 166.742 | 4.5926 | 16130 | 87.66304 | 0.001833288
358 | 0.00477743 | 0.169972 | 35.7481 | 35.5782 | -0.00104486 | -0.0195788 | 18.7186 | 18.7382 | -0.00222836 | -0.036547 | 16.3643 | 16.4009 | -0.00277789 | -0.0427511 | 15.347 | 15.3898 | 167.118 | 167.118 | 4.6107 | 16193.3 | 88.00707 | 0.002017037
359 | 0.00476469 | 0.169519 | 35.7477 | 35.5782 | -0.000973389 | -0.0182396 | 18.72 | 18.7382 | -0.00212875 | -0.0349133 | 16.3659 | 16.4009 | -0.00275141 | -0.0423437 | 15.3474 | 15.3898 | 167.553 | 167.553 | 4.6216 | 16231.7 | 88.21576 | 0.001951183
360 | 0.00483535 | 0.172033 | 35.7502 | 35.5782 | -0.00123456 | -0.0231334 | 18.7151 | 18.7382 | -0.0022094 | -0.036236 | 16.3646 | 16.4009 | -0.00273848 | -0.0421447 | 15.3476 | 15.3898 | 167.803 | 167.803 | 4.6287 | 16256.6 | 88.35109 | 0.002060813
361 | 0.00483198 | 0.171913 | 35.7501 | 35.5782 | -0.0012014 | -0.022512 | 18.7157 | 18.7382 | -0.00228915 | -0.0375439 | 16.3633 | 16.4009 | -0.00280808 | -0.0432157 | 15.3466 | 15.3898 | 168.177 | 168.177 | 4.6416 | 16301.8 | 88.59674 | 0.002099543
362 | 0.00483879 | 0.172155 | 35.7503 | 35.5782 | -0.00104963 | -0.0196682 | 18.7186 | 18.7382 | -0.00219224 | -0.0359545 | 16.3649 | 16.4009 | -0.00284609 | -0.0438007 | 15.346 | 15.3898 | 168.429 | 168.429 | 4.6384 | 16290.5 | 88.53533 | 0.00202932
363 | 0.00486407 | 0.173055 | 35.7512 | 35.5782 | -0.00114428 | -0.0214418 | 18.7168 | 18.7382 | -0.00224954 | -0.0368944 | 16.364 | 16.4009 | -0.00280958 | -0.0432389 | 15.3465 | 15.3898 | 168.739 | 168.739 | 4.6503 | 16332.3 | 88.7625 | 0.0020678
364 | 0.00489633 | 0.174202 | 35.7524 | 35.5782 | -0.000987429 | -0.0185027 | 18.7197 | 18.7382 | -0.00204439 | -0.0335298 | 16.3673 | 16.4009 | -0.00272659 | -0.0419617 | 15.3478 | 15.3898 | 169.177 | 169.177 | 4.6693 | 16399 | 89.125 | 0.00191947
365 | 0.00491264 | 0.174783 | 35.7529 | 35.5782 | -0.00121923 | -0.0228463 | 18.7154 | 18.7382 | -0.00226785 | -0.0371946 | 16.3637 | 16.4009 | -0.00286316 | -0.0440634 | 15.3457 | 15.3898 | 169.677 | 169.677 | 4.6822 | 16444.2 | 89.37065 | 0.002116747
366 | 0.00487883 | 0.17358 | 35.7517 | 35.5782 | -0.00109021 | -0.0204285 | 18.7178 | 18.7382 | -0.00221224 | -0.0362826 | 16.3646 | 16.4009 | -0.00284835 | -0.0438355 | 15.3459 | 15.3898 | 169.988 | 169.988 | 4.7 | 16506.4 | 89.7087 | 0.002050267
367 | 0.00488889 | 0.173938 | 35.7521 | 35.5782 | -0.00111402 | -0.0208747 | 18.7174 | 18.7382 | -0.00217838 | -0.0357273 | 16.3651 | 16.4009 | -0.002792 | -0.0429682 | 15.3468 | 15.3898 | 170.237 | 170.237 | 4.7032 | 16517.7 | 89.77011 | 0.002028133
368 | 0.00499318 | 0.177648 | 35.7558 | 35.5782 | -0.00115224 | -0.0215909 | 18.7166 | 18.7382 | -0.00226814 | -0.0371995 | 16.3637 | 16.4009 | -0.00289079 | -0.0444887 | 15.3453 | 15.3898 | 170.86 | 170.86 | 4.7322 | 16619.4 | 90.32283 | 0.002103723
369 | 0.00492392 | 0.175184 | 35.7533 | 35.5782 | -0.00106717 | -0.0199969 | 18.7182 | 18.7382 | -0.00223402 | -0.0366398 | 16.3642 | 16.4009 | -0.0028405 | -0.0437146 | 15.3461 | 15.3898 | 171.112 | 171.112 | 4.7357 | 16631.8 | 90.39022 | 0.00204723
370 | 0.0049426 | 0.175849 | 35.754 | 35.5782 | -0.001066 | -0.019975 | 18.7183 | 18.7382 | -0.00221623 | -0.0363481 | 16.3645 | 16.4009 | -0.00282842 | -0.0435287 | 15.3463 | 15.3898 | 171.547 | 171.547 | 4.7554 | 16700.8 | 90.76522 | 0.002036883
371 | 0.00496762 | 0.176739 | 35.7549 | 35.5782 | -0.00113474 | -0.021263 | 18.717 | 18.7382 | -0.00225989 | -0.0370642 | 16.3638 | 16.4009 | -0.00287684 | -0.044274 | 15.3455 | 15.3898 | 171.796 | 171.796 | 4.7567 | 16705.3 | 90.78967 | 0.00209049
372 | 0.00501668 | 0.178484 | 35.7566 | 35.5782 | -0.00108772 | -0.0203819 | 18.7178 | 18.7382 | -0.00223009 | -0.0365754 | 16.3643 | 16.4009 | -0.00287467 | -0.0442405 | 15.3455 | 15.3898 | 172.296 | 172.296 | 4.7802 | 16787.8 | 91.23804 | 0.00206416
373 | 0.00500828 | 0.178185 | 35.7563 | 35.5782 | -0.00110189 | -0.0206474 | 18.7176 | 18.7382 | -0.00220479 | -0.0361604 | 16.3647 | 16.4009 | -0.00287872 | -0.0443029 | 15.3455 | 15.3898 | 172.67 | 172.67 | 4.7895 | 16820.6 | 91.4163 | 0.0020618
374 | 0.00501252 | 0.178336 | 35.7565 | 35.5782 | -0.00112205 | -0.0210253 | 18.7172 | 18.7382 | -0.00223455 | -0.0366485 | 16.3642 | 16.4009 | -0.00289691 | -0.0445829 | 15.3452 | 15.3898 | 172.921 | 172.921 | 4.7918 | 16828.5 | 91.45924 | 0.002084503
375 | 0.00502888 | 0.178918 | 35.7571 | 35.5782 | -0.00102968 | -0.0192944 | 18.7189 | 18.7382 | -0.00216024 | -0.0354297 | 16.3654 | 16.4009 | -0.00288281 | -0.0443658 | 15.3454 | 15.3898 | 173.421 | 173.421 | 4.8095 | 16890.6 | 91.79674 | 0.002024243
376 | 0.00506077 | 0.180053 | 35.7582 | 35.5782 | -0.00115594 | -0.0216602 | 18.7166 | 18.7382 | -0.00226771 | -0.0371924 | 16.3637 | 16.4009 | -0.00289522 | -0.0445568 | 15.3452 | 15.3898 | 173.918 | 173.918 | 4.8285 | 16957.3 | 92.15924 | 0.00210629
377 | 0.00508849 | 0.181039 | 35.7592 | 35.5782 | -0.00113254 | -0.0212218 | 18.717 | 18.7382 | -0.00223027 | -0.0365784 | 16.3643 | 16.4009 | -0.00284906 | -0.0438464 | 15.3459 | 15.3898 | 174.229 | 174.229 | 4.8305 | 16964.1 | 92.1962 | 0.002070623
378 | 0.00509125 | 0.181137 | 35.7593 | 35.5782 | -0.00115251 | -0.021596 | 18.7166 | 18.7382 | -0.00231047 | -0.0378937 | 16.363 | 16.4009 | -0.00296591 | -0.0456447 | 15.3441 | 15.3898 | 174.667 | 174.667 | 4.8566 | 17055.7 | 92.69402 | 0.002142963
379 | 0.00515444 | 0.183386 | 35.7615 | 35.5782 | -0.00113481 | -0.0212643 | 18.717 | 18.7382 | -0.00227038 | -0.0372362 | 16.3636 | 16.4009 | -0.0029037 | -0.0446873 | 15.3451 | 15.3898 | 174.916 | 174.916 | 4.8614 | 17072.6 | 92.78587 | 0.002102963
380 | 0.00513905 | 0.182838 | 35.761 | 35.5782 | -0.00112888 | -0.0211532 | 18.7171 | 18.7382 | -0.00224091 | -0.0367528 | 16.3641 | 16.4009 | -0.00287753 | -0.0442845 | 15.3455 | 15.3898 | 175.043 | 175.043 | 4.8653 | 17086.2 | 92.85978 | 0.00208244
381 | 0.00512726 | 0.182419 | 35.7606 | 35.5782 | -0.00112015 | -0.0209897 | 18.7172 | 18.7382 | -0.00226841 | -0.0372038 | 16.3637 | 16.4009 | -0.0029604 | -0.04556 | 15.3442 | 15.3898 | 175.665 | 175.665 | 4.8933 | 17184.5 | 93.39402 | 0.00211632
382 | 0.00512514 | 0.182343 | 35.7605 | 35.5782 | -0.00116094 | -0.0217539 | 18.7165 | 18.7382 | -0.00229802 | -0.0376895 | 16.3632 | 16.4009 | -0.00295395 | -0.0454606 | 15.3443 | 15.3898 | 176.104 | 176.104 | 4.9014 | 17212.8 | 93.54783 | 0.002137637
383 | 0.00515625 | 0.18345 | 35.7616 | 35.5782 | -0.00114522 | -0.0214593 | 18.7168 | 18.7382 | -0.00232431 | -0.0381207 | 16.3627 | 16.4009 | -0.00298964 | -0.0460098 | 15.3438 | 15.3898 | 176.601 | 176.601 | 4.9194 | 17276.1 | 93.89185 | 0.002153057
384 | 0.00513302 | 0.182624 | 35.7608 | 35.5782 | -0.0012001 | -0.0224878 | 18.7157 | 18.7382 | -0.00240241 | -0.0394015 | 16.3615 | 16.4009 | -0.00307024 | -0.0472503 | 15.3425 | 15.3898 | 176.726 | 176.726 | 4.9259 | 17298.7 | 94.01467 | 0.00222425
385 | 0.00524535 | 0.18662 | 35.7648 | 35.5782 | -0.00119392 | -0.0223719 | 18.7159 | 18.7382 | -0.0023062 | -0.0378236 | 16.363 | 16.4009 | -0.00296106 | -0.0455701 | 15.3442 | 15.3898 | 177.165 | 177.166 | 4.942 | 17355.2 | 94.32174 | 0.002153727
386 | 0.00521673 | 0.185602 | 35.7638 | 35.5782 | -0.00110817 | -0.0207651 | 18.7175 | 18.7382 | -0.00227394 | -0.0372945 | 16.3636 | 16.4009 | -0.00295517 | -0.0454794 | 15.3443 | 15.3898 | 177.539 | 177.54 | 4.9475 | 17374.4 | 94.42609 | 0.002112427
387 | 0.0051582 | 0.183519 | 35.7617 | 35.5782 | -0.00115015 | -0.0215518 | 18.7167 | 18.7382 | -0.00233766 | -0.0383396 | 16.3625 | 16.4009 | -0.00304544 | -0.0468686 | 15.3429 | 15.3898 | 177.661 | 177.661 | 4.9565 | 17406 | 94.59783 | 0.00217775
388 | 0.00525192 | 0.186854 | 35.765 | 35.5782 | -0.00115369 | -0.0216181 | 18.7166 | 18.7382 | -0.00229325 | -0.0376112 | 16.3632 | 16.4009 | -0.00295224 | -0.0454344 | 15.3443 | 15.3898 | 178.348 | 178.349 | 4.9839 | 17502.1 | 95.12011 | 0.00213306
389 | 0.0052448 | 0.1866 | 35.7648 | 35.5782 | -0.00118606 | -0.0222247 | 18.716 | 18.7382 | -0.00233915 | -0.0383641 | 16.3625 | 16.4009 | -0.00303871 | -0.046765 | 15.343 | 15.3898 | 178.722 | 178.723 | 4.9887 | 17519.1 | 95.2125 | 0.002187973
390 | 0.00527594 | 0.187708 | 35.7659 | 35.5782 | -0.0011853 | -0.0222104 | 18.716 | 18.7382 | -0.00232671 | -0.0381601 | 16.3627 | 16.4009 | -0.00301249 | -0.0463616 | 15.3434 | 15.3898 | 179.161 | 179.162 | 5.0064 | 17581.2 | 95.55 | 0.002174833
391 | 0.00525179 | 0.186849 | 35.765 | 35.5782 | -0.0012333 | -0.0231098 | 18.7151 | 18.7382 | -0.00239063 | -0.0392084 | 16.3616 | 16.4009 | -0.00308696 | -0.0475076 | 15.3423 | 15.3898 | 179.408 | 179.408 | 5.0193 | 17626.5 | 95.7962 | 0.002236963
392 | 0.00526828 | 0.187436 | 35.7656 | 35.5782 | -0.00122065 | -0.0228728 | 18.7154 | 18.7382 | -0.00241783 | -0.0396544 | 16.3612 | 16.4009 | -0.00305655 | -0.0470396 | 15.3427 | 15.3898 | 179.91 | 179.911 | 5.0338 | 17677.3 | 96.07228 | 0.002231677
393 | 0.00537067 | 0.191079 | 35.7692 | 35.5782 | -0.00121124 | -0.0226965 | 18.7155 | 18.7382 | -0.00242075 | -0.0397024 | 16.3612 | 16.4009 | -0.00310692 | -0.0478148 | 15.342 | 15.3898 | 180.22 | 180.221 | 5.0419 | 17705.6 | 96.22609 | 0.002246303
394 | 0.00533033 | 0.189643 | 35.7678 | 35.5782 | -0.00120698 | -0.0226168 | 18.7156 | 18.7382 | -0.00236418 | -0.0387745 | 16.3621 | 16.4009 | -0.003074 | -0.0473082 | 15.3425 | 15.3898 | 180.535 | 180.535 | 5.0509 | 17737.2 | 96.39783 | 0.002215053
395 | 0.00530902 | 0.188885 | 35.767 | 35.5782 | -0.00124088 | -0.0232519 | 18.715 | 18.7382 | -0.0024265 | -0.0397967 | 16.3611 | 16.4009 | -0.00309886 | -0.0476908 | 15.3421 | 15.3898 | 180.781 | 180.781 | 5.0641 | 17783.6 | 96.65 | 0.002255413
396 | 0.00531956 | 0.18926 | 35.7674 | 35.5782 | -0.00114247 | -0.0214079 | 18.7168 | 18.7382 | -0.0023365 | -0.0383207 | 16.3625 | 16.4009 | -0.00304421 | -0.0468497 | 15.3429 | 15.3898 | 181.282 | 181.282 | 5.0812 | 17843.5 | 96.97554 | 0.002174393
397 | 0.00534354 | 0.190113 | 35.7683 | 35.5782 | -0.00120998 | -0.0226728 | 18.7156 | 18.7382 | -0.00240881 | -0.0395065 | 16.3613 | 16.4009 | -0.00310708 | -0.0478172 | 15.342 | 15.3898 | 181.595 | 181.595 | 5.098 | 17902.2 | 97.29457 | 0.002241957
398 | 0.00536259 | 0.190791 | 35.769 | 35.5782 | -0.001196 | -0.022411 | 18.7158 | 18.7382 | -0.00238973 | -0.0391937 | 16.3617 | 16.4009 | -0.00307251 | -0.0472853 | 15.3425 | 15.3898 | 182.029 | 182.029 | 5.1006 | 17911.3 | 97.34402 | 0.002219413
399 | 0.00538475 | 0.19158 | 35.7697 | 35.5782 | -0.00130353 | -0.0244259 | 18.7138 | 18.7382 | -0.00246972 | -0.0405056 | 16.3603 | 16.4009 | -0.00307831 | -0.0473746 | 15.3424 | 15.3898 | 182.405 | 182.405 | 5.1205 | 17981.4 | 97.725 | 0.002283853
400 | 0.00536902 | 0.19102 | 35.7692 | 35.5782 | -0.00130251 | -0.0244068 | 18.7138 | 18.7382 | -0.00244406 | -0.0400846 | 16.3608 | 16.4009 | -0.00313578 | -0.048259 | 15.3415 | 15.3898 | 182.717 | 182.717 | 5.135 | 18032.2 | 98.00109 | 0.002294117
401 | 0.0054028 | 0.192222 | 35.7704 | 35.5782 | -0.0012105 | -0.0226827 | 18.7155 | 18.7382 | -0.00233383 | -0.0382767 | 16.3626 | 16.4009 | -0.00304842 | -0.0469145 | 15.3429 | 15.3898 | 183.092 | 183.092 | 5.1418 | 18056 | 98.13043 | 0.002197583
402 | 0.00544474 | 0.193714 | 35.7719 | 35.5782 | -0.00120996 | -0.0226726 | 18.7156 | 18.7382 | -0.00240262 | -0.039405 | 16.3615 | 16.4009 | -0.00308819 | -0.0475266 | 15.3423 | 15.3898 | 183.592 | 183.592 | 5.1573 | 18110.2 | 98.425 | 0.00223359
403 | 0.00541911 | 0.192802 | 35.771 | 35.5782 | -0.00127108 | -0.0238177 | 18.7144 | 18.7382 | -0.00239487 | -0.039278 | 16.3616 | 16.4009 | -0.00308188 | -0.0474294 | 15.3424 | 15.3898 | 183.964 | 183.964 | 5.1721 | 18162.2 | 98.70761 | 0.002249277
404 | 0.00550348 | 0.195804 | 35.774 | 35.5782 | -0.00122811 | -0.0230125 | 18.7152 | 18.7382 | -0.00238894 | -0.0391806 | 16.3617 | 16.4009 | -0.00314771 | -0.0484426 | 15.3413 | 15.3898 | 184.464 | 184.464 | 5.1908 | 18227.8 | 99.06413 | 0.00225492
405 | 0.00542474 | 0.193002 | 35.7712 | 35.5782 | -0.00120331 | -0.0225478 | 18.7157 | 18.7382 | -0.00243083 | -0.0398677 | 16.361 | 16.4009 | -0.00316452 | -0.0487013 | 15.3411 | 15.3898 | 184.59 | 184.59 | 5.1927 | 18234.5 | 99.10054 | 0.00226622
406 | 0.0054698 | 0.194605 | 35.7728 | 35.5782 | -0.00123156 | -0.0230773 | 18.7151 | 18.7382 | -0.00247887 | -0.0406555 | 16.3602 | 16.4009 | -0.00325882 | -0.0501525 | 15.3396 | 15.3898 | 185.151 | 185.151 | 5.2121 | 18302.4 | 99.46957 | 0.002323083
407 | 0.00553482 | 0.196919 | 35.7751 | 35.5782 | -0.00113323 | -0.0212347 | 18.717 | 18.7382 | -0.00235355 | -0.0386002 | 16.3623 | 16.4009 | -0.00305621 | -0.0470344 | 15.3427 | 15.3898 | 185.524 | 185.524 | 5.2253 | 18348.7 | 99.7212 | 0.002180997
408 | 0.00549247 | 0.195412 | 35.7736 | 35.5782 | -0.00126417 | -0.0236882 | 18.7145 | 18.7382 | -0.00248734 | -0.0407945 | 16.3601 | 16.4009 | -0.00322432 | -0.0496216 | 15.3402 | 15.3898 | 186.023 | 186.023 | 5.2424 | 18408.6 | 100.0467 | 0.002325277
409 | 0.00552433 | 0.196546 | 35.7747 | 35.5782 | -0.00124266 | -0.0232853 | 18.7149 | 18.7382 | -0.00247164 | -0.0405371 | 16.3603 | 16.4009 | -0.00317647 | -0.0488852 | 15.3409 | 15.3898 | 186.336 | 186.336 | 5.2556 | 18454.9 | 100.2984 | 0.002296923
410 | 0.00552189 | 0.196459 | 35.7746 | 35.5782 | -0.00127223 | -0.0238394 | 18.7144 | 18.7382 | -0.00245802 | -0.0403136 | 16.3605 | 16.4009 | -0.00306701 | -0.0472006 | 15.3426 | 15.3898 | 186.65 | 186.65 | 5.2611 | 18474.2 | 100.4033 | 0.002265753
411 | 0.0055074 | 0.195943 | 35.7741 | 35.5782 | -0.00128271 | -0.0240357 | 18.7142 | 18.7382 | -0.00249694 | -0.040952 | 16.3599 | 16.4009 | -0.00317882 | -0.0489213 | 15.3409 | 15.3898 | 187.024 | 187.024 | 5.2788 | 18536.3 | 100.7408 | 0.00231949
412 | 0.00548199 | 0.195039 | 35.7732 | 35.5782 | -0.00131542 | -0.0246486 | 18.7136 | 18.7382 | -0.00249128 | -0.0408591 | 16.36 | 16.4009 | -0.00322845 | -0.0496851 | 15.3401 | 15.3898 | 187.271 | 187.271 | 5.283 | 18551 | 100.8207 | 0.00234505
413 | 0.00541987 | 0.192829 | 35.771 | 35.5782 | -0.00123115 | -0.0230695 | 18.7152 | 18.7382 | -0.0023743 | -0.0389405 | 16.3619 | 16.4009 | -0.00307981 | -0.0473975 | 15.3424 | 15.3898 | 187.896 | 187.896 | 5.2556 | 18454.9 | 100.2984 | 0.00222842
414 | 0.0053405 | 0.190005 | 35.7682 | 35.5782 | -0.0012164 | -0.0227932 | 18.7154 | 18.7382 | -0.00231734 | -0.0380064 | 16.3629 | 16.4009 | -0.0031416 | -0.0483485 | 15.3414 | 15.3898 | 188.083 | 188.083 | 5.2404 | 18401.8 | 100.0098 | 0.002225113
415 | 0.00532912 | 0.1896 | 35.7678 | 35.5782 | -0.00132235 | -0.0247785 | 18.7134 | 18.7382 | -0.00244244 | -0.0400581 | 16.3608 | 16.4009 | -0.00321579 | -0.0494904 | 15.3403 | 15.3898 | 188.207 | 188.207 | 5.2321 | 18372.4 | 99.85 | 0.00232686
416 | 0.000499751 | 0.0177802 | 35.5959 | 35.5782 | -0.000300667 | -0.00563396 | 18.7326 | 18.7382 | -0.00015854 | -0.00260019 | 16.3983 | 16.4009 | -0.000738678 | -0.0113681 | 15.3784 | 15.3898 | 188.334 | 188.334 | 2.7843 | 9788.05 | 53.19592 | 0.000399295
417 | 0.000391851 | 0.0139413 | 35.5921 | 35.5782 | -0.000253893 | -0.0047575 | 18.7335 | 18.7382 | -8.38227e-05 | -0.00137476 | 16.3995 | 16.4009 | -0.000585601 | -0.00901227 | 15.3808 | 15.3898 | 188.457 | 188.457 | 1.2869 | 4536.85 | 24.65679 | 0.0003077722
418 | 0.000396975 | 0.0141237 | 35.5923 | 35.5782 | -0.000253473 | -0.00474963 | 18.7335 | 18.7382 | -4.10167e-05 | -0.000672708 | 16.4002 | 16.4009 | -0.00045704 | -0.00703374 | 15.3827 | 15.3898 | 188.583 | 188.583 | 0.5808 | 2060.45 | 11.1981 | 0.0002505099
419 | 0.000347414 | 0.0123603 | 35.5905 | 35.5782 | -0.00027586 | -0.00516913 | 18.7331 | 18.7382 | -2.73611e-05 | -0.000448745 | 16.4004 | 16.4009 | -0.000360265 | -0.0055444 | 15.3842 | 15.3898 | 188.71 | 188.71 | 0.2601 | 935.842 | 5.086098 | 0.000221162
420 | 0.000244053 | 0.00868297 | 35.5868 | 35.5782 | -0.000208571 | -0.00390825 | 18.7343 | 18.7382 | -6.65117e-05 | -0.00109085 | 16.3998 | 16.4009 | -0.000431644 | -0.0066429 | 15.3831 | 15.3898 | 188.831 | 188.831 | 0.1235 | 456.612 | 2.481587 | 0.0002355756
421 | 0.000312023 | 0.0111012 | 35.5893 | 35.5782 | -0.000129063 | -0.00241841 | 18.7358 | 18.7382 | 2.2835e-05 | 0.000374514 | 16.4012 | 16.4009 | -0.000376196 | -0.00578957 | 15.384 | 15.3898 | 188.957 | 188.957 | 0.0458 | 184.219 | 1.00119 | 0.000160808
422 | 0.000291403 | 0.0103676 | 35.5885 | 35.5782 | -0.000268338 | -0.00502818 | 18.7332 | 18.7382 | -7.59329e-05 | -0.00124536 | 16.3996 | 16.4009 | -0.000390677 | -0.00601244 | 15.3838 | 15.3898 | 189.084 | 189.084 | 0.0236 | 106.231 | 0.5773424 | 0.0002449826
423 | 0.000168306 | 0.00598803 | 35.5841 | 35.5782 | -0.000215878 | -0.00404517 | 18.7342 | 18.7382 | -7.55128e-05 | -0.00123847 | 16.3996 | 16.4009 | -0.000429879 | -0.00661574 | 15.3832 | 15.3898 | 189.394 | 189.394 | 0.0016 | 29.3733 | 0.1596375 | 0.0002404233

## L30CPTX-2
w | t
23.2 | 8
453
| Failure Strain, % | [18 empty] | Ult Load, N | Ult Stress, MPa |  | Ex, MPa | νyx | νyx | νyx
E0 | 0.00658146 |  |  |  | E1 |  |  |  | E2 |  |  |  | E3 |  |  |  | Analog |  |  | 20199 | 108.8308 |  | 16318.19 | 0.4728998 | 0.4639228 | 0.6095764 | 0.5154664 | 0.08162522 | 15.84%
Index [1] | ?L/L0 [1] | ?L [mm] | L1 [mm] | L0 [mm] | ?L/L0 [1] | ?L [mm] | L1 [mm] | L0 [mm] | ?L/L0 [1] | ?L [mm] | L1 [mm] | L0 [mm] | ?L/L0 [1] | ?L [mm] | L1 [mm] | L0 [mm] | Time_1 | Time_0 | Dev1/ai0 | Force_[N] | stress | eps_y
0 | 0 | 0 | 38.9239 | 38.9239 | 0 | 0 | 19.4661 | 19.4661 | 0 | 0 | 18.2714 | 18.2714 | 0 | 0 | 18.6414 | 18.6414 | 0 | 0.003 | 0.0529 | 209.085 | 1.126536 | 0
1 | 3.2257e-05 | 0.00125557 | 38.9251 | 38.9239 | -1.71208e-05 | -0.000333275 | 19.4657 | 19.4661 | 4.03251e-05 | 0.000736794 | 18.2721 | 18.2714 | 4.3908e-05 | 0.000818506 | 18.6422 | 18.6414 | 0.951 | 0.951 | 0.0564 | 221.518 | 1.193524 | -2.237077e-05
2 | 3.73668e-05 | 0.00145446 | 38.9253 | 38.9239 | -4.02624e-05 | -0.00078375 | 19.4653 | 19.4661 | -5.96436e-05 | -0.00108977 | 18.2703 | 18.2714 | -0.000114532 | -0.00213504 | 18.6392 | 18.6414 | 2.638 | 2.638 | 0.0487 | 194.391 | 1.047365 | 7.147933e-05
3 | 7.15785e-05 | 0.00278611 | 38.9266 | 38.9239 | -1.43695e-06 | -2.79718e-05 | 19.466 | 19.4661 | 7.03545e-05 | 0.00128547 | 18.2726 | 18.2714 | -7.04924e-05 | -0.00131408 | 18.6401 | 18.6414 | 3.012 | 3.012 | 0.0429 | 174.047 | 0.9377532 | 5.2495e-07
4 | 2.1961e-05 | 0.000854805 | 38.9247 | 38.9239 | -4.67077e-05 | -0.000909215 | 19.4652 | 19.4661 | 3.99506e-05 | 0.000729951 | 18.2721 | 18.2714 | 1.90112e-05 | 0.000354394 | 18.6417 | 18.6414 | 3.198 | 3.199 | 0.0471 | 188.74 | 1.016918 | -4.0847e-06
5 | 8.65443e-05 | 0.00336864 | 38.9272 | 38.9239 | 9.74258e-05 | 0.0018965 | 19.468 | 19.4661 | 0.000167189 | 0.00305476 | 18.2744 | 18.2714 | 0.000100997 | 0.00188272 | 18.6432 | 18.6414 | 3.324 | 3.325 | 0.0519 | 205.694 | 1.108265 | -0.0001218706
6 | -3.57367e-06 | -0.000139101 | 38.9237 | 38.9239 | 3.53298e-05 | 0.000687731 | 19.4668 | 19.4661 | 0.00012135 | 0.00221722 | 18.2736 | 18.2714 | 6.5614e-05 | 0.00122313 | 18.6426 | 18.6414 | 4.708 | 4.708 | 0.0503 | 200.043 | 1.077818 | -7.409793e-05
7 | 5.62887e-05 | 0.00219097 | 38.926 | 38.9239 | 2.09193e-05 | 0.000407217 | 19.4665 | 19.4661 | 4.10993e-05 | 0.000750939 | 18.2721 | 18.2714 | -1.21825e-05 | -0.000227099 | 18.6411 | 18.6414 | 5.382 | 5.383 | 0.0738 | 282.552 | 1.522371 | -1.661203e-05
8 | 9.43517e-05 | 0.00367253 | 38.9275 | 38.9239 | 3.22344e-05 | 0.000627477 | 19.4667 | 19.4661 | 7.31198e-05 | 0.001336 | 18.2727 | 18.2714 | -2.19801e-05 | -0.000409739 | 18.641 | 18.6414 | 5.57 | 5.571 | 0.0954 | 358.279 | 1.930383 | -2.779137e-05
9 | 0.00015119 | 0.00588488 | 38.9297 | 38.9239 | -1.61606e-05 | -0.000314583 | 19.4657 | 19.4661 | 6.21039e-05 | 0.00113472 | 18.2725 | 18.2714 | -1.70175e-05 | -0.00031723 | 18.641 | 18.6414 | 5.703 | 5.703 | 0.1299 | 479.217 | 2.581988 | -9.641933e-06
10 | 0.000129645 | 0.00504627 | 38.9289 | 38.9239 | -7.13205e-05 | -0.00138833 | 19.4647 | 19.4661 | -2.4723e-05 | -0.000451722 | 18.2709 | 18.2714 | -8.38668e-05 | -0.00156339 | 18.6398 | 18.6414 | 5.819 | 5.819 | 0.1157 | 429.486 | 2.314041 | 5.99701e-05
11 | 0.000111093 | 0.00432418 | 38.9282 | 38.9239 | -5.69917e-05 | -0.0011094 | 19.465 | 19.4661 | -1.13793e-05 | -0.000207915 | 18.2711 | 18.2714 | -9.25882e-05 | -0.00172597 | 18.6396 | 18.6414 | 5.944 | 5.945 | 0.138 | 507.474 | 2.734235 | 5.365307e-05
12 | 0.000135293 | 0.00526612 | 38.9291 | 38.9239 | -6.43e-05 | -0.00125167 | 19.4648 | 19.4661 | 1.02496e-05 | 0.000187274 | 18.2715 | 18.2714 | -3.9274e-05 | -0.00073212 | 18.6406 | 18.6414 | 6.07 | 6.07 | 0.1557 | 569.638 | 3.06917 | 3.110813e-05
13 | 0.000212481 | 0.0082706 | 38.9321 | 38.9239 | -4.32944e-05 | -0.000842771 | 19.4652 | 19.4661 | -3.11593e-06 | -5.69322e-05 | 18.2713 | 18.2714 | -6.39878e-05 | -0.00119282 | 18.6402 | 18.6414 | 6.192 | 6.192 | 0.1634 | 596.764 | 3.215323 | 3.679938e-05
14 | 0.000120159 | 0.00467706 | 38.9285 | 38.9239 | -1.33589e-05 | -0.000260045 | 19.4658 | 19.4661 | 2.82442e-05 | 0.00051606 | 18.2719 | 18.2714 | -0.000116713 | -0.00217568 | 18.6392 | 18.6414 | 6.382 | 6.382 | 0.1766 | 643.105 | 3.465005 | 3.394257e-05
15 | 0.000204029 | 0.00794161 | 38.9318 | 38.9239 | -2.99229e-05 | -0.000582481 | 19.4655 | 19.4661 | 2.92104e-05 | 0.000533713 | 18.2719 | 18.2714 | -9.77754e-05 | -0.00182267 | 18.6395 | 18.6414 | 6.631 | 6.632 | 0.1905 | 691.706 | 3.726864 | 3.28293e-05
16 | 0.00016258 | 0.00632826 | 38.9302 | 38.9239 | -0.000189586 | -0.0036905 | 19.4624 | 19.4661 | -0.000120501 | -0.00220171 | 18.2692 | 18.2714 | -0.000132454 | -0.00246912 | 18.6389 | 18.6414 | 6.882 | 6.882 | 0.1963 | 712.051 | 3.836482 | 0.0001475137
17 | 0.000220345 | 0.00857668 | 38.9324 | 38.9239 | 8.78484e-06 | 0.000171006 | 19.4662 | 19.4661 | 8.8833e-05 | 0.0016231 | 18.273 | 18.2714 | 1.9662e-05 | 0.000366526 | 18.6417 | 18.6414 | 7.254 | 7.254 | 0.2214 | 800.211 | 4.311482 | -3.909328e-05
18 | 0.000201367 | 0.00783798 | 38.9317 | 38.9239 | -0.000110502 | -0.00215104 | 19.4639 | 19.4661 | -3.01678e-05 | -0.000551207 | 18.2708 | 18.2714 | -0.000123861 | -0.00230893 | 18.6391 | 18.6414 | 7.567 | 7.567 | 0.2263 | 817.165 | 4.402829 | 8.817693e-05
19 | 0.000229185 | 0.00892075 | 38.9328 | 38.9239 | 4.58705e-05 | 0.000892919 | 19.467 | 19.4661 | 8.88645e-05 | 0.00162367 | 18.273 | 18.2714 | -6.3066e-05 | -0.00117564 | 18.6402 | 18.6414 | 7.818 | 7.818 | 0.2337 | 843.161 | 4.542893 | -2.388967e-05
20 | 0.000189421 | 0.007373 | 38.9312 | 38.9239 | -4.52249e-05 | -0.000880351 | 19.4652 | 19.4661 | 4.7782e-07 | 8.73042e-06 | 18.2714 | 18.2714 | -9.68975e-05 | -0.0018063 | 18.6396 | 18.6414 | 8.192 | 8.192 | 0.2408 | 868.027 | 4.67687 | 4.721486e-05
21 | 0.000248881 | 0.00968742 | 38.9335 | 38.9239 | -3.83856e-05 | -0.000747216 | 19.4653 | 19.4661 | 1.08586e-05 | 0.0001984 | 18.2716 | 18.2714 | -9.04849e-05 | -0.00168676 | 18.6397 | 18.6414 | 8.442 | 8.442 | 0.2624 | 943.754 | 5.084881 | 3.93373e-05
22 | 0.000259666 | 0.0101072 | 38.934 | 38.9239 | -6.015e-05 | -0.00117088 | 19.4649 | 19.4661 | -4.13176e-05 | -0.000754928 | 18.2706 | 18.2714 | -0.000120246 | -0.00224155 | 18.6391 | 18.6414 | 8.876 | 8.876 | 0.2946 | 1056.78 | 5.693858 | 7.390453e-05
23 | 0.000310088 | 0.0120698 | 38.9359 | 38.9239 | -8.42786e-05 | -0.00164057 | 19.4644 | 19.4661 | 4.37045e-05 | 0.000798541 | 18.2722 | 18.2714 | -7.61048e-05 | -0.0014187 | 18.6399 | 18.6414 | 9.127 | 9.127 | 0.2898 | 1039.83 | 5.602532 | 3.889297e-05
24 | 0.000302998 | 0.0117939 | 38.9356 | 38.9239 | -0.000135354 | -0.0026348 | 19.4634 | 19.4661 | -6.45521e-05 | -0.00117945 | 18.2702 | 18.2714 | -0.000117019 | -0.0021814 | 18.6392 | 18.6414 | 9.501 | 9.501 | 0.3152 | 1129.12 | 6.083621 | 0.0001056417
25 | 0.000292395 | 0.0113811 | 38.9352 | 38.9239 | -1.89842e-05 | -0.000369548 | 19.4657 | 19.4661 | -5.42308e-06 | -9.9087e-05 | 18.2713 | 18.2714 | -0.000109288 | -0.00203728 | 18.6393 | 18.6414 | 9.875 | 9.875 | 0.3165 | 1133.64 | 6.107974 | 4.456509e-05
26 | 0.000286079 | 0.0111353 | 38.935 | 38.9239 | -0.000128618 | -0.00250368 | 19.4636 | 19.4661 | -6.10311e-05 | -0.00111512 | 18.2702 | 18.2714 | -0.000175743 | -0.00327609 | 18.6381 | 18.6414 | 10.187 | 10.187 | 0.3326 | 1190.15 | 6.412446 | 0.0001217974
27 | 0.00033841 | 0.0131722 | 38.937 | 38.9239 | -0.00012686 | -0.00246946 | 19.4636 | 19.4661 | -8.90307e-05 | -0.00162671 | 18.2697 | 18.2714 | -0.00022223 | -0.00414267 | 18.6372 | 18.6414 | 10.748 | 10.748 | 0.3526 | 1260.23 | 6.790032 | 0.0001460402
28 | 0.000387942 | 0.0151002 | 38.939 | 38.9239 | -0.000114564 | -0.0022301 | 19.4638 | 19.4661 | -4.74173e-06 | -8.66378e-05 | 18.2713 | 18.2714 | -0.000137606 | -0.00256517 | 18.6388 | 18.6414 | 11.437 | 11.437 | 0.3774 | 1347.26 | 7.258944 | 8.563724e-05
29 | 0.000333138 | 0.012967 | 38.9368 | 38.9239 | -0.000155189 | -0.00302092 | 19.463 | 19.4661 | -0.000108583 | -0.00198396 | 18.2694 | 18.2714 | -0.00022613 | -0.00421537 | 18.6371 | 18.6414 | 11.748 | 11.748 | 0.3765 | 1343.87 | 7.240679 | 0.0001633007
30 | 0.000458511 | 0.017847 | 38.9417 | 38.9239 | -3.2354e-05 | -0.000629805 | 19.4654 | 19.4661 | 5.59835e-05 | 0.00102289 | 18.2724 | 18.2714 | -6.04626e-05 | -0.00112711 | 18.6402 | 18.6414 | 12.188 | 12.188 | 0.3968 | 1415.07 | 7.6243 | 1.22777e-05
31 | 0.00044289 | 0.017239 | 38.9411 | 38.9239 | -0.00022781 | -0.00443457 | 19.4616 | 19.4661 | -0.000158816 | -0.00290178 | 18.2685 | 18.2714 | -0.000277803 | -0.00517863 | 18.6362 | 18.6414 | 12.497 | 12.497 | 0.4064 | 1448.98 | 7.807004 | 0.0002214763
32 | 0.000419218 | 0.0163176 | 38.9402 | 38.9239 | -0.000181579 | -0.00353463 | 19.4625 | 19.4661 | -8.24054e-05 | -0.00150566 | 18.2698 | 18.2714 | -0.000214235 | -0.00399364 | 18.6374 | 18.6414 | 12.87 | 12.87 | 0.4193 | 1494.19 | 8.050593 | 0.0001594065
33 | 0.000443136 | 0.0172486 | 38.9411 | 38.9239 | -0.000209763 | -0.00408325 | 19.462 | 19.4661 | -8.16145e-05 | -0.00149121 | 18.2699 | 18.2714 | -0.000196153 | -0.00365657 | 18.6377 | 18.6414 | 13.244 | 13.244 | 0.4348 | 1548.44 | 8.342888 | 0.0001625102
34 | 0.000405317 | 0.0157765 | 38.9396 | 38.9239 | -0.000186479 | -0.00363001 | 19.4624 | 19.4661 | -0.000136593 | -0.00249575 | 18.2689 | 18.2714 | -0.000316373 | -0.00589762 | 18.6355 | 18.6414 | 13.557 | 13.557 | 0.4483 | 1595.91 | 8.598653 | 0.0002131483
35 | 0.000458943 | 0.0178638 | 38.9417 | 38.9239 | -0.000125353 | -0.00244012 | 19.4636 | 19.4661 | -5.28652e-05 | -0.000965919 | 18.2704 | 18.2714 | -0.00026122 | -0.00486949 | 18.6365 | 18.6414 | 13.682 | 13.682 | 0.4496 | 1600.44 | 8.62306 | 0.0001464794
36 | 0.000481166 | 0.0187288 | 38.9426 | 38.9239 | -0.000208524 | -0.00405913 | 19.462 | 19.4661 | -6.84222e-05 | -0.00125017 | 18.2701 | 18.2714 | -0.00020733 | -0.00386491 | 18.6375 | 18.6414 | 13.994 | 13.994 | 0.4615 | 1642.26 | 8.848384 | 0.0001614254
37 | 0.000537079 | 0.0209052 | 38.9448 | 38.9239 | -0.000177544 | -0.00345608 | 19.4626 | 19.4661 | -9.59151e-05 | -0.0017525 | 18.2696 | 18.2714 | -0.0002562 | -0.00477591 | 18.6366 | 18.6414 | 14.367 | 14.367 | 0.4715 | 1677.29 | 9.037123 | 0.000176553
38 | 0.000424871 | 0.0165376 | 38.9404 | 38.9239 | -0.000150985 | -0.00293909 | 19.4631 | 19.4661 | -0.000109563 | -0.00200186 | 18.2694 | 18.2714 | -0.000251654 | -0.00469117 | 18.6367 | 18.6414 | 14.622 | 14.622 | 0.4799 | 1706.68 | 9.195474 | 0.000170734
39 | 0.000546378 | 0.0212671 | 38.9451 | 38.9239 | -0.000219093 | -0.00426488 | 19.4618 | 19.4661 | -0.00018845 | -0.00344323 | 18.2679 | 18.2714 | -0.000304784 | -0.00568159 | 18.6357 | 18.6414 | 15.431 | 15.431 | 0.5125 | 1820.84 | 9.81056 | 0.0002374423
40 | 0.000541578 | 0.0210803 | 38.9449 | 38.9239 | -0.000194748 | -0.00379098 | 19.4623 | 19.4661 | -7.64679e-05 | -0.00139717 | 18.27 | 18.2714 | -0.00024496 | -0.00456639 | 18.6368 | 18.6414 | 15.802 | 15.802 | 0.5266 | 1870.57 | 10.0785 | 0.0001720586
41 | 0.000568324 | 0.0221214 | 38.946 | 38.9239 | -0.000238946 | -0.00465133 | 19.4614 | 19.4661 | -0.000166833 | -0.00304827 | 18.2683 | 18.2714 | -0.000322364 | -0.00600931 | 18.6354 | 18.6414 | 15.929 | 15.929 | 0.5276 | 1873.96 | 10.09677 | 0.0002427143
42 | 0.000578487 | 0.0225169 | 38.9464 | 38.9239 | -0.000129701 | -0.00252478 | 19.4635 | 19.4661 | 3.15958e-06 | 5.77298e-05 | 18.2714 | 18.2714 | -0.000113388 | -0.0021137 | 18.6392 | 18.6414 | 16.426 | 16.426 | 0.5431 | 1928.21 | 10.3890625 | 7.997647e-05
43 | 0.000488934 | 0.0190312 | 38.9429 | 38.9239 | -0.000264683 | -0.00515234 | 19.4609 | 19.4661 | -0.00023928 | -0.00437198 | 18.267 | 18.2714 | -0.000374723 | -0.00698535 | 18.6344 | 18.6414 | 16.865 | 16.865 | 0.5647 | 2003.94 | 10.79709 | 0.0002928953
44 | 0.000582608 | 0.0226773 | 38.9465 | 38.9239 | -0.000301766 | -0.00587419 | 19.4602 | 19.4661 | -0.000230951 | -0.00421978 | 18.2671 | 18.2714 | -0.000370606 | -0.00690859 | 18.6345 | 18.6414 | 17.175 | 17.175 | 0.5718 | 2028.8 | 10.93103 | 0.0003011077
45 | 0.000636869 | 0.0247894 | 38.9486 | 38.9239 | -0.000261794 | -0.0050961 | 19.461 | 19.4661 | -0.000157778 | -0.00288282 | 18.2685 | 18.2714 | -0.00037539 | -0.00699778 | 18.6344 | 18.6414 | 17.612 | 17.612 | 0.583 | 2068.36 | 11.14418 | 0.0002649873
46 | 0.000604613 | 0.0235339 | 38.9474 | 38.9239 | -0.000287309 | -0.00559278 | 19.4605 | 19.4661 | -0.000198458 | -0.00362609 | 18.2677 | 18.2714 | -0.000315266 | -0.00587698 | 18.6355 | 18.6414 | 18.113 | 18.114 | 0.6033 | 2139.57 | 11.52786 | 0.000267011
47 | 0.000679049 | 0.0264312 | 38.9503 | 38.9239 | -0.000371774 | -0.00723697 | 19.4588 | 19.4661 | -0.00030653 | -0.00560073 | 18.2658 | 18.2714 | -0.000433714 | -0.00808501 | 18.6333 | 18.6414 | 18.361 | 18.361 | 0.605 | 2145.22 | 11.5583 | 0.0003706727
48 | 0.000643642 | 0.025053 | 38.9489 | 38.9239 | -0.000192898 | -0.00375496 | 19.4623 | 19.4661 | -0.000109297 | -0.00199701 | 18.2694 | 18.2714 | -0.000382266 | -0.00712596 | 18.6342 | 18.6414 | 18.8 | 18.8 | 0.6291 | 2229.99 | 12.01503 | 0.0002281537
49 | 0.000714721 | 0.0278197 | 38.9517 | 38.9239 | -0.000314636 | -0.00612472 | 19.4599 | 19.4661 | -0.000249645 | -0.00456135 | 18.2668 | 18.2714 | -0.000450713 | -0.00840191 | 18.633 | 18.6414 | 19.234 | 19.234 | 0.6372 | 2258.25 | 12.1673 | 0.0003383313
50 | 0.000668638 | 0.026026 | 38.9499 | 38.9239 | -0.000182084 | -0.00354445 | 19.4625 | 19.4661 | -0.000189151 | -0.00345605 | 18.2679 | 18.2714 | -0.00035946 | -0.00670082 | 18.6347 | 18.6414 | 19.422 | 19.422 | 0.6456 | 2287.63 | 12.32559 | 0.000243565
51 | 0.000704597 | 0.0274256 | 38.9513 | 38.9239 | -0.000259544 | -0.00505231 | 19.461 | 19.4661 | -0.000262568 | -0.00479748 | 18.2666 | 18.2714 | -0.000449146 | -0.0083727 | 18.633 | 18.6414 | 19.983 | 19.983 | 0.6678 | 2365.62 | 12.7458 | 0.0003237527
52 | 0.000751425 | 0.0292483 | 38.9531 | 38.9239 | -0.000329669 | -0.00641735 | 19.4596 | 19.4661 | -0.000275888 | -0.00504084 | 18.2663 | 18.2714 | -0.000413958 | -0.00771673 | 18.6336 | 18.6414 | 20.234 | 20.234 | 0.6707 | 2375.79 | 12.80059 | 0.0003398383
53 | 0.000761026 | 0.0296221 | 38.9535 | 38.9239 | -0.000306105 | -0.00595867 | 19.4601 | 19.4661 | -0.000323404 | -0.00590904 | 18.2654 | 18.2714 | -0.000526416 | -0.0098131 | 18.6316 | 18.6414 | 20.608 | 20.608 | 0.6852 | 2426.66 | 13.07468 | 0.0003853083
54 | 0.000785971 | 0.030593 | 38.9544 | 38.9239 | -0.000351862 | -0.00684936 | 19.4592 | 19.4661 | -0.000234203 | -0.0042792 | 18.2671 | 18.2714 | -0.000396798 | -0.00739685 | 18.634 | 18.6414 | 21.111 | 21.111 | 0.7068 | 2502.38 | 13.48265 | 0.000327621
55 | 0.000737332 | 0.0286998 | 38.9526 | 38.9239 | -0.000324002 | -0.00630704 | 19.4598 | 19.4661 | -0.000255197 | -0.00466279 | 18.2667 | 18.2714 | -0.000467497 | -0.00871479 | 18.6326 | 18.6414 | 21.358 | 21.359 | 0.7123 | 2521.6 | 13.58621 | 0.0003488987
56 | 0.000689468 | 0.0268368 | 38.9507 | 38.9239 | -0.000349864 | -0.00681047 | 19.4593 | 19.4661 | -0.000280198 | -0.0051196 | 18.2662 | 18.2714 | -0.000439526 | -0.00819336 | 18.6332 | 18.6414 | 21.481 | 21.481 | 0.7129 | 2523.86 | 13.59838 | 0.0003565293
57 | 0.000828224 | 0.0322377 | 38.9561 | 38.9239 | -0.000330616 | -0.00643579 | 19.4596 | 19.4661 | -0.000254265 | -0.00464576 | 18.2667 | 18.2714 | -0.000431097 | -0.00803623 | 18.6333 | 18.6414 | 21.92 | 21.921 | 0.7416 | 2624.45 | 14.14036 | 0.0003386593
58 | 0.000773728 | 0.0301165 | 38.954 | 38.9239 | -0.000382852 | -0.00745262 | 19.4586 | 19.4661 | -0.000247301 | -0.00451852 | 18.2668 | 18.2714 | -0.000410959 | -0.00766084 | 18.6337 | 18.6414 | 22.295 | 22.295 | 0.7487 | 2649.32 | 14.27435 | 0.0003470373
59 | 0.000853238 | 0.0332113 | 38.9571 | 38.9239 | -0.000343894 | -0.00669427 | 19.4594 | 19.4661 | -0.000292787 | -0.00534961 | 18.266 | 18.2714 | -0.000456229 | -0.00850474 | 18.6329 | 18.6414 | 22.606 | 22.607 | 0.7558 | 2674.18 | 14.4083 | 0.0003643033
60 | 0.000860578 | 0.033497 | 38.9574 | 38.9239 | -0.000320761 | -0.00624396 | 19.4598 | 19.4661 | -0.000267781 | -0.00489273 | 18.2665 | 18.2714 | -0.00046322 | -0.00863506 | 18.6327 | 18.6414 | 22.733 | 22.733 | 0.76 | 2688.88 | 14.4875 | 0.0003505873
61 | 0.00081856 | 0.0318615 | 38.9557 | 38.9239 | -0.000351116 | -0.00683485 | 19.4592 | 19.4661 | -0.00025728 | -0.00470086 | 18.2667 | 18.2714 | -0.000467576 | -0.00871625 | 18.6326 | 18.6414 | 23.478 | 23.479 | 0.7912 | 2798.51 | 15.07818 | 0.0003586573
62 | 0.00085024 | 0.0330946 | 38.957 | 38.9239 | -0.000305585 | -0.00594853 | 19.4601 | 19.4661 | -0.000269293 | -0.00492035 | 18.2664 | 18.2714 | -0.000412801 | -0.00769517 | 18.6337 | 18.6414 | 23.791 | 23.792 | 0.7822 | 2766.86 | 14.90765 | 0.0003292263
63 | 0.000931579 | 0.0362606 | 38.9601 | 38.9239 | -0.000355705 | -0.00692418 | 19.4591 | 19.4661 | -0.000266277 | -0.00486523 | 18.2665 | 18.2714 | -0.000451127 | -0.00840962 | 18.633 | 18.6414 | 24.042 | 24.042 | 0.8006 | 2831.29 | 15.2548 | 0.000357703
64 | 0.000909602 | 0.0354052 | 38.9593 | 38.9239 | -0.000351717 | -0.00684655 | 19.4592 | 19.4661 | -0.00022771 | -0.00416057 | 18.2672 | 18.2714 | -0.000450565 | -0.00839914 | 18.633 | 18.6414 | 24.229 | 24.23 | 0.8109 | 2867.46 | 15.44968 | 0.0003433307
65 | 0.000838137 | 0.0326235 | 38.9565 | 38.9239 | -0.000414784 | -0.00807421 | 19.458 | 19.4661 | -0.000365636 | -0.00668066 | 18.2647 | 18.2714 | -0.000518343 | -0.00966262 | 18.6317 | 18.6414 | 24.356 | 24.358 | 0.8157 | 2884.41 | 15.541 | 0.000432921
66 | 0.000931924 | 0.0362741 | 38.9601 | 38.9239 | -0.000254846 | -0.00496085 | 19.4611 | 19.4661 | -0.000234066 | -0.00427671 | 18.2671 | 18.2714 | -0.000490033 | -0.00913488 | 18.6322 | 18.6414 | 24.913 | 24.914 | 0.8219 | 2905.89 | 15.65673 | 0.000326315
67 | 0.000896872 | 0.0349097 | 38.9588 | 38.9239 | -0.000343678 | -0.00669006 | 19.4594 | 19.4661 | -0.000385662 | -0.00704656 | 18.2643 | 18.2714 | -0.000625285 | -0.0116562 | 18.6297 | 18.6414 | 25.289 | 25.29 | 0.8373 | 2960.14 | 15.94903 | 0.0004515417
68 | 0.000967273 | 0.03765 | 38.9615 | 38.9239 | -0.000481947 | -0.00938162 | 19.4567 | 19.4661 | -0.000395699 | -0.00722995 | 18.2641 | 18.2714 | -0.000593899 | -0.0110711 | 18.6303 | 18.6414 | 25.726 | 25.726 | 0.8496 | 3003.09 | 16.18044 | 0.000490515
69 | 0.000893847 | 0.034792 | 38.9586 | 38.9239 | -0.000357023 | -0.00694984 | 19.4591 | 19.4661 | -0.000330055 | -0.00603056 | 18.2653 | 18.2714 | -0.000592334 | -0.0110419 | 18.6303 | 18.6414 | 25.912 | 25.912 | 0.8679 | 3067.51 | 16.52753 | 0.0004264707
70 | 0.0009402 | 0.0365962 | 38.9605 | 38.9239 | -0.000400213 | -0.00779056 | 19.4583 | 19.4661 | -0.000352608 | -0.00644262 | 18.2649 | 18.2714 | -0.00059558 | -0.0111024 | 18.6303 | 18.6414 | 26.473 | 26.473 | 0.8779 | 3102.55 | 16.71633 | 0.000449467
71 | 0.00104125 | 0.0405294 | 38.9644 | 38.9239 | -0.000458698 | -0.00892904 | 19.4571 | 19.4661 | -0.000310222 | -0.00566817 | 18.2657 | 18.2714 | -0.000514177 | -0.00958495 | 18.6318 | 18.6414 | 26.788 | 26.788 | 0.8918 | 3151.15 | 16.97818 | 0.000427699
72 | 0.00100345 | 0.039058 | 38.9629 | 38.9239 | -0.000545465 | -0.010618 | 19.4554 | 19.4661 | -0.000403129 | -0.00736572 | 18.264 | 18.2714 | -0.000615819 | -0.0114797 | 18.6299 | 18.6414 | 27.411 | 27.411 | 0.9066 | 3203.15 | 17.25835 | 0.000521471
73 | 0.00106869 | 0.0415976 | 38.9655 | 38.9239 | -0.000471767 | -0.00918345 | 19.4569 | 19.4661 | -0.000407986 | -0.00745445 | 18.2639 | 18.2714 | -0.000619095 | -0.0115408 | 18.6298 | 18.6414 | 27.787 | 27.787 | 0.9256 | 3269.83 | 17.61762 | 0.000499616
74 | 0.00105872 | 0.0412095 | 38.9651 | 38.9239 | -0.000412545 | -0.00803063 | 19.458 | 19.4661 | -0.000375367 | -0.00685847 | 18.2645 | 18.2714 | -0.000583008 | -0.0108681 | 18.6305 | 18.6414 | 28.096 | 28.096 | 0.9418 | 3326.34 | 17.92209 | 0.0004569733
75 | 0.00106954 | 0.0416305 | 38.9655 | 38.9239 | -0.000505309 | -0.00983637 | 19.4562 | 19.4661 | -0.00043212 | -0.00789541 | 18.2635 | 18.2714 | -0.000598245 | -0.0111521 | 18.6302 | 18.6414 | 28.472 | 28.472 | 0.9427 | 3329.73 | 17.94036 | 0.0005118913
76 | 0.00109375 | 0.0425732 | 38.9664 | 38.9239 | -0.000430858 | -0.00838712 | 19.4577 | 19.4661 | -0.000342037 | -0.00624947 | 18.2651 | 18.2714 | -0.000571769 | -0.0106586 | 18.6307 | 18.6414 | 29.158 | 29.158 | 0.9733 | 3437.11 | 18.51891 | 0.0004482213
77 | 0.00109815 | 0.0427443 | 38.9666 | 38.9239 | -0.000371255 | -0.00722688 | 19.4588 | 19.4661 | -0.000334687 | -0.00611518 | 18.2652 | 18.2714 | -0.000630755 | -0.0117581 | 18.6296 | 18.6414 | 29.468 | 29.468 | 0.9849 | 3477.8 | 18.73815 | 0.0004455657
78 | 0.00113677 | 0.0442474 | 38.9681 | 38.9239 | -0.000401273 | -0.00781121 | 19.4583 | 19.4661 | -0.000348078 | -0.00635985 | 18.265 | 18.2714 | -0.000577985 | -0.0107744 | 18.6306 | 18.6414 | 30.28 | 30.28 | 1.0101 | 3565.96 | 19.21315 | 0.0004424453
79 | 0.00118292 | 0.046044 | 38.9699 | 38.9239 | -0.000408094 | -0.00794397 | 19.4581 | 19.4661 | -0.000348733 | -0.00637182 | 18.265 | 18.2714 | -0.000587376 | -0.0109495 | 18.6304 | 18.6414 | 30.529 | 30.529 | 1.021 | 3604.39 | 19.4202 | 0.0004480677
80 | 0.00111518 | 0.0434072 | 38.9673 | 38.9239 | -0.00050352 | -0.00980155 | 19.4563 | 19.4661 | -0.000457725 | -0.00836325 | 18.263 | 18.2714 | -0.000691771 | -0.0128955 | 18.6285 | 18.6414 | 30.907 | 30.907 | 1.033 | 3646.21 | 19.64553 | 0.0005510053
81 | 0.00109744 | 0.0427166 | 38.9666 | 38.9239 | -0.000545738 | -0.0106234 | 19.4554 | 19.4661 | -0.000518416 | -0.00947215 | 18.2619 | 18.2714 | -0.000751885 | -0.0140162 | 18.6273 | 18.6414 | 31.278 | 31.278 | 1.05 | 3706.11 | 19.96827 | 0.0006053463
82 | 0.0011653 | 0.0453581 | 38.9692 | 38.9239 | -0.000658916 | -0.0128265 | 19.4532 | 19.4661 | -0.000574028 | -0.0104883 | 18.2609 | 18.2714 | -0.000801453 | -0.0149402 | 18.6264 | 18.6414 | 31.405 | 31.405 | 1.0562 | 3727.59 | 20.084 | 0.0006781323
83 | 0.00121293 | 0.047212 | 38.9711 | 38.9239 | -0.000440137 | -0.00856773 | 19.4575 | 19.4661 | -0.000439354 | -0.00802759 | 18.2633 | 18.2714 | -0.000677421 | -0.012628 | 18.6287 | 18.6414 | 32.214 | 32.214 | 1.0845 | 3827.05 | 20.61988 | 0.0005189707
84 | 0.00112562 | 0.0438136 | 38.9677 | 38.9239 | -0.000464824 | -0.0090483 | 19.457 | 19.4661 | -0.000400409 | -0.00731601 | 18.264 | 18.2714 | -0.00070362 | -0.0131164 | 18.6282 | 18.6414 | 32.401 | 32.401 | 1.089 | 3842.87 | 20.70512 | 0.000522951
85 | 0.00125595 | 0.0488864 | 38.9727 | 38.9239 | -0.000577351 | -0.0112387 | 19.4548 | 19.4661 | -0.000523411 | -0.00956343 | 18.2618 | 18.2714 | -0.000772437 | -0.0143993 | 18.627 | 18.6414 | 32.651 | 32.651 | 1.0932 | 3857.57 | 20.78432 | 0.0006243997
86 | 0.00126112 | 0.0490877 | 38.9729 | 38.9239 | -0.000516768 | -0.0100594 | 19.456 | 19.4661 | -0.000459266 | -0.0083914 | 18.263 | 18.2714 | -0.000693244 | -0.012923 | 18.6284 | 18.6414 | 33.027 | 33.028 | 1.1119 | 3923.12 | 21.1375 | 0.000556426
87 | 0.00124794 | 0.0485747 | 38.9724 | 38.9239 | -0.00059759 | -0.0116327 | 19.4544 | 19.4661 | -0.000495894 | -0.00906066 | 18.2623 | 18.2714 | -0.000746775 | -0.0139209 | 18.6274 | 18.6414 | 33.525 | 33.525 | 1.1261 | 3972.85 | 21.40544 | 0.0006134197
88 | 0.00130545 | 0.0508131 | 38.9747 | 38.9239 | -0.000524242 | -0.0102049 | 19.4559 | 19.4661 | -0.000478859 | -0.00874939 | 18.2626 | 18.2714 | -0.00071761 | -0.0133772 | 18.628 | 18.6414 | 33.901 | 33.901 | 1.1429 | 4031.63 | 21.72214 | 0.0005735703
89 | 0.00125624 | 0.0488976 | 38.9728 | 38.9239 | -0.000483623 | -0.00941423 | 19.4566 | 19.4661 | -0.000444396 | -0.00811972 | 18.2632 | 18.2714 | -0.000739019 | -0.0137763 | 18.6276 | 18.6414 | 34.026 | 34.026 | 1.1474 | 4047.45 | 21.80738 | 0.0005556793
90 | 0.0012589 | 0.0490012 | 38.9729 | 38.9239 | -0.000589882 | -0.0114827 | 19.4546 | 19.4661 | -0.000573776 | -0.0104837 | 18.2609 | 18.2714 | -0.00086569 | -0.0161376 | 18.6252 | 18.6414 | 34.587 | 34.587 | 1.1641 | 4106.22 | 22.12403 | 0.0006764493
91 | 0.00127717 | 0.0497123 | 38.9736 | 38.9239 | -0.000576955 | -0.011231 | 19.4548 | 19.4661 | -0.00053459 | -0.00976768 | 18.2616 | 18.2714 | -0.000769126 | -0.0143375 | 18.627 | 18.6414 | 34.837 | 34.837 | 1.1744 | 4142.39 | 22.31891 | 0.0006268903
92 | 0.00128734 | 0.0501083 | 38.974 | 38.9239 | -0.000584072 | -0.0113696 | 19.4547 | 19.4661 | -0.000531407 | -0.00970953 | 18.2616 | 18.2714 | -0.000796615 | -0.01485 | 18.6265 | 18.6414 | 35.209 | 35.21 | 1.1802 | 4162.74 | 22.42856 | 0.0006373647
93 | 0.00135131 | 0.0525982 | 38.9765 | 38.9239 | -0.000705129 | -0.0137261 | 19.4523 | 19.4661 | -0.000600576 | -0.0109733 | 18.2604 | 18.2714 | -0.00086126 | -0.0160551 | 18.6253 | 18.6414 | 35.648 | 35.648 | 1.2067 | 4255.42 | 22.92791 | 0.0007223217
94 | 0.00134605 | 0.0523933 | 38.9762 | 38.9239 | -0.000567427 | -0.0110456 | 19.455 | 19.4661 | -0.00050638 | -0.00925225 | 18.2621 | 18.2714 | -0.000771774 | -0.0143869 | 18.627 | 18.6414 | 36.02 | 36.02 | 1.2157 | 4287.07 | 23.0984375 | 0.0006151937
95 | 0.00139989 | 0.0544891 | 38.9783 | 38.9239 | -0.000558674 | -0.0108752 | 19.4552 | 19.4661 | -0.000519835 | -0.0094981 | 18.2619 | 18.2714 | -0.000812902 | -0.0151536 | 18.6262 | 18.6414 | 36.272 | 36.272 | 1.2238 | 4315.32 | 23.25065 | 0.0006304703
96 | 0.00141163 | 0.0549462 | 38.9788 | 38.9239 | -0.000594463 | -0.0115719 | 19.4545 | 19.4661 | -0.000524503 | -0.00958338 | 18.2618 | 18.2714 | -0.000789882 | -0.0147245 | 18.6266 | 18.6414 | 36.584 | 36.584 | 1.2424 | 4380.88 | 23.60388 | 0.0006362827
97 | 0.00140112 | 0.0545369 | 38.9784 | 38.9239 | -0.000624246 | -0.0121516 | 19.4539 | 19.4661 | -0.000506235 | -0.00924959 | 18.2621 | 18.2714 | -0.000721685 | -0.0134532 | 18.6279 | 18.6414 | 36.957 | 36.958 | 1.2566 | 4430.61 | 23.87182 | 0.0006173887
98 | 0.00141385 | 0.0550324 | 38.9789 | 38.9239 | -0.000673631 | -0.013113 | 19.4529 | 19.4661 | -0.000616966 | -0.0112728 | 18.2601 | 18.2714 | -0.000883896 | -0.016477 | 18.6249 | 18.6414 | 37.269 | 37.269 | 1.2589 | 4438.52 | 23.91444 | 0.000724831
99 | 0.00143417 | 0.0558235 | 38.9797 | 38.9239 | -0.000619012 | -0.0120497 | 19.454 | 19.4661 | -0.000591927 | -0.0108153 | 18.2605 | 18.2714 | -0.00090373 | -0.0168468 | 18.6245 | 18.6414 | 37.58 | 37.58 | 1.2811 | 4516.51 | 24.33464 | 0.0007048897
100 | 0.00143812 | 0.0559774 | 38.9798 | 38.9239 | -0.000601546 | -0.0117097 | 19.4544 | 19.4661 | -0.000546538 | -0.00998598 | 18.2614 | 18.2714 | -0.00084005 | -0.0156597 | 18.6257 | 18.6414 | 37.954 | 37.954 | 1.2892 | 4544.76 | 24.48685 | 0.0006627113
101 | 0.00140372 | 0.0546382 | 38.9785 | 38.9239 | -0.000693342 | -0.0134966 | 19.4526 | 19.4661 | -0.000643054 | -0.0117495 | 18.2596 | 18.2714 | -0.00095205 | -0.0177475 | 18.6236 | 18.6414 | 38.206 | 38.206 | 1.3104 | 4619.36 | 24.88879 | 0.0007628153
102 | 0.00142311 | 0.0553928 | 38.9792 | 38.9239 | -0.000654835 | -0.0127471 | 19.4533 | 19.4661 | -0.000591686 | -0.0108109 | 18.2605 | 18.2714 | -0.000903453 | -0.0168416 | 18.6245 | 18.6414 | 38.578 | 38.578 | 1.3214 | 4657.79 | 25.09585 | 0.000716658
103 | 0.00147391 | 0.0573703 | 38.9812 | 38.9239 | -0.000685608 | -0.0133461 | 19.4527 | 19.4661 | -0.000645393 | -0.0117922 | 18.2596 | 18.2714 | -0.000964668 | -0.0179827 | 18.6234 | 18.6414 | 38.768 | 38.768 | 1.3233 | 4664.57 | 25.13238 | 0.000765223
104 | 0.00157717 | 0.0613894 | 38.9852 | 38.9239 | -0.000673304 | -0.0131066 | 19.453 | 19.4661 | -0.000583245 | -0.0106567 | 18.2607 | 18.2714 | -0.000895145 | -0.0166867 | 18.6247 | 18.6414 | 39.389 | 39.39 | 1.3404 | 4724.48 | 25.45517 | 0.0007172313
105 | 0.00156499 | 0.0609156 | 38.9848 | 38.9239 | -0.000721738 | -0.0140494 | 19.452 | 19.4661 | -0.000691923 | -0.0126424 | 18.2587 | 18.2714 | -0.000959937 | -0.0178945 | 18.6235 | 18.6414 | 39.641 | 39.641 | 1.3562 | 4779.86 | 25.75356 | 0.0007911993
106 | 0.00157679 | 0.0613748 | 38.9852 | 38.9239 | -0.000638508 | -0.0124292 | 19.4536 | 19.4661 | -0.000608011 | -0.0111092 | 18.2602 | 18.2714 | -0.000928712 | -0.0173125 | 18.6241 | 18.6414 | 39.89 | 39.89 | 1.3656 | 4812.64 | 25.93017 | 0.000725077
107 | 0.00159796 | 0.0621989 | 38.9861 | 38.9239 | -0.000648929 | -0.0126321 | 19.4534 | 19.4661 | -0.000574719 | -0.0105009 | 18.2609 | 18.2714 | -0.000909757 | -0.0169591 | 18.6244 | 18.6414 | 40.203 | 40.203 | 1.3733 | 4839.76 | 26.07629 | 0.000711135
108 | 0.00160379 | 0.0624257 | 38.9863 | 38.9239 | -0.000690747 | -0.0134461 | 19.4526 | 19.4661 | -0.000689875 | -0.0126049 | 18.2587 | 18.2714 | -0.000923488 | -0.0172151 | 18.6241 | 18.6414 | 40.638 | 40.638 | 1.3891 | 4895.15 | 26.37473 | 0.0007680367
109 | 0.00160437 | 0.0624484 | 38.9863 | 38.9239 | -0.000794441 | -0.0154646 | 19.4506 | 19.4661 | -0.000628783 | -0.0114887 | 18.2599 | 18.2714 | -0.000924374 | -0.0172316 | 18.6241 | 18.6414 | 40.887 | 40.888 | 1.4007 | 4935.83 | 26.59391 | 0.0007825327
110 | 0.00161228 | 0.0627561 | 38.9866 | 38.9239 | -0.000597314 | -0.0116274 | 19.4544 | 19.4661 | -0.000530192 | -0.00968732 | 18.2617 | 18.2714 | -0.000859708 | -0.0160261 | 18.6253 | 18.6414 | 41.199 | 41.2 | 1.4178 | 4995.74 | 26.9167 | 0.0006624047
111 | 0.00154412 | 0.0601032 | 38.984 | 38.9239 | -0.000944858 | -0.0183927 | 19.4477 | 19.4661 | -0.000780393 | -0.0142588 | 18.2571 | 18.2714 | -0.000975115 | -0.0181775 | 18.6232 | 18.6414 | 41.512 | 41.513 | 1.4284 | 5033.04 | 27.11767 | 0.000900122
112 | 0.00162454 | 0.0632332 | 38.9871 | 38.9239 | -0.000768787 | -0.0149653 | 19.4511 | 19.4661 | -0.000780445 | -0.0142598 | 18.2571 | 18.2714 | -0.0010568 | -0.0197001 | 18.6217 | 18.6414 | 41.95 | 41.951 | 1.4497 | 5107.63 | 27.51956 | 0.0008686773
113 | 0.00161854 | 0.0629996 | 38.9869 | 38.9239 | -0.000811115 | -0.0157892 | 19.4503 | 19.4661 | -0.000771394 | -0.0140944 | 18.2573 | 18.2714 | -0.00107352 | -0.0200118 | 18.6214 | 18.6414 | 42.447 | 42.448 | 1.4645 | 5159.63 | 27.79973 | 0.000885343
114 | 0.00160425 | 0.0624436 | 38.9863 | 38.9239 | -0.000730254 | -0.0142152 | 19.4518 | 19.4661 | -0.000655712 | -0.0119808 | 18.2594 | 18.2714 | -0.00101783 | -0.0189737 | 18.6224 | 18.6414 | 42.574 | 42.574 | 1.4735 | 5191.27 | 27.9702 | 0.0008012653
115 | 0.00167591 | 0.0652327 | 38.9891 | 38.9239 | -0.000765991 | -0.0149108 | 19.4512 | 19.4661 | -0.000681839 | -0.0124581 | 18.2589 | 18.2714 | -0.00101791 | -0.0189752 | 18.6224 | 18.6414 | 43.014 | 43.014 | 1.4874 | 5239.88 | 28.23211 | 0.0008219133
116 | 0.00164474 | 0.0640197 | 38.9879 | 38.9239 | -0.000708241 | -0.0137867 | 19.4523 | 19.4661 | -0.000684244 | -0.0125021 | 18.2589 | 18.2714 | -0.00104968 | -0.0195674 | 18.6218 | 18.6414 | 43.258 | 43.259 | 1.4951 | 5267 | 28.37823 | 0.000814055
117 | 0.00170686 | 0.0664375 | 38.9903 | 38.9239 | -0.000688064 | -0.0133939 | 19.4527 | 19.4661 | -0.000656633 | -0.0119976 | 18.2594 | 18.2714 | -0.00095948 | -0.017886 | 18.6235 | 18.6414 | 43.572 | 43.572 | 1.5112 | 5323.51 | 28.6827 | 0.000768059
118 | 0.00177546 | 0.0691078 | 38.993 | 38.9239 | -0.000767669 | -0.0149435 | 19.4511 | 19.4661 | -0.000736507 | -0.013457 | 18.2579 | 18.2714 | -0.00101368 | -0.0188964 | 18.6225 | 18.6414 | 43.945 | 43.945 | 1.5206 | 5356.29 | 28.85932 | 0.0008392853
119 | 0.00172902 | 0.0673001 | 38.9912 | 38.9239 | -0.000853393 | -0.0166122 | 19.4494 | 19.4661 | -0.000787981 | -0.0143975 | 18.257 | 18.2714 | -0.00115257 | -0.0214856 | 18.6199 | 18.6414 | 44.257 | 44.257 | 1.5425 | 5433.15 | 29.2734375 | 0.0009313147
120 | 0.00178142 | 0.0693397 | 38.9932 | 38.9239 | -0.000670739 | -0.0130566 | 19.453 | 19.4661 | -0.000666656 | -0.0121807 | 18.2592 | 18.2714 | -0.00101301 | -0.0188838 | 18.6225 | 18.6414 | 44.634 | 44.635 | 1.5554 | 5478.36 | 29.51703 | 0.0007834683
121 | 0.00178314 | 0.0694065 | 38.9933 | 38.9239 | -0.000811515 | -0.015797 | 19.4503 | 19.4661 | -0.000711972 | -0.0130087 | 18.2583 | 18.2714 | -0.00101424 | -0.0189067 | 18.6225 | 18.6414 | 45.256 | 45.256 | 1.5757 | 5549.57 | 29.9007 | 0.000845909
122 | 0.00179056 | 0.0696956 | 38.9936 | 38.9239 | -0.000788642 | -0.0153518 | 19.4507 | 19.4661 | -0.000726267 | -0.0132699 | 18.2581 | 18.2714 | -0.00104742 | -0.0195253 | 18.6218 | 18.6414 | 45.382 | 45.382 | 1.5812 | 5568.78 | 30.0042 | 0.0008541097
123 | 0.00183867 | 0.0715681 | 38.9954 | 38.9239 | -0.000756352 | -0.0147232 | 19.4513 | 19.4661 | -0.000676628 | -0.0123629 | 18.259 | 18.2714 | -0.00104126 | -0.0194105 | 18.622 | 18.6414 | 45.694 | 45.694 | 1.596 | 5620.77 | 30.28432 | 0.0008247467
124 | 0.00185665 | 0.0722681 | 38.9961 | 38.9239 | -0.000751503 | -0.0146288 | 19.4514 | 19.4661 | -0.000714005 | -0.0130458 | 18.2583 | 18.2714 | -0.00104245 | -0.0194327 | 18.6219 | 18.6414 | 46.006 | 46.007 | 1.6124 | 5678.42 | 30.59494 | 0.000835986
125 | 0.00192223 | 0.0748206 | 38.9987 | 38.9239 | -0.000860853 | -0.0167574 | 19.4493 | 19.4661 | -0.000734976 | -0.013429 | 18.2579 | 18.2714 | -0.00111424 | -0.0207709 | 18.6206 | 18.6414 | 46.504 | 46.504 | 1.6253 | 5723.63 | 30.83852 | 0.0009033563
126 | 0.00188008 | 0.0731801 | 38.997 | 38.9239 | -0.000855433 | -0.0166519 | 19.4494 | 19.4661 | -0.000653368 | -0.0119379 | 18.2594 | 18.2714 | -0.000966033 | -0.0180082 | 18.6234 | 18.6414 | 46.692 | 46.692 | 1.6379 | 5767.71 | 31.07602 | 0.0008249447
127 | 0.00187237 | 0.07288 | 38.9967 | 38.9239 | -0.000842427 | -0.0163987 | 19.4497 | 19.4661 | -0.000782883 | -0.0143043 | 18.257 | 18.2714 | -0.00114665 | -0.0213751 | 18.62 | 18.6414 | 47.252 | 47.252 | 1.6524 | 5818.57 | 31.35005 | 0.0009239867
128 | 0.0019016 | 0.0740178 | 38.9979 | 38.9239 | -0.000791852 | -0.0154142 | 19.4506 | 19.4661 | -0.000741747 | -0.0135527 | 18.2578 | 18.2714 | -0.00114406 | -0.0213269 | 18.62 | 18.6414 | 47.377 | 47.377 | 1.6579 | 5837.78 | 31.45356 | 0.000892553
129 | 0.00193089 | 0.0751575 | 38.999 | 38.9239 | -0.000776064 | -0.0151069 | 19.451 | 19.4661 | -0.000793855 | -0.0145048 | 18.2568 | 18.2714 | -0.00115286 | -0.0214909 | 18.6199 | 18.6414 | 47.754 | 47.755 | 1.6714 | 5885.25 | 31.70932 | 0.000907593
130 | 0.00195033 | 0.0759144 | 38.9998 | 38.9239 | -0.000797121 | -0.0155168 | 19.4505 | 19.4661 | -0.000741607 | -0.0135502 | 18.2578 | 18.2714 | -0.00110794 | -0.0206534 | 18.6207 | 18.6414 | 48.067 | 48.067 | 1.6856 | 5934.99 | 31.97732 | 0.0008822227
131 | 0.00192165 | 0.0747982 | 38.9987 | 38.9239 | -0.000892266 | -0.0173689 | 19.4487 | 19.4661 | -0.000885974 | -0.016188 | 18.2552 | 18.2714 | -0.00122386 | -0.0228143 | 18.6185 | 18.6414 | 48.313 | 48.313 | 1.702 | 5992.63 | 32.28788 | 0.0010007
132 | 0.00191617 | 0.0745847 | 38.9984 | 38.9239 | -0.000815818 | -0.0158808 | 19.4502 | 19.4661 | -0.000838814 | -0.0153263 | 18.256 | 18.2714 | -0.00121601 | -0.022668 | 18.6187 | 18.6414 | 48.692 | 48.692 | 1.7156 | 6040.1 | 32.54364 | 0.0009568807
133 | 0.00193025 | 0.0751326 | 38.999 | 38.9239 | -0.000891852 | -0.0173608 | 19.4487 | 19.4661 | -0.000764628 | -0.0139708 | 18.2574 | 18.2714 | -0.00114598 | -0.0213626 | 18.62 | 18.6414 | 49.126 | 49.126 | 1.7388 | 6121.48 | 32.98211 | 0.0009341533
134 | 0.00197378 | 0.076827 | 39.0007 | 38.9239 | -0.000877126 | -0.0170742 | 19.449 | 19.4661 | -0.000750347 | -0.0137099 | 18.2576 | 18.2714 | -0.00112333 | -0.0209405 | 18.6204 | 18.6414 | 49.312 | 49.312 | 1.7433 | 6137.3 | 33.06735 | 0.0009169343
135 | 0.00205735 | 0.0800801 | 39.0039 | 38.9239 | -0.000833889 | -0.0162325 | 19.4498 | 19.4661 | -0.000725215 | -0.0132507 | 18.2581 | 18.2714 | -0.00109391 | -0.020392 | 18.621 | 18.6414 | 49.503 | 49.504 | 1.7488 | 6156.52 | 33.17091 | 0.000884338
136 | 0.00202111 | 0.0786694 | 39.0025 | 38.9239 | -0.000924111 | -0.0179888 | 19.4481 | 19.4661 | -0.000836969 | -0.0152926 | 18.2561 | 18.2714 | -0.0011755 | -0.021913 | 18.6195 | 18.6414 | 49.939 | 49.939 | 1.7665 | 6218.68 | 33.50582 | 0.00097886
137 | 0.00205038 | 0.0798086 | 39.0037 | 38.9239 | -0.000850165 | -0.0165494 | 19.4495 | 19.4661 | -0.000773852 | -0.0141393 | 18.2572 | 18.2714 | -0.00114642 | -0.0213709 | 18.62 | 18.6414 | 50.187 | 50.187 | 1.7742 | 6245.81 | 33.65199 | 0.000923479
138 | 0.00202018 | 0.0786332 | 39.0025 | 38.9239 | -0.000920763 | -0.0179236 | 19.4481 | 19.4661 | -0.000839609 | -0.0153408 | 18.256 | 18.2714 | -0.0012511 | -0.0233221 | 18.618 | 18.6414 | 50.56 | 50.56 | 1.7948 | 6318.14 | 34.0417 | 0.001003824
139 | 0.0020484 | 0.0797317 | 39.0036 | 38.9239 | -0.00103397 | -0.0201274 | 19.4459 | 19.4661 | -0.000983677 | -0.0179731 | 18.2534 | 18.2714 | -0.0013257 | -0.0247128 | 18.6167 | 18.6414 | 50.935 | 50.935 | 1.8045 | 6352.05 | 34.22441 | 0.001114449
140 | 0.00210058 | 0.0817625 | 39.0056 | 38.9239 | -0.00106051 | -0.020644 | 19.4454 | 19.4661 | -0.000977933 | -0.0178682 | 18.2535 | 18.2714 | -0.00122367 | -0.022811 | 18.6186 | 18.6414 | 51.126 | 51.126 | 1.8048 | 6353.18 | 34.2305 | 0.001087371
141 | 0.0020954 | 0.0815609 | 39.0054 | 38.9239 | -0.000900869 | -0.0175364 | 19.4485 | 19.4661 | -0.000904471 | -0.0165259 | 18.2548 | 18.2714 | -0.00127547 | -0.0237765 | 18.6176 | 18.6414 | 51.496 | 51.496 | 1.828 | 6434.56 | 34.66897 | 0.001026937
142 | 0.00214795 | 0.0836064 | 39.0075 | 38.9239 | -0.00097129 | -0.0189072 | 19.4472 | 19.4661 | -0.000864364 | -0.0157931 | 18.2556 | 18.2714 | -0.00118916 | -0.0221676 | 18.6192 | 18.6414 | 51.809 | 51.81 | 1.8458 | 6496.73 | 35.00393 | 0.001008271
143 | 0.00215059 | 0.0837094 | 39.0076 | 38.9239 | -0.000910014 | -0.0177144 | 19.4483 | 19.4661 | -0.000799392 | -0.014606 | 18.2567 | 18.2714 | -0.0011636 | -0.0216912 | 18.6197 | 18.6414 | 52.246 | 52.246 | 1.8574 | 6537.42 | 35.22317 | 0.0009576687
144 | 0.00213339 | 0.0830399 | 39.0069 | 38.9239 | -0.00117695 | -0.0229106 | 19.4432 | 19.4661 | -0.0010525 | -0.0192305 | 18.2521 | 18.2714 | -0.0010816 | -0.0201625 | 18.6212 | 18.6414 | 52.681 | 52.681 | 1.889 | 6648.18 | 35.81994 | 0.001103683
145 | 0.00204843 | 0.0797327 | 39.0036 | 38.9239 | -0.000886879 | -0.017264 | 19.4488 | 19.4661 | -0.000831124 | -0.0151858 | 18.2562 | 18.2714 | -0.0012093 | -0.0225431 | 18.6188 | 18.6414 | 52.932 | 52.932 | 1.8935 | 6664 | 35.90517 | 0.0009757677
146 | 0.00219014 | 0.0852489 | 39.0091 | 38.9239 | -0.00100205 | -0.019506 | 19.4466 | 19.4661 | -0.000998349 | -0.0182412 | 18.2531 | 18.2714 | -0.00129172 | -0.0240795 | 18.6173 | 18.6414 | 53.368 | 53.368 | 1.9138 | 6735.21 | 36.28885 | 0.001097373
147 | 0.00226353 | 0.0881053 | 39.012 | 38.9239 | -0.000965759 | -0.0187995 | 19.4473 | 19.4661 | -0.000846993 | -0.0154757 | 18.2559 | 18.2714 | -0.00127139 | -0.0237005 | 18.6177 | 18.6414 | 53.682 | 53.682 | 1.9279 | 6784.94 | 36.55679 | 0.001028047
148 | 0.00219705 | 0.0855177 | 39.0094 | 38.9239 | -0.000777855 | -0.0151418 | 19.4509 | 19.4661 | -0.00070103 | -0.0128088 | 18.2585 | 18.2714 | -0.00114951 | -0.0214284 | 18.6199 | 18.6414 | 53.867 | 53.867 | 1.9289 | 6788.33 | 36.57505 | 0.0008761317
149 | 0.00223232 | 0.0868905 | 39.0107 | 38.9239 | -0.000922848 | -0.0179642 | 19.4481 | 19.4661 | -0.000916316 | -0.0167423 | 18.2546 | 18.2714 | -0.00126914 | -0.0236585 | 18.6177 | 18.6414 | 54.179 | 54.179 | 1.9392 | 6824.5 | 36.76994 | 0.001036101
150 | 0.00230595 | 0.0897566 | 39.0136 | 38.9239 | -0.00104431 | -0.0203286 | 19.4457 | 19.4661 | -0.000899249 | -0.0164305 | 18.2549 | 18.2714 | -0.00126182 | -0.023522 | 18.6178 | 18.6414 | 54.992 | 54.992 | 1.9737 | 6945.44 | 37.42155 | 0.00106846
151 | 0.00230644 | 0.0897755 | 39.0136 | 38.9239 | -0.00108803 | -0.0211796 | 19.4449 | 19.4661 | -0.00107204 | -0.0195876 | 18.2518 | 18.2714 | -0.00143267 | -0.026707 | 18.6147 | 18.6414 | 55.426 | 55.426 | 1.9972 | 7027.95 | 37.86611 | 0.00119758
152 | 0.00238289 | 0.0927514 | 39.0166 | 38.9239 | -0.000960357 | -0.0186944 | 19.4474 | 19.4661 | -0.000858361 | -0.0156834 | 18.2557 | 18.2714 | -0.001299 | -0.0242152 | 18.6171 | 18.6414 | 55.614 | 55.614 | 2.0047 | 7053.95 | 38.0062 | 0.001039239
153 | 0.00230752 | 0.0898176 | 39.0137 | 38.9239 | -0.0011353 | -0.0220997 | 19.444 | 19.4661 | -0.00107809 | -0.0196981 | 18.2517 | 18.2714 | -0.00142052 | -0.0264805 | 18.6149 | 18.6414 | 56.052 | 56.052 | 2.024 | 7121.76 | 38.37155 | 0.001211303
154 | 0.00238751 | 0.0929309 | 39.0168 | 38.9239 | -0.00105636 | -0.0205632 | 19.4455 | 19.4661 | -0.000953715 | -0.0174257 | 18.2539 | 18.2714 | -0.00137189 | -0.0255739 | 18.6158 | 18.6414 | 56.176 | 56.176 | 2.0233 | 7119.5 | 38.359375 | 0.001127322
155 | 0.00235913 | 0.0918266 | 39.0157 | 38.9239 | -0.00103686 | -0.0201835 | 19.4459 | 19.4661 | -0.00101285 | -0.0185062 | 18.2528 | 18.2714 | -0.00139007 | -0.0259127 | 18.6155 | 18.6414 | 56.675 | 56.675 | 2.0533 | 7224.61 | 38.9257 | 0.001146593
156 | 0.00234105 | 0.0911227 | 39.015 | 38.9239 | -0.00101878 | -0.0198315 | 19.4462 | 19.4661 | -0.000937414 | -0.0171278 | 18.2542 | 18.2714 | -0.00142184 | -0.0265051 | 18.6149 | 18.6414 | 56.862 | 56.862 | 2.054 | 7226.88 | 38.93793 | 0.001126011
157 | 0.00241378 | 0.0939535 | 39.0178 | 38.9239 | -0.00102811 | -0.0200132 | 19.446 | 19.4661 | -0.000972286 | -0.017765 | 18.2536 | 18.2714 | -0.00131315 | -0.0244789 | 18.6169 | 18.6414 | 57.361 | 57.361 | 2.0791 | 7315.04 | 39.41293 | 0.001104515
158 | 0.00245571 | 0.0955858 | 39.0194 | 38.9239 | -0.00104256 | -0.0202945 | 19.4458 | 19.4661 | -0.000982237 | -0.0179468 | 18.2534 | 18.2714 | -0.00141082 | -0.0262996 | 18.6151 | 18.6414 | 57.488 | 57.489 | 2.0891 | 7350.07 | 39.60167 | 0.001145206
159 | 0.00240345 | 0.0935516 | 39.0174 | 38.9239 | -0.00102824 | -0.0200157 | 19.446 | 19.4661 | -0.00098895 | -0.0180695 | 18.2533 | 18.2714 | -0.00146491 | -0.0273079 | 18.6141 | 18.6414 | 57.861 | 57.861 | 2.0984 | 7382.85 | 39.77829 | 0.0011607
160 | 0.00244463 | 0.0951544 | 39.019 | 38.9239 | -0.00104378 | -0.0203184 | 19.4457 | 19.4661 | -0.000974551 | -0.0178064 | 18.2535 | 18.2714 | -0.0014075 | -0.0262377 | 18.6151 | 18.6414 | 58.427 | 58.427 | 2.1268 | 7482.31 | 40.31417 | 0.001141944
161 | 0.00254858 | 0.0992007 | 39.0231 | 38.9239 | -0.000948462 | -0.0184628 | 19.4476 | 19.4661 | -0.000940966 | -0.0171927 | 18.2542 | 18.2714 | -0.00141724 | -0.0264192 | 18.6149 | 18.6414 | 58.858 | 58.859 | 2.1471 | 7553.52 | 40.69784 | 0.001102223
162 | 0.00249682 | 0.0971858 | 39.021 | 38.9239 | -0.00111821 | -0.0217671 | 19.4443 | 19.4661 | -0.001105 | -0.0201898 | 18.2512 | 18.2714 | -0.00152836 | -0.0284907 | 18.6129 | 18.6414 | 59.109 | 59.109 | 2.1481 | 7556.91 | 40.71611 | 0.001250523
163 | 0.0025 | 0.0973095 | 39.0212 | 38.9239 | -0.00103046 | -0.0200591 | 19.446 | 19.4661 | -0.000985204 | -0.018001 | 18.2534 | 18.2714 | -0.00147001 | -0.027403 | 18.614 | 18.6414 | 59.42 | 59.421 | 2.169 | 7630.38 | 41.11196 | 0.001161891
164 | 0.00247273 | 0.0962481 | 39.0201 | 38.9239 | -0.00112121 | -0.0218256 | 19.4442 | 19.4661 | -0.00108504 | -0.0198251 | 18.2515 | 18.2714 | -0.00158572 | -0.0295599 | 18.6118 | 18.6414 | 59.609 | 59.609 | 2.1719 | 7640.55 | 41.16676 | 0.00126399
165 | 0.00250085 | 0.0973427 | 39.0212 | 38.9239 | -0.00111539 | -0.0217123 | 19.4444 | 19.4661 | -0.00105306 | -0.0192409 | 18.2521 | 18.2714 | -0.00150544 | -0.0280635 | 18.6133 | 18.6414 | 59.921 | 59.921 | 2.1987 | 7734.36 | 41.6722 | 0.00122463
166 | 0.00253716 | 0.0987559 | 39.0226 | 38.9239 | -0.00103388 | -0.0201256 | 19.4459 | 19.4661 | -0.000911851 | -0.0166607 | 18.2547 | 18.2714 | -0.00138937 | -0.0258997 | 18.6155 | 18.6414 | 60.172 | 60.172 | 2.2029 | 7749.06 | 41.7514 | 0.0011117
167 | 0.00257191 | 0.100109 | 39.024 | 38.9239 | -0.00095214 | -0.0185344 | 19.4475 | 19.4661 | -0.000909112 | -0.0166107 | 18.2547 | 18.2714 | -0.00139125 | -0.0259347 | 18.6154 | 18.6414 | 60.356 | 60.356 | 2.2125 | 7782.96 | 41.93405 | 0.001084167
168 | 0.00255284 | 0.0993662 | 39.0232 | 38.9239 | -0.00115513 | -0.0224858 | 19.4436 | 19.4661 | -0.0010252 | -0.0187318 | 18.2526 | 18.2714 | -0.00149959 | -0.0279543 | 18.6134 | 18.6414 | 60.481 | 60.481 | 2.2177 | 7801.05 | 42.03152 | 0.00122664
169 | 0.00255548 | 0.0994692 | 39.0233 | 38.9239 | -0.00121633 | -0.0236772 | 19.4424 | 19.4661 | -0.00118633 | -0.0216758 | 18.2497 | 18.2714 | -0.00155132 | -0.0289186 | 18.6124 | 18.6414 | 60.669 | 60.669 | 2.227 | 7833.83 | 42.20814 | 0.001317993
170 | 0.0025657 | 0.099867 | 39.0237 | 38.9239 | -0.00104471 | -0.0203364 | 19.4457 | 19.4661 | -0.00101219 | -0.0184941 | 18.2529 | 18.2714 | -0.0014746 | -0.0274886 | 18.6139 | 18.6414 | 60.795 | 60.795 | 2.2248 | 7825.91 | 42.16546 | 0.001177167
171 | 0.00263026 | 0.10238 | 39.0262 | 38.9239 | -0.00113242 | -0.0220437 | 19.444 | 19.4661 | -0.00107156 | -0.0195789 | 18.2518 | 18.2714 | -0.00146083 | -0.0272318 | 18.6141 | 18.6414 | 61.167 | 61.168 | 2.2451 | 7897.12 | 42.54914 | 0.001221603
172 | 0.00263261 | 0.102471 | 39.0263 | 38.9239 | -0.00100765 | -0.019615 | 19.4464 | 19.4661 | -0.000951945 | -0.0173933 | 18.254 | 18.2714 | -0.00144922 | -0.0270155 | 18.6143 | 18.6414 | 61.791 | 61.791 | 2.2712 | 7988.67 | 43.0424 | 0.001136272
173 | 0.00259264 | 0.100915 | 39.0248 | 38.9239 | -0.0011626 | -0.0226313 | 19.4434 | 19.4661 | -0.0011188 | -0.0204421 | 18.2509 | 18.2714 | -0.00157692 | -0.0293959 | 18.612 | 18.6414 | 61.979 | 61.979 | 2.2821 | 8027.1 | 43.24946 | 0.001286107
174 | 0.00264207 | 0.10284 | 39.0267 | 38.9239 | -0.00112662 | -0.0219309 | 19.4441 | 19.4661 | -0.00107554 | -0.0196516 | 18.2517 | 18.2714 | -0.00159282 | -0.0296923 | 18.6117 | 18.6414 | 62.29 | 62.29 | 2.2912 | 8058.75 | 43.41999 | 0.001264993
175 | 0.00261187 | 0.101664 | 39.0255 | 38.9239 | -0.00119113 | -0.0231866 | 19.4429 | 19.4661 | -0.00110153 | -0.0201264 | 18.2512 | 18.2714 | -0.00153554 | -0.0286246 | 18.6127 | 18.6414 | 62.666 | 62.667 | 2.3115 | 8129.95 | 43.80361 | 0.001276067
176 | 0.00263379 | 0.102517 | 39.0264 | 38.9239 | -0.00117479 | -0.0228686 | 19.4432 | 19.4661 | -0.00107702 | -0.0196785 | 18.2517 | 18.2714 | -0.00155434 | -0.0289751 | 18.6124 | 18.6414 | 62.789 | 62.789 | 2.3298 | 8194.38 | 44.15075 | 0.001268717
177 | 0.00268321 | 0.104441 | 39.0283 | 38.9239 | -0.00117124 | -0.0227995 | 19.4433 | 19.4661 | -0.00111333 | -0.020342 | 18.251 | 18.2714 | -0.00156323 | -0.0291407 | 18.6122 | 18.6414 | 63.04 | 63.04 | 2.3315 | 8200.03 | 44.1812 | 0.0012826
178 | 0.00267611 | 0.104164 | 39.028 | 38.9239 | -0.00125861 | -0.0245002 | 19.4416 | 19.4661 | -0.00118221 | -0.0216005 | 18.2498 | 18.2714 | -0.00164202 | -0.0306095 | 18.6108 | 18.6414 | 63.415 | 63.415 | 2.344 | 8244.11 | 44.4187 | 0.001360947
179 | 0.00271037 | 0.105498 | 39.0294 | 38.9239 | -0.00122365 | -0.0238197 | 19.4422 | 19.4661 | -0.00114033 | -0.0208353 | 18.2505 | 18.2714 | -0.00157103 | -0.0292861 | 18.6121 | 18.6414 | 63.789 | 63.789 | 2.3485 | 8259.93 | 44.50393 | 0.00131167
180 | 0.00271993 | 0.10587 | 39.0297 | 38.9239 | -0.00130074 | -0.0253202 | 19.4407 | 19.4661 | -0.00124477 | -0.0227437 | 18.2486 | 18.2714 | -0.00164433 | -0.0306525 | 18.6107 | 18.6414 | 64.039 | 64.039 | 2.3737 | 8348.1 | 44.97899 | 0.001396613
181 | 0.00276511 | 0.107629 | 39.0315 | 38.9239 | -0.00115982 | -0.0225772 | 19.4435 | 19.4661 | -0.00104185 | -0.019036 | 18.2523 | 18.2714 | -0.00153767 | -0.0286642 | 18.6127 | 18.6414 | 64.227 | 64.227 | 2.3795 | 8368.44 | 45.08858 | 0.001246447
182 | 0.00269971 | 0.105083 | 39.0289 | 38.9239 | -0.00118774 | -0.0231206 | 19.4429 | 19.4661 | -0.00110672 | -0.0202212 | 18.2511 | 18.2714 | -0.00159348 | -0.0297046 | 18.6117 | 18.6414 | 64.664 | 64.664 | 2.3962 | 8427.21 | 45.40523 | 0.00129598
183 | 0.00279392 | 0.10875 | 39.0326 | 38.9239 | -0.00110659 | -0.0215409 | 19.4445 | 19.4661 | -0.00100149 | -0.0182985 | 18.2531 | 18.2714 | -0.0015167 | -0.0282733 | 18.6131 | 18.6414 | 64.976 | 64.976 | 2.4127 | 8484.86 | 45.71584 | 0.00120826
184 | 0.00273759 | 0.106558 | 39.0304 | 38.9239 | -0.00126351 | -0.0245955 | 19.4415 | 19.4661 | -0.00115501 | -0.0211036 | 18.2502 | 18.2714 | -0.00157344 | -0.029331 | 18.612 | 18.6414 | 65.226 | 65.226 | 2.4217 | 8516.5 | 45.88631 | 0.001330653
185 | 0.0028333 | 0.110283 | 39.0341 | 38.9239 | -0.00133585 | -0.0260038 | 19.4401 | 19.4661 | -0.00119422 | -0.0218201 | 18.2495 | 18.2714 | -0.00159538 | -0.02974 | 18.6116 | 18.6414 | 65.413 | 65.413 | 2.4256 | 8530.07 | 45.95943 | 0.00137515
186 | 0.00276832 | 0.107754 | 39.0316 | 38.9239 | -0.00120855 | -0.0235258 | 19.4425 | 19.4661 | -0.00116397 | -0.0212673 | 18.2501 | 18.2714 | -0.00165549 | -0.0308606 | 18.6105 | 18.6414 | 65.849 | 65.849 | 2.4478 | 8608.06 | 46.37963 | 0.00134267
187 | 0.00285413 | 0.111094 | 39.035 | 38.9239 | -0.00129763 | -0.0252596 | 19.4408 | 19.4661 | -0.0012027 | -0.021975 | 18.2494 | 18.2714 | -0.00169111 | -0.0315247 | 18.6098 | 18.6414 | 65.973 | 65.973 | 2.4568 | 8639.7 | 46.55011 | 0.001397147
188 | 0.00283757 | 0.110449 | 39.0343 | 38.9239 | -0.001244 | -0.0242158 | 19.4418 | 19.4661 | -0.00123612 | -0.0225855 | 18.2488 | 18.2714 | -0.00168188 | -0.0313526 | 18.61 | 18.6414 | 66.474 | 66.474 | 2.4816 | 8726.73 | 47.01902 | 0.001387333
189 | 0.00274167 | 0.106716 | 39.0306 | 38.9239 | -0.00138897 | -0.0270377 | 19.439 | 19.4661 | -0.00131373 | -0.0240037 | 18.2474 | 18.2714 | -0.00174351 | -0.0325015 | 18.6089 | 18.6414 | 66.661 | 66.661 | 2.4794 | 8718.82 | 46.9764 | 0.00148207
190 | 0.00285589 | 0.111162 | 39.035 | 38.9239 | -0.00128909 | -0.0250934 | 19.441 | 19.4661 | -0.00121997 | -0.0222905 | 18.2491 | 18.2714 | -0.00170804 | -0.0318402 | 18.6095 | 18.6414 | 67.097 | 67.097 | 2.5016 | 8796.81 | 47.39661 | 0.0014057
191 | 0.00283134 | 0.110207 | 39.0341 | 38.9239 | -0.00141085 | -0.0274637 | 19.4386 | 19.4661 | -0.00135858 | -0.0248232 | 18.2465 | 18.2714 | -0.00182616 | -0.0340421 | 18.6073 | 18.6414 | 67.349 | 67.35 | 2.5184 | 8855.58 | 47.71325 | 0.001531863
192 | 0.002826 | 0.109999 | 39.0339 | 38.9239 | -0.00120496 | -0.0234558 | 19.4426 | 19.4661 | -0.00111113 | -0.0203018 | 18.2511 | 18.2714 | -0.0016553 | -0.0308571 | 18.6105 | 18.6414 | 67.659 | 67.659 | 2.5277 | 8888.36 | 47.88987 | 0.001323797
193 | 0.00286961 | 0.111696 | 39.0356 | 38.9239 | -0.00125546 | -0.0244389 | 19.4416 | 19.4661 | -0.00109331 | -0.0199763 | 18.2514 | 18.2714 | -0.00162683 | -0.0303262 | 18.611 | 18.6414 | 67.782 | 67.782 | 2.5248 | 8878.19 | 47.83508 | 0.0013252
194 | 0.00297264 | 0.115707 | 39.0396 | 38.9239 | -0.00128289 | -0.0249728 | 19.4411 | 19.4661 | -0.00124648 | -0.0227748 | 18.2486 | 18.2714 | -0.00175024 | -0.0326268 | 18.6087 | 18.6414 | 68.096 | 68.096 | 2.5477 | 8958.44 | 48.26746 | 0.001426537
195 | 0.00293978 | 0.114428 | 39.0383 | 38.9239 | -0.00124128 | -0.0241628 | 19.4419 | 19.4661 | -0.00118795 | -0.0217055 | 18.2496 | 18.2714 | -0.00172134 | -0.0320881 | 18.6093 | 18.6414 | 68.531 | 68.531 | 2.5635 | 9013.82 | 48.56584 | 0.001383523
196 | 0.00304894 | 0.118677 | 39.0425 | 38.9239 | -0.00133828 | -0.026051 | 19.44 | 19.4661 | -0.00124546 | -0.0227562 | 18.2486 | 18.2714 | -0.00176429 | -0.0328887 | 18.6085 | 18.6414 | 68.719 | 68.719 | 2.5745 | 9052.25 | 48.7729 | 0.001449343
197 | 0.002943 | 0.114553 | 39.0384 | 38.9239 | -0.00129484 | -0.0252055 | 19.4409 | 19.4661 | -0.00117463 | -0.021462 | 18.2499 | 18.2714 | -0.00168713 | -0.0314504 | 18.6099 | 18.6414 | 69.031 | 69.031 | 2.5844 | 9087.29 | 48.96169 | 0.001385533
198 | 0.00296354 | 0.115353 | 39.0392 | 38.9239 | -0.00128195 | -0.0249546 | 19.4411 | 19.4661 | -0.00122095 | -0.0223085 | 18.249 | 18.2714 | -0.00175545 | -0.032724 | 18.6086 | 18.6414 | 69.219 | 69.219 | 2.5915 | 9112.15 | 49.09564 | 0.00141945
199 | 0.00301732 | 0.117446 | 39.0413 | 38.9239 | -0.0013702 | -0.0266724 | 19.4394 | 19.4661 | -0.00133482 | -0.024389 | 18.247 | 18.2714 | -0.00180602 | -0.0336667 | 18.6077 | 18.6414 | 69.53 | 69.53 | 2.6099 | 9176.58 | 49.44278 | 0.00150368
200 | 0.00298622 | 0.116235 | 39.0401 | 38.9239 | -0.00129606 | -0.0252293 | 19.4408 | 19.4661 | -0.00121333 | -0.0221691 | 18.2492 | 18.2714 | -0.00171861 | -0.0320372 | 18.6093 | 18.6414 | 69.841 | 69.841 | 2.6147 | 9193.53 | 49.53411 | 0.001409333
201 | 0.00306054 | 0.119128 | 39.043 | 38.9239 | -0.00131208 | -0.0255411 | 19.4405 | 19.4661 | -0.00125827 | -0.0229903 | 18.2484 | 18.2714 | -0.00177752 | -0.0331353 | 18.6082 | 18.6414 | 70.031 | 70.031 | 2.627 | 9236.48 | 49.76552 | 0.00144929
202 | 0.00298991 | 0.116379 | 39.0402 | 38.9239 | -0.00134775 | -0.0262354 | 19.4398 | 19.4661 | -0.0012548 | -0.0229268 | 18.2484 | 18.2714 | -0.00179329 | -0.0334293 | 18.6079 | 18.6414 | 70.467 | 70.467 | 2.6518 | 9323.51 | 50.23443 | 0.00146528
203 | 0.00302881 | 0.117893 | 39.0417 | 38.9239 | -0.00137049 | -0.026678 | 19.4394 | 19.4661 | -0.00125687 | -0.0229648 | 18.2484 | 18.2714 | -0.00179073 | -0.0333816 | 18.608 | 18.6414 | 70.779 | 70.779 | 2.6589 | 9348.38 | 50.36843 | 0.001472697
204 | 0.00307474 | 0.119681 | 39.0435 | 38.9239 | -0.00138447 | -0.0269501 | 19.4391 | 19.4661 | -0.00128099 | -0.0234054 | 18.2479 | 18.2714 | -0.001816 | -0.0338527 | 18.6075 | 18.6414 | 71.152 | 71.152 | 2.6728 | 9396.98 | 50.63028 | 0.00149382
205 | 0.00305367 | 0.118861 | 39.0427 | 38.9239 | -0.00138194 | -0.0269009 | 19.4392 | 19.4661 | -0.00134068 | -0.024496 | 18.2469 | 18.2714 | -0.00183214 | -0.0341536 | 18.6072 | 18.6414 | 71.277 | 71.279 | 2.6795 | 9420.71 | 50.75814 | 0.001518253
206 | 0.00310609 | 0.120901 | 39.0448 | 38.9239 | -0.00134645 | -0.0262101 | 19.4399 | 19.4661 | -0.00127608 | -0.0233157 | 18.248 | 18.2714 | -0.00178098 | -0.0331999 | 18.6082 | 18.6414 | 71.651 | 71.651 | 2.7027 | 9502.09 | 51.19661 | 0.001467837
207 | 0.0030955 | 0.120489 | 39.0443 | 38.9239 | -0.00136665 | -0.0266033 | 19.4395 | 19.4661 | -0.00131381 | -0.024005 | 18.2473 | 18.2714 | -0.00185642 | -0.0346063 | 18.6068 | 18.6414 | 71.965 | 71.965 | 2.7172 | 9552.96 | 51.47069 | 0.001512293
208 | 0.00313353 | 0.121969 | 39.0458 | 38.9239 | -0.00138562 | -0.0269726 | 19.4391 | 19.4661 | -0.00135594 | -0.0247749 | 18.2466 | 18.2714 | -0.00191563 | -0.0357099 | 18.6057 | 18.6414 | 72.276 | 72.276 | 2.7301 | 9598.17 | 51.71428 | 0.001552397
209 | 0.00319855 | 0.1245 | 39.0484 | 38.9239 | -0.00136473 | -0.0265659 | 19.4395 | 19.4661 | -0.00131679 | -0.0240596 | 18.2473 | 18.2714 | -0.00185264 | -0.0345358 | 18.6068 | 18.6414 | 72.463 | 72.463 | 2.7333 | 9609.47 | 51.77516 | 0.001511387
210 | 0.00314406 | 0.122379 | 39.0462 | 38.9239 | -0.00135759 | -0.0264268 | 19.4396 | 19.4661 | -0.00132158 | -0.0241471 | 18.2472 | 18.2714 | -0.0018942 | -0.0353104 | 18.6061 | 18.6414 | 72.899 | 72.899 | 2.7543 | 9682.94 | 52.17101 | 0.001524457
211 | 0.00316105 | 0.12304 | 39.0469 | 38.9239 | -0.00138266 | -0.0269149 | 19.4391 | 19.4661 | -0.00131725 | -0.0240679 | 18.2473 | 18.2714 | -0.00181104 | -0.0337602 | 18.6076 | 18.6414 | 73.273 | 73.273 | 2.7723 | 9746.23 | 52.51202 | 0.00150365
212 | 0.00317449 | 0.123563 | 39.0474 | 38.9239 | -0.00142764 | -0.0277906 | 19.4383 | 19.4661 | -0.00135313 | -0.0247235 | 18.2466 | 18.2714 | -0.00188579 | -0.0351537 | 18.6062 | 18.6414 | 73.525 | 73.525 | 2.7833 | 9784.66 | 52.71907 | 0.00155552
213 | 0.0031159 | 0.121283 | 39.0451 | 38.9239 | -0.00146088 | -0.0284376 | 19.4376 | 19.4661 | -0.00137087 | -0.0250477 | 18.2463 | 18.2714 | -0.00198723 | -0.0370446 | 18.6043 | 18.6414 | 73.773 | 73.773 | 2.7901 | 9808.4 | 52.84698 | 0.001606327
214 | 0.00322549 | 0.125549 | 39.0494 | 38.9239 | -0.00144947 | -0.0282154 | 19.4378 | 19.4661 | -0.00136068 | -0.0248614 | 18.2465 | 18.2714 | -0.0019042 | -0.0354968 | 18.6059 | 18.6414 | 74.147 | 74.147 | 2.8068 | 9867.17 | 53.16363 | 0.00157145
215 | 0.00328204 | 0.12775 | 39.0516 | 38.9239 | -0.00140142 | -0.0272801 | 19.4388 | 19.4661 | -0.00142904 | -0.0261105 | 18.2452 | 18.2714 | -0.00205254 | -0.0382622 | 18.6031 | 18.6414 | 74.584 | 74.584 | 2.8217 | 9919.16 | 53.44375 | 0.001627667
216 | 0.0032511 | 0.126545 | 39.0504 | 38.9239 | -0.00148094 | -0.0288281 | 19.4372 | 19.4661 | -0.00141662 | -0.0258836 | 18.2455 | 18.2714 | -0.00193321 | -0.0360376 | 18.6053 | 18.6414 | 74.77 | 74.77 | 2.8275 | 9939.51 | 53.55339 | 0.001610257
217 | 0.0032392 | 0.126082 | 39.0499 | 38.9239 | -0.00154666 | -0.0301073 | 19.436 | 19.4661 | -0.00149047 | -0.0272329 | 18.2441 | 18.2714 | -0.00199645 | -0.0372165 | 18.6041 | 18.6414 | 75.021 | 75.021 | 2.8429 | 9993.76 | 53.84569 | 0.00167786
218 | 0.00327688 | 0.127549 | 39.0514 | 38.9239 | -0.00149778 | -0.0291558 | 19.4369 | 19.4661 | -0.00136581 | -0.0249553 | 18.2464 | 18.2714 | -0.0019985 | -0.0372547 | 18.6041 | 18.6414 | 75.209 | 75.209 | 2.8539 | 10032.2 | 54.0528 | 0.001620697
219 | 0.00327392 | 0.127434 | 39.0513 | 38.9239 | -0.00148436 | -0.0288947 | 19.4372 | 19.4661 | -0.00139635 | -0.0255131 | 18.2458 | 18.2714 | -0.001919 | -0.0357727 | 18.6056 | 18.6414 | 75.644 | 75.644 | 2.8761 | 10110.2 | 54.47306 | 0.001599903
220 | 0.00328212 | 0.127753 | 39.0516 | 38.9239 | -0.00143576 | -0.0279486 | 19.4381 | 19.4661 | -0.00138836 | -0.0253672 | 18.246 | 18.2714 | -0.0019788 | -0.0368875 | 18.6045 | 18.6414 | 75.895 | 75.895 | 2.8893 | 10156.5 | 54.72252 | 0.001600973
221 | 0.00331139 | 0.128892 | 39.0527 | 38.9239 | -0.00139828 | -0.0272191 | 19.4388 | 19.4661 | -0.0014133 | -0.0258229 | 18.2455 | 18.2714 | -0.00196998 | -0.0367232 | 18.6046 | 18.6414 | 76.271 | 76.271 | 2.8961 | 10180.3 | 54.85075 | 0.001593853
222 | 0.00339641 | 0.132201 | 39.0561 | 38.9239 | -0.00156266 | -0.0304189 | 19.4356 | 19.4661 | -0.00144471 | -0.0263968 | 18.245 | 18.2714 | -0.00203924 | -0.0380142 | 18.6033 | 18.6414 | 76.455 | 76.455 | 2.9064 | 10216.4 | 55.04526 | 0.001682203
223 | 0.00333494 | 0.129809 | 39.0537 | 38.9239 | -0.00149352 | -0.029073 | 19.437 | 19.4661 | -0.00145554 | -0.0265947 | 18.2448 | 18.2714 | -0.00195468 | -0.0364379 | 18.6049 | 18.6414 | 76.895 | 76.895 | 2.9264 | 10286.5 | 55.42295 | 0.00163458
224 | 0.00336818 | 0.131103 | 39.055 | 38.9239 | -0.00150504 | -0.0292973 | 19.4368 | 19.4661 | -0.00137192 | -0.0250669 | 18.2463 | 18.2714 | -0.00200566 | -0.0373882 | 18.604 | 18.6414 | 77.084 | 77.084 | 2.9212 | 10268.4 | 55.32543 | 0.00162754
225 | 0.00334169 | 0.130071 | 39.0539 | 38.9239 | -0.00139876 | -0.0272283 | 19.4388 | 19.4661 | -0.00143415 | -0.0262038 | 18.2451 | 18.2714 | -0.00205403 | -0.0382899 | 18.6031 | 18.6414 | 77.517 | 77.518 | 2.948 | 10362.2 | 55.83082 | 0.00162898
226 | 0.00337456 | 0.131351 | 39.0552 | 38.9239 | -0.00140201 | -0.0272915 | 19.4388 | 19.4661 | -0.00142317 | -0.0260032 | 18.2453 | 18.2714 | -0.00203779 | -0.0379872 | 18.6034 | 18.6414 | 77.828 | 77.828 | 2.9618 | 10410.8 | 56.09267 | 0.00162099
227 | 0.00339404 | 0.132109 | 39.056 | 38.9239 | -0.00149205 | -0.0290443 | 19.437 | 19.4661 | -0.00140623 | -0.0256937 | 18.2457 | 18.2714 | -0.00197644 | -0.0368436 | 18.6045 | 18.6414 | 78.203 | 78.203 | 2.9786 | 10469.6 | 56.40948 | 0.001624907
228 | 0.00344549 | 0.134112 | 39.058 | 38.9239 | -0.00153764 | -0.0299318 | 19.4361 | 19.4661 | -0.00143242 | -0.0261723 | 18.2452 | 18.2714 | -0.00197736 | -0.0368607 | 18.6045 | 18.6414 | 78.515 | 78.515 | 2.9873 | 10500.1 | 56.57381 | 0.00164914
229 | 0.00341536 | 0.132939 | 39.0568 | 38.9239 | -0.00148467 | -0.0289006 | 19.4372 | 19.4661 | -0.00134621 | -0.0245971 | 18.2468 | 18.2714 | -0.00198628 | -0.0370269 | 18.6043 | 18.6414 | 78.764 | 78.764 | 2.9976 | 10536.3 | 56.76886 | 0.00160572
230 | 0.00340628 | 0.132586 | 39.0564 | 38.9239 | -0.00170891 | -0.0332658 | 19.4328 | 19.4661 | -0.00160907 | -0.0293999 | 18.242 | 18.2714 | -0.00209126 | -0.038984 | 18.6024 | 18.6414 | 79.139 | 79.139 | 3.0157 | 10599.6 | 57.10991 | 0.00180308
231 | 0.00341132 | 0.132782 | 39.0566 | 38.9239 | -0.00150155 | -0.0292292 | 19.4368 | 19.4661 | -0.00135549 | -0.0247666 | 18.2466 | 18.2714 | -0.00203885 | -0.0380069 | 18.6034 | 18.6414 | 79.264 | 79.264 | 3.0118 | 10586 | 57.03664 | 0.001631963
232 | 0.00347445 | 0.135239 | 39.0591 | 38.9239 | -0.00145928 | -0.0284064 | 19.4377 | 19.4661 | -0.0014214 | -0.0259709 | 18.2454 | 18.2714 | -0.00201735 | -0.0376062 | 18.6038 | 18.6414 | 79.762 | 79.762 | 3.0357 | 10669.7 | 57.48761 | 0.001632677
233 | 0.00345047 | 0.134305 | 39.0582 | 38.9239 | -0.00156924 | -0.0305469 | 19.4355 | 19.4661 | -0.00150901 | -0.0275717 | 18.2438 | 18.2714 | -0.00209135 | -0.0389855 | 18.6024 | 18.6414 | 80.201 | 80.201 | 3.0521 | 10727.3 | 57.79795 | 0.0017232
234 | 0.00353612 | 0.13764 | 39.0615 | 38.9239 | -0.00161048 | -0.0313497 | 19.4347 | 19.4661 | -0.00153885 | -0.0281168 | 18.2432 | 18.2714 | -0.00209088 | -0.0389768 | 18.6024 | 18.6414 | 80.449 | 80.45 | 3.0627 | 10764.6 | 57.99892 | 0.001746737
235 | 0.0034786 | 0.135401 | 39.0593 | 38.9239 | -0.00155163 | -0.0302041 | 19.4359 | 19.4661 | -0.0014864 | -0.0271586 | 18.2442 | 18.2714 | -0.00208211 | -0.0388133 | 18.6026 | 18.6414 | 80.823 | 80.824 | 3.0743 | 10805.3 | 58.21821 | 0.001706713
236 | 0.00346431 | 0.134844 | 39.0587 | 38.9239 | -0.0015887 | -0.0309257 | 19.4351 | 19.4661 | -0.0015329 | -0.0280081 | 18.2433 | 18.2714 | -0.00210003 | -0.0391474 | 18.6022 | 18.6414 | 81.076 | 81.076 | 3.0872 | 10850.5 | 58.46175 | 0.001740543
237 | 0.00353072 | 0.137429 | 39.0613 | 38.9239 | -0.00151481 | -0.0294873 | 19.4366 | 19.4661 | -0.00150913 | -0.0275739 | 18.2438 | 18.2714 | -0.00211201 | -0.0393707 | 18.602 | 18.6414 | 81.575 | 81.576 | 3.1114 | 10935.3 | 58.91864 | 0.001711983
238 | 0.00358738 | 0.139635 | 39.0635 | 38.9239 | -0.0015856 | -0.0308654 | 19.4352 | 19.4661 | -0.00148745 | -0.0271778 | 18.2442 | 18.2714 | -0.00210704 | -0.0392781 | 18.6021 | 18.6414 | 81.885 | 81.885 | 3.1049 | 10912.7 | 58.796875 | 0.001726697
239 | 0.0035386 | 0.137736 | 39.0616 | 38.9239 | -0.00163083 | -0.0317458 | 19.4343 | 19.4661 | -0.00155085 | -0.0283361 | 18.243 | 18.2714 | -0.00221287 | -0.0412509 | 18.6001 | 18.6414 | 82.133 | 82.134 | 3.1243 | 10980.5 | 59.16218 | 0.001798183
240 | 0.00360414 | 0.140287 | 39.0641 | 38.9239 | -0.00165595 | -0.0322348 | 19.4338 | 19.4661 | -0.00159938 | -0.0292228 | 18.2421 | 18.2714 | -0.00215055 | -0.0400893 | 18.6013 | 18.6414 | 82.508 | 82.509 | 3.1359 | 11021.2 | 59.38147 | 0.00180196
241 | 0.00360111 | 0.140169 | 39.064 | 38.9239 | -0.00165865 | -0.0322873 | 19.4338 | 19.4661 | -0.00162523 | -0.0296951 | 18.2417 | 18.2714 | -0.00223335 | -0.0416326 | 18.5997 | 18.6414 | 82.947 | 82.947 | 3.1552 | 11089 | 59.74677 | 0.001839077
242 | 0.00360716 | 0.140404 | 39.0643 | 38.9239 | -0.001656 | -0.0322359 | 19.4338 | 19.4661 | -0.0016125 | -0.0294626 | 18.2419 | 18.2714 | -0.00219862 | -0.0409853 | 18.6004 | 18.6414 | 83.195 | 83.195 | 3.162 | 11112.7 | 59.87446 | 0.001822373
243 | 0.0036399 | 0.141679 | 39.0655 | 38.9239 | -0.00158835 | -0.0309188 | 19.4351 | 19.4661 | -0.00149572 | -0.0273289 | 18.244 | 18.2714 | -0.00214793 | -0.0400403 | 18.6013 | 18.6414 | 83.695 | 83.695 | 3.1823 | 11183.9 | 60.25808 | 0.001744
244 | 0.00365845 | 0.142401 | 39.0663 | 38.9239 | -0.00170121 | -0.0331159 | 19.4329 | 19.4661 | -0.00164164 | -0.029995 | 18.2414 | 18.2714 | -0.002201 | -0.0410297 | 18.6003 | 18.6414 | 84.007 | 84.007 | 3.1913 | 11215.6 | 60.42888 | 0.00184795
245 | 0.00366246 | 0.142557 | 39.0664 | 38.9239 | -0.00166783 | -0.0324661 | 19.4336 | 19.4661 | -0.00159018 | -0.0290547 | 18.2423 | 18.2714 | -0.00222519 | -0.0414806 | 18.5999 | 18.6414 | 84.383 | 84.383 | 3.2049 | 11263 | 60.68427 | 0.001827733
246 | 0.00364434 | 0.141852 | 39.0657 | 38.9239 | -0.001712 | -0.033326 | 19.4327 | 19.4661 | -0.00164366 | -0.0300318 | 18.2413 | 18.2714 | -0.00220366 | -0.0410792 | 18.6003 | 18.6414 | 84.755 | 84.755 | 3.2142 | 11295.8 | 60.86099 | 0.001853107
247 | 0.00365814 | 0.142389 | 39.0662 | 38.9239 | -0.00160089 | -0.031163 | 19.4349 | 19.4661 | -0.00158843 | -0.0290228 | 18.2423 | 18.2714 | -0.00218944 | -0.0408142 | 18.6005 | 18.6414 | 85.005 | 85.005 | 3.2261 | 11337.6 | 61.08621 | 0.00179292
248 | 0.00371907 | 0.144761 | 39.0686 | 38.9239 | -0.00176488 | -0.0343553 | 19.4317 | 19.4661 | -0.0016719 | -0.0305478 | 18.2408 | 18.2714 | -0.00228852 | -0.0426611 | 18.5987 | 18.6414 | 85.568 | 85.568 | 3.2442 | 11400.9 | 61.42726 | 0.001908433
249 | 0.00372471 | 0.14498 | 39.0688 | 38.9239 | -0.00179828 | -0.0350055 | 19.4311 | 19.4661 | -0.00172406 | -0.031501 | 18.2399 | 18.2714 | -0.00226548 | -0.0422316 | 18.5991 | 18.6414 | 85.816 | 85.816 | 3.2451 | 11404.3 | 61.44558 | 0.001929273
250 | 0.00375335 | 0.146095 | 39.07 | 38.9239 | -0.00173871 | -0.0338458 | 19.4322 | 19.4661 | -0.00163431 | -0.0298611 | 18.2415 | 18.2714 | -0.00219996 | -0.0410102 | 18.6004 | 18.6414 | 85.944 | 85.944 | 3.2661 | 11477.8 | 61.84159 | 0.00185766
251 | 0.00361696 | 0.140786 | 39.0646 | 38.9239 | -0.00166041 | -0.0323216 | 19.4337 | 19.4661 | -0.00159022 | -0.0290555 | 18.2423 | 18.2714 | -0.00223601 | -0.0416824 | 18.5997 | 18.6414 | 86.315 | 86.315 | 3.2729 | 11501.5 | 61.96929 | 0.00182888
252 | 0.00367435 | 0.14302 | 39.0669 | 38.9239 | -0.00176473 | -0.0343524 | 19.4317 | 19.4661 | -0.00167251 | -0.0305591 | 18.2408 | 18.2714 | -0.0022855 | -0.0426049 | 18.5988 | 18.6414 | 86.628 | 86.628 | 3.2883 | 11555.8 | 62.26185 | 0.00190758
253 | 0.00374253 | 0.145674 | 39.0695 | 38.9239 | -0.00168106 | -0.0327235 | 19.4333 | 19.4661 | -0.00166697 | -0.0304579 | 18.2409 | 18.2714 | -0.0022894 | -0.0426776 | 18.5987 | 18.6414 | 87.002 | 87.003 | 3.2906 | 11563.7 | 62.30442 | 0.001879143
254 | 0.00376157 | 0.146415 | 39.0703 | 38.9239 | -0.00177622 | -0.0345759 | 19.4315 | 19.4661 | -0.00173964 | -0.0317856 | 18.2396 | 18.2714 | -0.00228881 | -0.0426665 | 18.5987 | 18.6414 | 87.499 | 87.499 | 3.3096 | 11630.4 | 62.66379 | 0.00193489
255 | 0.00380518 | 0.148112 | 39.072 | 38.9239 | -0.00160574 | -0.0312574 | 19.4348 | 19.4661 | -0.00155728 | -0.0284537 | 18.2429 | 18.2714 | -0.00227069 | -0.0423287 | 18.599 | 18.6414 | 87.75 | 87.75 | 3.3112 | 11636 | 62.69397 | 0.001811237
256 | 0.00372493 | 0.144988 | 39.0688 | 38.9239 | -0.00172343 | -0.0335484 | 19.4325 | 19.4661 | -0.00169613 | -0.0309906 | 18.2404 | 18.2714 | -0.00233836 | -0.0435902 | 18.5978 | 18.6414 | 88.124 | 88.124 | 3.338 | 11729.8 | 63.19935 | 0.001919307
257 | 0.00377602 | 0.146977 | 39.0708 | 38.9239 | -0.00178279 | -0.0347038 | 19.4314 | 19.4661 | -0.00171722 | -0.031376 | 18.24 | 18.2714 | -0.00237836 | -0.0443359 | 18.597 | 18.6414 | 88.252 | 88.252 | 3.3373 | 11727.6 | 63.1875 | 0.001959457
258 | 0.00383733 | 0.149364 | 39.0732 | 38.9239 | -0.00170132 | -0.033118 | 19.4329 | 19.4661 | -0.00159711 | -0.0291814 | 18.2422 | 18.2714 | -0.00219752 | -0.0409648 | 18.6004 | 18.6414 | 88.625 | 88.625 | 3.347 | 11761.5 | 63.37015 | 0.001831983
259 | 0.00380064 | 0.147936 | 39.0718 | 38.9239 | -0.00177899 | -0.0346299 | 19.4314 | 19.4661 | -0.00173598 | -0.0317188 | 18.2396 | 18.2714 | -0.0023475 | -0.0437605 | 18.5976 | 18.6414 | 88.811 | 88.811 | 3.3531 | 11783 | 63.48599 | 0.001954157
260 | 0.00376345 | 0.146488 | 39.0703 | 38.9239 | -0.00175956 | -0.0342517 | 19.4318 | 19.4661 | -0.00178435 | -0.0326024 | 18.2388 | 18.2714 | -0.002415 | -0.0450189 | 18.5963 | 18.6414 | 88.938 | 88.938 | 3.3505 | 11773.9 | 63.43696 | 0.001986303
261 | 0.00377028 | 0.146754 | 39.0706 | 38.9239 | -0.00166621 | -0.0324346 | 19.4336 | 19.4661 | -0.00162865 | -0.0297576 | 18.2416 | 18.2714 | -0.00229778 | -0.0428337 | 18.5985 | 18.6414 | 89.186 | 89.186 | 3.3615 | 11812.4 | 63.6444 | 0.001864213
262 | 0.00385006 | 0.149859 | 39.0737 | 38.9239 | -0.00176773 | -0.0344107 | 19.4317 | 19.4661 | -0.00172434 | -0.031506 | 18.2398 | 18.2714 | -0.00234423 | -0.0436997 | 18.5977 | 18.6414 | 89.749 | 89.749 | 3.3818 | 11883.6 | 64.02802 | 0.001945433
263 | 0.00388188 | 0.151098 | 39.075 | 38.9239 | -0.00174602 | -0.0339882 | 19.4321 | 19.4661 | -0.00165134 | -0.0301723 | 18.2412 | 18.2714 | -0.00229162 | -0.0427189 | 18.5986 | 18.6414 | 90.247 | 90.248 | 3.3853 | 11896 | 64.09483 | 0.001896327
264 | 0.0039105 | 0.152212 | 39.0761 | 38.9239 | -0.00173537 | -0.0337808 | 19.4323 | 19.4661 | -0.00162922 | -0.0297681 | 18.2416 | 18.2714 | -0.00231747 | -0.0432007 | 18.5982 | 18.6414 | 90.495 | 90.495 | 3.4027 | 11957 | 64.42349 | 0.00189402
265 | 0.00385087 | 0.149891 | 39.0737 | 38.9239 | -0.00161643 | -0.0314655 | 19.4346 | 19.4661 | -0.00162534 | -0.0296972 | 18.2417 | 18.2714 | -0.00232633 | -0.0433659 | 18.598 | 18.6414 | 90.873 | 90.873 | 3.4185 | 12012.4 | 64.72198 | 0.001856033
266 | 0.00396201 | 0.154217 | 39.0781 | 38.9239 | -0.00182715 | -0.0355674 | 19.4305 | 19.4661 | -0.00176938 | -0.032329 | 18.239 | 18.2714 | -0.00237072 | -0.0441935 | 18.5972 | 18.6414 | 91.369 | 91.369 | 3.4359 | 12073.4 | 65.05065 | 0.001989083
267 | 0.00398632 | 0.155163 | 39.079 | 38.9239 | -0.00184063 | -0.0358298 | 19.4302 | 19.4661 | -0.00165685 | -0.030273 | 18.2411 | 18.2714 | -0.0021867 | -0.0407631 | 18.6006 | 18.6414 | 91.686 | 91.686 | 3.4446 | 12104 | 65.21552 | 0.001894727
268 | 0.00405674 | 0.157904 | 39.0818 | 38.9239 | -0.00170344 | -0.0331592 | 19.4329 | 19.4661 | -0.00159084 | -0.0290668 | 18.2423 | 18.2714 | -0.00228126 | -0.0425258 | 18.5988 | 18.6414 | 92.244 | 92.244 | 3.4611 | 12161.6 | 65.52586 | 0.001858513
269 | 0.00399572 | 0.155529 | 39.0794 | 38.9239 | -0.00167401 | -0.0325864 | 19.4335 | 19.4661 | -0.0016538 | -0.0302171 | 18.2411 | 18.2714 | -0.00235319 | -0.0438666 | 18.5975 | 18.6414 | 92.495 | 92.496 | 3.464 | 12171.8 | 65.58082 | 0.001893667
270 | 0.00394377 | 0.153507 | 39.0774 | 38.9239 | -0.00182742 | -0.0355727 | 19.4305 | 19.4661 | -0.00176014 | -0.0321601 | 18.2392 | 18.2714 | -0.00240234 | -0.0447829 | 18.5966 | 18.6414 | 92.929 | 92.929 | 3.4843 | 12243 | 65.96444 | 0.001996633
271 | 0.00399296 | 0.155421 | 39.0793 | 38.9239 | -0.00184307 | -0.0358772 | 19.4302 | 19.4661 | -0.00179663 | -0.0328269 | 18.2385 | 18.2714 | -0.00228605 | -0.0426151 | 18.5987 | 18.6414 | 93.308 | 93.308 | 3.4994 | 12296.1 | 66.25054 | 0.00197525
272 | 0.00402803 | 0.156786 | 39.0806 | 38.9239 | -0.00176038 | -0.0342677 | 19.4318 | 19.4661 | -0.00170117 | -0.0310826 | 18.2403 | 18.2714 | -0.00239402 | -0.0446277 | 18.5967 | 18.6414 | 93.617 | 93.617 | 3.5043 | 12313.1 | 66.34213 | 0.001951857
273 | 0.00400185 | 0.155767 | 39.0796 | 38.9239 | -0.00177504 | -0.034553 | 19.4315 | 19.4661 | -0.00168825 | -0.0308467 | 18.2405 | 18.2714 | -0.00236402 | -0.0440686 | 18.5973 | 18.6414 | 94.053 | 94.053 | 3.5194 | 12366.2 | 66.62823 | 0.001942437
274 | 0.00408046 | 0.158827 | 39.0827 | 38.9239 | -0.00178405 | -0.0347285 | 19.4313 | 19.4661 | -0.00165904 | -0.0303129 | 18.241 | 18.2714 | -0.00227911 | -0.0424858 | 18.5989 | 18.6414 | 94.676 | 94.676 | 3.5371 | 12428.3 | 66.96282 | 0.0019074
275 | 0.00405746 | 0.157932 | 39.0818 | 38.9239 | -0.00180796 | -0.0351938 | 19.4309 | 19.4661 | -0.00175397 | -0.0320473 | 18.2393 | 18.2714 | -0.00240626 | -0.0448559 | 18.5965 | 18.6414 | 95.175 | 95.175 | 3.5642 | 12523.3 | 67.47468 | 0.001989397
276 | 0.00408924 | 0.159169 | 39.083 | 38.9239 | -0.00181421 | -0.0353156 | 19.4307 | 19.4661 | -0.00176418 | -0.032234 | 18.2391 | 18.2714 | -0.00245402 | -0.0457463 | 18.5956 | 18.6414 | 95.427 | 95.427 | 3.5678 | 12535.7 | 67.54149 | 0.002010803
277 | 0.00412372 | 0.160511 | 39.0844 | 38.9239 | -0.00183452 | -0.0357109 | 19.4304 | 19.4661 | -0.00175205 | -0.0320124 | 18.2393 | 18.2714 | -0.00241386 | -0.0449976 | 18.5964 | 18.6414 | 95.8 | 95.8 | 3.5687 | 12539.1 | 67.55981 | 0.002000143
278 | 0.00414831 | 0.161468 | 39.0853 | 38.9239 | -0.00183647 | -0.0357488 | 19.4303 | 19.4661 | -0.00174338 | -0.0318538 | 18.2395 | 18.2714 | -0.00241638 | -0.0450447 | 18.5963 | 18.6414 | 95.987 | 95.987 | 3.5848 | 12595.6 | 67.86422 | 0.001998743
279 | 0.00411402 | 0.160133 | 39.084 | 38.9239 | -0.00188643 | -0.0367213 | 19.4293 | 19.4661 | -0.00178084 | -0.0325384 | 18.2388 | 18.2714 | -0.00244196 | -0.0455215 | 18.5958 | 18.6414 | 96.612 | 96.612 | 3.6009 | 12652.1 | 68.16864 | 0.00203641
280 | 0.00411311 | 0.160098 | 39.084 | 38.9239 | -0.00187356 | -0.0364709 | 19.4296 | 19.4661 | -0.00181678 | -0.033195 | 18.2382 | 18.2714 | -0.00249639 | -0.0465361 | 18.5948 | 18.6414 | 96.985 | 96.985 | 3.6132 | 12695.1 | 68.40032 | 0.002062243
281 | 0.00416816 | 0.162241 | 39.0861 | 38.9239 | -0.00187224 | -0.0364452 | 19.4296 | 19.4661 | -0.00179929 | -0.0328755 | 18.2385 | 18.2714 | -0.00247728 | -0.0461799 | 18.5952 | 18.6414 | 97.546 | 97.546 | 3.6167 | 12707.5 | 68.46713 | 0.002049603
282 | 0.00418517 | 0.162903 | 39.0868 | 38.9239 | -0.00190895 | -0.0371597 | 19.4289 | 19.4661 | -0.00190958 | -0.0348906 | 18.2365 | 18.2714 | -0.00255771 | -0.0476792 | 18.5937 | 18.6414 | 97.983 | 97.983 | 3.6448 | 12805.9 | 68.99731 | 0.002125413
283 | 0.00422107 | 0.1643 | 39.0882 | 38.9239 | -0.00188319 | -0.0366583 | 19.4294 | 19.4661 | -0.00181961 | -0.0332467 | 18.2381 | 18.2714 | -0.00247501 | -0.0461375 | 18.5952 | 18.6414 | 98.422 | 98.423 | 3.6538 | 12837.5 | 69.16756 | 0.00205927
284 | 0.00417701 | 0.162585 | 39.0864 | 38.9239 | -0.00192236 | -0.0374209 | 19.4286 | 19.4661 | -0.00179609 | -0.032817 | 18.2385 | 18.2714 | -0.00245602 | -0.0457836 | 18.5956 | 18.6414 | 98.671 | 98.672 | 3.6628 | 12869.2 | 69.33836 | 0.002058157
285 | 0.00425748 | 0.165718 | 39.0896 | 38.9239 | -0.00191706 | -0.0373176 | 19.4287 | 19.4661 | -0.00179417 | -0.032782 | 18.2386 | 18.2714 | -0.00241254 | -0.044973 | 18.5964 | 18.6414 | 98.984 | 98.984 | 3.6751 | 12912.1 | 69.5695 | 0.002041257
286 | 0.00429222 | 0.16707 | 39.0909 | 38.9239 | -0.0019355 | -0.0376765 | 19.4284 | 19.4661 | -0.00183761 | -0.0335756 | 18.2378 | 18.2714 | -0.00251071 | -0.0468031 | 18.5946 | 18.6414 | 99.67 | 99.671 | 3.6928 | 12974.3 | 69.90463 | 0.002094607
287 | 0.00424304 | 0.165155 | 39.089 | 38.9239 | -0.0019962 | -0.0388581 | 19.4272 | 19.4661 | -0.0018999 | -0.0347137 | 18.2366 | 18.2714 | -0.00252373 | -0.0470457 | 18.5943 | 18.6414 | 99.856 | 99.856 | 3.6951 | 12982.2 | 69.9472 | 0.002139943
288 | 0.00425163 | 0.16549 | 39.0893 | 38.9239 | -0.00188283 | -0.0366513 | 19.4294 | 19.4661 | -0.00179291 | -0.0327589 | 18.2386 | 18.2714 | -0.00250143 | -0.0466301 | 18.5947 | 18.6414 | 100.356 | 100.356 | 3.7186 | 13064.7 | 70.3917 | 0.002059057
289 | 0.00431981 | 0.168144 | 39.092 | 38.9239 | -0.00195499 | -0.0380559 | 19.428 | 19.4661 | -0.00181705 | -0.0331999 | 18.2382 | 18.2714 | -0.00244745 | -0.0456238 | 18.5957 | 18.6414 | 100.667 | 100.667 | 3.7228 | 13079.4 | 70.47091 | 0.002073163
290 | 0.00430864 | 0.167709 | 39.0916 | 38.9239 | -0.00197993 | -0.0385415 | 19.4275 | 19.4661 | -0.00188607 | -0.034461 | 18.2369 | 18.2714 | -0.00255838 | -0.0476917 | 18.5937 | 18.6414 | 101.291 | 101.291 | 3.7486 | 13169.8 | 70.95797 | 0.00214146
291 | 0.00433617 | 0.168781 | 39.0926 | 38.9239 | -0.00193016 | -0.0375726 | 19.4285 | 19.4661 | -0.00187598 | -0.0342768 | 18.2371 | 18.2714 | -0.00258566 | -0.0482002 | 18.5932 | 18.6414 | 101.602 | 101.603 | 3.7563 | 13196.9 | 71.10399 | 0.0021306
292 | 0.00432757 | 0.168446 | 39.0923 | 38.9239 | -0.00190452 | -0.0370735 | 19.429 | 19.4661 | -0.0018429 | -0.0336722 | 18.2377 | 18.2714 | -0.00253217 | -0.0472031 | 18.5942 | 18.6414 | 102.04 | 102.04 | 3.7689 | 13241 | 71.34159 | 0.002093197
293 | 0.00440875 | 0.171606 | 39.0955 | 38.9239 | -0.00203309 | -0.0395763 | 19.4265 | 19.4661 | -0.00197472 | -0.0360808 | 18.2353 | 18.2714 | -0.00255348 | -0.0476004 | 18.5938 | 18.6414 | 102.538 | 102.538 | 3.7834 | 13291.9 | 71.61584 | 0.002187097
294 | 0.00440032 | 0.171277 | 39.0951 | 38.9239 | -0.00198698 | -0.0386788 | 19.4274 | 19.4661 | -0.00185534 | -0.0338995 | 18.2375 | 18.2714 | -0.00257729 | -0.0480442 | 18.5933 | 18.6414 | 102.726 | 102.726 | 3.7882 | 13308.8 | 71.7069 | 0.00213987
295 | 0.00441629 | 0.171899 | 39.0958 | 38.9239 | -0.00202935 | -0.0395034 | 19.4266 | 19.4661 | -0.00199988 | -0.0365406 | 18.2348 | 18.2714 | -0.00269806 | -0.0502956 | 18.5911 | 18.6414 | 103.415 | 103.415 | 3.8091 | 13382.3 | 72.10291 | 0.00224243
296 | 0.0043502 | 0.169327 | 39.0932 | 38.9239 | -0.00203021 | -0.0395203 | 19.4265 | 19.4661 | -0.00197227 | -0.0360361 | 18.2353 | 18.2714 | -0.0026863 | -0.0500764 | 18.5913 | 18.6414 | 103.725 | 103.726 | 3.8191 | 13417.3 | 72.29149 | 0.002229593
297 | 0.00440936 | 0.171629 | 39.0955 | 38.9239 | -0.0020531 | -0.0399657 | 19.4261 | 19.4661 | -0.00193118 | -0.0352853 | 18.2361 | 18.2714 | -0.00262805 | -0.0489905 | 18.5924 | 18.6414 | 104.037 | 104.037 | 3.8307 | 13458 | 72.51078 | 0.00220411
298 | 0.00439175 | 0.170944 | 39.0948 | 38.9239 | -0.00213987 | -0.0416548 | 19.4244 | 19.4661 | -0.00199552 | -0.0364609 | 18.2349 | 18.2714 | -0.00255882 | -0.0476998 | 18.5937 | 18.6414 | 104.537 | 104.538 | 3.8436 | 13503.2 | 72.75431 | 0.002231403
299 | 0.00448635 | 0.174626 | 39.0985 | 38.9239 | -0.00205222 | -0.0399487 | 19.4261 | 19.4661 | -0.00192448 | -0.0351628 | 18.2362 | 18.2714 | -0.0026317 | -0.0490585 | 18.5923 | 18.6414 | 104.91 | 104.91 | 3.8594 | 13558.6 | 73.0528 | 0.0022028
300 | 0.00444297 | 0.172938 | 39.0968 | 38.9239 | -0.00202773 | -0.0394718 | 19.4266 | 19.4661 | -0.00197097 | -0.0360123 | 18.2353 | 18.2714 | -0.00269388 | -0.0502176 | 18.5911 | 18.6414 | 105.223 | 105.224 | 3.8662 | 13582.3 | 73.1805 | 0.00223086
301 | 0.00447485 | 0.174179 | 39.098 | 38.9239 | -0.00201179 | -0.0391616 | 19.4269 | 19.4661 | -0.00195519 | -0.035724 | 18.2356 | 18.2714 | -0.00270579 | -0.0504396 | 18.5909 | 18.6414 | 105.723 | 105.723 | 3.8797 | 13629.8 | 73.43642 | 0.002224257
302 | 0.00445033 | 0.173224 | 39.0971 | 38.9239 | -0.0020854 | -0.0405946 | 19.4255 | 19.4661 | -0.00197697 | -0.0361219 | 18.2352 | 18.2714 | -0.00268408 | -0.0500349 | 18.5913 | 18.6414 | 106.034 | 106.034 | 3.8949 | 13682.9 | 73.72252 | 0.002248817
303 | 0.00451333 | 0.175676 | 39.0995 | 38.9239 | -0.00211617 | -0.0411935 | 19.4249 | 19.4661 | -0.00202851 | -0.0370636 | 18.2343 | 18.2714 | -0.00272408 | -0.0507805 | 18.5906 | 18.6414 | 106.345 | 106.347 | 3.9065 | 13723.6 | 73.94181 | 0.002289587
304 | 0.00459429 | 0.178827 | 39.1027 | 38.9239 | -0.00198941 | -0.0387259 | 19.4273 | 19.4661 | -0.00190147 | -0.0347424 | 18.2366 | 18.2714 | -0.00256157 | -0.0477512 | 18.5936 | 18.6414 | 106.908 | 106.908 | 3.9242 | 13785.8 | 74.27694 | 0.002150817
305 | 0.00451509 | 0.175745 | 39.0996 | 38.9239 | -0.00203079 | -0.0395316 | 19.4265 | 19.4661 | -0.00191262 | -0.0349461 | 18.2364 | 18.2714 | -0.00266088 | -0.0496024 | 18.5918 | 18.6414 | 107.221 | 107.221 | 3.93 | 13806.1 | 74.38631 | 0.00220143
306 | 0.00452095 | 0.175973 | 39.0998 | 38.9239 | -0.00200847 | -0.0390971 | 19.427 | 19.4661 | -0.00191795 | -0.0350435 | 18.2363 | 18.2714 | -0.00263951 | -0.049204 | 18.5922 | 18.6414 | 107.72 | 107.72 | 3.9506 | 13878.5 | 74.7764 | 0.002188643
307 | 0.00455615 | 0.177343 | 39.1012 | 38.9239 | -0.00205081 | -0.0399211 | 19.4261 | 19.4661 | -0.00199708 | -0.0364893 | 18.2349 | 18.2714 | -0.00273334 | -0.0509532 | 18.5904 | 18.6414 | 108.032 | 108.032 | 3.9542 | 13890.9 | 74.84321 | 0.00226041
308 | 0.0045362 | 0.176566 | 39.1004 | 38.9239 | -0.00207904 | -0.0404707 | 19.4256 | 19.4661 | -0.00201602 | -0.0368354 | 18.2345 | 18.2714 | -0.00271889 | -0.0506838 | 18.5907 | 18.6414 | 108.404 | 108.404 | 3.9687 | 13941.8 | 75.11746 | 0.002271317
309 | 0.00461503 | 0.179635 | 39.1035 | 38.9239 | -0.00214786 | -0.0418103 | 19.4243 | 19.4661 | -0.00205949 | -0.0376296 | 18.2337 | 18.2714 | -0.00271257 | -0.050566 | 18.5908 | 18.6414 | 108.904 | 108.904 | 3.9861 | 14002.8 | 75.44612 | 0.00230664
310 | 0.00464087 | 0.18064 | 39.1045 | 38.9239 | -0.00217321 | -0.0423038 | 19.4238 | 19.4661 | -0.00198841 | -0.036331 | 18.235 | 18.2714 | -0.00280992 | -0.0523807 | 18.589 | 18.6414 | 109.34 | 109.34 | 4.0019 | 14058.2 | 75.74461 | 0.002323847
311 | 0.00456883 | 0.177836 | 39.1017 | 38.9239 | -0.00221405 | -0.0430989 | 19.423 | 19.4661 | -0.00211994 | -0.0387342 | 18.2326 | 18.2714 | -0.00287548 | -0.0536028 | 18.5878 | 18.6414 | 109.78 | 109.78 | 4.0054 | 14070.6 | 75.81142 | 0.002403157
312 | 0.00460205 | 0.17913 | 39.103 | 38.9239 | -0.00214983 | -0.0418488 | 19.4242 | 19.4661 | -0.00203613 | -0.0372029 | 18.2341 | 18.2714 | -0.00278071 | -0.0518362 | 18.5895 | 18.6414 | 110.028 | 110.028 | 4.0225 | 14130.5 | 76.13416 | 0.002322223
313 | 0.00460494 | 0.179242 | 39.1031 | 38.9239 | -0.00207543 | -0.0404004 | 19.4257 | 19.4661 | -0.0020718 | -0.0378547 | 18.2335 | 18.2714 | -0.00282669 | -0.0526934 | 18.5887 | 18.6414 | 110.59 | 110.59 | 4.0357 | 14176.9 | 76.38416 | 0.00232464
314 | 0.00462776 | 0.18013 | 39.104 | 38.9239 | -0.00212581 | -0.0413811 | 19.4247 | 19.4661 | -0.00202134 | -0.0369325 | 18.2344 | 18.2714 | -0.00282778 | -0.0527137 | 18.5886 | 18.6414 | 110.9 | 110.9 | 4.0554 | 14245.8 | 76.75539 | 0.002324977
315 | 0.00467995 | 0.182162 | 39.106 | 38.9239 | -0.0020006 | -0.0389439 | 19.4271 | 19.4661 | -0.00195451 | -0.0357115 | 18.2356 | 18.2714 | -0.00279136 | -0.0520348 | 18.5893 | 18.6414 | 111.34 | 111.34 | 4.0654 | 14280.9 | 76.9445 | 0.002248823
316 | 0.00459259 | 0.178761 | 39.1026 | 38.9239 | -0.002231 | -0.0434287 | 19.4226 | 19.4661 | -0.00212498 | -0.0388262 | 18.2325 | 18.2714 | -0.0027719 | -0.0516719 | 18.5897 | 18.6414 | 111.464 | 111.464 | 4.0692 | 14294.4 | 77.01724 | 0.00237596
317 | 0.00468273 | 0.18227 | 39.1061 | 38.9239 | -0.00214765 | -0.0418063 | 19.4243 | 19.4661 | -0.00204585 | -0.0373804 | 18.234 | 18.2714 | -0.00281272 | -0.0524329 | 18.5889 | 18.6414 | 111.65 | 111.65 | 4.0718 | 14303.5 | 77.06627 | 0.002335407
318 | 0.00476333 | 0.185407 | 39.1093 | 38.9239 | -0.00221409 | -0.0430995 | 19.423 | 19.4661 | -0.00198325 | -0.0362367 | 18.2351 | 18.2714 | -0.00273022 | -0.0508951 | 18.5905 | 18.6414 | 112.086 | 112.086 | 4.0863 | 14354.3 | 77.33998 | 0.002309187
319 | 0.00473765 | 0.184408 | 39.1083 | 38.9239 | -0.00217198 | -0.0422799 | 19.4238 | 19.4661 | -0.00206424 | -0.0377165 | 18.2336 | 18.2714 | -0.00281801 | -0.0525315 | 18.5888 | 18.6414 | 112.648 | 112.648 | 4.1008 | 14405.2 | 77.61422 | 0.00235141
320 | 0.00471224 | 0.183419 | 39.1073 | 38.9239 | -0.00213533 | -0.0415665 | 19.4245 | 19.4661 | -0.00204682 | -0.0373981 | 18.234 | 18.2714 | -0.00285076 | -0.0531421 | 18.5882 | 18.6414 | 112.835 | 112.835 | 4.1192 | 14469.6 | 77.96121 | 0.002344303
321 | 0.00466261 | 0.181487 | 39.1053 | 38.9239 | -0.00217253 | -0.0422907 | 19.4238 | 19.4661 | -0.00208451 | -0.0380867 | 18.2333 | 18.2714 | -0.00287976 | -0.0536826 | 18.5877 | 18.6414 | 113.085 | 113.085 | 4.1214 | 14477.5 | 78.00377 | 0.002378933
322 | 0.00470382 | 0.183091 | 39.1069 | 38.9239 | -0.00214525 | -0.0417596 | 19.4243 | 19.4661 | -0.0020736 | -0.0378874 | 18.2335 | 18.2714 | -0.00287567 | -0.0536064 | 18.5878 | 18.6414 | 113.709 | 113.709 | 4.1437 | 14555.5 | 78.42403 | 0.00236484
323 | 0.00474741 | 0.184787 | 39.1086 | 38.9239 | -0.00206931 | -0.0402814 | 19.4258 | 19.4661 | -0.00202664 | -0.0370294 | 18.2343 | 18.2714 | -0.00277303 | -0.0516931 | 18.5897 | 18.6414 | 113.834 | 113.834 | 4.1511 | 14581.5 | 78.56412 | 0.00228966
324 | 0.00477336 | 0.185798 | 39.1097 | 38.9239 | -0.00212272 | -0.0413211 | 19.4247 | 19.4661 | -0.00210732 | -0.0385035 | 18.2328 | 18.2714 | -0.00285451 | -0.0532119 | 18.5882 | 18.6414 | 114.021 | 114.021 | 4.1498 | 14577 | 78.53987 | 0.002361517
325 | 0.00474179 | 0.184569 | 39.1084 | 38.9239 | -0.00214329 | -0.0417215 | 19.4243 | 19.4661 | -0.00214086 | -0.0391165 | 18.2322 | 18.2714 | -0.00288757 | -0.0538283 | 18.5875 | 18.6414 | 114.334 | 114.334 | 4.1704 | 14649.3 | 78.92942 | 0.002390573
326 | 0.00483835 | 0.188327 | 39.1122 | 38.9239 | -0.00232474 | -0.0452534 | 19.4208 | 19.4661 | -0.00221701 | -0.0405078 | 18.2308 | 18.2714 | -0.00295406 | -0.0550677 | 18.5863 | 18.6414 | 114.896 | 114.896 | 4.1778 | 14675.3 | 79.0695 | 0.002498603
327 | 0.00482057 | 0.187635 | 39.1115 | 38.9239 | -0.00224316 | -0.0436656 | 19.4224 | 19.4661 | -0.00210682 | -0.0384944 | 18.2329 | 18.2714 | -0.0029199 | -0.054431 | 18.5869 | 18.6414 | 115.019 | 115.019 | 4.174 | 14661.8 | 78.99677 | 0.002423293
328 | 0.00483444 | 0.188175 | 39.112 | 38.9239 | -0.00230745 | -0.0449169 | 19.4211 | 19.4661 | -0.00226417 | -0.0413695 | 18.23 | 18.2714 | -0.00300234 | -0.0559677 | 18.5854 | 18.6414 | 115.642 | 115.642 | 4.1959 | 14738.6 | 79.41056 | 0.002524653
329 | 0.00488854 | 0.190281 | 39.1141 | 38.9239 | -0.00224994 | -0.0437976 | 19.4223 | 19.4661 | -0.00211217 | -0.0385922 | 18.2328 | 18.2714 | -0.00287762 | -0.0536427 | 18.5877 | 18.6414 | 115.954 | 115.954 | 4.2188 | 14818.9 | 79.84321 | 0.002413243
330 | 0.00487422 | 0.189724 | 39.1136 | 38.9239 | -0.0023161 | -0.0450853 | 19.421 | 19.4661 | -0.00219676 | -0.0401377 | 18.2312 | 18.2714 | -0.00289814 | -0.0540253 | 18.5873 | 18.6414 | 116.516 | 116.516 | 4.2333 | 14869.7 | 80.11692 | 0.002470333
331 | 0.00489161 | 0.1904 | 39.1143 | 38.9239 | -0.00215991 | -0.042045 | 19.424 | 19.4661 | -0.00210484 | -0.0384583 | 18.2329 | 18.2714 | -0.00288434 | -0.053768 | 18.5876 | 18.6414 | 116.766 | 116.766 | 4.242 | 14900.2 | 80.28125 | 0.00238303
332 | 0.00491978 | 0.191497 | 39.1154 | 38.9239 | -0.002204 | -0.0429033 | 19.4232 | 19.4661 | -0.00211774 | -0.0386939 | 18.2327 | 18.2714 | -0.00285953 | -0.0533056 | 18.5881 | 18.6414 | 117.015 | 117.015 | 4.2504 | 14929.6 | 80.43966 | 0.002393757
333 | 0.00491478 | 0.191302 | 39.1152 | 38.9239 | -0.00218883 | -0.0426079 | 19.4235 | 19.4661 | -0.00220085 | -0.0402125 | 18.2311 | 18.2714 | -0.00301039 | -0.0561178 | 18.5852 | 18.6414 | 117.642 | 117.642 | 4.2649 | 14980.5 | 80.7139 | 0.00246669
334 | 0.0049387 | 0.192233 | 39.1161 | 38.9239 | -0.00225314 | -0.0438597 | 19.4222 | 19.4661 | -0.002173 | -0.0397037 | 18.2316 | 18.2714 | -0.00293181 | -0.054653 | 18.5867 | 18.6414 | 117.951 | 117.951 | 4.2761 | 15020 | 80.92672 | 0.00245265
335 | 0.00495017 | 0.19268 | 39.1165 | 38.9239 | -0.00220922 | -0.0430048 | 19.4231 | 19.4661 | -0.00217609 | -0.03976 | 18.2316 | 18.2714 | -0.00302295 | -0.056352 | 18.585 | 18.6414 | 118.325 | 118.325 | 4.289 | 15065.3 | 81.1708 | 0.00246942
336 | 0.00501486 | 0.195198 | 39.1191 | 38.9239 | -0.00233607 | -0.0454741 | 19.4206 | 19.4661 | -0.00223201 | -0.0407819 | 18.2306 | 18.2714 | -0.00296435 | -0.0552595 | 18.5861 | 18.6414 | 118.828 | 118.828 | 4.3093 | 15136.5 | 81.55442 | 0.00251081
337 | 0.0049324 | 0.191988 | 39.1158 | 38.9239 | -0.00225962 | -0.0439858 | 19.4221 | 19.4661 | -0.00220186 | -0.040231 | 18.2311 | 18.2714 | -0.00297222 | -0.0554063 | 18.586 | 18.6414 | 119.2 | 119.2 | 4.3171 | 15163.6 | 81.70043 | 0.0024779
338 | 0.00500707 | 0.194895 | 39.1188 | 38.9239 | -0.00221785 | -0.0431727 | 19.4229 | 19.4661 | -0.00227377 | -0.0415448 | 18.2298 | 18.2714 | -0.0030947 | -0.0576895 | 18.5837 | 18.6414 | 119.636 | 119.636 | 4.3342 | 15223.5 | 82.02317 | 0.002528773
339 | 0.00491873 | 0.191456 | 39.1153 | 38.9239 | -0.00235316 | -0.0458068 | 19.4203 | 19.4661 | -0.00232875 | -0.0425494 | 18.2288 | 18.2714 | -0.0031258 | -0.0582692 | 18.5831 | 18.6414 | 119.888 | 119.888 | 4.3396 | 15242.7 | 82.12662 | 0.00260257
340 | 0.00505019 | 0.196573 | 39.1204 | 38.9239 | -0.00230405 | -0.0448507 | 19.4212 | 19.4661 | -0.00225257 | -0.0411575 | 18.2302 | 18.2714 | -0.00298969 | -0.0557319 | 18.5856 | 18.6414 | 120.262 | 120.262 | 4.3554 | 15298.1 | 82.42511 | 0.002515437
341 | 0.00505314 | 0.196688 | 39.1205 | 38.9239 | -0.00226698 | -0.0441292 | 19.4219 | 19.4661 | -0.00218792 | -0.0399763 | 18.2314 | 18.2714 | -0.0029995 | -0.0559148 | 18.5854 | 18.6414 | 120.887 | 120.887 | 4.3738 | 15362.5 | 82.77209 | 0.0024848
342 | 0.00504768 | 0.196475 | 39.1203 | 38.9239 | -0.00216971 | -0.0422356 | 19.4238 | 19.4661 | -0.0021164 | -0.0386694 | 18.2327 | 18.2714 | -0.00293467 | -0.0547063 | 18.5867 | 18.6414 | 121.136 | 121.137 | 4.3973 | 15445 | 83.21659 | 0.002406927
343 | 0.00505804 | 0.196878 | 39.1207 | 38.9239 | -0.00235423 | -0.0458276 | 19.4202 | 19.4661 | -0.00227955 | -0.0416504 | 18.2297 | 18.2714 | -0.00302462 | -0.0563831 | 18.585 | 18.6414 | 121.447 | 121.447 | 4.3973 | 15445 | 83.21659 | 0.0025528
344 | 0.00505419 | 0.196728 | 39.1206 | 38.9239 | -0.00234164 | -0.0455824 | 19.4205 | 19.4661 | -0.00229274 | -0.0418914 | 18.2295 | 18.2714 | -0.00310103 | -0.0578075 | 18.5836 | 18.6414 | 122.009 | 122.009 | 4.4183 | 15518.5 | 83.61261 | 0.00257847
345 | 0.00507154 | 0.197404 | 39.1213 | 38.9239 | -0.00235094 | -0.0457635 | 19.4203 | 19.4661 | -0.00222762 | -0.0407017 | 18.2307 | 18.2714 | -0.00303151 | -0.0565114 | 18.5849 | 18.6414 | 122.132 | 122.133 | 4.4144 | 15504.9 | 83.53933 | 0.00253669
346 | 0.00507755 | 0.197638 | 39.1215 | 38.9239 | -0.00226267 | -0.0440452 | 19.422 | 19.4661 | -0.00220439 | -0.0402773 | 18.2311 | 18.2714 | -0.0029672 | -0.0553127 | 18.5861 | 18.6414 | 122.509 | 122.509 | 4.4308 | 15562.6 | 83.85022 | 0.002478087
347 | 0.00513527 | 0.199884 | 39.1237 | 38.9239 | -0.00236789 | -0.0460935 | 19.42 | 19.4661 | -0.00227261 | -0.0415237 | 18.2298 | 18.2714 | -0.00311077 | -0.057989 | 18.5834 | 18.6414 | 123.194 | 123.194 | 4.4579 | 15657.5 | 84.36153 | 0.002583757
348 | 0.00510436 | 0.198681 | 39.1225 | 38.9239 | -0.00239922 | -0.0467034 | 19.4194 | 19.4661 | -0.00228777 | -0.0418006 | 18.2296 | 18.2714 | -0.00313233 | -0.058391 | 18.583 | 18.6414 | 123.567 | 123.568 | 4.4653 | 15683.5 | 84.50162 | 0.00260644
349 | 0.00513297 | 0.199795 | 39.1237 | 38.9239 | -0.00233153 | -0.0453858 | 19.4207 | 19.4661 | -0.00219644 | -0.040132 | 18.2312 | 18.2714 | -0.00306103 | -0.0570619 | 18.5843 | 18.6414 | 123.694 | 123.695 | 4.4676 | 15691.4 | 84.54418 | 0.002529667
350 | 0.00516609 | 0.201084 | 39.1249 | 38.9239 | -0.00244302 | -0.0475561 | 19.4185 | 19.4661 | -0.0023737 | -0.0433708 | 18.228 | 18.2714 | -0.0031882 | -0.0594324 | 18.5819 | 18.6414 | 124.194 | 124.194 | 4.4869 | 15759.2 | 84.90948 | 0.002668307
351 | 0.00519499 | 0.202209 | 39.1261 | 38.9239 | -0.00246455 | -0.0479751 | 19.4181 | 19.4661 | -0.00237511 | -0.0433965 | 18.228 | 18.2714 | -0.00317967 | -0.0592733 | 18.5821 | 18.6414 | 124.379 | 124.379 | 4.4911 | 15773.9 | 84.98869 | 0.00267311
352 | 0.00511466 | 0.199082 | 39.1229 | 38.9239 | -0.00246045 | -0.0478953 | 19.4182 | 19.4661 | -0.00239617 | -0.0437812 | 18.2276 | 18.2714 | -0.00320076 | -0.0596666 | 18.5817 | 18.6414 | 125.064 | 125.065 | 4.5137 | 15853.1 | 85.41541 | 0.002685793
353 | 0.00522648 | 0.203435 | 39.1273 | 38.9239 | -0.00235451 | -0.045833 | 19.4202 | 19.4661 | -0.00225211 | -0.0411491 | 18.2302 | 18.2714 | -0.00308755 | -0.0575561 | 18.5838 | 18.6414 | 125.377 | 125.377 | 4.5237 | 15888.1 | 85.60399 | 0.002564723
354 | 0.00521199 | 0.202871 | 39.1267 | 38.9239 | -0.00237785 | -0.0462873 | 19.4198 | 19.4661 | -0.00227615 | -0.0415884 | 18.2298 | 18.2714 | -0.00309173 | -0.057634 | 18.5837 | 18.6414 | 125.755 | 125.756 | 4.5324 | 15918.6 | 85.76832 | 0.00258191
355 | 0.00528534 | 0.205726 | 39.1296 | 38.9239 | -0.00229515 | -0.0446775 | 19.4214 | 19.4661 | -0.00220115 | -0.040218 | 18.2311 | 18.2714 | -0.00295056 | -0.0550025 | 18.5864 | 18.6414 | 126.126 | 126.126 | 4.5472 | 15970.6 | 86.04849 | 0.002482287
356 | 0.00526482 | 0.204927 | 39.1288 | 38.9239 | -0.00233004 | -0.0453568 | 19.4207 | 19.4661 | -0.00227645 | -0.0415937 | 18.2298 | 18.2714 | -0.0031318 | -0.058381 | 18.583 | 18.6414 | 126.313 | 126.313 | 4.5594 | 16013.6 | 86.28017 | 0.00257943
357 | 0.0052665 | 0.204992 | 39.1288 | 38.9239 | -0.00240315 | -0.0467798 | 19.4193 | 19.4661 | -0.00235083 | -0.0429529 | 18.2284 | 18.2714 | -0.003185 | -0.0593727 | 18.582 | 18.6414 | 126.939 | 126.939 | 4.5714 | 16055.4 | 86.50539 | 0.002646327
358 | 0.00525547 | 0.204563 | 39.1284 | 38.9239 | -0.00251409 | -0.0489394 | 19.4171 | 19.4661 | -0.00239311 | -0.0437253 | 18.2276 | 18.2714 | -0.00322948 | -0.0602019 | 18.5812 | 18.6414 | 127.25 | 127.25 | 4.593 | 16131.1 | 86.91325 | 0.002712227
359 | 0.00527016 | 0.205135 | 39.129 | 38.9239 | -0.00254496 | -0.0495404 | 19.4165 | 19.4661 | -0.00244274 | -0.0446322 | 18.2267 | 18.2714 | -0.00327152 | -0.0609857 | 18.5804 | 18.6414 | 127.686 | 127.686 | 4.6055 | 16175.2 | 87.15086 | 0.002753073
360 | 0.00524817 | 0.204279 | 39.1281 | 38.9239 | -0.00251168 | -0.0488926 | 19.4172 | 19.4661 | -0.0024208 | -0.0442313 | 18.2271 | 18.2714 | -0.00329548 | -0.0614322 | 18.5799 | 18.6414 | 127.812 | 127.812 | 4.602 | 16162.8 | 87.08405 | 0.002742653
361 | 0.00527691 | 0.205398 | 39.1293 | 38.9239 | -0.0024466 | -0.0476256 | 19.4184 | 19.4661 | -0.00237288 | -0.0433557 | 18.228 | 18.2714 | -0.00322549 | -0.0601275 | 18.5812 | 18.6414 | 127.998 | 127.998 | 4.6168 | 16214.7 | 87.36369 | 0.002681657
362 | 0.00530368 | 0.20644 | 39.1303 | 38.9239 | -0.00247711 | -0.0482196 | 19.4178 | 19.4661 | -0.0024025 | -0.043897 | 18.2275 | 18.2714 | -0.00323445 | -0.0602945 | 18.5811 | 18.6414 | 128.25 | 128.25 | 4.6252 | 16244.1 | 87.52209 | 0.002704687
363 | 0.00532191 | 0.207149 | 39.131 | 38.9239 | -0.00242413 | -0.0471882 | 19.4189 | 19.4661 | -0.00235098 | -0.0429555 | 18.2284 | 18.2714 | -0.00324592 | -0.0605084 | 18.5809 | 18.6414 | 128.81 | 128.81 | 4.6384 | 16290.5 | 87.77209 | 0.002673677
364 | 0.00539023 | 0.209808 | 39.1337 | 38.9239 | -0.00242397 | -0.0471852 | 19.4189 | 19.4661 | -0.0023376 | -0.0427112 | 18.2286 | 18.2714 | -0.00325039 | -0.0605918 | 18.5808 | 18.6414 | 129.184 | 129.184 | 4.6564 | 16353.8 | 88.11315 | 0.002670653
365 | 0.00539325 | 0.209926 | 39.1338 | 38.9239 | -0.00244622 | -0.0476183 | 19.4184 | 19.4661 | -0.00234663 | -0.0428761 | 18.2285 | 18.2714 | -0.00323461 | -0.0602975 | 18.5811 | 18.6414 | 129.56 | 129.56 | 4.6632 | 16377.5 | 88.24084 | 0.00267582
366 | 0.00539617 | 0.21004 | 39.1339 | 38.9239 | -0.00244125 | -0.0475215 | 19.4185 | 19.4661 | -0.00232661 | -0.0425103 | 18.2288 | 18.2714 | -0.00322068 | -0.0600379 | 18.5813 | 18.6414 | 129.997 | 129.997 | 4.6948 | 16488.3 | 88.83782 | 0.002662847
367 | 0.00536414 | 0.208793 | 39.1326 | 38.9239 | -0.00247332 | -0.0481459 | 19.4179 | 19.4661 | -0.00237113 | -0.0433237 | 18.228 | 18.2714 | -0.00317588 | -0.0592027 | 18.5822 | 18.6414 | 130.244 | 130.244 | 4.6922 | 16479.2 | 88.78879 | 0.002673443
368 | 0.00541383 | 0.210727 | 39.1346 | 38.9239 | -0.00245621 | -0.0478127 | 19.4182 | 19.4661 | -0.00234045 | -0.0427633 | 18.2286 | 18.2714 | -0.00319632 | -0.0595837 | 18.5818 | 18.6414 | 130.433 | 130.434 | 4.6977 | 16498.4 | 88.89224 | 0.002664327
369 | 0.00540728 | 0.210472 | 39.1343 | 38.9239 | -0.00247221 | -0.0481242 | 19.4179 | 19.4661 | -0.00240283 | -0.0439029 | 18.2275 | 18.2714 | -0.00325752 | -0.0607246 | 18.5806 | 18.6414 | 130.623 | 130.623 | 4.7116 | 16547 | 89.15409 | 0.002710853
370 | 0.00538672 | 0.209672 | 39.1335 | 38.9239 | -0.00255391 | -0.0497145 | 19.4163 | 19.4661 | -0.00240336 | -0.0439127 | 18.2274 | 18.2714 | -0.00328896 | -0.0613107 | 18.5801 | 18.6414 | 130.995 | 130.995 | 4.7148 | 16558.3 | 89.21498 | 0.002748743
371 | 0.00542797 | 0.211278 | 39.1351 | 38.9239 | -0.0025479 | -0.0495975 | 19.4165 | 19.4661 | -0.00241481 | -0.0441219 | 18.2272 | 18.2714 | -0.00322604 | -0.0601377 | 18.5812 | 18.6414 | 131.121 | 131.121 | 4.7228 | 16586.6 | 89.36746 | 0.002729583
372 | 0.00542257 | 0.211067 | 39.1349 | 38.9239 | -0.00248913 | -0.0484536 | 19.4176 | 19.4661 | -0.00245018 | -0.0447682 | 18.2266 | 18.2714 | -0.0033756 | -0.0629259 | 18.5784 | 18.6414 | 131.435 | 131.436 | 4.7331 | 16622.8 | 89.5625 | 0.002771637
373 | 0.00545503 | 0.212331 | 39.1362 | 38.9239 | -0.00251412 | -0.0489401 | 19.4171 | 19.4661 | -0.00240685 | -0.0439764 | 18.2274 | 18.2714 | -0.00329359 | -0.0613971 | 18.58 | 18.6414 | 131.679 | 131.679 | 4.7383 | 16640.9 | 89.66002 | 0.002738187
374 | 0.0053911 | 0.209842 | 39.1337 | 38.9239 | -0.00256467 | -0.049924 | 19.4161 | 19.4661 | -0.00248496 | -0.0454036 | 18.226 | 18.2714 | -0.00336508 | -0.0627298 | 18.5786 | 18.6414 | 132.117 | 132.117 | 4.7541 | 16696.2 | 89.95797 | 0.002804903
375 | 0.0054666 | 0.212781 | 39.1366 | 38.9239 | -0.00253817 | -0.0494081 | 19.4167 | 19.4661 | -0.00242953 | -0.0443908 | 18.227 | 18.2714 | -0.00329732 | -0.0614666 | 18.5799 | 18.6414 | 132.243 | 132.244 | 4.7541 | 16696.2 | 89.95797 | 0.002755007
376 | 0.00546821 | 0.212844 | 39.1367 | 38.9239 | -0.00255182 | -0.049674 | 19.4164 | 19.4661 | -0.00245956 | -0.0449395 | 18.2264 | 18.2714 | -0.00333234 | -0.0621193 | 18.5792 | 18.6414 | 132.553 | 132.553 | 4.7718 | 16758.4 | 90.2931 | 0.00278124
377 | 0.00553683 | 0.215515 | 39.1394 | 38.9239 | -0.00258148 | -0.0502513 | 19.4158 | 19.4661 | -0.00244824 | -0.0447327 | 18.2266 | 18.2714 | -0.00330911 | -0.0616863 | 18.5797 | 18.6414 | 132.99 | 132.99 | 4.7879 | 16814.9 | 90.59752 | 0.00277961
378 | 0.00549268 | 0.213796 | 39.1377 | 38.9239 | -0.00265668 | -0.0517151 | 19.4143 | 19.4661 | -0.00254829 | -0.0465608 | 18.2248 | 18.2714 | -0.00337245 | -0.0628671 | 18.5785 | 18.6414 | 133.302 | 133.302 | 4.7973 | 16847.7 | 90.77425 | 0.00285914
379 | 0.00550927 | 0.214442 | 39.1383 | 38.9239 | -0.00258127 | -0.0502472 | 19.4158 | 19.4661 | -0.00242934 | -0.0443873 | 18.227 | 18.2714 | -0.00333224 | -0.0621175 | 18.5792 | 18.6414 | 133.617 | 133.617 | 4.8044 | 16872.6 | 90.90841 | 0.00278095
380 | 0.00554542 | 0.215849 | 39.1397 | 38.9239 | -0.00255824 | -0.0497988 | 19.4163 | 19.4661 | -0.00244838 | -0.0447353 | 18.2266 | 18.2714 | -0.00335379 | -0.0625191 | 18.5788 | 18.6414 | 134.052 | 134.052 | 4.8234 | 16939.2 | 91.26724 | 0.002786803
381 | 0.00562329 | 0.21888 | 39.1427 | 38.9239 | -0.00262982 | -0.0511922 | 19.4149 | 19.4661 | -0.00247813 | -0.0452788 | 18.2261 | 18.2714 | -0.0033234 | -0.0619526 | 18.5794 | 18.6414 | 134.425 | 134.425 | 4.8408 | 17000.3 | 91.59644 | 0.00281045
382 | 0.00556984 | 0.2168 | 39.1407 | 38.9239 | -0.00260571 | -0.0507229 | 19.4153 | 19.4661 | -0.00245749 | -0.0449017 | 18.2265 | 18.2714 | -0.00347869 | -0.0648475 | 18.5765 | 18.6414 | 134.738 | 134.738 | 4.8443 | 17012.7 | 91.66325 | 0.002847297
383 | 0.00560692 | 0.218243 | 39.1421 | 38.9239 | -0.0026051 | -0.050711 | 19.4154 | 19.4661 | -0.00247642 | -0.0452476 | 18.2261 | 18.2714 | -0.00334313 | -0.0623204 | 18.579 | 18.6414 | 135.236 | 135.236 | 4.8621 | 17074.9 | 91.99838 | 0.002808217
384 | 0.00560371 | 0.218118 | 39.142 | 38.9239 | -0.00262398 | -0.0510786 | 19.415 | 19.4661 | -0.00248413 | -0.0453884 | 18.226 | 18.2714 | -0.00336959 | -0.0628138 | 18.5786 | 18.6414 | 135.425 | 135.425 | 4.8682 | 17096.4 | 92.11422 | 0.0028259
385 | 0.00560929 | 0.218335 | 39.1422 | 38.9239 | -0.00260316 | -0.0506732 | 19.4154 | 19.4661 | -0.00252369 | -0.0461112 | 18.2252 | 18.2714 | -0.00340838 | -0.0635369 | 18.5778 | 18.6414 | 135.798 | 135.798 | 4.8808 | 17140.4 | 92.35129 | 0.002845077
386 | 0.00565005 | 0.219922 | 39.1438 | 38.9239 | -0.00263935 | -0.0513778 | 19.4147 | 19.4661 | -0.00253908 | -0.0463925 | 18.225 | 18.2714 | -0.0034015 | -0.0634086 | 18.578 | 18.6414 | 136.236 | 136.236 | 4.8982 | 17201.5 | 92.6805 | 0.002859977
387 | 0.00566671 | 0.22057 | 39.1444 | 38.9239 | -0.00260328 | -0.0506756 | 19.4154 | 19.4661 | -0.00249864 | -0.0456536 | 18.2257 | 18.2714 | -0.00340193 | -0.0634167 | 18.5779 | 18.6414 | 136.611 | 136.611 | 4.9104 | 17244.4 | 92.91164 | 0.002834617
388 | 0.00566319 | 0.220433 | 39.1443 | 38.9239 | -0.00261215 | -0.0508484 | 19.4152 | 19.4661 | -0.00249408 | -0.0455702 | 18.2258 | 18.2714 | -0.00339413 | -0.0632713 | 18.5781 | 18.6414 | 137.046 | 137.046 | 4.9252 | 17296.4 | 93.19181 | 0.002833453
389 | 0.00557822 | 0.217126 | 39.141 | 38.9239 | -0.0026864 | -0.0522936 | 19.4138 | 19.4661 | -0.0025719 | -0.0469921 | 18.2244 | 18.2714 | -0.00347422 | -0.0647642 | 18.5766 | 18.6414 | 137.547 | 137.547 | 4.9401 | 17348.4 | 93.47198 | 0.00291084
390 | 0.00562719 | 0.219032 | 39.1429 | 38.9239 | -0.0026444 | -0.051476 | 19.4146 | 19.4661 | -0.00252114 | -0.0460646 | 18.2253 | 18.2714 | -0.00349714 | -0.0651914 | 18.5762 | 18.6414 | 137.732 | 137.732 | 4.9468 | 17372.1 | 93.59968 | 0.00288756
391 | 0.00562802 | 0.219064 | 39.1429 | 38.9239 | -0.00269646 | -0.0524895 | 19.4136 | 19.4661 | -0.00258779 | -0.0472825 | 18.2241 | 18.2714 | -0.00348344 | -0.064936 | 18.5764 | 18.6414 | 138.044 | 138.045 | 4.9594 | 17416.2 | 93.83728 | 0.002922563
392 | 0.00578284 | 0.225091 | 39.1489 | 38.9239 | -0.00271911 | -0.0529304 | 19.4131 | 19.4661 | -0.00257596 | -0.0470663 | 18.2243 | 18.2714 | -0.0034911 | -0.0650789 | 18.5763 | 18.6414 | 138.294 | 138.295 | 4.9675 | 17444.5 | 93.98976 | 0.002928723
393 | 0.00569363 | 0.221618 | 39.1455 | 38.9239 | -0.0027073 | -0.0527004 | 19.4134 | 19.4661 | -0.00257325 | -0.0470168 | 18.2243 | 18.2714 | -0.00347403 | -0.0647607 | 18.5766 | 18.6414 | 138.982 | 138.983 | 4.9813 | 17493.1 | 94.25162 | 0.002918193
394 | 0.00571182 | 0.222326 | 39.1462 | 38.9239 | -0.00267593 | -0.0520898 | 19.414 | 19.4661 | -0.00258793 | -0.0472851 | 18.2241 | 18.2714 | -0.00348607 | -0.0649851 | 18.5764 | 18.6414 | 139.231 | 139.231 | 4.9981 | 17551.9 | 94.56843 | 0.002916643
395 | 0.00573077 | 0.223064 | 39.1469 | 38.9239 | -0.00263526 | -0.0512981 | 19.4148 | 19.4661 | -0.00257808 | -0.0471051 | 18.2242 | 18.2714 | -0.00347116 | -0.0647072 | 18.5767 | 18.6414 | 139.544 | 139.544 | 5.0116 | 17599.3 | 94.82381 | 0.002894833
396 | 0.00580779 | 0.226062 | 39.1499 | 38.9239 | -0.00271507 | -0.0528517 | 19.4132 | 19.4661 | -0.0025739 | -0.0470286 | 18.2243 | 18.2714 | -0.00343561 | -0.0640446 | 18.5773 | 18.6414 | 139.854 | 139.854 | 5.0229 | 17638.9 | 95.03718 | 0.002908193
397 | 0.005729 | 0.222995 | 39.1469 | 38.9239 | -0.00265343 | -0.0516517 | 19.4144 | 19.4661 | -0.00255334 | -0.0466529 | 18.2247 | 18.2714 | -0.00347879 | -0.0648494 | 18.5765 | 18.6414 | 140.417 | 140.417 | 5.0438 | 17712.4 | 95.43319 | 0.002895187
398 | 0.00578888 | 0.225326 | 39.1492 | 38.9239 | -0.00272984 | -0.0531392 | 19.4129 | 19.4661 | -0.00263159 | -0.0480826 | 18.2233 | 18.2714 | -0.00349706 | -0.06519 | 18.5762 | 18.6414 | 140.729 | 140.729 | 5.0474 | 17724.8 | 95.5 | 0.00295283
399 | 0.00578994 | 0.225367 | 39.1492 | 38.9239 | -0.00269663 | -0.0524928 | 19.4136 | 19.4661 | -0.00262239 | -0.0479146 | 18.2234 | 18.2714 | -0.00355115 | -0.0661983 | 18.5752 | 18.6414 | 141.04 | 141.041 | 5.0658 | 17789.2 | 95.84698 | 0.002956723
400 | 0.00586698 | 0.228365 | 39.1522 | 38.9239 | -0.00273259 | -0.0531928 | 19.4129 | 19.4661 | -0.00257794 | -0.0471025 | 18.2243 | 18.2714 | -0.00352519 | -0.0657143 | 18.5756 | 18.6414 | 141.417 | 141.417 | 5.0809 | 17842.3 | 96.13308 | 0.00294524
401 | 0.00583429 | 0.227093 | 39.151 | 38.9239 | -0.00275349 | -0.0535995 | 19.4125 | 19.4661 | -0.00266611 | -0.0487134 | 18.2226 | 18.2714 | -0.00361935 | -0.0674695 | 18.5739 | 18.6414 | 141.789 | 141.79 | 5.0948 | 17890.9 | 96.39494 | 0.003012983
402 | 0.00584711 | 0.227592 | 39.1514 | 38.9239 | -0.00277285 | -0.0539765 | 19.4121 | 19.4661 | -0.00263737 | -0.0481882 | 18.2232 | 18.2714 | -0.00357157 | -0.0665789 | 18.5748 | 18.6414 | 142.225 | 142.226 | 5.0957 | 17894.3 | 96.41325 | 0.00299393
403 | 0.00587326 | 0.22861 | 39.1525 | 38.9239 | -0.00279104 | -0.0543306 | 19.4117 | 19.4661 | -0.00265067 | -0.0484313 | 18.2229 | 18.2714 | -0.00359175 | -0.0669551 | 18.5744 | 18.6414 | 142.476 | 142.476 | 5.1099 | 17944.1 | 96.68157 | 0.003011153
404 | 0.00587335 | 0.228613 | 39.1525 | 38.9239 | -0.00277755 | -0.054068 | 19.412 | 19.4661 | -0.00267357 | -0.0488497 | 18.2225 | 18.2714 | -0.00361119 | -0.0673175 | 18.574 | 18.6414 | 142.792 | 142.792 | 5.1263 | 18001.7 | 96.99192 | 0.00302077
405 | 0.00586832 | 0.228418 | 39.1523 | 38.9239 | -0.00277872 | -0.0540907 | 19.412 | 19.4661 | -0.00267844 | -0.0489387 | 18.2224 | 18.2714 | -0.00363618 | -0.0677834 | 18.5736 | 18.6414 | 143.1 | 143.1 | 5.1302 | 18015.3 | 97.06519 | 0.003031113
406 | 0.00587269 | 0.228588 | 39.1524 | 38.9239 | -0.00274408 | -0.0534165 | 19.4126 | 19.4661 | -0.00264885 | -0.0483982 | 18.223 | 18.2714 | -0.00356305 | -0.0664201 | 18.5749 | 18.6414 | 143.661 | 143.661 | 5.1541 | 18098.9 | 97.515625 | 0.002985327
407 | 0.00592332 | 0.230558 | 39.1544 | 38.9239 | -0.00280836 | -0.0546678 | 19.4114 | 19.4661 | -0.00268958 | -0.0491424 | 18.2222 | 18.2714 | -0.00366011 | -0.0682295 | 18.5731 | 18.6414 | 144.037 | 144.037 | 5.1647 | 18136.2 | 97.71659 | 0.003052683
408 | 0.00589895 | 0.22961 | 39.1535 | 38.9239 | -0.00282305 | -0.0549537 | 19.4111 | 19.4661 | -0.00266061 | -0.0486129 | 18.2227 | 18.2714 | -0.00361317 | -0.0673544 | 18.574 | 18.6414 | 144.287 | 144.287 | 5.1844 | 18205.2 | 98.08836 | 0.003032277
409 | 0.00591784 | 0.230345 | 39.1542 | 38.9239 | -0.00284871 | -0.0554532 | 19.4106 | 19.4661 | -0.00273882 | -0.0500419 | 18.2213 | 18.2714 | -0.00370148 | -0.0690006 | 18.5724 | 18.6414 | 144.596 | 144.596 | 5.1902 | 18225.5 | 98.19774 | 0.003096337
410 | 0.00600018 | 0.23355 | 39.1574 | 38.9239 | -0.00278622 | -0.0542367 | 19.4118 | 19.4661 | -0.00266517 | -0.0486963 | 18.2227 | 18.2714 | -0.00360288 | -0.0671625 | 18.5742 | 18.6414 | 145.034 | 145.034 | 5.2024 | 18268.4 | 98.42888 | 0.00301809
411 | 0.00602448 | 0.234496 | 39.1584 | 38.9239 | -0.00278609 | -0.0542342 | 19.4118 | 19.4661 | -0.00265454 | -0.0485021 | 18.2229 | 18.2714 | -0.00360609 | -0.0672225 | 18.5741 | 18.6414 | 145.345 | 145.345 | 5.2153 | 18313.7 | 98.67295 | 0.003015573
412 | 0.00602314 | 0.234444 | 39.1583 | 38.9239 | -0.0028381 | -0.0552466 | 19.4108 | 19.4661 | -0.00273387 | -0.0499515 | 18.2214 | 18.2714 | -0.00365087 | -0.0680573 | 18.5733 | 18.6414 | 145.846 | 145.846 | 5.2266 | 18353.2 | 98.88578 | 0.00307428
413 | 0.00601958 | 0.234305 | 39.1582 | 38.9239 | -0.00289241 | -0.0563038 | 19.4098 | 19.4661 | -0.00268543 | -0.0490664 | 18.2223 | 18.2714 | -0.00362197 | -0.0675184 | 18.5738 | 18.6414 | 146.037 | 146.037 | 5.2424 | 18408.6 | 99.18427 | 0.003066603
414 | 0.00601204 | 0.234012 | 39.1579 | 38.9239 | -0.00280865 | -0.0546734 | 19.4114 | 19.4661 | -0.00268314 | -0.0490246 | 18.2223 | 18.2714 | -0.00370023 | -0.0689773 | 18.5724 | 18.6414 | 146.532 | 146.532 | 5.2598 | 18469.6 | 99.51293 | 0.003064007
415 | 0.00608589 | 0.236886 | 39.1607 | 38.9239 | -0.00293937 | -0.057218 | 19.4088 | 19.4661 | -0.00276948 | -0.0506021 | 18.2208 | 18.2714 | -0.00371764 | -0.0693019 | 18.5721 | 18.6414 | 147.219 | 147.219 | 5.2823 | 18548.8 | 99.93966 | 0.003142163
416 | 0.00607266 | 0.236371 | 39.1602 | 38.9239 | -0.00267363 | -0.0520451 | 19.414 | 19.4661 | -0.00259271 | -0.0473724 | 18.224 | 18.2714 | -0.00363791 | -0.0678155 | 18.5735 | 18.6414 | 147.593 | 147.593 | 5.2968 | 18599.6 | 100.2134 | 0.002968083
417 | 0.00605763 | 0.235786 | 39.1596 | 38.9239 | -0.00290516 | -0.056552 | 19.4095 | 19.4661 | -0.00275081 | -0.050261 | 18.2211 | 18.2714 | -0.00370723 | -0.0691079 | 18.5723 | 18.6414 | 147.966 | 147.966 | 5.3078 | 18638 | 100.4203 | 0.003121067
418 | 0.00607475 | 0.236453 | 39.1603 | 38.9239 | -0.0029156 | -0.0567552 | 19.4093 | 19.4661 | -0.00276336 | -0.0504904 | 18.2209 | 18.2714 | -0.00376251 | -0.0701384 | 18.5712 | 18.6414 | 148.405 | 148.405 | 5.3229 | 18691.2 | 100.7069 | 0.003147157
419 | 0.00619687 | 0.241206 | 39.1651 | 38.9239 | -0.0028118 | -0.0547347 | 19.4113 | 19.4661 | -0.00271597 | -0.0496245 | 18.2217 | 18.2714 | -0.00370714 | -0.0691061 | 18.5723 | 18.6414 | 148.777 | 148.777 | 5.3223 | 18688.9 | 100.6945 | 0.003078303
420 | 0.00608278 | 0.236765 | 39.1606 | 38.9239 | -0.00284405 | -0.0553624 | 19.4107 | 19.4661 | -0.00275801 | -0.0503926 | 18.221 | 18.2714 | -0.00372183 | -0.06938 | 18.572 | 18.6414 | 148.904 | 148.905 | 5.3323 | 18723.9 | 100.8831 | 0.003107963
421 | 0.00616593 | 0.240002 | 39.1639 | 38.9239 | -0.00291191 | -0.0566835 | 19.4094 | 19.4661 | -0.00275221 | -0.0502867 | 18.2211 | 18.2714 | -0.00374789 | -0.0698658 | 18.5715 | 18.6414 | 149.464 | 149.464 | 5.3616 | 18826.8 | 101.4375 | 0.003137337
422 | 0.00613 | 0.238603 | 39.1625 | 38.9239 | -0.00292974 | -0.0570305 | 19.409 | 19.4661 | -0.00280105 | -0.0511791 | 18.2202 | 18.2714 | -0.00379543 | -0.070752 | 18.5706 | 18.6414 | 149.713 | 149.713 | 5.3706 | 18858.4 | 101.6078 | 0.003175407
423 | 0.00616636 | 0.240018 | 39.1639 | 38.9239 | -0.00287366 | -0.0559388 | 19.4101 | 19.4661 | -0.00279369 | -0.0510445 | 18.2203 | 18.2714 | -0.00383213 | -0.0714362 | 18.5699 | 18.6414 | 150.212 | 150.212 | 5.3926 | 18935.3 | 102.0221 | 0.003166493
424 | 0.00620259 | 0.241429 | 39.1653 | 38.9239 | -0.00280918 | -0.0546838 | 19.4114 | 19.4661 | -0.00269799 | -0.049296 | 18.2221 | 18.2714 | -0.00367609 | -0.0685273 | 18.5728 | 18.6414 | 150.4 | 150.4 | 5.3945 | 18942.1 | 102.0587 | 0.003061087
425 | 0.00616708 | 0.240047 | 39.1639 | 38.9239 | -0.00291512 | -0.0567459 | 19.4093 | 19.4661 | -0.00278867 | -0.0509527 | 18.2204 | 18.2714 | -0.00380591 | -0.0709474 | 18.5704 | 18.6414 | 150.651 | 150.651 | 5.4077 | 18988.4 | 102.3082 | 0.0031699
426 | 0.00624842 | 0.243212 | 39.1671 | 38.9239 | -0.00292171 | -0.0568741 | 19.4092 | 19.4661 | -0.00280667 | -0.0512816 | 18.2201 | 18.2714 | -0.00382417 | -0.0712878 | 18.5701 | 18.6414 | 150.961 | 150.962 | 5.4174 | 19022.3 | 102.4908 | 0.003184183
427 | 0.00617361 | 0.240301 | 39.1642 | 38.9239 | -0.00299871 | -0.0583731 | 19.4077 | 19.4661 | -0.00290104 | -0.0530059 | 18.2183 | 18.2714 | -0.00389205 | -0.0725531 | 18.5688 | 18.6414 | 151.088 | 151.088 | 5.4009 | 18964.7 | 102.1805 | 0.003263933
428 | 0.00626821 | 0.243983 | 39.1678 | 38.9239 | -0.00287768 | -0.0560171 | 19.41 | 19.4661 | -0.00277094 | -0.0506288 | 18.2207 | 18.2714 | -0.00381085 | -0.0710395 | 18.5703 | 18.6414 | 151.212 | 151.212 | 5.427 | 19056.2 | 102.6735 | 0.003153157
429 | 0.00623612 | 0.242734 | 39.1666 | 38.9239 | -0.00297885 | -0.0579865 | 19.4081 | 19.4661 | -0.00280812 | -0.0513081 | 18.22 | 18.2714 | -0.00376767 | -0.0702344 | 18.5711 | 18.6414 | 151.585 | 151.585 | 5.4419 | 19108.2 | 102.9537 | 0.00318488
430 | 0.00630647 | 0.245472 | 39.1693 | 38.9239 | -0.00298671 | -0.0581396 | 19.4079 | 19.4661 | -0.00287079 | -0.0524533 | 18.2189 | 18.2714 | -0.00387551 | -0.0722448 | 18.5691 | 18.6414 | 152.085 | 152.085 | 5.4467 | 19125.2 | 103.0453 | 0.003244337
431 | 0.00625511 | 0.243473 | 39.1673 | 38.9239 | -0.00294238 | -0.0572766 | 19.4088 | 19.4661 | -0.00285315 | -0.0521308 | 18.2192 | 18.2714 | -0.00392431 | -0.0731545 | 18.5682 | 18.6414 | 152.583 | 152.583 | 5.4699 | 19206.6 | 103.4838 | 0.003239947
432 | 0.00630294 | 0.245335 | 39.1692 | 38.9239 | -0.00287566 | -0.0559778 | 19.4101 | 19.4661 | -0.00273815 | -0.0500297 | 18.2213 | 18.2714 | -0.00380169 | -0.0708687 | 18.5705 | 18.6414 | 152.895 | 152.895 | 5.4838 | 19255.2 | 103.7457 | 0.0031385
433 | 0.00633306 | 0.246507 | 39.1704 | 38.9239 | -0.00286474 | -0.0557653 | 19.4103 | 19.4661 | -0.0026936 | -0.0492158 | 18.2221 | 18.2714 | -0.00368896 | -0.0687673 | 18.5726 | 18.6414 | 153.083 | 153.083 | 5.4886 | 19272.1 | 103.8367 | 0.003082433
434 | 0.00633916 | 0.246745 | 39.1706 | 38.9239 | -0.00300047 | -0.0584074 | 19.4077 | 19.4661 | -0.00283029 | -0.0517132 | 18.2196 | 18.2714 | -0.0038218 | -0.0712435 | 18.5701 | 18.6414 | 153.398 | 153.398 | 5.4925 | 19285.7 | 103.91 | 0.00321752
435 | 0.00631169 | 0.245675 | 39.1695 | 38.9239 | -0.00294607 | -0.0573484 | 19.4087 | 19.4661 | -0.00280351 | -0.0512239 | 18.2201 | 18.2714 | -0.00381517 | -0.0711199 | 18.5702 | 18.6414 | 153.706 | 153.706 | 5.5118 | 19353.5 | 104.2753 | 0.00318825
436 | 0.006378 | 0.248256 | 39.1721 | 38.9239 | -0.00300206 | -0.0584382 | 19.4076 | 19.4661 | -0.00281509 | -0.0514355 | 18.2199 | 18.2714 | -0.00387347 | -0.0722068 | 18.5692 | 18.6414 | 154.27 | 154.27 | 5.5337 | 19430.4 | 104.6897 | 0.003230207
437 | 0.00628975 | 0.244821 | 39.1687 | 38.9239 | -0.00302806 | -0.0589443 | 19.4071 | 19.4661 | -0.00288766 | -0.0527614 | 18.2186 | 18.2714 | -0.00393303 | -0.0733171 | 18.568 | 18.6414 | 154.518 | 154.518 | 5.5353 | 19436 | 104.7198 | 0.003282917
438 | 0.00639414 | 0.248885 | 39.1727 | 38.9239 | -0.00315062 | -0.0613301 | 19.4047 | 19.4661 | -0.00291888 | -0.053332 | 18.218 | 18.2714 | -0.00385822 | -0.0719225 | 18.5694 | 18.6414 | 154.957 | 154.957 | 5.5534 | 19499.3 | 105.0609 | 0.00330924
439 | 0.00640954 | 0.249484 | 39.1733 | 38.9239 | -0.00291007 | -0.0566475 | 19.4094 | 19.4661 | -0.00277607 | -0.0507226 | 18.2206 | 18.2714 | -0.0037593 | -0.0700784 | 18.5713 | 18.6414 | 155.393 | 155.393 | 5.563 | 19533.2 | 105.2435 | 0.00314848
440 | 0.0064124 | 0.249595 | 39.1735 | 38.9239 | -0.00304921 | -0.0593561 | 19.4067 | 19.4661 | -0.00288625 | -0.0527356 | 18.2186 | 18.2714 | -0.00382525 | -0.0713078 | 18.5701 | 18.6414 | 155.518 | 155.518 | 5.5669 | 19546.8 | 105.3168 | 0.00325357
441 | 0.00642997 | 0.250279 | 39.1741 | 38.9239 | -0.00298159 | -0.0580398 | 19.408 | 19.4661 | -0.00287512 | -0.0525323 | 18.2188 | 18.2714 | -0.00396444 | -0.0739025 | 18.5675 | 18.6414 | 156.015 | 156.016 | 5.5837 | 19605.6 | 105.6336 | 0.003273717
442 | 0.00651612 | 0.253632 | 39.1775 | 38.9239 | -0.00292384 | -0.0569156 | 19.4091 | 19.4661 | -0.00276704 | -0.0505576 | 18.2208 | 18.2714 | -0.00378564 | -0.0705694 | 18.5708 | 18.6414 | 156.39 | 156.39 | 5.6059 | 19683.5 | 106.0533 | 0.00315884
443 | 0.00640578 | 0.249338 | 39.1732 | 38.9239 | -0.00307846 | -0.0599256 | 19.4061 | 19.4661 | -0.00289583 | -0.0529106 | 18.2184 | 18.2714 | -0.00395964 | -0.0738131 | 18.5676 | 18.6414 | 156.764 | 156.764 | 5.6124 | 19706.2 | 106.1756 | 0.00331131
444 | 0.00649834 | 0.25294 | 39.1768 | 38.9239 | -0.00305219 | -0.0594141 | 19.4066 | 19.4661 | -0.00289578 | -0.0529099 | 18.2184 | 18.2714 | -0.00390792 | -0.072849 | 18.5685 | 18.6414 | 157.328 | 157.328 | 5.6401 | 19803.4 | 106.6994 | 0.003285297
445 | 0.00654823 | 0.254882 | 39.1787 | 38.9239 | -0.00295829 | -0.0575862 | 19.4085 | 19.4661 | -0.00278763 | -0.0509338 | 18.2204 | 18.2714 | -0.00388243 | -0.0723739 | 18.569 | 18.6414 | 157.951 | 157.951 | 5.6681 | 19901.7 | 107.229 | 0.00320945
446 | 0.00653503 | 0.254369 | 39.1782 | 38.9239 | -0.00305074 | -0.0593859 | 19.4067 | 19.4661 | -0.00288479 | -0.0527091 | 18.2186 | 18.2714 | -0.00395418 | -0.0737114 | 18.5677 | 18.6414 | 158.203 | 158.203 | 5.6662 | 19894.9 | 107.1923 | 0.00329657
447 | 0.00653831 | 0.254496 | 39.1784 | 38.9239 | -0.00320313 | -0.0623523 | 19.4037 | 19.4661 | -0.00300151 | -0.0548417 | 18.2165 | 18.2714 | -0.00395466 | -0.0737203 | 18.5676 | 18.6414 | 158.449 | 158.449 | 5.672 | 19915.3 | 107.3023 | 0.003386433
448 | 0.0065332 | 0.254297 | 39.1782 | 38.9239 | -0.00307473 | -0.0598529 | 19.4062 | 19.4661 | -0.00290057 | -0.0529974 | 18.2184 | 18.2714 | -0.00400689 | -0.0746939 | 18.5667 | 18.6414 | 158.886 | 158.886 | 5.7065 | 20036.2 | 107.9537 | 0.003327397
449 | 0.00656411 | 0.255501 | 39.1794 | 38.9239 | -0.00305171 | -0.0594047 | 19.4067 | 19.4661 | -0.00288862 | -0.0527789 | 18.2186 | 18.2714 | -0.00394848 | -0.073605 | 18.5678 | 18.6414 | 159.015 | 159.015 | 5.6994 | 20011.3 | 107.8195 | 0.00329627
450 | 0.00653739 | 0.254461 | 39.1783 | 38.9239 | -0.00318262 | -0.061953 | 19.4041 | 19.4661 | -0.00297149 | -0.0542932 | 18.2171 | 18.2714 | -0.00398683 | -0.0743199 | 18.567 | 18.6414 | 159.323 | 159.323 | 5.7016 | 20019.2 | 107.8621 | 0.003380313
451 | 0.00657048 | 0.255748 | 39.1796 | 38.9239 | -0.00307078 | -0.0597759 | 19.4063 | 19.4661 | -0.00289653 | -0.0529235 | 18.2184 | 18.2714 | -0.0040331 | -0.0751825 | 18.5662 | 18.6414 | 159.635 | 159.635 | 5.7206 | 20085.9 | 108.2214 | 0.00333347
452 | 0.00663051 | 0.258085 | 39.1819 | 38.9239 | -0.00297142 | -0.0578418 | 19.4082 | 19.4661 | -0.00282145 | -0.0515517 | 18.2198 | 18.2714 | -0.00394393 | -0.0735203 | 18.5678 | 18.6414 | 159.946 | 159.947 | 5.731 | 20122.1 | 108.4165 | 0.0032456
453 | 0.00658146 | 0.256176 | 39.18 | 38.9239 | -0.00310122 | -0.0603686 | 19.4057 | 19.4661 | -0.00298346 | -0.0545118 | 18.2168 | 18.2714 | -0.00409774 | -0.0763875 | 18.565 | 18.6414 | 160.447 | 160.447 | 5.7529 | 20199 | 108.8308 | 0.00339414
454 |  |  |  |  | -0.000283081 | -0.00551047 | 19.4606 | 19.4661 | -0.000419302 | -0.00766121 | 18.2637 | 18.2714 | -0.000244379 | -0.00455555 | 18.6368 | 18.6414 | 160.759 | 160.76 | 2.9425 | 10343 | 55.72737 | 0.0003155873
455 |  |  |  |  | -0.000174015 | -0.00338738 | 19.4627 | 19.4661 | -0.000250264 | -0.00457267 | 18.2668 | 18.2714 | 2.69767e-06 | 5.02883e-05 | 18.6414 | 18.6414 | 160.883 | 160.884 | 1.3227 | 4662.31 | 25.1202 | 0.00014052711
456 |  |  |  |  | -0.000128322 | -0.00249793 | 19.4636 | 19.4661 | -0.000177155 | -0.00323686 | 18.2681 | 18.2714 | -2.43848e-06 | -4.54566e-05 | 18.6413 | 18.6414 | 161.009 | 161.01 | 0.6104 | 2164.44 | 11.66185 | 0.0001026385
457 |  |  |  |  | -0.000101811 | -0.00198187 | 19.4641 | 19.4661 | -6.10856e-05 | -0.00111612 | 18.2702 | 18.2714 | 8.41461e-05 | 0.0015686 | 18.6429 | 18.6414 | 161.133 | 161.133 | 0.274 | 984.443 | 5.304111 | 2.625017e-05
458 |  |  |  |  | -7.57763e-05 | -0.00147507 | 19.4646 | 19.4661 | -6.14168e-05 | -0.00112217 | 18.2702 | 18.2714 | 5.59545e-05 | 0.00104307 | 18.6424 | 18.6414 | 161.259 | 161.259 | 0.1235 | 456.612 | 2.460194 | 2.707953e-05
459 |  |  |  |  | -0.000153947 | -0.00299674 | 19.4631 | 19.4661 | -0.00012315 | -0.00225011 | 18.2691 | 18.2714 | 4.73313e-05 | 0.000882321 | 18.6422 | 18.6414 | 161.381 | 161.382 | 0.0568 | 222.648 | 1.199612 | 7.658857e-05
460 |  |  |  |  | -0.000190095 | -0.00370041 | 19.4624 | 19.4661 | -9.95165e-05 | -0.0018183 | 18.2695 | 18.2714 | 4.59104e-05 | 0.000855833 | 18.6422 | 18.6414 | 161.509 | 161.509 | 0.031 | 132.227 | 0.71243 | 8.12337e-05
461 |  |  |  |  | -0.000103678 | -0.0020182 | 19.464 | 19.4661 | -6.49068e-05 | -0.00118593 | 18.2702 | 18.2714 | -8.68343e-06 | -0.000161871 | 18.6412 | 18.6414 | 161.759 | 161.759 | -0.008 | -4.5345 | -0.02443157 | 5.908941e-05
462 |  |  |  |  | -2.37236e-05 | -0.000461804 | 19.4656 | 19.4661 | 6.41448e-05 | 0.00117201 | 18.2725 | 18.2714 | 7.89247e-05 | 0.00147126 | 18.6428 | 18.6414 | 161.945 | 161.946 | 0.0042 | 38.4154 | 0.2069795 | -3.978197e-05

## L30CPTX-3
w | t
23.2 | 8
394
| Failure Strain, % | [18 empty] | Ult Load, N | Ult Stress, MPa |  | Ex, MPa | νyx | νyx | νyx
E0 | 0.00662051 |  |  |  | E1 |  |  |  | E2 |  |  |  | E3 |  |  |  | Analog |  |  | 17623.1 | 94.95205 |  | 14861.82 | 0.2157312 | 0.5046038 | 0.5015528 | 0.4072959 | 0.165907 | 40.73%
Index [1] | ?L/L0 [1] | ?L [mm] | L1 [mm] | L0 [mm] | ?L/L0 [1] | ?L [mm] | L1 [mm] | L0 [mm] | ?L/L0 [1] | ?L [mm] | L1 [mm] | L0 [mm] | ?L/L0 [1] | ?L [mm] | L1 [mm] | L0 [mm] | Time_1 | Time_0 | Dev1/ai0 | Force_[N] | stress | eps_y
0 | 0 | 0 | 36.5644 | 36.5644 | 0 | 0 | 17.1992 | 17.1992 | 0 | 0 | 14.4774 | 14.4774 | 0 | 0 | 13.7183 | 13.7183 | 0 | 0.004 | 0.0094 | 56.4995 | 0.3044154 | 0
1 | 0.000132644 | 0.00485005 | 36.5692 | 36.5644 | 7.90311e-05 | 0.00135928 | 17.2006 | 17.1992 | 8.3634e-05 | 0.0012108 | 14.4786 | 14.4774 | 7.92212e-05 | 0.00108678 | 13.7194 | 13.7183 | 1.873 | 1.874 | 0.0132 | 70.0627 | 0.377493 | -8.062877e-05
2 | 9.61848e-05 | 0.00351693 | 36.5679 | 36.5644 | -3.20115e-05 | -0.000550574 | 17.1987 | 17.1992 | 2.5999e-05 | 0.000376397 | 14.4778 | 14.4774 | 3.72761e-05 | 0.000511364 | 13.7188 | 13.7183 | 2.06 | 2.061 | 0.0123 | 66.6719 | 0.3592236 | -1.04212e-05
3 | 1.32269e-05 | 0.000483634 | 36.5648 | 36.5644 | -6.54412e-05 | -0.00112554 | 17.1981 | 17.1992 | -0.000114676 | -0.00166021 | 14.4757 | 14.4774 | -0.000138957 | -0.00190625 | 13.7164 | 13.7183 | 7.113 | 7.114 | 0.0142 | 73.4534 | 0.3957619 | 0.0001063581
4 | 9.78543e-05 | 0.00357798 | 36.5679 | 36.5644 | 3.19788e-06 | 5.50012e-05 | 17.1993 | 17.1992 | 5.76746e-06 | 8.34976e-05 | 14.4775 | 14.4774 | 4.38532e-05 | 0.000601591 | 13.7189 | 13.7183 | 12.169 | 12.169 | 0.0045 | 39.5456 | 0.213069 | -1.760618e-05
5 | 0.000128616 | 0.00470274 | 36.5691 | 36.5644 | 4.77064e-05 | 0.000820514 | 17.2001 | 17.1992 | 6.66986e-05 | 0.000965621 | 14.4783 | 14.4774 | 0.000117456 | 0.00161129 | 13.7199 | 13.7183 | 12.861 | 12.861 | 0.0358 | 149.181 | 0.8037769 | -7.7287e-05
6 | 0.000272203 | 0.00995293 | 36.5743 | 36.5644 | 6.45039e-05 | 0.00110942 | 17.2004 | 17.1992 | 4.23968e-05 | 0.000613794 | 14.478 | 14.4774 | 6.47213e-05 | 0.000887865 | 13.7192 | 13.7183 | 12.979 | 12.979 | 0.0539 | 212.475 | 1.144801 | -5.720733e-05
7 | 0.000148412 | 0.00542659 | 36.5698 | 36.5644 | -1.52949e-05 | -0.00026306 | 17.199 | 17.1992 | -7.45136e-05 | -0.00107876 | 14.4763 | 14.4774 | 2.92851e-05 | 0.000401742 | 13.7187 | 13.7183 | 13.165 | 13.165 | 0.0709 | 272.379 | 1.467559 | 2.017447e-05
8 | 0.000211162 | 0.00772101 | 36.5721 | 36.5644 | 3.62507e-05 | 0.000623484 | 17.1999 | 17.1992 | -4.57822e-05 | -0.000662806 | 14.4767 | 14.4774 | -2.59108e-05 | -0.000355452 | 13.7179 | 13.7183 | 13.29 | 13.29 | 0.0851 | 322.111 | 1.735512 | 1.18141e-05
9 | 0.000158969 | 0.00581261 | 36.5702 | 36.5644 | -5.35676e-05 | -0.000921322 | 17.1983 | 17.1992 | -0.000122526 | -0.00177386 | 14.4756 | 14.4774 | -3.65081e-05 | -0.000500828 | 13.7178 | 13.7183 | 13.604 | 13.604 | 0.119 | 440.788 | 2.374935 | 7.086723e-05
10 | 0.000264819 | 0.00968294 | 36.574 | 36.5644 | -7.36309e-05 | -0.0012664 | 17.198 | 17.1992 | -0.000108908 | -0.0015767 | 14.4758 | 14.4774 | -2.90009e-05 | -0.000397843 | 13.7179 | 13.7183 | 13.727 | 13.727 | 0.1322 | 487.129 | 2.624617 | 7.051327e-05
11 | 0.000273564 | 0.0100027 | 36.5744 | 36.5644 | -2.48219e-05 | -0.000426917 | 17.1988 | 17.1992 | -0.00016766 | -0.00242728 | 14.4749 | 14.4774 | -0.000129877 | -0.00178169 | 13.7165 | 13.7183 | 13.916 | 13.916 | 0.156 | 570.768 | 3.075259 | 0.000107453
12 | 0.000313241 | 0.0114534 | 36.5758 | 36.5644 | -4.36977e-05 | -0.000751568 | 17.1985 | 17.1992 | -0.000193616 | -0.00280306 | 14.4746 | 14.4774 | -9.17267e-05 | -0.00125833 | 13.717 | 13.7183 | 14.164 | 14.164 | 0.1741 | 634.063 | 3.416288 | 0.0001096801
13 | 0.000331286 | 0.0121133 | 36.5765 | 36.5644 | 0.000111599 | 0.00191941 | 17.2012 | 17.1992 | -0.000106517 | -0.00154209 | 14.4758 | 14.4774 | -7.45127e-05 | -0.00102219 | 13.7173 | 13.7183 | 14.289 | 14.289 | 0.1792 | 652.147 | 3.513723 | 2.314357e-05
14 | 0.00036448 | 0.013327 | 36.5777 | 36.5644 | -5.88094e-05 | -0.00101148 | 17.1982 | 17.1992 | -0.00019652 | -0.0028451 | 14.4745 | 14.4774 | -0.000182543 | -0.00250418 | 13.7158 | 13.7183 | 14.414 | 14.414 | 0.1989 | 721.093 | 3.885199 | 0.0001459575
15 | 0.000457695 | 0.0167353 | 36.5811 | 36.5644 | -6.39656e-06 | -0.000110016 | 17.1991 | 17.1992 | -0.000103586 | -0.00149965 | 14.4759 | 14.4774 | -4.3721e-05 | -0.000599776 | 13.7177 | 13.7183 | 14.54 | 14.54 | 0.2063 | 747.089 | 4.025264 | 5.123452e-05
16 | 0.000342771 | 0.0125332 | 36.5769 | 36.5644 | 3.56717e-05 | 0.000613526 | 17.1999 | 17.1992 | 6.93007e-06 | 0.000100329 | 14.4775 | 14.4774 | 9.11478e-05 | 0.00125039 | 13.7195 | 13.7183 | 14.663 | 14.663 | 0.2198 | 794.56 | 4.281034 | -4.458319e-05
17 | 0.000400456 | 0.0146424 | 36.579 | 36.5644 | 6.16062e-06 | 0.000105958 | 17.1993 | 17.1992 | -0.000117343 | -0.00169882 | 14.4757 | 14.4774 | -0.000148255 | -0.00203381 | 13.7162 | 13.7183 | 14.788 | 14.788 | 0.2382 | 858.985 | 4.628152 | 8.647913e-05
18 | 0.000423081 | 0.0154697 | 36.5798 | 36.5644 | 3.1194e-05 | 0.000536514 | 17.1998 | 17.1992 | -0.000152368 | -0.00220589 | 14.4752 | 14.4774 | -0.000218548 | -0.00299811 | 13.7153 | 13.7183 | 14.976 | 14.976 | 0.2495 | 898.544 | 4.841293 | 0.0001132407
19 | 0.000476375 | 0.0174183 | 36.5818 | 36.5644 | -0.000193342 | -0.00332534 | 17.1959 | 17.1992 | -0.000337557 | -0.00488693 | 14.4725 | 14.4774 | -0.000166015 | -0.00227744 | 13.716 | 13.7183 | 15.101 | 15.101 | 0.2627 | 944.884 | 5.09097 | 0.0002323047
20 | 0.000429133 | 0.015691 | 36.58 | 36.5644 | -4.41002e-05 | -0.00075849 | 17.1985 | 17.1992 | -0.000117837 | -0.00170597 | 14.4757 | 14.4774 | -2.11276e-05 | -0.000289834 | 13.718 | 13.7183 | 15.292 | 15.292 | 0.2707 | 973.141 | 5.243217 | 6.10216e-05
21 | 0.00050468 | 0.0184533 | 36.5828 | 36.5644 | 4.10249e-06 | 7.05597e-05 | 17.1993 | 17.1992 | -0.000124178 | -0.00179777 | 14.4756 | 14.4774 | -8.65293e-05 | -0.00118703 | 13.7171 | 13.7183 | 15.413 | 15.413 | 0.284 | 1019.48 | 5.492888 | 6.886827e-05
22 | 0.000542434 | 0.0198338 | 36.5842 | 36.5644 | -3.24383e-07 | -5.57913e-06 | 17.1992 | 17.1992 | -0.000126087 | -0.00182541 | 14.4756 | 14.4774 | -8.74094e-05 | -0.00119911 | 13.7171 | 13.7183 | 15.536 | 15.536 | 0.2914 | 1045.48 | 5.632974 | 7.127359e-05
23 | 0.000509597 | 0.0186331 | 36.583 | 36.5644 | -0.000183343 | -0.00315335 | 17.1961 | 17.1992 | -0.000311634 | -0.00451165 | 14.4729 | 14.4774 | -0.000217361 | -0.00298182 | 13.7153 | 13.7183 | 15.788 | 15.788 | 0.3139 | 1124.6 | 6.059267 | 0.000237446
24 | 0.000465053 | 0.0170044 | 36.5814 | 36.5644 | -2.7843e-05 | -0.000478879 | 17.1988 | 17.1992 | -0.000269402 | -0.00390024 | 14.4735 | 14.4774 | -0.000209326 | -0.00287159 | 13.7154 | 13.7183 | 15.913 | 15.913 | 0.322 | 1152.85 | 6.211476 | 0.000168857
25 | 0.000554029 | 0.0202577 | 36.5846 | 36.5644 | -0.000143817 | -0.00247355 | 17.1968 | 17.1992 | -0.000271466 | -0.00393012 | 14.4734 | 14.4774 | -8.36074e-05 | -0.00114695 | 13.7171 | 13.7183 | 16.102 | 16.103 | 0.3417 | 1221.8 | 6.582974 | 0.0001662968
26 | 0.000475543 | 0.0173879 | 36.5817 | 36.5644 | -0.000106099 | -0.00182482 | 17.1974 | 17.1992 | -0.000277817 | -0.00402206 | 14.4734 | 14.4774 | -0.000203525 | -0.00279202 | 13.7155 | 13.7183 | 16.287 | 16.287 | 0.3497 | 1250.05 | 6.735183 | 0.0001958137
27 | 0.000581307 | 0.0212551 | 36.5856 | 36.5644 | 3.79379e-05 | 0.000652503 | 17.1999 | 17.1992 | -0.000210335 | -0.00304511 | 14.4743 | 14.4774 | -0.000214927 | -0.00294843 | 13.7153 | 13.7183 | 16.537 | 16.537 | 0.3707 | 1323.52 | 7.131034 | 0.000129108
28 | 0.00061865 | 0.0226205 | 36.587 | 36.5644 | 4.36332e-05 | 0.000750457 | 17.2 | 17.1992 | -0.000143117 | -0.00207196 | 14.4753 | 14.4774 | -0.000112684 | -0.00154584 | 13.7167 | 13.7183 | 16.723 | 16.723 | 0.3732 | 1332.56 | 7.179741 | 7.07226e-05
29 | 0.000629935 | 0.0230332 | 36.5874 | 36.5644 | -8.46536e-05 | -0.00145598 | 17.1978 | 17.1992 | -0.000274843 | -0.00397901 | 14.4734 | 14.4774 | -0.000167407 | -0.00229654 | 13.716 | 13.7183 | 16.972 | 16.972 | 0.3839 | 1369.86 | 7.380711 | 0.0001756345
30 | 0.000541329 | 0.0197934 | 36.5842 | 36.5644 | -0.000187361 | -0.00322247 | 17.196 | 17.1992 | -0.000324884 | -0.00470347 | 14.4727 | 14.4774 | -0.000256823 | -0.00352318 | 13.7148 | 13.7183 | 17.223 | 17.223 | 0.4013 | 1430.9 | 7.709591 | 0.000256356
31 | 0.000712823 | 0.0260639 | 36.5904 | 36.5644 | 0.000159676 | 0.0027463 | 17.202 | 17.1992 | -3.95377e-05 | -0.000572402 | 14.4768 | 14.4774 | 2.41419e-05 | 0.000331186 | 13.7186 | 13.7183 | 17.408 | 17.408 | 0.4196 | 1495.32 | 8.056681 | -4.80934e-05
32 | 0.000689377 | 0.0252066 | 36.5896 | 36.5644 | -5.025e-05 | -0.000864263 | 17.1984 | 17.1992 | -0.000205525 | -0.00297546 | 14.4744 | 14.4774 | -0.00017833 | -0.00244638 | 13.7158 | 13.7183 | 17.66 | 17.66 | 0.4306 | 1533.75 | 8.263739 | 0.0001447017
33 | 0.000728961 | 0.026654 | 36.591 | 36.5644 | -0.000180103 | -0.00309763 | 17.1961 | 17.1992 | -0.000335822 | -0.00486182 | 14.4725 | 14.4774 | -0.000210444 | -0.00288693 | 13.7154 | 13.7183 | 17.846 | 17.846 | 0.4429 | 1576.7 | 8.495151 | 0.000242123
34 | 0.000706577 | 0.0258356 | 36.5902 | 36.5644 | -8.54958e-05 | -0.00147046 | 17.1978 | 17.1992 | -0.000324617 | -0.0046996 | 14.4727 | 14.4774 | -0.000233096 | -0.00319767 | 13.7151 | 13.7183 | 17.97 | 17.97 | 0.4458 | 1586.87 | 8.549946 | 0.0002144029
35 | 0.000783621 | 0.0286526 | 36.593 | 36.5644 | -5.74726e-05 | -0.000988485 | 17.1983 | 17.1992 | -0.000323447 | -0.00468267 | 14.4727 | 14.4774 | -0.000249631 | -0.00342451 | 13.7149 | 13.7183 | 18.344 | 18.344 | 0.4648 | 1653.56 | 8.909267 | 0.0002101835
36 | 0.000758609 | 0.0277381 | 36.5921 | 36.5644 | 9.29979e-06 | 0.000159949 | 17.1994 | 17.1992 | -0.000268838 | -0.00389207 | 14.4735 | 14.4774 | -0.000251504 | -0.0034502 | 13.7148 | 13.7183 | 18.782 | 18.782 | 0.4902 | 1742.85 | 9.390356 | 0.0001703474
37 | 0.000792834 | 0.0289894 | 36.5933 | 36.5644 | 4.49307e-06 | 7.72774e-05 | 17.1993 | 17.1992 | -0.000289743 | -0.00419471 | 14.4732 | 14.4774 | -0.000192048 | -0.00263457 | 13.7156 | 13.7183 | 19.468 | 19.468 | 0.5092 | 1809.53 | 9.749623 | 0.00015909931
38 | 0.000801628 | 0.029311 | 36.5937 | 36.5644 | -7.61218e-05 | -0.00130924 | 17.1979 | 17.1992 | -0.000416154 | -0.00602482 | 14.4714 | 14.4774 | -0.000353205 | -0.00484537 | 13.7134 | 13.7183 | 19.78 | 19.78 | 0.5221 | 1854.74 | 9.993211 | 0.0002818269
39 | 0.000817926 | 0.029907 | 36.5943 | 36.5644 | -4.59744e-05 | -0.000790724 | 17.1985 | 17.1992 | -0.000352866 | -0.00510857 | 14.4723 | 14.4774 | -0.000296976 | -0.004074 | 13.7142 | 13.7183 | 19.967 | 19.967 | 0.5231 | 1858.14 | 10.01153 | 0.0002319388
40 | 0.000814147 | 0.0297688 | 36.5941 | 36.5644 | -4.72695e-05 | -0.000813 | 17.1984 | 17.1992 | -0.000271551 | -0.00393135 | 14.4734 | 14.4774 | -0.000244861 | -0.00335907 | 13.7149 | 13.7183 | 20.466 | 20.466 | 0.5386 | 1912.39 | 10.30383 | 0.0001878938
41 | 0.000886211 | 0.0324038 | 36.5968 | 36.5644 | -9.14828e-05 | -0.00157343 | 17.1977 | 17.1992 | -0.000353896 | -0.00512348 | 14.4723 | 14.4774 | -0.00030335 | -0.00416144 | 13.7141 | 13.7183 | 20.903 | 20.903 | 0.5537 | 1965.51 | 10.59003 | 0.0002495763
42 | 0.000913669 | 0.0334077 | 36.5978 | 36.5644 | -9.69577e-05 | -0.0016676 | 17.1976 | 17.1992 | -0.000355575 | -0.00514779 | 14.4722 | 14.4774 | -0.000242451 | -0.00332601 | 13.715 | 13.7183 | 21.34 | 21.34 | 0.5663 | 2009.59 | 10.82753 | 0.0002316612
43 | 0.000834364 | 0.030508 | 36.5949 | 36.5644 | -0.000189542 | -0.00325999 | 17.196 | 17.1992 | -0.000472719 | -0.00684373 | 14.4705 | 14.4774 | -0.000410683 | -0.00563386 | 13.7126 | 13.7183 | 21.841 | 21.841 | 0.5827 | 2067.23 | 11.13809 | 0.000357648
44 | 0.000962332 | 0.035187 | 36.5995 | 36.5644 | -0.000108753 | -0.00187047 | 17.1974 | 17.1992 | -0.000378791 | -0.00548391 | 14.4719 | 14.4774 | -0.000270917 | -0.00371652 | 13.7146 | 13.7183 | 22.214 | 22.215 | 0.5879 | 2085.32 | 11.23556 | 0.0002528203
45 | 0.000961615 | 0.0351608 | 36.5995 | 36.5644 | -5.38646e-05 | -0.00092643 | 17.1983 | 17.1992 | -0.000336 | -0.00486439 | 14.4725 | 14.4774 | -0.000224357 | -0.00307779 | 13.7152 | 13.7183 | 22.9 | 22.901 | 0.6108 | 2165.57 | 11.66794 | 0.0002047405
46 | 0.000980809 | 0.0358627 | 36.6002 | 36.5644 | -0.000107755 | -0.0018533 | 17.1974 | 17.1992 | -0.00042349 | -0.00613103 | 14.4712 | 14.4774 | -0.000399728 | -0.00548358 | 13.7128 | 13.7183 | 23.838 | 23.838 | 0.6307 | 2235.64 | 12.04547 | 0.0003103243
47 | 0.00107387 | 0.0392653 | 36.6036 | 36.5644 | -0.000119021 | -0.00204707 | 17.1972 | 17.1992 | -0.000295645 | -0.00428016 | 14.4731 | 14.4774 | -0.000181344 | -0.00248773 | 13.7158 | 13.7183 | 24.148 | 24.148 | 0.6311 | 2236.77 | 12.0515625 | 0.00019867
48 | 0.000990846 | 0.0362296 | 36.6006 | 36.5644 | 2.52362e-05 | 0.000434044 | 17.1997 | 17.1992 | -0.000449756 | -0.00651128 | 14.4709 | 14.4774 | -0.000476733 | -0.00653996 | 13.7117 | 13.7183 | 25.024 | 25.025 | 0.6481 | 2296.68 | 12.37435 | 0.0003004176
49 | 0.00102711 | 0.0375557 | 36.6019 | 36.5644 | -0.000130075 | -0.00223719 | 17.197 | 17.1992 | -0.000458446 | -0.00663709 | 14.4707 | 14.4774 | -0.000303164 | -0.00415889 | 13.7141 | 13.7183 | 25.645 | 25.646 | 0.6581 | 2331.71 | 12.56309 | 0.0002972283
50 | 0.00103023 | 0.0376696 | 36.602 | 36.5644 | -0.000207344 | -0.00356616 | 17.1957 | 17.1992 | -0.000613955 | -0.00888846 | 14.4685 | 14.4774 | -0.000482164 | -0.00661447 | 13.7117 | 13.7183 | 26.334 | 26.335 | 0.6688 | 2369.01 | 12.7640625 | 0.0004344877
51 | 0.00104277 | 0.0381282 | 36.6025 | 36.5644 | -0.000327414 | -0.00563127 | 17.1936 | 17.1992 | -0.000582017 | -0.00842607 | 14.469 | 14.4774 | -0.000442309 | -0.00606771 | 13.7122 | 13.7183 | 26.771 | 26.771 | 0.681 | 2411.96 | 12.99547 | 0.00045058
52 | 0.00107702 | 0.0393805 | 36.6037 | 36.5644 | -0.000112125 | -0.00192846 | 17.1973 | 17.1992 | -0.000504053 | -0.00729737 | 14.4701 | 14.4774 | -0.000462218 | -0.00634084 | 13.7119 | 13.7183 | 27.768 | 27.768 | 0.701 | 2482.04 | 13.37306 | 0.0003594653
53 | 0.00106549 | 0.038959 | 36.6033 | 36.5644 | -0.000219017 | -0.00376692 | 17.1955 | 17.1992 | -0.000605795 | -0.00877033 | 14.4686 | 14.4774 | -0.000424646 | -0.00582542 | 13.7125 | 13.7183 | 28.518 | 28.518 | 0.7084 | 2508.03 | 13.51309 | 0.000416486
54 | 0.00108688 | 0.0397411 | 36.6041 | 36.5644 | -0.000103086 | -0.00177301 | 17.1975 | 17.1992 | -0.000424034 | -0.00613889 | 14.4712 | 14.4774 | -0.000346134 | -0.00474837 | 13.7135 | 13.7183 | 29.202 | 29.202 | 0.7168 | 2537.42 | 13.67144 | 0.0002910847
55 | 0.0010943 | 0.0400123 | 36.6044 | 36.5644 | -0.000101431 | -0.00174454 | 17.1975 | 17.1992 | -0.000544886 | -0.00788852 | 14.4695 | 14.4774 | -0.000470702 | -0.00645722 | 13.7118 | 13.7183 | 29.892 | 29.892 | 0.7371 | 2608.63 | 14.05512 | 0.0003723397
56 | 0.00115463 | 0.0422184 | 36.6066 | 36.5644 | -9.68622e-05 | -0.00166596 | 17.1976 | 17.1992 | -0.000454835 | -0.00658481 | 14.4708 | 14.4774 | -0.00035144 | -0.00482115 | 13.7135 | 13.7183 | 30.514 | 30.514 | 0.7368 | 2607.5 | 14.04903 | 0.0003010457
57 | 0.0012184 | 0.04455 | 36.6089 | 36.5644 | -0.000142216 | -0.00244601 | 17.1968 | 17.1992 | -0.000537374 | -0.00777977 | 14.4696 | 14.4774 | -0.000480033 | -0.00658522 | 13.7117 | 13.7183 | 31.516 | 31.516 | 0.76 | 2688.88 | 14.4875 | 0.000386541
58 | 0.00113276 | 0.0414185 | 36.6058 | 36.5644 | -0.000226036 | -0.00388766 | 17.1954 | 17.1992 | -0.000677207 | -0.00980419 | 14.4676 | 14.4774 | -0.000527984 | -0.00724303 | 13.711 | 13.7183 | 32.387 | 32.387 | 0.7726 | 2732.96 | 14.725 | 0.0004770757
59 | 0.0011635 | 0.0425426 | 36.6069 | 36.5644 | -0.000123025 | -0.00211594 | 17.1971 | 17.1992 | -0.000422451 | -0.00611598 | 14.4713 | 14.4774 | -0.000419411 | -0.00575359 | 13.7125 | 13.7183 | 33.137 | 33.137 | 0.7825 | 2767.99 | 14.91374 | 0.000321629
60 | 0.00124558 | 0.0455437 | 36.6099 | 36.5644 | -6.05669e-05 | -0.0010417 | 17.1982 | 17.1992 | -0.000544389 | -0.00788133 | 14.4695 | 14.4774 | -0.000439409 | -0.00602794 | 13.7123 | 13.7183 | 33.508 | 33.508 | 0.7912 | 2798.51 | 15.07818 | 0.0003481216
61 | 0.001168 | 0.0427072 | 36.6071 | 36.5644 | -0.000101474 | -0.00174528 | 17.1975 | 17.1992 | -0.000538079 | -0.00778998 | 14.4696 | 14.4774 | -0.000453444 | -0.00622047 | 13.7121 | 13.7183 | 34.631 | 34.631 | 0.8106 | 2866.33 | 15.44359 | 0.0003643323
62 | 0.0012792 | 0.0467731 | 36.6111 | 36.5644 | -4.32371e-05 | -0.000743645 | 17.1985 | 17.1992 | -0.000425621 | -0.00616187 | 14.4712 | 14.4774 | -0.000334209 | -0.00458478 | 13.7137 | 13.7183 | 35.068 | 35.068 | 0.8173 | 2890.06 | 15.57144 | 0.000267689
63 | 0.00129224 | 0.0472501 | 36.6116 | 36.5644 | -0.000140125 | -0.00241004 | 17.1968 | 17.1992 | -0.000533229 | -0.00771976 | 14.4697 | 14.4774 | -0.000400912 | -0.00549983 | 13.7128 | 13.7183 | 35.943 | 35.943 | 0.8322 | 2942.05 | 15.8515625 | 0.0003580887
64 | 0.00126768 | 0.0463519 | 36.6107 | 36.5644 | -0.000112212 | -0.00192997 | 17.1973 | 17.1992 | -0.000600368 | -0.00869176 | 14.4687 | 14.4774 | -0.000503463 | -0.00690664 | 13.7114 | 13.7183 | 36.504 | 36.504 | 0.8435 | 2981.61 | 16.06471 | 0.0004053477
65 | 0.0013257 | 0.0484735 | 36.6128 | 36.5644 | -0.000183157 | -0.00315017 | 17.1961 | 17.1992 | -0.000639626 | -0.0092601 | 14.4681 | 14.4774 | -0.000503557 | -0.00690793 | 13.7114 | 13.7183 | 37.688 | 37.688 | 0.8589 | 3035.87 | 16.35706 | 0.0004421133
66 | 0.00136692 | 0.0499804 | 36.6143 | 36.5644 | -0.000118449 | -0.00203723 | 17.1972 | 17.1992 | -0.000584408 | -0.0084607 | 14.4689 | 14.4774 | -0.000415126 | -0.00569481 | 13.7126 | 13.7183 | 38.065 | 38.065 | 0.866 | 3060.73 | 16.491 | 0.000372661
67 | 0.00131272 | 0.0479986 | 36.6124 | 36.5644 | -0.000206135 | -0.00354537 | 17.1957 | 17.1992 | -0.000615995 | -0.008918 | 14.4685 | 14.4774 | -0.000492528 | -0.00675664 | 13.7115 | 13.7183 | 38.938 | 38.938 | 0.8889 | 3140.98 | 16.92338 | 0.0004382193
68 | 0.00133151 | 0.048686 | 36.613 | 36.5644 | -5.188e-05 | -0.000892297 | 17.1983 | 17.1992 | -0.000490047 | -0.0070946 | 14.4703 | 14.4774 | -0.000529413 | -0.00726264 | 13.711 | 13.7183 | 40.059 | 40.059 | 0.9092 | 3212.19 | 17.30706 | 0.0003571133
69 | 0.00138613 | 0.0506829 | 36.615 | 36.5644 | -0.000263836 | -0.00453778 | 17.1947 | 17.1992 | -0.000625686 | -0.00905829 | 14.4683 | 14.4774 | -0.000490106 | -0.00672342 | 13.7116 | 13.7183 | 40.56 | 40.56 | 0.9086 | 3209.93 | 17.29488 | 0.000459876
70 | 0.00132447 | 0.0484283 | 36.6128 | 36.5644 | -0.000292176 | -0.00502521 | 17.1942 | 17.1992 | -0.00080426 | -0.0116436 | 14.4657 | 14.4774 | -0.000692385 | -0.00949833 | 13.7088 | 13.7183 | 41.37 | 41.371 | 0.9324 | 3293.57 | 17.74553 | 0.0005962737
71 | 0.00143202 | 0.0523608 | 36.6167 | 36.5644 | -0.000156217 | -0.00268682 | 17.1966 | 17.1992 | -0.000623775 | -0.00903063 | 14.4683 | 14.4774 | -0.000462966 | -0.00635109 | 13.7119 | 13.7183 | 42.243 | 42.243 | 0.9405 | 3321.82 | 17.89774 | 0.0004143193
72 | 0.0015512 | 0.0567185 | 36.6211 | 36.5644 | -0.000187768 | -0.00322947 | 17.196 | 17.1992 | -0.000633906 | -0.0091773 | 14.4682 | 14.4774 | -0.000516817 | -0.00708985 | 13.7112 | 13.7183 | 42.806 | 42.806 | 0.943 | 3330.86 | 17.94644 | 0.0004461637
73 | 0.00148565 | 0.0543219 | 36.6187 | 36.5644 | -0.000142087 | -0.00244378 | 17.1968 | 17.1992 | -0.000660939 | -0.00956867 | 14.4678 | 14.4774 | -0.000537292 | -0.00737072 | 13.7109 | 13.7183 | 43.741 | 43.742 | 0.964 | 3404.33 | 18.3423 | 0.0004467727
74 | 0.0015038 | 0.0549856 | 36.6193 | 36.5644 | -0.000203664 | -0.00350287 | 17.1957 | 17.1992 | -0.000652389 | -0.00944489 | 14.4679 | 14.4774 | -0.000538623 | -0.00738898 | 13.7109 | 13.7183 | 44.053 | 44.053 | 0.9653 | 3408.85 | 18.36665 | 0.000464892
75 | 0.00141031 | 0.0515671 | 36.6159 | 36.5644 | -0.000207574 | -0.00357012 | 17.1957 | 17.1992 | -0.000766577 | -0.011098 | 14.4663 | 14.4774 | -0.00064806 | -0.00889027 | 13.7094 | 13.7183 | 45.116 | 45.116 | 0.9888 | 3491.36 | 18.81121 | 0.000540737
76 | 0.00149825 | 0.0547827 | 36.6191 | 36.5644 | -0.000124113 | -0.00213464 | 17.1971 | 17.1992 | -0.000671519 | -0.00972183 | 14.4677 | 14.4774 | -0.000577704 | -0.0079251 | 13.7104 | 13.7183 | 46.049 | 46.05 | 1.0043 | 3545.61 | 19.1035 | 0.0004577787
77 | 0.00145943 | 0.053363 | 36.6177 | 36.5644 | -0.000179609 | -0.00308914 | 17.1962 | 17.1992 | -0.000737241 | -0.0106733 | 14.4667 | 14.4774 | -0.000728293 | -0.00999092 | 13.7083 | 13.7183 | 46.611 | 46.612 | 1.0143 | 3580.65 | 19.2923 | 0.000548381
78 | 0.00154292 | 0.0564157 | 36.6208 | 36.5644 | -0.000179498 | -0.00308724 | 17.1962 | 17.1992 | -0.000700613 | -0.010143 | 14.4672 | 14.4774 | -0.000504688 | -0.00692345 | 13.7114 | 13.7183 | 47.11 | 47.11 | 1.0233 | 3612.3 | 19.46282 | 0.0004615997
79 | 0.00148573 | 0.0543249 | 36.6187 | 36.5644 | -0.000121414 | -0.00208824 | 17.1972 | 17.1992 | -0.000699641 | -0.010129 | 14.4672 | 14.4774 | -0.000648107 | -0.00889091 | 13.7094 | 13.7183 | 47.672 | 47.673 | 1.0381 | 3664.29 | 19.74294 | 0.0004897207
80 | 0.00149238 | 0.054568 | 36.6189 | 36.5644 | -0.000176793 | -0.0030407 | 17.1962 | 17.1992 | -0.000704676 | -0.0102019 | 14.4672 | 14.4774 | -0.00061124 | -0.00838516 | 13.7099 | 13.7183 | 48.296 | 48.297 | 1.0468 | 3694.81 | 19.90738 | 0.0004975697
81 | 0.00157656 | 0.0576459 | 36.622 | 36.5644 | -0.000147249 | -0.00253257 | 17.1967 | 17.1992 | -0.000666371 | -0.0096473 | 14.4677 | 14.4774 | -0.000581576 | -0.00797823 | 13.7103 | 13.7183 | 48.423 | 48.423 | 1.0471 | 3695.94 | 19.91347 | 0.0004650653
82 | 0.00149468 | 0.054652 | 36.619 | 36.5644 | -0.000165069 | -0.00283907 | 17.1964 | 17.1992 | -0.000685115 | -0.00991867 | 14.4675 | 14.4774 | -0.00056193 | -0.00770872 | 13.7106 | 13.7183 | 48.858 | 48.859 | 1.0658 | 3761.49 | 20.26665 | 0.0004707047
83 | 0.00159528 | 0.0583304 | 36.6227 | 36.5644 | -0.00019166 | -0.00329641 | 17.1959 | 17.1992 | -0.00076861 | -0.0111275 | 14.4662 | 14.4774 | -0.000673504 | -0.00923932 | 13.709 | 13.7183 | 49.36 | 49.361 | 1.0633 | 3752.45 | 20.21794 | 0.0005445913
84 | 0.00157711 | 0.0576659 | 36.622 | 36.5644 | -0.000284053 | -0.00488549 | 17.1944 | 17.1992 | -0.000885511 | -0.0128199 | 14.4646 | 14.4774 | -0.000787508 | -0.0108033 | 13.7075 | 13.7183 | 50.358 | 50.358 | 1.0797 | 3810.1 | 20.52856 | 0.0006523573
85 | 0.00154036 | 0.0563224 | 36.6207 | 36.5644 | -0.000187316 | -0.0032217 | 17.196 | 17.1992 | -0.000782424 | -0.0113274 | 14.4661 | 14.4774 | -0.000689435 | -0.00945787 | 13.7088 | 13.7183 | 51.044 | 51.044 | 1.0942 | 3860.96 | 20.80259 | 0.0005530583
86 | 0.00166076 | 0.0607245 | 36.6251 | 36.5644 | -0.000302822 | -0.00520832 | 17.194 | 17.1992 | -0.000879424 | -0.0127318 | 14.4646 | 14.4774 | -0.000688654 | -0.00944715 | 13.7088 | 13.7183 | 51.668 | 51.668 | 1.1003 | 3882.43 | 20.91827 | 0.0006236333
87 | 0.00176826 | 0.0646551 | 36.629 | 36.5644 | -0.000182142 | -0.0031327 | 17.1961 | 17.1992 | -0.000693462 | -0.0100395 | 14.4673 | 14.4774 | -0.000574385 | -0.00787958 | 13.7104 | 13.7183 | 52.417 | 52.417 | 1.1219 | 3958.16 | 21.32629 | 0.0004833297
88 | 0.00159961 | 0.0584886 | 36.6228 | 36.5644 | -0.000175428 | -0.00301723 | 17.1962 | 17.1992 | -0.000848634 | -0.012286 | 14.4651 | 14.4774 | -0.00073111 | -0.0100296 | 13.7083 | 13.7183 | 52.979 | 52.979 | 1.1267 | 3975.11 | 21.41762 | 0.0005850573
89 | 0.00165059 | 0.0603528 | 36.6247 | 36.5644 | -0.000133038 | -0.00228816 | 17.197 | 17.1992 | -0.000770307 | -0.011152 | 14.4662 | 14.4774 | -0.000735627 | -0.0100915 | 13.7082 | 13.7183 | 53.915 | 53.915 | 1.1441 | 4036.15 | 21.7465 | 0.000546324
90 | 0.00170281 | 0.062262 | 36.6266 | 36.5644 | -0.00022203 | -0.00381874 | 17.1954 | 17.1992 | -0.000847207 | -0.0122653 | 14.4651 | 14.4774 | -0.000696662 | -0.00955701 | 13.7087 | 13.7183 | 54.599 | 54.599 | 1.1593 | 4089.27 | 22.0327 | 0.000588633
91 | 0.00174007 | 0.0636247 | 36.628 | 36.5644 | -4.57929e-05 | -0.000787603 | 17.1985 | 17.1992 | -0.000674843 | -0.00976996 | 14.4676 | 14.4774 | -0.000656347 | -0.00900395 | 13.7093 | 13.7183 | 55.223 | 55.223 | 1.1674 | 4117.53 | 22.18497 | 0.0004589943
92 | 0.00175412 | 0.0641384 | 36.6285 | 36.5644 | -0.000186745 | -0.00321188 | 17.196 | 17.1992 | -0.000743593 | -0.0107653 | 14.4666 | 14.4774 | -0.000691159 | -0.00948152 | 13.7088 | 13.7183 | 55.911 | 55.911 | 1.1793 | 4159.35 | 22.41029 | 0.000540499
93 | 0.00171303 | 0.0626358 | 36.627 | 36.5644 | -0.000272052 | -0.00467908 | 17.1946 | 17.1992 | -0.000905651 | -0.0131115 | 14.4643 | 14.4774 | -0.00077581 | -0.0106428 | 13.7076 | 13.7183 | 56.346 | 56.346 | 1.1935 | 4209.08 | 22.67823 | 0.000651171
94 | 0.00179687 | 0.0657014 | 36.6301 | 36.5644 | -0.000203091 | -0.00349301 | 17.1957 | 17.1992 | -0.00072125 | -0.0104418 | 14.4669 | 14.4774 | -0.000568158 | -0.00779416 | 13.7105 | 13.7183 | 57.473 | 57.473 | 1.2151 | 4284.8 | 23.08621 | 0.0004974997
95 | 0.00178219 | 0.0651646 | 36.6295 | 36.5644 | -0.000158993 | -0.00273456 | 17.1965 | 17.1992 | -0.000760837 | -0.0110149 | 14.4664 | 14.4774 | -0.000675397 | -0.00926529 | 13.709 | 13.7183 | 57.97 | 57.97 | 1.2202 | 4302.89 | 23.18367 | 0.0005317423
96 | 0.00176461 | 0.0645218 | 36.6289 | 36.5644 | -0.00025225 | -0.00433851 | 17.1949 | 17.1992 | -0.000833692 | -0.0120697 | 14.4653 | 14.4774 | -0.000733324 | -0.0100599 | 13.7082 | 13.7183 | 58.592 | 58.592 | 1.2292 | 4334.54 | 23.3542 | 0.000606422
97 | 0.00179565 | 0.065657 | 36.63 | 36.5644 | -0.000299613 | -0.00515312 | 17.1941 | 17.1992 | -0.00092402 | -0.0133774 | 14.464 | 14.4774 | -0.000797648 | -0.0109424 | 13.7073 | 13.7183 | 58.968 | 58.968 | 1.2383 | 4366.18 | 23.52468 | 0.0006737603
98 | 0.00191054 | 0.0698576 | 36.6342 | 36.5644 | -0.000223059 | -0.00383644 | 17.1954 | 17.1992 | -0.000729551 | -0.010562 | 14.4668 | 14.4774 | -0.00062739 | -0.00860672 | 13.7097 | 13.7183 | 60.028 | 60.028 | 1.2624 | 4450.95 | 23.98141 | 0.0005266667
99 | 0.00181506 | 0.0663666 | 36.6307 | 36.5644 | -0.000365571 | -0.00628754 | 17.193 | 17.1992 | -0.000961698 | -0.0139229 | 14.4635 | 14.4774 | -0.000881085 | -0.012087 | 13.7062 | 13.7183 | 60.591 | 60.592 | 1.2734 | 4489.38 | 24.18847 | 0.000736118
100 | 0.00185957 | 0.0679939 | 36.6324 | 36.5644 | -0.000242858 | -0.00417698 | 17.1951 | 17.1992 | -0.000927769 | -0.0134317 | 14.4639 | 14.4774 | -0.000810881 | -0.0111239 | 13.7072 | 13.7183 | 61.276 | 61.276 | 1.2856 | 4532.33 | 24.41988 | 0.0006605027
101 | 0.00183252 | 0.067005 | 36.6314 | 36.5644 | -0.000112585 | -0.00193638 | 17.1973 | 17.1992 | -0.000889176 | -0.0128729 | 14.4645 | 14.4774 | -0.000817028 | -0.0112082 | 13.7071 | 13.7183 | 61.529 | 61.529 | 1.2856 | 4532.33 | 24.41988 | 0.000606263
102 | 0.00192926 | 0.070542 | 36.6349 | 36.5644 | -0.000231372 | -0.00397942 | 17.1953 | 17.1992 | -0.000839285 | -0.0121507 | 14.4652 | 14.4774 | -0.000624105 | -0.00856165 | 13.7097 | 13.7183 | 62.341 | 62.341 | 1.3027 | 4592.24 | 24.74267 | 0.0005649207
103 | 0.00192364 | 0.0703366 | 36.6347 | 36.5644 | -0.000175877 | -0.00302496 | 17.1962 | 17.1992 | -0.000834248 | -0.0120777 | 14.4653 | 14.4774 | -0.000707502 | -0.00970571 | 13.7086 | 13.7183 | 63.399 | 63.399 | 1.3259 | 4673.61 | 25.18109 | 0.0005725423
104 | 0.00189044 | 0.0691227 | 36.6335 | 36.5644 | -0.000275148 | -0.00473233 | 17.1945 | 17.1992 | -0.000919821 | -0.0133166 | 14.4641 | 14.4774 | -0.000783463 | -0.0107478 | 13.7075 | 13.7183 | 64.022 | 64.022 | 1.3398 | 4722.22 | 25.443 | 0.0006594773
105 | 0.00187905 | 0.0687062 | 36.6331 | 36.5644 | -0.000161361 | -0.00277529 | 17.1965 | 17.1992 | -0.000872535 | -0.012632 | 14.4647 | 14.4774 | -0.000795586 | -0.0109141 | 13.7074 | 13.7183 | 64.397 | 64.398 | 1.3446 | 4739.17 | 25.53432 | 0.0006098273
106 | 0.00193516 | 0.0707577 | 36.6351 | 36.5644 | -0.000310383 | -0.00533836 | 17.1939 | 17.1992 | -0.00102039 | -0.0147726 | 14.4626 | 14.4774 | -0.000910118 | -0.0124853 | 13.7058 | 13.7183 | 65.206 | 65.207 | 1.3598 | 4792.29 | 25.82053 | 0.0007469637
107 | 0.00200886 | 0.0734527 | 36.6378 | 36.5644 | -0.00026092 | -0.00448762 | 17.1948 | 17.1992 | -0.000891038 | -0.0128999 | 14.4645 | 14.4774 | -0.000740983 | -0.010165 | 13.7081 | 13.7183 | 66.082 | 66.083 | 1.3775 | 4854.46 | 26.1555 | 0.0006309803
108 | 0.00195654 | 0.0715396 | 36.6359 | 36.5644 | -0.000331308 | -0.00569825 | 17.1935 | 17.1992 | -0.00101767 | -0.0147332 | 14.4626 | 14.4774 | -0.000849117 | -0.0116484 | 13.7066 | 13.7183 | 66.52 | 66.52 | 1.3917 | 4904.19 | 26.4234375 | 0.0007326983
109 | 0.00203871 | 0.0745442 | 36.6389 | 36.5644 | -0.000181603 | -0.00312343 | 17.1961 | 17.1992 | -0.000895065 | -0.0129582 | 14.4644 | 14.4774 | -0.000799408 | -0.0109665 | 13.7073 | 13.7183 | 66.894 | 66.894 | 1.393 | 4908.71 | 26.44779 | 0.0006253587
110 | 0.00198888 | 0.0727222 | 36.6371 | 36.5644 | -0.000239124 | -0.00411276 | 17.1951 | 17.1992 | -0.000936244 | -0.0135544 | 14.4638 | 14.4774 | -0.000831451 | -0.0114061 | 13.7069 | 13.7183 | 67.644 | 67.644 | 1.4116 | 4974.26 | 26.80097 | 0.0006689397
111 | 0.00202172 | 0.0739229 | 36.6383 | 36.5644 | -0.000158075 | -0.00271876 | 17.1965 | 17.1992 | -0.000861242 | -0.0124685 | 14.4649 | 14.4774 | -0.000797801 | -0.0109445 | 13.7073 | 13.7183 | 67.952 | 67.953 | 1.4149 | 4985.57 | 26.86191 | 0.000605706
112 | 0.00205982 | 0.075316 | 36.6397 | 36.5644 | -0.000144241 | -0.00248084 | 17.1968 | 17.1992 | -0.000783026 | -0.0113362 | 14.466 | 14.4774 | -0.000722886 | -0.00991676 | 13.7084 | 13.7183 | 69.203 | 69.203 | 1.439 | 5070.34 | 27.31864 | 0.000550051
113 | 0.00206794 | 0.0756127 | 36.64 | 36.5644 | -0.000324713 | -0.00558482 | 17.1937 | 17.1992 | -0.00094824 | -0.013728 | 14.4636 | 14.4774 | -0.000817197 | -0.0112105 | 13.7071 | 13.7183 | 69.887 | 69.887 | 1.4513 | 5113.29 | 27.55005 | 0.0006967167
114 | 0.00210717 | 0.0770472 | 36.6414 | 36.5644 | -0.000314932 | -0.00541659 | 17.1938 | 17.1992 | -0.00101859 | -0.0147465 | 14.4626 | 14.4774 | -0.000856732 | -0.0117529 | 13.7065 | 13.7183 | 70.511 | 70.511 | 1.4703 | 5179.97 | 27.90932 | 0.0007300847
115 | 0.00208867 | 0.0763707 | 36.6407 | 36.5644 | -0.000183744 | -0.00316026 | 17.1961 | 17.1992 | -0.000886946 | -0.0128407 | 14.4645 | 14.4774 | -0.000825426 | -0.0113234 | 13.707 | 13.7183 | 71.01 | 71.01 | 1.4755 | 5198.06 | 28.00679 | 0.0006320387
116 | 0.00210992 | 0.0771478 | 36.6415 | 36.5644 | -0.00026674 | -0.00458772 | 17.1947 | 17.1992 | -0.00103185 | -0.0149384 | 14.4624 | 14.4774 | -0.00087627 | -0.0120209 | 13.7063 | 13.7183 | 71.7 | 71.7 | 1.4951 | 5267 | 28.37823 | 0.0007249533
117 | 0.00206842 | 0.0756306 | 36.64 | 36.5644 | -0.000249335 | -0.00428837 | 17.195 | 17.1992 | -0.00105509 | -0.0152749 | 14.4621 | 14.4774 | -0.00100703 | -0.0138148 | 13.7045 | 13.7183 | 72.26 | 72.26 | 1.5045 | 5299.78 | 28.55485 | 0.000770485
118 | 0.00217372 | 0.0794805 | 36.6438 | 36.5644 | -0.000273763 | -0.00470852 | 17.1945 | 17.1992 | -0.000982244 | -0.0142203 | 14.4632 | 14.4774 | -0.000882045 | -0.0121001 | 13.7062 | 13.7183 | 72.821 | 72.821 | 1.5193 | 5351.77 | 28.83497 | 0.000712684
119 | 0.00216755 | 0.079255 | 36.6436 | 36.5644 | -0.000311907 | -0.00536457 | 17.1939 | 17.1992 | -0.00105057 | -0.0152095 | 14.4622 | 14.4774 | -0.000936046 | -0.0128409 | 13.7054 | 13.7183 | 73.508 | 73.508 | 1.5264 | 5376.64 | 28.96897 | 0.0007661743
120 | 0.00219854 | 0.0803884 | 36.6447 | 36.5644 | -0.000416719 | -0.00716724 | 17.1921 | 17.1992 | -0.00105217 | -0.0152326 | 14.4621 | 14.4774 | -0.000789966 | -0.010837 | 13.7074 | 13.7183 | 73.82 | 73.82 | 1.536 | 5410.54 | 29.15162 | 0.0007529517
121 | 0.00221264 | 0.0809039 | 36.6453 | 36.5644 | -0.000338031 | -0.00581388 | 17.1934 | 17.1992 | -0.00108768 | -0.0157467 | 14.4616 | 14.4774 | -0.000966197 | -0.0132546 | 13.705 | 13.7183 | 74.693 | 74.693 | 1.5551 | 5477.23 | 29.5109375 | 0.0007973027
122 | 0.00223266 | 0.0816356 | 36.646 | 36.5644 | -0.000256816 | -0.00441705 | 17.1948 | 17.1992 | -0.00102264 | -0.0148051 | 14.4626 | 14.4774 | -0.000905037 | -0.0124156 | 13.7059 | 13.7183 | 75.319 | 75.32 | 1.5686 | 5524.7 | 29.7667 | 0.0007281643
123 | 0.00228492 | 0.0835467 | 36.6479 | 36.5644 | -0.000111163 | -0.00191192 | 17.1973 | 17.1992 | -0.00092399 | -0.0133769 | 14.464 | 14.4774 | -0.000853533 | -0.011709 | 13.7066 | 13.7183 | 75.877 | 75.877 | 1.5779 | 5557.48 | 29.94332 | 0.000629562
124 | 0.00220515 | 0.08063 | 36.645 | 36.5644 | -0.000127702 | -0.00219638 | 17.197 | 17.1992 | -0.000887443 | -0.0128479 | 14.4645 | 14.4774 | -0.000799152 | -0.010963 | 13.7073 | 13.7183 | 76.253 | 76.253 | 1.5883 | 5593.65 | 30.1382 | 0.0006047657
125 | 0.00225308 | 0.0823822 | 36.6467 | 36.5644 | -0.000207181 | -0.00356335 | 17.1957 | 17.1992 | -0.00103408 | -0.0149708 | 14.4624 | 14.4774 | -0.00093817 | -0.0128701 | 13.7054 | 13.7183 | 77.126 | 77.126 | 1.6044 | 5650.16 | 30.44267 | 0.000726477
126 | 0.00225518 | 0.0824593 | 36.6468 | 36.5644 | -0.000141659 | -0.00243642 | 17.1968 | 17.1992 | -0.000981529 | -0.01421 | 14.4632 | 14.4774 | -0.000973728 | -0.0133579 | 13.7049 | 13.7183 | 77.687 | 77.687 | 1.6173 | 5695.37 | 30.68626 | 0.000698972
127 | 0.00230303 | 0.0842087 | 36.6486 | 36.5644 | -0.000200377 | -0.00344633 | 17.1958 | 17.1992 | -0.00095244 | -0.0137888 | 14.4636 | 14.4774 | -0.000837234 | -0.0114854 | 13.7068 | 13.7183 | 78.313 | 78.313 | 1.6327 | 5749.62 | 30.97856 | 0.0006633503
128 | 0.00228822 | 0.0836674 | 36.648 | 36.5644 | -0.000195172 | -0.0033568 | 17.1959 | 17.1992 | -0.0009915 | -0.0143543 | 14.463 | 14.4774 | -0.000916118 | -0.0125676 | 13.7057 | 13.7183 | 78.998 | 78.998 | 1.6469 | 5799.35 | 31.2465 | 0.00070093
129 | 0.00233259 | 0.0852896 | 36.6496 | 36.5644 | -0.000307184 | -0.00528333 | 17.194 | 17.1992 | -0.00110459 | -0.0159916 | 14.4614 | 14.4774 | -0.000957087 | -0.0131296 | 13.7052 | 13.7183 | 79.623 | 79.623 | 1.6588 | 5841.17 | 31.47182 | 0.0007896203
130 | 0.0023534 | 0.0860505 | 36.6504 | 36.5644 | -0.00029871 | -0.00513759 | 17.1941 | 17.1992 | -0.001127 | -0.0163159 | 14.4611 | 14.4774 | -0.000986914 | -0.0135388 | 13.7047 | 13.7183 | 80.06 | 80.06 | 1.6669 | 5869.43 | 31.62408 | 0.000804208
131 | 0.00242306 | 0.0885977 | 36.653 | 36.5644 | -0.00017893 | -0.00307747 | 17.1962 | 17.1992 | -0.00105047 | -0.0152081 | 14.4622 | 14.4774 | -0.000999921 | -0.0137172 | 13.7046 | 13.7183 | 80.809 | 80.809 | 1.6862 | 5937.25 | 31.98949 | 0.000743107
132 | 0.00240071 | 0.0877803 | 36.6521 | 36.5644 | -0.00035788 | -0.00615526 | 17.1931 | 17.1992 | -0.00110739 | -0.0160321 | 14.4613 | 14.4774 | -0.00100773 | -0.0138243 | 13.7045 | 13.7183 | 81.118 | 81.118 | 1.692 | 5957.59 | 32.09908 | 0.0008243333
133 | 0.00234632 | 0.0857916 | 36.6502 | 36.5644 | -0.000246237 | -0.0042351 | 17.195 | 17.1992 | -0.00102854 | -0.0148905 | 14.4625 | 14.4774 | -0.000941754 | -0.0129192 | 13.7054 | 13.7183 | 81.682 | 81.682 | 1.6991 | 5982.46 | 32.23308 | 0.0007388437
134 | 0.00239987 | 0.0877498 | 36.6521 | 36.5644 | -0.000298996 | -0.0051425 | 17.1941 | 17.1992 | -0.00113516 | -0.0164341 | 14.4609 | 14.4774 | -0.000996437 | -0.0136694 | 13.7046 | 13.7183 | 82.556 | 82.556 | 1.7304 | 6092.09 | 32.82376 | 0.0008101977
135 | 0.00235575 | 0.0861363 | 36.6505 | 36.5644 | -0.000174775 | -0.00300599 | 17.1962 | 17.1992 | -0.00100242 | -0.0145125 | 14.4629 | 14.4774 | -0.000942055 | -0.0129234 | 13.7054 | 13.7183 | 83.117 | 83.118 | 1.7384 | 6120.35 | 32.97602 | 0.0007064167
136 | 0.00246342 | 0.0900734 | 36.6544 | 36.5644 | -0.000264046 | -0.00454139 | 17.1947 | 17.1992 | -0.0011537 | -0.0167026 | 14.4607 | 14.4774 | -0.00102289 | -0.0140322 | 13.7042 | 13.7183 | 83.677 | 83.678 | 1.7455 | 6145.21 | 33.10997 | 0.0008135453
137 | 0.00246604 | 0.0901692 | 36.6545 | 36.5644 | -0.000367404 | -0.00631907 | 17.1929 | 17.1992 | -0.00127143 | -0.0184069 | 14.459 | 14.4774 | -0.00102469 | -0.014057 | 13.7042 | 13.7183 | 84.302 | 84.302 | 1.7649 | 6213.03 | 33.47538 | 0.0008878413
138 | 0.00246279 | 0.0900503 | 36.6544 | 36.5644 | -0.000435383 | -0.00748827 | 17.1918 | 17.1992 | -0.00129967 | -0.0188158 | 14.4586 | 14.4774 | -0.00117949 | -0.0161806 | 13.7021 | 13.7183 | 84.927 | 84.927 | 1.7745 | 6246.94 | 33.65808 | 0.0009715143
139 | 0.00248008 | 0.0906824 | 36.655 | 36.5644 | -0.000337684 | -0.0058079 | 17.1934 | 17.1992 | -0.0011865 | -0.0171774 | 14.4602 | 14.4774 | -0.00116592 | -0.0159944 | 13.7023 | 13.7183 | 85.55 | 85.55 | 1.7903 | 6302.32 | 33.95647 | 0.0008967013
140 | 0.00249475 | 0.0912191 | 36.6556 | 36.5644 | -0.000317062 | -0.00545322 | 17.1938 | 17.1992 | -0.00119517 | -0.0173029 | 14.4601 | 14.4774 | -0.00107131 | -0.0146966 | 13.7036 | 13.7183 | 85.988 | 85.988 | 1.8113 | 6375.79 | 34.35232 | 0.0008611807
141 | 0.00254905 | 0.0932043 | 36.6576 | 36.5644 | -0.000341799 | -0.00587869 | 17.1934 | 17.1992 | -0.00119026 | -0.0172318 | 14.4601 | 14.4774 | -0.00103152 | -0.0141507 | 13.7041 | 13.7183 | 86.61 | 86.61 | 1.81 | 6371.27 | 34.32796 | 0.0008545263
142 | 0.00243084 | 0.0888822 | 36.6532 | 36.5644 | -0.000388238 | -0.0066774 | 17.1926 | 17.1992 | -0.00127442 | -0.0184502 | 14.4589 | 14.4774 | -0.00111728 | -0.0153271 | 13.703 | 13.7183 | 86.922 | 86.922 | 1.8139 | 6384.83 | 34.40102 | 0.000926646
143 | 0.00252583 | 0.0923552 | 36.6567 | 36.5644 | -0.000274768 | -0.00472581 | 17.1945 | 17.1992 | -0.00117218 | -0.0169701 | 14.4604 | 14.4774 | -0.00107204 | -0.0147066 | 13.7036 | 13.7183 | 87.425 | 87.425 | 1.8303 | 6442.47 | 34.71158 | 0.0008396627
144 | 0.00254121 | 0.0929179 | 36.6573 | 36.5644 | -0.000240217 | -0.00413154 | 17.1951 | 17.1992 | -0.00126659 | -0.0183369 | 14.459 | 14.4774 | -0.00116478 | -0.0159788 | 13.7023 | 13.7183 | 88.298 | 88.298 | 1.8454 | 6495.6 | 34.99784 | 0.000890529
145 | 0.00262615 | 0.0960233 | 36.6604 | 36.5644 | -0.000222958 | -0.00383471 | 17.1954 | 17.1992 | -0.001184 | -0.0171412 | 14.4602 | 14.4774 | -0.000947734 | -0.0130013 | 13.7053 | 13.7183 | 88.733 | 88.733 | 1.8622 | 6554.37 | 35.31449 | 0.0007848973
146 | 0.002644 | 0.0966763 | 36.661 | 36.5644 | -0.000205912 | -0.00354152 | 17.1957 | 17.1992 | -0.00112508 | -0.0162882 | 14.4611 | 14.4774 | -0.00101385 | -0.0139083 | 13.7044 | 13.7183 | 89.233 | 89.233 | 1.8732 | 6592.8 | 35.52155 | 0.000781614
147 | 0.002621 | 0.095835 | 36.6602 | 36.5644 | -0.000295115 | -0.00507575 | 17.1942 | 17.1992 | -0.00119351 | -0.0172789 | 14.4601 | 14.4774 | -0.0010972 | -0.0150517 | 13.7032 | 13.7183 | 89.98 | 89.98 | 1.8906 | 6653.83 | 35.85038 | 0.0008619417
148 | 0.00270376 | 0.0988613 | 36.6632 | 36.5644 | -0.000360793 | -0.00620536 | 17.193 | 17.1992 | -0.00120936 | -0.0175083 | 14.4599 | 14.4774 | -0.00108813 | -0.0149273 | 13.7034 | 13.7183 | 90.481 | 90.481 | 1.9041 | 6701.3 | 36.10614 | 0.0008860943
149 | 0.00265616 | 0.0971209 | 36.6615 | 36.5644 | -0.000298077 | -0.0051267 | 17.1941 | 17.1992 | -0.0012063 | -0.017464 | 14.4599 | 14.4774 | -0.00101636 | -0.0139427 | 13.7043 | 13.7183 | 90.733 | 90.733 | 1.9076 | 6713.74 | 36.17317 | 0.0008402457
150 | 0.00268955 | 0.0983416 | 36.6627 | 36.5644 | -0.000453684 | -0.00780302 | 17.1914 | 17.1992 | -0.00129832 | -0.0187963 | 14.4586 | 14.4774 | -0.00116002 | -0.0159134 | 13.7024 | 13.7183 | 91.103 | 91.103 | 1.9186 | 6752.17 | 36.38023 | 0.0009706747
151 | 0.00266492 | 0.097441 | 36.6618 | 36.5644 | -0.00044554 | -0.00766294 | 17.1916 | 17.1992 | -0.00137623 | -0.0199242 | 14.4575 | 14.4774 | -0.0013471 | -0.0184799 | 13.6998 | 13.7183 | 91.604 | 91.604 | 1.9231 | 6767.99 | 36.46546 | 0.00105629
152 | 0.00268192 | 0.0980627 | 36.6624 | 36.5644 | -0.000365435 | -0.0062852 | 17.193 | 17.1992 | -0.00127427 | -0.018448 | 14.4589 | 14.4774 | -0.00113879 | -0.0156223 | 13.7027 | 13.7183 | 92.228 | 92.228 | 1.9389 | 6823.37 | 36.76385 | 0.000926165
153 | 0.00269011 | 0.0983622 | 36.6627 | 36.5644 | -0.00033112 | -0.00569501 | 17.1935 | 17.1992 | -0.00123249 | -0.0178432 | 14.4595 | 14.4774 | -0.00109237 | -0.0149854 | 13.7033 | 13.7183 | 92.912 | 92.912 | 1.9537 | 6875.36 | 37.04397 | 0.0008853267
154 | 0.00268891 | 0.0983183 | 36.6627 | 36.5644 | -0.000430193 | -0.00739899 | 17.1918 | 17.1992 | -0.00144653 | -0.020942 | 14.4564 | 14.4774 | -0.00126055 | -0.0172926 | 13.701 | 13.7183 | 93.35 | 93.35 | 1.9647 | 6913.79 | 37.25102 | 0.001045758
155 | 0.00269825 | 0.0986598 | 36.663 | 36.5644 | -0.000437637 | -0.00752703 | 17.1917 | 17.1992 | -0.00142636 | -0.0206499 | 14.4567 | 14.4774 | -0.00131913 | -0.0180962 | 13.7002 | 13.7183 | 93.848 | 93.848 | 1.9773 | 6957.87 | 37.48852 | 0.001061042
156 | 0.00276323 | 0.101036 | 36.6654 | 36.5644 | -0.000446663 | -0.00768226 | 17.1916 | 17.1992 | -0.00132807 | -0.019227 | 14.4581 | 14.4774 | -0.00107012 | -0.0146802 | 13.7036 | 13.7183 | 94.412 | 94.412 | 1.985 | 6985 | 37.6347 | 0.0009482843
157 | 0.0027868 | 0.101898 | 36.6663 | 36.5644 | -0.000282461 | -0.00485811 | 17.1944 | 17.1992 | -0.00131494 | -0.0190369 | 14.4583 | 14.4774 | -0.00126515 | -0.0173557 | 13.7009 | 13.7183 | 95.035 | 95.035 | 2.0066 | 7060.73 | 38.04273 | 0.0009541837
158 | 0.00276075 | 0.100945 | 36.6653 | 36.5644 | -0.000384768 | -0.00661772 | 17.1926 | 17.1992 | -0.00134441 | -0.0194636 | 14.4579 | 14.4774 | -0.00120314 | -0.016505 | 13.7018 | 13.7183 | 95.472 | 95.472 | 2.0201 | 7108.2 | 38.29849 | 0.0009774393
159 | 0.00280931 | 0.102721 | 36.6671 | 36.5644 | -0.00041132 | -0.00707439 | 17.1922 | 17.1992 | -0.00137277 | -0.0198742 | 14.4575 | 14.4774 | -0.00120903 | -0.0165858 | 13.7017 | 13.7183 | 96.158 | 96.158 | 2.0291 | 7139.85 | 38.46902 | 0.0009977067
160 | 0.00283413 | 0.103628 | 36.668 | 36.5644 | -0.00038811 | -0.00667519 | 17.1926 | 17.1992 | -0.00138695 | -0.0200794 | 14.4573 | 14.4774 | -0.00116702 | -0.0160095 | 13.7023 | 13.7183 | 96.782 | 96.782 | 2.0411 | 7181.66 | 38.69429 | 0.0009806933
161 | 0.00280832 | 0.102684 | 36.667 | 36.5644 | -0.000236635 | -0.00406994 | 17.1952 | 17.1992 | -0.00123189 | -0.0178345 | 14.4595 | 14.4774 | -0.00120063 | -0.0164706 | 13.7018 | 13.7183 | 97.094 | 97.094 | 2.0582 | 7241.57 | 39.01708 | 0.0008897183
162 | 0.0028901 | 0.105675 | 36.67 | 36.5644 | -0.000396837 | -0.0068253 | 17.1924 | 17.1992 | -0.00139728 | -0.020229 | 14.4571 | 14.4774 | -0.00127233 | -0.0174542 | 13.7008 | 13.7183 | 97.592 | 97.592 | 2.0656 | 7267.56 | 39.15711 | 0.001022149
163 | 0.00286406 | 0.104722 | 36.6691 | 36.5644 | -0.000299809 | -0.00515648 | 17.1941 | 17.1992 | -0.00125353 | -0.0181478 | 14.4592 | 14.4774 | -0.00114542 | -0.0157132 | 13.7026 | 13.7183 | 98.156 | 98.156 | 2.0788 | 7313.91 | 39.40684 | 0.0008995863
164 | 0.00294246 | 0.107589 | 36.6719 | 36.5644 | -0.000347212 | -0.00597178 | 17.1933 | 17.1992 | -0.00133958 | -0.0193936 | 14.458 | 14.4774 | -0.00127398 | -0.0174768 | 13.7008 | 13.7183 | 98.905 | 98.905 | 2.0984 | 7382.85 | 39.77829 | 0.000986924
165 | 0.00290056 | 0.106057 | 36.6704 | 36.5644 | -0.000399627 | -0.00687328 | 17.1924 | 17.1992 | -0.00136702 | -0.0197908 | 14.4576 | 14.4774 | -0.00123052 | -0.0168807 | 13.7014 | 13.7183 | 99.34 | 99.34 | 2.1026 | 7397.54 | 39.85744 | 0.0009990557
166 | 0.00291889 | 0.106727 | 36.6711 | 36.5644 | -0.00043548 | -0.00748993 | 17.1918 | 17.1992 | -0.00144389 | -0.0209037 | 14.4565 | 14.4774 | -0.00129511 | -0.0177666 | 13.7005 | 13.7183 | 100.026 | 100.026 | 2.122 | 7465.36 | 40.22284 | 0.00105816
167 | 0.00294137 | 0.107549 | 36.6719 | 36.5644 | -0.000379405 | -0.00652547 | 17.1927 | 17.1992 | -0.00143383 | -0.0207582 | 14.4566 | 14.4774 | -0.0012846 | -0.0176225 | 13.7007 | 13.7183 | 100.589 | 100.589 | 2.1329 | 7503.79 | 40.4299 | 0.001032612
168 | 0.00293909 | 0.107466 | 36.6718 | 36.5644 | -0.000397148 | -0.00683064 | 17.1924 | 17.1992 | -0.00144252 | -0.0208839 | 14.4565 | 14.4774 | -0.00133503 | -0.0183144 | 13.7 | 13.7183 | 100.9 | 100.9 | 2.1503 | 7564.82 | 40.75873 | 0.001058233
169 | 0.00295574 | 0.108075 | 36.6724 | 36.5644 | -0.000457206 | -0.0078636 | 17.1914 | 17.1992 | -0.00148256 | -0.0214636 | 14.4559 | 14.4774 | -0.00137697 | -0.0188897 | 13.6994 | 13.7183 | 101.523 | 101.523 | 2.1577 | 7590.82 | 40.89881 | 0.001105579
170 | 0.00297985 | 0.108956 | 36.6733 | 36.5644 | -0.000388504 | -0.00668198 | 17.1926 | 17.1992 | -0.00140799 | -0.020384 | 14.457 | 14.4774 | -0.00126565 | -0.0173625 | 13.7009 | 13.7183 | 101.9 | 101.9 | 2.1681 | 7626.99 | 41.0937 | 0.001020715
171 | 0.00302959 | 0.110775 | 36.6751 | 36.5644 | -0.000358972 | -0.00617405 | 17.1931 | 17.1992 | -0.00142018 | -0.0205605 | 14.4568 | 14.4774 | -0.00128401 | -0.0176144 | 13.7007 | 13.7183 | 102.646 | 102.646 | 2.1851 | 7686.89 | 41.41643 | 0.001021054
172 | 0.00301357 | 0.110189 | 36.6745 | 36.5644 | -0.000499795 | -0.00859609 | 17.1906 | 17.1992 | -0.00152349 | -0.0220562 | 14.4553 | 14.4774 | -0.00135593 | -0.0186011 | 13.6997 | 13.7183 | 103.148 | 103.149 | 2.198 | 7732.1 | 41.66002 | 0.001126405
173 | 0.0030266 | 0.110666 | 36.675 | 36.5644 | -0.000307461 | -0.0052881 | 17.194 | 17.1992 | -0.00136064 | -0.0196984 | 14.4577 | 14.4774 | -0.00121412 | -0.0166556 | 13.7016 | 13.7183 | 103.712 | 103.712 | 2.2151 | 7792.01 | 41.9828125 | 0.0009607403
174 | 0.00307933 | 0.112594 | 36.677 | 36.5644 | -0.000409181 | -0.00703761 | 17.1922 | 17.1992 | -0.00142289 | -0.0205997 | 14.4568 | 14.4774 | -0.00128591 | -0.0176404 | 13.7006 | 13.7183 | 104.084 | 104.084 | 2.217 | 7798.79 | 42.01934 | 0.001039327
175 | 0.00306545 | 0.112086 | 36.6764 | 36.5644 | -0.000486976 | -0.00837562 | 17.1909 | 17.1992 | -0.00153413 | -0.0222102 | 14.4552 | 14.4774 | -0.00143188 | -0.019643 | 13.6986 | 13.7183 | 104.77 | 104.77 | 2.2377 | 7871.12 | 42.40905 | 0.001150995
176 | 0.00311188 | 0.113784 | 36.6781 | 36.5644 | -0.000456888 | -0.00785812 | 17.1914 | 17.1992 | -0.00153366 | -0.0222034 | 14.4552 | 14.4774 | -0.00136085 | -0.0186685 | 13.6996 | 13.7183 | 105.144 | 105.144 | 2.2464 | 7901.64 | 42.57349 | 0.001117133
177 | 0.00314378 | 0.11495 | 36.6793 | 36.5644 | -0.000340924 | -0.00586363 | 17.1934 | 17.1992 | -0.00137511 | -0.019908 | 14.4575 | 14.4774 | -0.00122505 | -0.0168055 | 13.7015 | 13.7183 | 105.767 | 105.767 | 2.2622 | 7957.02 | 42.871875 | 0.0009803613
178 | 0.0029873 | 0.109229 | 36.6736 | 36.5644 | -0.000473958 | -0.00815171 | 17.1911 | 17.1992 | -0.00152035 | -0.0220107 | 14.4554 | 14.4774 | -0.00140077 | -0.0192161 | 13.6991 | 13.7183 | 106.145 | 106.145 | 2.2686 | 7979.63 | 42.9937 | 0.001131693
179 | 0.00307998 | 0.112617 | 36.677 | 36.5644 | -0.000515195 | -0.00886097 | 17.1904 | 17.1992 | -0.00162708 | -0.0235558 | 14.4538 | 14.4774 | -0.00147132 | -0.020184 | 13.6981 | 13.7183 | 106.705 | 106.705 | 2.2876 | 8046.32 | 43.35302 | 0.001204532
180 | 0.00318603 | 0.116495 | 36.6809 | 36.5644 | -0.000448318 | -0.00771073 | 17.1915 | 17.1992 | -0.00144899 | -0.0209775 | 14.4564 | 14.4774 | -0.00148207 | -0.0203314 | 13.698 | 13.7183 | 107.079 | 107.079 | 2.2957 | 8074.57 | 43.50523 | 0.001126459
181 | 0.0031208 | 0.11411 | 36.6785 | 36.5644 | -0.00045541 | -0.00783272 | 17.1914 | 17.1992 | -0.00157086 | -0.0227419 | 14.4546 | 14.4774 | -0.001475 | -0.0202345 | 13.698 | 13.7183 | 107.766 | 107.766 | 2.3037 | 8102.83 | 43.65749 | 0.00116709
182 | 0.00319861 | 0.116955 | 36.6813 | 36.5644 | -0.000246163 | -0.00423381 | 17.195 | 17.1992 | -0.00138914 | -0.0201111 | 14.4573 | 14.4774 | -0.00127453 | -0.0174843 | 13.7008 | 13.7183 | 108.387 | 108.388 | 2.3276 | 8186.47 | 44.10814 | 0.0009699443
183 | 0.00318464 | 0.116444 | 36.6808 | 36.5644 | -0.000415225 | -0.00714155 | 17.1921 | 17.1992 | -0.00151116 | -0.0218776 | 14.4555 | 14.4774 | -0.00144553 | -0.0198302 | 13.6985 | 13.7183 | 108.95 | 108.95 | 2.3408 | 8232.81 | 44.3578125 | 0.001123972
184 | 0.00323715 | 0.118364 | 36.6827 | 36.5644 | -0.000487007 | -0.00837616 | 17.1909 | 17.1992 | -0.00159226 | -0.0230517 | 14.4543 | 14.4774 | -0.00149661 | -0.0205309 | 13.6978 | 13.7183 | 109.391 | 109.391 | 2.3508 | 8267.85 | 44.54661 | 0.001191959
185 | 0.00320441 | 0.117167 | 36.6815 | 36.5644 | -0.000648644 | -0.0111562 | 17.1881 | 17.1992 | -0.00177125 | -0.0256431 | 14.4517 | 14.4774 | -0.00158663 | -0.0217658 | 13.6965 | 13.7183 | 109.823 | 109.823 | 2.3743 | 8350.36 | 44.99116 | 0.001335508
186 | 0.00321078 | 0.1174 | 36.6818 | 36.5644 | -0.000412532 | -0.00709523 | 17.1921 | 17.1992 | -0.00140264 | -0.0203066 | 14.4571 | 14.4774 | -0.00126955 | -0.017416 | 13.7009 | 13.7183 | 110.448 | 110.448 | 2.3772 | 8360.53 | 45.04596 | 0.001028241
187 | 0.00330142 | 0.120714 | 36.6851 | 36.5644 | -0.000398232 | -0.00684928 | 17.1924 | 17.1992 | -0.00155663 | -0.0225359 | 14.4548 | 14.4774 | -0.00140876 | -0.0193258 | 13.699 | 13.7183 | 110.884 | 110.884 | 2.3969 | 8429.47 | 45.4174 | 0.001121207
188 | 0.00326744 | 0.119472 | 36.6838 | 36.5644 | -0.000399072 | -0.00686374 | 17.1924 | 17.1992 | -0.00147048 | -0.0212887 | 14.4561 | 14.4774 | -0.00140486 | -0.0192723 | 13.699 | 13.7183 | 111.321 | 111.321 | 2.3978 | 8432.87 | 45.43572 | 0.001091471
189 | 0.00325236 | 0.11892 | 36.6833 | 36.5644 | -0.000363917 | -0.0062591 | 17.193 | 17.1992 | -0.00148016 | -0.0214289 | 14.4559 | 14.4774 | -0.00139482 | -0.0191346 | 13.6991 | 13.7183 | 111.883 | 111.883 | 2.4149 | 8492.77 | 45.75846 | 0.001079632
190 | 0.00326803 | 0.119494 | 36.6839 | 36.5644 | -0.000449369 | -0.0077288 | 17.1915 | 17.1992 | -0.00160448 | -0.0232286 | 14.4541 | 14.4774 | -0.00140276 | -0.0192435 | 13.699 | 13.7183 | 112.446 | 112.446 | 2.4327 | 8554.93 | 46.09337 | 0.001152203
191 | 0.00331761 | 0.121306 | 36.6857 | 36.5644 | -0.000442037 | -0.0076027 | 17.1916 | 17.1992 | -0.00149107 | -0.0215868 | 14.4558 | 14.4774 | -0.0013855 | -0.0190067 | 13.6993 | 13.7183 | 112.818 | 112.818 | 2.4388 | 8576.41 | 46.20911 | 0.001106202
192 | 0.00334816 | 0.122423 | 36.6868 | 36.5644 | -0.000458681 | -0.00788897 | 17.1914 | 17.1992 | -0.00152612 | -0.0220942 | 14.4553 | 14.4774 | -0.00135613 | -0.0186037 | 13.6997 | 13.7183 | 113.257 | 113.257 | 2.4546 | 8631.79 | 46.50749 | 0.001113644
193 | 0.00335391 | 0.122634 | 36.687 | 36.5644 | -0.000438305 | -0.00753851 | 17.1917 | 17.1992 | -0.00161013 | -0.0233104 | 14.4541 | 14.4774 | -0.00157195 | -0.0215644 | 13.6967 | 13.7183 | 113.879 | 113.879 | 2.4736 | 8698.48 | 46.86681 | 0.001206795
194 | 0.00334608 | 0.122347 | 36.6867 | 36.5644 | -0.000508932 | -0.00875325 | 17.1905 | 17.1992 | -0.00168678 | -0.0244201 | 14.453 | 14.4774 | -0.00145182 | -0.0199165 | 13.6984 | 13.7183 | 114.38 | 114.38 | 2.472 | 8692.83 | 46.83637 | 0.001215844
195 | 0.00337677 | 0.12347 | 36.6878 | 36.5644 | -0.000464964 | -0.00799703 | 17.1912 | 17.1992 | -0.00164216 | -0.0237742 | 14.4536 | 14.4774 | -0.00158666 | -0.0217662 | 13.6965 | 13.7183 | 115.005 | 115.005 | 2.4913 | 8760.64 | 47.20172 | 0.001231261
196 | 0.00338273 | 0.123688 | 36.688 | 36.5644 | -0.000479519 | -0.00824737 | 17.191 | 17.1992 | -0.0016043 | -0.023226 | 14.4542 | 14.4774 | -0.00147209 | -0.0201945 | 13.6981 | 13.7183 | 115.376 | 115.376 | 2.5039 | 8804.72 | 47.43922 | 0.001185303
197 | 0.00345168 | 0.126209 | 36.6906 | 36.5644 | -0.000608704 | -0.0104692 | 17.1888 | 17.1992 | -0.00177004 | -0.0256255 | 14.4518 | 14.4774 | -0.00157679 | -0.0216309 | 13.6967 | 13.7183 | 115.938 | 115.938 | 2.5193 | 8858.97 | 47.73152 | 0.001318511
198 | 0.00342767 | 0.12533 | 36.6897 | 36.5644 | -0.000545658 | -0.0093849 | 17.1899 | 17.1992 | -0.00171146 | -0.0247774 | 14.4526 | 14.4774 | -0.0015172 | -0.0208134 | 13.6975 | 13.7183 | 116.25 | 116.25 | 2.5284 | 8890.62 | 47.90205 | 0.001258106
199 | 0.00343595 | 0.125633 | 36.69 | 36.5644 | -0.000411099 | -0.00707059 | 17.1922 | 17.1992 | -0.00153362 | -0.0222027 | 14.4552 | 14.4774 | -0.00146043 | -0.0200346 | 13.6982 | 13.7183 | 116.876 | 116.876 | 2.5416 | 8936.96 | 48.15172 | 0.00113505
200 | 0.00345134 | 0.126196 | 36.6906 | 36.5644 | -0.000443479 | -0.0076275 | 17.1916 | 17.1992 | -0.00163444 | -0.0236624 | 14.4537 | 14.4774 | -0.00152381 | -0.0209041 | 13.6974 | 13.7183 | 117.373 | 117.373 | 2.5448 | 8948.26 | 48.21261 | 0.001200576
201 | 0.00348819 | 0.127544 | 36.6919 | 36.5644 | -0.000493969 | -0.00849589 | 17.1907 | 17.1992 | -0.00165236 | -0.0239219 | 14.4535 | 14.4774 | -0.0014194 | -0.0194717 | 13.6988 | 13.7183 | 117.747 | 117.747 | 2.5683 | 9030.77 | 48.65717 | 0.001188576
202 | 0.00350587 | 0.12819 | 36.6925 | 36.5644 | -0.000499186 | -0.00858562 | 17.1907 | 17.1992 | -0.00166599 | -0.0241191 | 14.4533 | 14.4774 | -0.00150354 | -0.020626 | 13.6977 | 13.7183 | 118.312 | 118.312 | 2.5799 | 9071.46 | 48.8764 | 0.001222905
203 | 0.00346287 | 0.126618 | 36.691 | 36.5644 | -0.000487987 | -0.00839301 | 17.1908 | 17.1992 | -0.00170982 | -0.0247538 | 14.4526 | 14.4774 | -0.00165806 | -0.0227457 | 13.6955 | 13.7183 | 118.497 | 118.498 | 2.5841 | 9086.16 | 48.9556 | 0.001285289
204 | 0.00345559 | 0.126351 | 36.6907 | 36.5644 | -0.000487898 | -0.00839147 | 17.1908 | 17.1992 | -0.00169273 | -0.0245063 | 14.4529 | 14.4774 | -0.00163521 | -0.0224322 | 13.6958 | 13.7183 | 119.245 | 119.246 | 2.6073 | 9167.54 | 49.39407 | 0.001271946
205 | 0.00359318 | 0.131382 | 36.6957 | 36.5644 | -0.000493037 | -0.00847986 | 17.1908 | 17.1992 | -0.00161399 | -0.0233663 | 14.454 | 14.4774 | -0.00154924 | -0.0212529 | 13.697 | 13.7183 | 119.869 | 119.869 | 2.6131 | 9187.88 | 49.50366 | 0.001218756
206 | 0.00356414 | 0.13032 | 36.6947 | 36.5644 | -0.000569383 | -0.00979296 | 17.1894 | 17.1992 | -0.00168304 | -0.024366 | 14.453 | 14.4774 | -0.00152072 | -0.0208617 | 13.6974 | 13.7183 | 120.43 | 120.43 | 2.6318 | 9253.44 | 49.8569 | 0.001257714
207 | 0.00356764 | 0.130448 | 36.6948 | 36.5644 | -0.000503495 | -0.00865974 | 17.1906 | 17.1992 | -0.00171355 | -0.0248076 | 14.4526 | 14.4774 | -0.00161649 | -0.0221754 | 13.6961 | 13.7183 | 120.868 | 120.869 | 2.6447 | 9298.65 | 50.10048 | 0.001277845
208 | 0.00357961 | 0.130886 | 36.6952 | 36.5644 | -0.000545538 | -0.00938285 | 17.1899 | 17.1992 | -0.00185809 | -0.0269003 | 14.4505 | 14.4774 | -0.00175273 | -0.0240444 | 13.6942 | 13.7183 | 121.366 | 121.366 | 2.6615 | 9357.42 | 50.41713 | 0.001385453
209 | 0.00360548 | 0.131832 | 36.6962 | 36.5644 | -0.000382064 | -0.00657121 | 17.1927 | 17.1992 | -0.00164795 | -0.023858 | 14.4535 | 14.4774 | -0.00159539 | -0.021886 | 13.6964 | 13.7183 | 121.804 | 121.805 | 2.6721 | 9394.72 | 50.6181 | 0.001208468
210 | 0.00359181 | 0.131332 | 36.6957 | 36.5644 | -0.000499673 | -0.00859399 | 17.1906 | 17.1992 | -0.00172464 | -0.0249683 | 14.4524 | 14.4774 | -0.00163636 | -0.0224481 | 13.6958 | 13.7183 | 122.18 | 122.18 | 2.6837 | 9435.41 | 50.83734 | 0.001286891
211 | 0.00364899 | 0.133423 | 36.6978 | 36.5644 | -0.000542776 | -0.00933534 | 17.1899 | 17.1992 | -0.00178505 | -0.0258428 | 14.4515 | 14.4774 | -0.00164161 | -0.0225201 | 13.6958 | 13.7183 | 122.429 | 122.429 | 2.6911 | 9461.4 | 50.97737 | 0.001323145
212 | 0.00363537 | 0.132925 | 36.6973 | 36.5644 | -0.000482377 | -0.00829652 | 17.1909 | 17.1992 | -0.00173386 | -0.0251017 | 14.4523 | 14.4774 | -0.00157867 | -0.0216567 | 13.6966 | 13.7183 | 123.303 | 123.304 | 2.7108 | 9530.35 | 51.34887 | 0.001264969
213 | 0.00367626 | 0.13442 | 36.6988 | 36.5644 | -0.000490371 | -0.00843401 | 17.1908 | 17.1992 | -0.00168685 | -0.0244212 | 14.453 | 14.4774 | -0.00156483 | -0.0214668 | 13.6968 | 13.7183 | 123.802 | 123.802 | 2.7153 | 9546.17 | 51.43411 | 0.00124735
214 | 0.00369342 | 0.135048 | 36.6994 | 36.5644 | -0.000439674 | -0.00756206 | 17.1917 | 17.1992 | -0.0016848 | -0.0243914 | 14.453 | 14.4774 | -0.00160082 | -0.0219605 | 13.6963 | 13.7183 | 124.24 | 124.24 | 2.7437 | 9645.64 | 51.97004 | 0.001241765
215 | 0.00371532 | 0.135848 | 36.7002 | 36.5644 | -0.000596404 | -0.0102577 | 17.189 | 17.1992 | -0.00180741 | -0.0261666 | 14.4512 | 14.4774 | -0.0016691 | -0.0228972 | 13.6954 | 13.7183 | 124.674 | 124.675 | 2.7482 | 9661.46 | 52.05528 | 0.001357638
216 | 0.00374139 | 0.136802 | 36.7012 | 36.5644 | -0.000444128 | -0.00763867 | 17.1916 | 17.1992 | -0.00170703 | -0.0247133 | 14.4527 | 14.4774 | -0.00167956 | -0.0230406 | 13.6952 | 13.7183 | 125.113 | 125.113 | 2.754 | 9681.81 | 52.16492 | 0.001276906
217 | 0.0037801 | 0.138217 | 36.7026 | 36.5644 | -0.000483832 | -0.00832155 | 17.1909 | 17.1992 | -0.00168022 | -0.0243251 | 14.4531 | 14.4774 | -0.00151629 | -0.0208009 | 13.6975 | 13.7183 | 125.548 | 125.548 | 2.7691 | 9734.93 | 52.45113 | 0.001226781
218 | 0.00374114 | 0.136792 | 36.7011 | 36.5644 | -0.000526164 | -0.00904963 | 17.1902 | 17.1992 | -0.00182858 | -0.0264731 | 14.4509 | 14.4774 | -0.00174695 | -0.0239651 | 13.6943 | 13.7183 | 126.236 | 126.236 | 2.7836 | 9785.79 | 52.72516 | 0.001367231
219 | 0.00382306 | 0.139788 | 36.7041 | 36.5644 | -0.000522323 | -0.00898357 | 17.1903 | 17.1992 | -0.00173388 | -0.0251021 | 14.4523 | 14.4774 | -0.00159946 | -0.0219418 | 13.6963 | 13.7183 | 126.609 | 126.609 | 2.783 | 9783.53 | 52.71298 | 0.001285221
220 | 0.00374251 | 0.136842 | 36.7012 | 36.5644 | -0.000580769 | -0.00998878 | 17.1893 | 17.1992 | -0.00185351 | -0.026834 | 14.4505 | 14.4774 | -0.00170953 | -0.0234519 | 13.6948 | 13.7183 | 127.109 | 127.109 | 2.8084 | 9872.82 | 53.19407 | 0.00138127
221 | 0.00378339 | 0.138337 | 36.7027 | 36.5644 | -0.000460919 | -0.00792746 | 17.1913 | 17.1992 | -0.00172604 | -0.0249886 | 14.4524 | 14.4774 | -0.00169731 | -0.0232842 | 13.695 | 13.7183 | 127.671 | 127.671 | 2.8342 | 9963.24 | 53.68125 | 0.001294756
222 | 0.00388886 | 0.142194 | 36.7066 | 36.5644 | -0.000442851 | -0.0076167 | 17.1916 | 17.1992 | -0.00170464 | -0.0246788 | 14.4527 | 14.4774 | -0.00161455 | -0.0221489 | 13.6961 | 13.7183 | 128.107 | 128.107 | 2.84 | 9983.59 | 53.79089 | 0.001254014
223 | 0.00374342 | 0.136876 | 36.7012 | 36.5644 | -0.000665696 | -0.0114495 | 17.1878 | 17.1992 | -0.00196618 | -0.0284651 | 14.4489 | 14.4774 | -0.00177429 | -0.0243403 | 13.6939 | 13.7183 | 128.42 | 128.42 | 2.8503 | 10019.8 | 53.98599 | 0.001468722
224 | 0.0038994 | 0.142579 | 36.7069 | 36.5644 | -0.000538071 | -0.00925441 | 17.19 | 17.1992 | -0.00175091 | -0.0253486 | 14.452 | 14.4774 | -0.00165075 | -0.0226455 | 13.6956 | 13.7183 | 129.105 | 129.105 | 2.8697 | 10087.6 | 54.35129 | 0.001313244
225 | 0.0038566 | 0.141014 | 36.7054 | 36.5644 | -0.00053709 | -0.00923753 | 17.19 | 17.1992 | -0.00184005 | -0.0266391 | 14.4507 | 14.4774 | -0.00166219 | -0.0228024 | 13.6955 | 13.7183 | 129.606 | 129.606 | 2.8842 | 10138.4 | 54.625 | 0.001346443
226 | 0.00397386 | 0.145301 | 36.7097 | 36.5644 | -0.00059028 | -0.0101524 | 17.1891 | 17.1992 | -0.00188362 | -0.0272699 | 14.4501 | 14.4774 | -0.0017356 | -0.0238095 | 13.6945 | 13.7183 | 129.918 | 129.918 | 2.8887 | 10154.3 | 54.71067 | 0.001403167
227 | 0.00383723 | 0.140306 | 36.7047 | 36.5644 | -0.000600815 | -0.0103336 | 17.1889 | 17.1992 | -0.00186967 | -0.027068 | 14.4503 | 14.4774 | -0.00162668 | -0.0223152 | 13.696 | 13.7183 | 130.542 | 130.542 | 2.9109 | 10232.2 | 55.13039 | 0.001365722
228 | 0.00390112 | 0.142642 | 36.707 | 36.5644 | -0.000728135 | -0.0125234 | 17.1867 | 17.1992 | -0.00188637 | -0.0273098 | 14.4501 | 14.4774 | -0.0016831 | -0.0230893 | 13.6952 | 13.7183 | 131.04 | 131.04 | 2.9209 | 10267.3 | 55.3195 | 0.001432535
229 | 0.00396387 | 0.144936 | 36.7093 | 36.5644 | -0.000674082 | -0.0115937 | 17.1876 | 17.1992 | -0.00192868 | -0.0279223 | 14.4495 | 14.4774 | -0.00172329 | -0.0236406 | 13.6946 | 13.7183 | 131.478 | 131.478 | 2.929 | 10295.5 | 55.47144 | 0.001442017
230 | 0.00388504 | 0.142054 | 36.7064 | 36.5644 | -0.000584977 | -0.0100612 | 17.1892 | 17.1992 | -0.00185961 | -0.0269223 | 14.4505 | 14.4774 | -0.00165258 | -0.0226706 | 13.6956 | 13.7183 | 131.852 | 131.852 | 2.9406 | 10336.2 | 55.69073 | 0.001365722
231 | 0.00400182 | 0.146324 | 36.7107 | 36.5644 | -0.000757064 | -0.0130209 | 17.1862 | 17.1992 | -0.00191762 | -0.0277621 | 14.4496 | 14.4774 | -0.00171011 | -0.0234598 | 13.6948 | 13.7183 | 132.349 | 132.349 | 2.9499 | 10369 | 55.86746 | 0.001461598
232 | 0.00396151 | 0.14485 | 36.7092 | 36.5644 | -0.000618354 | -0.0106352 | 17.1886 | 17.1992 | -0.00195934 | -0.0283661 | 14.449 | 14.4774 | -0.00180321 | -0.024737 | 13.6935 | 13.7183 | 132.786 | 132.786 | 2.9712 | 10443.6 | 56.2694 | 0.001460301
233 | 0.00400037 | 0.146271 | 36.7106 | 36.5644 | -0.000586781 | -0.0100922 | 17.1891 | 17.1992 | -0.00191678 | -0.02775 | 14.4496 | 14.4774 | -0.00185955 | -0.0255099 | 13.6928 | 13.7183 | 133.287 | 133.287 | 2.9799 | 10474.1 | 56.43373 | 0.00145437
234 | 0.00397097 | 0.145196 | 36.7096 | 36.5644 | -0.000651068 | -0.0111979 | 17.188 | 17.1992 | -0.00199822 | -0.028929 | 14.4484 | 14.4774 | -0.00184049 | -0.0252484 | 13.693 | 13.7183 | 133.598 | 133.598 | 2.9921 | 10517.1 | 56.66541 | 0.001496593
235 | 0.004048 | 0.148013 | 36.7124 | 36.5644 | -0.000642747 | -0.0110548 | 17.1882 | 17.1992 | -0.00189135 | -0.0273818 | 14.45 | 14.4774 | -0.00172128 | -0.023613 | 13.6947 | 13.7183 | 134.096 | 134.096 | 3.0025 | 10553.2 | 56.85991 | 0.001418459
236 | 0.00406972 | 0.148807 | 36.7132 | 36.5644 | -0.000676436 | -0.0116342 | 17.1876 | 17.1992 | -0.00196256 | -0.0284128 | 14.449 | 14.4774 | -0.0017126 | -0.0234939 | 13.6948 | 13.7183 | 134.598 | 134.598 | 3.0189 | 10610.9 | 57.1708 | 0.001450532
237 | 0.00408639 | 0.149416 | 36.7138 | 36.5644 | -0.000550136 | -0.00946193 | 17.1898 | 17.1992 | -0.00184277 | -0.0266785 | 14.4507 | 14.4774 | -0.00175234 | -0.024039 | 13.6942 | 13.7183 | 135.159 | 135.159 | 3.0376 | 10676.4 | 57.52371 | 0.001381749
238 | 0.00404039 | 0.147734 | 36.7121 | 36.5644 | -0.000680253 | -0.0116998 | 17.1875 | 17.1992 | -0.00205317 | -0.0297245 | 14.4477 | 14.4774 | -0.00193223 | -0.0265068 | 13.6918 | 13.7183 | 135.534 | 135.534 | 3.0392 | 10682.1 | 57.55442 | 0.001555218
239 | 0.00411349 | 0.150407 | 36.7148 | 36.5644 | -0.000568504 | -0.00977783 | 17.1895 | 17.1992 | -0.00196348 | -0.0284261 | 14.449 | 14.4774 | -0.00173661 | -0.0238233 | 13.6945 | 13.7183 | 136.158 | 136.158 | 3.0582 | 10748.8 | 57.91379 | 0.001422865
240 | 0.00410219 | 0.149994 | 36.7144 | 36.5644 | -0.000593415 | -0.0102063 | 17.189 | 17.1992 | -0.00195063 | -0.0282401 | 14.4491 | 14.4774 | -0.00182995 | -0.0251038 | 13.6932 | 13.7183 | 136.656 | 136.656 | 3.0775 | 10816.6 | 58.27909 | 0.001457998
241 | 0.00412649 | 0.150883 | 36.7152 | 36.5644 | -0.000620837 | -0.0106779 | 17.1886 | 17.1992 | -0.00191042 | -0.0276579 | 14.4497 | 14.4774 | -0.00179637 | -0.0246431 | 13.6936 | 13.7183 | 137.029 | 137.029 | 3.085 | 10842.6 | 58.41918 | 0.001442542
242 | 0.00415264 | 0.151839 | 36.7162 | 36.5644 | -0.000585653 | -0.0100728 | 17.1892 | 17.1992 | -0.00191655 | -0.0277467 | 14.4496 | 14.4774 | -0.00174496 | -0.0239379 | 13.6943 | 13.7183 | 137.157 | 137.157 | 3.0937 | 10873.1 | 58.58351 | 0.001415721
243 | 0.00411415 | 0.150431 | 36.7148 | 36.5644 | -0.000657108 | -0.0113018 | 17.1879 | 17.1992 | -0.00200285 | -0.028996 | 14.4484 | 14.4774 | -0.00182454 | -0.0250296 | 13.6933 | 13.7183 | 137.281 | 137.281 | 3.0882 | 10853.9 | 58.48006 | 0.001494833
244 | 0.00410962 | 0.150266 | 36.7146 | 36.5644 | -0.000640251 | -0.0110118 | 17.1882 | 17.1992 | -0.00198964 | -0.0288047 | 14.4486 | 14.4774 | -0.00184929 | -0.025369 | 13.6929 | 13.7183 | 137.841 | 137.841 | 3.103 | 10905.9 | 58.76024 | 0.00149306
245 | 0.00416108 | 0.152147 | 36.7165 | 36.5644 | -0.000613602 | -0.0105535 | 17.1887 | 17.1992 | -0.00199118 | -0.028827 | 14.4486 | 14.4774 | -0.00189136 | -0.0259462 | 13.6923 | 13.7183 | 138.403 | 138.403 | 3.1278 | 10992.9 | 59.22899 | 0.001498714
246 | 0.00412509 | 0.150831 | 36.7152 | 36.5644 | -0.000664692 | -0.0114322 | 17.1878 | 17.1992 | -0.0020397 | -0.0295294 | 14.4478 | 14.4774 | -0.00197378 | -0.0270768 | 13.6912 | 13.7183 | 138.654 | 138.654 | 3.1285 | 10995.2 | 59.24138 | 0.001559391
247 | 0.00420511 | 0.153757 | 36.7181 | 36.5644 | -0.000734387 | -0.0126309 | 17.1866 | 17.1992 | -0.00212429 | -0.0307541 | 14.4466 | 14.4774 | -0.00191971 | -0.0263351 | 13.6919 | 13.7183 | 139.338 | 139.338 | 3.1517 | 11076.6 | 59.67996 | 0.001592796
248 | 0.00424541 | 0.155231 | 36.7196 | 36.5644 | -0.000677433 | -0.0116513 | 17.1876 | 17.1992 | -0.00207497 | -0.0300401 | 14.4473 | 14.4774 | -0.00195559 | -0.0268273 | 13.6915 | 13.7183 | 139.712 | 139.712 | 3.1639 | 11119.5 | 59.9111 | 0.001569331
249 | 0.00414706 | 0.151635 | 36.716 | 36.5644 | -0.00078871 | -0.0135652 | 17.1857 | 17.1992 | -0.00212674 | -0.0307896 | 14.4466 | 14.4774 | -0.00193254 | -0.0265111 | 13.6918 | 13.7183 | 140.215 | 140.215 | 3.1742 | 11155.7 | 60.10614 | 0.001615997
250 | 0.00420311 | 0.153684 | 36.718 | 36.5644 | -0.000679831 | -0.0116926 | 17.1875 | 17.1992 | -0.00205135 | -0.0296981 | 14.4477 | 14.4774 | -0.00189295 | -0.025968 | 13.6923 | 13.7183 | 140.461 | 140.461 | 3.1778 | 11168.1 | 60.17295 | 0.001541377
251 | 0.00425327 | 0.155518 | 36.7199 | 36.5644 | -0.00065417 | -0.0112512 | 17.188 | 17.1992 | -0.00203977 | -0.0295305 | 14.4478 | 14.4774 | -0.0018993 | -0.0260552 | 13.6922 | 13.7183 | 141.026 | 141.026 | 3.1974 | 11237 | 60.54418 | 0.00153108
252 | 0.00423935 | 0.155009 | 36.7194 | 36.5644 | -0.000609578 | -0.0104843 | 17.1888 | 17.1992 | -0.0020976 | -0.0303678 | 14.447 | 14.4774 | -0.00196496 | -0.0269559 | 13.6913 | 13.7183 | 141.524 | 141.525 | 3.2081 | 11274.3 | 60.74515 | 0.001557379
253 | 0.00431465 | 0.157762 | 36.7221 | 36.5644 | -0.000718789 | -0.0123626 | 17.1869 | 17.1992 | -0.00211284 | -0.0305884 | 14.4468 | 14.4774 | -0.0019866 | -0.0272527 | 13.691 | 13.7183 | 142.084 | 142.084 | 3.2274 | 11342.2 | 61.11099 | 0.001606076
254 | 0.00434696 | 0.158944 | 36.7233 | 36.5644 | -0.000693678 | -0.0119307 | 17.1873 | 17.1992 | -0.00205318 | -0.0297246 | 14.4477 | 14.4774 | -0.00188616 | -0.0258748 | 13.6924 | 13.7183 | 142.27 | 142.27 | 3.2293 | 11348.9 | 61.14709 | 0.001544339
255 | 0.00433487 | 0.158502 | 36.7229 | 36.5644 | -0.00063494 | -0.0109205 | 17.1883 | 17.1992 | -0.0020489 | -0.0296627 | 14.4477 | 14.4774 | -0.0019091 | -0.0261896 | 13.6921 | 13.7183 | 142.894 | 142.895 | 3.2371 | 11376.1 | 61.29364 | 0.00153098
256 | 0.00436337 | 0.159544 | 36.7239 | 36.5644 | -0.000625012 | -0.0107497 | 17.1885 | 17.1992 | -0.00206676 | -0.0299212 | 14.4475 | 14.4774 | -0.00196377 | -0.0269395 | 13.6913 | 13.7183 | 143.459 | 143.459 | 3.2619 | 11463.1 | 61.76239 | 0.001551847
257 | 0.00433831 | 0.158628 | 36.723 | 36.5644 | -0.000734998 | -0.0126414 | 17.1866 | 17.1992 | -0.00213347 | -0.030887 | 14.4465 | 14.4774 | -0.00203321 | -0.0278921 | 13.6904 | 13.7183 | 143.957 | 143.958 | 3.2738 | 11504.9 | 61.98761 | 0.001633893
258 | 0.00439439 | 0.160678 | 36.725 | 36.5644 | -0.000755712 | -0.0129977 | 17.1862 | 17.1992 | -0.002144 | -0.0310395 | 14.4463 | 14.4774 | -0.00198871 | -0.0272817 | 13.691 | 13.7183 | 144.271 | 144.271 | 3.2893 | 11559.2 | 62.28017 | 0.001629474
259 | 0.00443933 | 0.162321 | 36.7267 | 36.5644 | -0.0006173 | -0.0106171 | 17.1886 | 17.1992 | -0.00201302 | -0.0291432 | 14.4482 | 14.4774 | -0.00191045 | -0.0262081 | 13.6921 | 13.7183 | 144.767 | 144.768 | 3.3022 | 11604.4 | 62.52371 | 0.00151359
260 | 0.00445457 | 0.162879 | 36.7272 | 36.5644 | -0.000684672 | -0.0117758 | 17.1875 | 17.1992 | -0.00208301 | -0.0301565 | 14.4472 | 14.4774 | -0.00194054 | -0.0266209 | 13.6917 | 13.7183 | 145.267 | 145.268 | 3.3177 | 11658.6 | 62.81573 | 0.001569407
261 | 0.00442814 | 0.161912 | 36.7263 | 36.5644 | -0.00063435 | -0.0109103 | 17.1883 | 17.1992 | -0.00210113 | -0.0304189 | 14.447 | 14.4774 | -0.00196808 | -0.0269986 | 13.6913 | 13.7183 | 145.641 | 145.641 | 3.3251 | 11684.6 | 62.95582 | 0.001567853
262 | 0.00441144 | 0.161301 | 36.7257 | 36.5644 | -0.000651915 | -0.0112124 | 17.188 | 17.1992 | -0.00209917 | -0.0303905 | 14.447 | 14.4774 | -0.00207497 | -0.028465 | 13.6898 | 13.7183 | 146.14 | 146.14 | 3.3441 | 11751.3 | 63.31519 | 0.001608685
263 | 0.00444871 | 0.162664 | 36.727 | 36.5644 | -0.00065562 | -0.0112762 | 17.188 | 17.1992 | -0.00209962 | -0.030397 | 14.447 | 14.4774 | -0.00202725 | -0.0278104 | 13.6905 | 13.7183 | 146.577 | 146.577 | 3.3534 | 11784.1 | 63.49192 | 0.001594163
264 | 0.0044763 | 0.163673 | 36.728 | 36.5644 | -0.000673278 | -0.0115799 | 17.1877 | 17.1992 | -0.00205285 | -0.0297199 | 14.4477 | 14.4774 | -0.00199318 | -0.027343 | 13.6909 | 13.7183 | 146.952 | 146.952 | 3.3586 | 11802.2 | 63.58944 | 0.001573103
265 | 0.00445578 | 0.162923 | 36.7273 | 36.5644 | -0.000747269 | -0.0128525 | 17.1864 | 17.1992 | -0.00218695 | -0.0316613 | 14.4457 | 14.4774 | -0.00202664 | -0.0278021 | 13.6905 | 13.7183 | 147.517 | 147.518 | 3.3789 | 11873.4 | 63.97306 | 0.00165362
266 | 0.00447283 | 0.163546 | 36.7279 | 36.5644 | -0.000839265 | -0.0144347 | 17.1848 | 17.1992 | -0.00229323 | -0.0331999 | 14.4442 | 14.4774 | -0.00219551 | -0.0301186 | 13.6882 | 13.7183 | 147.888 | 147.888 | 3.3969 | 11936.7 | 64.31412 | 0.001776002
267 | 0.00452051 | 0.16529 | 36.7296 | 36.5644 | -0.000675316 | -0.0116149 | 17.1876 | 17.1992 | -0.00219045 | -0.0317119 | 14.4457 | 14.4774 | -0.00209542 | -0.0287455 | 13.6895 | 13.7183 | 148.326 | 148.326 | 3.3992 | 11944.6 | 64.35668 | 0.001653729
268 | 0.00453843 | 0.165945 | 36.7303 | 36.5644 | -0.000615019 | -0.0105779 | 17.1887 | 17.1992 | -0.00209013 | -0.0302596 | 14.4471 | 14.4774 | -0.00201399 | -0.0276284 | 13.6907 | 13.7183 | 148.95 | 148.95 | 3.4176 | 12009 | 64.70366 | 0.001573046
269 | 0.00448815 | 0.164106 | 36.7285 | 36.5644 | -0.000719092 | -0.0123678 | 17.1869 | 17.1992 | -0.0022098 | -0.0319921 | 14.4454 | 14.4774 | -0.00203493 | -0.0279157 | 13.6904 | 13.7183 | 149.323 | 149.323 | 3.4288 | 12048.6 | 64.91703 | 0.001654607
270 | 0.00459941 | 0.168175 | 36.7325 | 36.5644 | -0.000724129 | -0.0124545 | 17.1868 | 17.1992 | -0.00218988 | -0.0317037 | 14.4457 | 14.4774 | -0.00203403 | -0.0279033 | 13.6904 | 13.7183 | 149.759 | 149.759 | 3.4427 | 12097.2 | 65.17888 | 0.001649346
271 | 0.00461099 | 0.168598 | 36.733 | 36.5644 | -0.000723778 | -0.0124484 | 17.1868 | 17.1992 | -0.00218975 | -0.0317019 | 14.4457 | 14.4774 | -0.00206416 | -0.0283168 | 13.69 | 13.7183 | 150.383 | 150.384 | 3.4569 | 12146.9 | 65.44666 | 0.001659229
272 | 0.00457651 | 0.167337 | 36.7317 | 36.5644 | -0.000794128 | -0.0136584 | 17.1856 | 17.1992 | -0.00221087 | -0.0320077 | 14.4454 | 14.4774 | -0.00208946 | -0.0286638 | 13.6896 | 13.7183 | 150.57 | 150.57 | 3.4575 | 12149.2 | 65.45905 | 0.001698153
273 | 0.00462159 | 0.168986 | 36.7333 | 36.5644 | -0.000670498 | -0.0115321 | 17.1877 | 17.1992 | -0.00219705 | -0.0318075 | 14.4456 | 14.4774 | -0.00208838 | -0.028649 | 13.6896 | 13.7183 | 150.76 | 150.76 | 3.4624 | 12166.1 | 65.55011 | 0.001651976
274 | 0.00465107 | 0.170064 | 36.7344 | 36.5644 | -0.000772296 | -0.0132829 | 17.186 | 17.1992 | -0.00225785 | -0.0326877 | 14.4447 | 14.4774 | -0.00220879 | -0.0303007 | 13.688 | 13.7183 | 151.196 | 151.196 | 3.4778 | 12220.4 | 65.84267 | 0.001746312
275 | 0.00458984 | 0.167824 | 36.7322 | 36.5644 | -0.000805573 | -0.0138552 | 17.1854 | 17.1992 | -0.00224345 | -0.0324792 | 14.4449 | 14.4774 | -0.00214597 | -0.029439 | 13.6888 | 13.7183 | 151.82 | 151.82 | 3.4939 | 12276.9 | 66.14709 | 0.001731664
276 | 0.00464644 | 0.169894 | 36.7343 | 36.5644 | -0.000801356 | -0.0137827 | 17.1855 | 17.1992 | -0.00230004 | -0.0332985 | 14.4441 | 14.4774 | -0.00216889 | -0.0297534 | 13.6885 | 13.7183 | 152.193 | 152.193 | 3.5059 | 12318.7 | 66.37231 | 0.001756762
277 | 0.0046679 | 0.170679 | 36.735 | 36.5644 | -0.000808106 | -0.0138988 | 17.1853 | 17.1992 | -0.00231625 | -0.0335332 | 14.4438 | 14.4774 | -0.00216753 | -0.0297348 | 13.6885 | 13.7183 | 152.693 | 152.693 | 3.5223 | 12376.4 | 66.68319 | 0.001763962
278 | 0.0046678 | 0.170675 | 36.735 | 36.5644 | -0.000693925 | -0.011935 | 17.1873 | 17.1992 | -0.00213449 | -0.0309018 | 14.4465 | 14.4774 | -0.00198296 | -0.0272028 | 13.6911 | 13.7183 | 153.006 | 153.006 | 3.531 | 12406.9 | 66.84752 | 0.001603792
279 | 0.00474403 | 0.173462 | 36.7378 | 36.5644 | -0.000727423 | -0.0125111 | 17.1867 | 17.1992 | -0.00219964 | -0.0318451 | 14.4455 | 14.4774 | -0.00211909 | -0.0290703 | 13.6892 | 13.7183 | 153.378 | 153.378 | 3.5426 | 12447.6 | 67.06681 | 0.001682051
280 | 0.00472297 | 0.172692 | 36.737 | 36.5644 | -0.000700807 | -0.0120533 | 17.1872 | 17.1992 | -0.00225065 | -0.0325835 | 14.4448 | 14.4774 | -0.00211237 | -0.0289782 | 13.6893 | 13.7183 | 153.879 | 153.879 | 3.55 | 12473.6 | 67.2069 | 0.001687942
281 | 0.0047573 | 0.173948 | 36.7383 | 36.5644 | -0.000546729 | -0.00940332 | 17.1898 | 17.1992 | -0.00208284 | -0.0301541 | 14.4472 | 14.4774 | -0.00203838 | -0.0279631 | 13.6903 | 13.7183 | 154.376 | 154.376 | 3.5723 | 12551.5 | 67.62662 | 0.001555983
282 | 0.00473748 | 0.173223 | 36.7376 | 36.5644 | -0.000640194 | -0.0110109 | 17.1882 | 17.1992 | -0.00217394 | -0.0314729 | 14.4459 | 14.4774 | -0.00208898 | -0.0286572 | 13.6896 | 13.7183 | 154.566 | 154.566 | 3.5774 | 12569.6 | 67.72414 | 0.001634371
283 | 0.00477122 | 0.174457 | 36.7388 | 36.5644 | -0.000760109 | -0.0130733 | 17.1862 | 17.1992 | -0.00223948 | -0.0324218 | 14.445 | 14.4774 | -0.00212137 | -0.0291015 | 13.6892 | 13.7183 | 154.939 | 154.939 | 3.5832 | 12590 | 67.83405 | 0.001706986
284 | 0.00481924 | 0.176212 | 36.7406 | 36.5644 | -0.000712312 | -0.0122512 | 17.187 | 17.1992 | -0.00224732 | -0.0325353 | 14.4448 | 14.4774 | -0.00216246 | -0.0296653 | 13.6886 | 13.7183 | 155.375 | 155.375 | 3.6032 | 12660.1 | 68.21175 | 0.001707364
285 | 0.00480515 | 0.175697 | 36.7401 | 36.5644 | -0.000734347 | -0.0126302 | 17.1866 | 17.1992 | -0.00228152 | -0.0330304 | 14.4443 | 14.4774 | -0.00213985 | -0.0293551 | 13.6889 | 13.7183 | 155.938 | 155.938 | 3.6171 | 12708.7 | 68.4736 | 0.001718572
286 | 0.00476385 | 0.174187 | 36.7385 | 36.5644 | -0.000787514 | -0.0135446 | 17.1857 | 17.1992 | -0.00236676 | -0.0342645 | 14.4431 | 14.4774 | -0.00217104 | -0.029783 | 13.6885 | 13.7183 | 156.498 | 156.498 | 3.6329 | 12764 | 68.77155 | 0.001775105
287 | 0.00478719 | 0.175041 | 36.7394 | 36.5644 | -0.000875881 | -0.0150645 | 17.1842 | 17.1992 | -0.00236202 | -0.0341958 | 14.4432 | 14.4774 | -0.00226702 | -0.0310997 | 13.6872 | 13.7183 | 156.811 | 156.811 | 3.6454 | 12808.1 | 69.00916 | 0.001834974
288 | 0.00481717 | 0.176137 | 36.7405 | 36.5644 | -0.000874013 | -0.0150324 | 17.1842 | 17.1992 | -0.0024709 | -0.0357721 | 14.4416 | 14.4774 | -0.00223755 | -0.0306953 | 13.6876 | 13.7183 | 157.186 | 157.186 | 3.6596 | 12857.8 | 69.27694 | 0.001860821
289 | 0.00484062 | 0.176994 | 36.7414 | 36.5644 | -0.000858328 | -0.0147626 | 17.1845 | 17.1992 | -0.00238754 | -0.0345653 | 14.4428 | 14.4774 | -0.0022265 | -0.0305438 | 13.6877 | 13.7183 | 157.871 | 157.871 | 3.6754 | 12913.2 | 69.57543 | 0.001824123
290 | 0.0048996 | 0.179151 | 36.7435 | 36.5644 | -0.000855519 | -0.0147143 | 17.1845 | 17.1992 | -0.00229548 | -0.0332326 | 14.4441 | 14.4774 | -0.00219657 | -0.0301332 | 13.6881 | 13.7183 | 158.245 | 158.245 | 3.6889 | 12960.7 | 69.83136 | 0.001782523
291 | 0.00489691 | 0.179052 | 36.7434 | 36.5644 | -0.000777157 | -0.0133665 | 17.1859 | 17.1992 | -0.00236816 | -0.0342848 | 14.4431 | 14.4774 | -0.00224899 | -0.0308522 | 13.6874 | 13.7183 | 158.682 | 158.682 | 3.6967 | 12987.8 | 69.97737 | 0.001798102
292 | 0.00485539 | 0.177534 | 36.7419 | 36.5644 | -0.000889217 | -0.0152939 | 17.1839 | 17.1992 | -0.00239866 | -0.0347263 | 14.4427 | 14.4774 | -0.00221969 | -0.0304504 | 13.6878 | 13.7183 | 159.12 | 159.12 | 3.7105 | 13036.4 | 70.23922 | 0.001835856
293 | 0.00492424 | 0.180052 | 36.7444 | 36.5644 | -0.000932878 | -0.0160448 | 17.1832 | 17.1992 | -0.00254627 | -0.0368633 | 14.4405 | 14.4774 | -0.00236446 | -0.0324363 | 13.6858 | 13.7183 | 159.62 | 159.62 | 3.7286 | 13099.7 | 70.58028 | 0.001947869
294 | 0.00492049 | 0.179915 | 36.7443 | 36.5644 | -0.000818161 | -0.0140718 | 17.1852 | 17.1992 | -0.00242439 | -0.0350988 | 14.4423 | 14.4774 | -0.00236915 | -0.0325007 | 13.6858 | 13.7183 | 159.992 | 159.992 | 3.7399 | 13139.3 | 70.79364 | 0.001870567
295 | 0.00492142 | 0.179949 | 36.7443 | 36.5644 | -0.000925295 | -0.0159144 | 17.1833 | 17.1992 | -0.00239747 | -0.0347091 | 14.4427 | 14.4774 | -0.00238359 | -0.0326988 | 13.6856 | 13.7183 | 160.179 | 160.179 | 3.7489 | 13170.9 | 70.9639 | 0.001902118
296 | 0.00496661 | 0.181601 | 36.746 | 36.5644 | -0.000805196 | -0.0138488 | 17.1854 | 17.1992 | -0.00235127 | -0.0340402 | 14.4433 | 14.4774 | -0.00227345 | -0.0311878 | 13.6871 | 13.7183 | 160.805 | 160.806 | 3.7643 | 13225.2 | 71.25647 | 0.001809972
297 | 0.00491293 | 0.179638 | 36.744 | 36.5644 | -0.000803237 | -0.0138151 | 17.1854 | 17.1992 | -0.00239193 | -0.0346288 | 14.4427 | 14.4774 | -0.0022536 | -0.0309155 | 13.6874 | 13.7183 | 161.18 | 161.18 | 3.7679 | 13237.6 | 71.32328 | 0.001816256
298 | 0.00497836 | 0.182031 | 36.7464 | 36.5644 | -0.000914314 | -0.0157255 | 17.1835 | 17.1992 | -0.00249644 | -0.0361419 | 14.4412 | 14.4774 | -0.00234751 | -0.0322038 | 13.6861 | 13.7183 | 161.68 | 161.68 | 3.7885 | 13310 | 71.71336 | 0.001919421
299 | 0.00496524 | 0.181551 | 36.7459 | 36.5644 | -0.000796662 | -0.013702 | 17.1855 | 17.1992 | -0.00239992 | -0.0347446 | 14.4426 | 14.4774 | -0.00226972 | -0.0311366 | 13.6871 | 13.7183 | 162.052 | 162.052 | 3.8033 | 13361.9 | 71.993 | 0.001822101
300 | 0.00494882 | 0.18095 | 36.7453 | 36.5644 | -0.000931782 | -0.0160259 | 17.1832 | 17.1992 | -0.00253622 | -0.0367177 | 14.4407 | 14.4774 | -0.00241734 | -0.0331617 | 13.6851 | 13.7183 | 162.55 | 162.551 | 3.8156 | 13404.9 | 72.22468 | 0.001961781
301 | 0.00499188 | 0.182525 | 36.7469 | 36.5644 | -0.000889016 | -0.0152904 | 17.184 | 17.1992 | -0.0025157 | -0.0364208 | 14.441 | 14.4774 | -0.0024163 | -0.0331475 | 13.6851 | 13.7183 | 162.928 | 162.928 | 3.832 | 13462.5 | 72.53502 | 0.001940339
302 | 0.00504816 | 0.184583 | 36.7489 | 36.5644 | -0.000869623 | -0.0149569 | 17.1843 | 17.1992 | -0.0024964 | -0.0361413 | 14.4412 | 14.4774 | -0.00231466 | -0.0317532 | 13.6865 | 13.7183 | 163.425 | 163.426 | 3.8423 | 13498.7 | 72.73006 | 0.001893561
303 | 0.00503492 | 0.184099 | 36.7485 | 36.5644 | -0.000815902 | -0.0140329 | 17.1852 | 17.1992 | -0.00241833 | -0.0350111 | 14.4424 | 14.4774 | -0.00234128 | -0.0321183 | 13.6862 | 13.7183 | 163.613 | 163.613 | 3.8478 | 13517.9 | 72.83351 | 0.001858504
304 | 0.00503692 | 0.184172 | 36.7485 | 36.5644 | -0.00102376 | -0.0176079 | 17.1816 | 17.1992 | -0.00264053 | -0.0382279 | 14.4391 | 14.4774 | -0.00249644 | -0.0342468 | 13.684 | 13.7183 | 164.238 | 164.238 | 3.8655 | 13580.1 | 73.16864 | 0.002053577
305 | 0.00522238 | 0.190953 | 36.7553 | 36.5644 | -0.000813823 | -0.0139971 | 17.1852 | 17.1992 | -0.00237397 | -0.0343689 | 14.443 | 14.4774 | -0.0022007 | -0.0301899 | 13.6881 | 13.7183 | 164.551 | 164.551 | 3.8762 | 13617.4 | 73.36961 | 0.001796164
306 | 0.00504947 | 0.18463 | 36.749 | 36.5644 | -0.000871047 | -0.0149813 | 17.1843 | 17.1992 | -0.00256495 | -0.0371337 | 14.4402 | 14.4774 | -0.00244685 | -0.0335665 | 13.6847 | 13.7183 | 165.049 | 165.049 | 3.8907 | 13668.2 | 73.64332 | 0.001960949
307 | 0.00512555 | 0.187413 | 36.7518 | 36.5644 | -0.000925682 | -0.015921 | 17.1833 | 17.1992 | -0.00246439 | -0.0356779 | 14.4417 | 14.4774 | -0.00226144 | -0.0310231 | 13.6873 | 13.7183 | 165.421 | 165.422 | 3.9023 | 13708.9 | 73.86261 | 0.001883837
308 | 0.00513711 | 0.187835 | 36.7522 | 36.5644 | -0.000875748 | -0.0150622 | 17.1842 | 17.1992 | -0.0024691 | -0.0357461 | 14.4416 | 14.4774 | -0.0023416 | -0.0321228 | 13.6862 | 13.7183 | 165.984 | 165.984 | 3.9223 | 13779 | 74.2403 | 0.001895483
309 | 0.00519424 | 0.189924 | 36.7543 | 36.5644 | -0.000889167 | -0.015293 | 17.1839 | 17.1992 | -0.002546 | -0.0368595 | 14.4405 | 14.4774 | -0.00237525 | -0.0325843 | 13.6857 | 13.7183 | 166.235 | 166.235 | 3.9258 | 13791.4 | 74.30711 | 0.001936806
310 | 0.00521638 | 0.190734 | 36.7551 | 36.5644 | -0.000816415 | -0.0140417 | 17.1852 | 17.1992 | -0.00245401 | -0.0355277 | 14.4418 | 14.4774 | -0.00236944 | -0.0325046 | 13.6858 | 13.7183 | 166.67 | 166.67 | 3.9368 | 13829.9 | 74.51455 | 0.001879955
311 | 0.00520201 | 0.190208 | 36.7546 | 36.5644 | -0.000866525 | -0.0149036 | 17.1843 | 17.1992 | -0.00253398 | -0.0366853 | 14.4407 | 14.4774 | -0.00242404 | -0.0332537 | 13.685 | 13.7183 | 167.106 | 167.106 | 3.9535 | 13888.7 | 74.83136 | 0.001941515
312 | 0.00520605 | 0.190356 | 36.7547 | 36.5644 | -0.000893616 | -0.0153695 | 17.1839 | 17.1992 | -0.00257494 | -0.0372784 | 14.4401 | 14.4774 | -0.00246061 | -0.0337553 | 13.6845 | 13.7183 | 167.669 | 167.669 | 3.9719 | 13953.1 | 75.17834 | 0.001976389
313 | 0.00521028 | 0.190511 | 36.7549 | 36.5644 | -0.000943453 | -0.0162267 | 17.183 | 17.1992 | -0.00254901 | -0.036903 | 14.4405 | 14.4774 | -0.00233853 | -0.0320806 | 13.6862 | 13.7183 | 167.919 | 167.919 | 3.9764 | 13968.9 | 75.26347 | 0.001943664
314 | 0.00524509 | 0.191783 | 36.7561 | 36.5644 | -0.000906283 | -0.0155874 | 17.1837 | 17.1992 | -0.00260934 | -0.0377764 | 14.4396 | 14.4774 | -0.00246551 | -0.0338226 | 13.6845 | 13.7183 | 168.417 | 168.417 | 3.9948 | 14033.3 | 75.61045 | 0.001993711
315 | 0.00526105 | 0.192367 | 36.7567 | 36.5644 | -0.000877665 | -0.0150952 | 17.1841 | 17.1992 | -0.00246851 | -0.0357375 | 14.4416 | 14.4774 | -0.00230692 | -0.0316469 | 13.6866 | 13.7183 | 168.854 | 168.854 | 4.0103 | 14087.6 | 75.90302 | 0.001884365
316 | 0.00522044 | 0.190882 | 36.7552 | 36.5644 | -0.000902605 | -0.0155241 | 17.1837 | 17.1992 | -0.00256567 | -0.0371442 | 14.4402 | 14.4774 | -0.00245732 | -0.0337102 | 13.6846 | 13.7183 | 169.042 | 169.043 | 4.0128 | 14096.6 | 75.95151 | 0.001975198
317 | 0.00527072 | 0.192721 | 36.7571 | 36.5644 | -0.000930298 | -0.0160004 | 17.1832 | 17.1992 | -0.0025422 | -0.0368043 | 14.4406 | 14.4774 | -0.0023635 | -0.0324232 | 13.6859 | 13.7183 | 169.541 | 169.541 | 4.0296 | 14155.4 | 76.26832 | 0.001945333
318 | 0.00529534 | 0.193621 | 36.758 | 36.5644 | -0.000963739 | -0.0165756 | 17.1827 | 17.1992 | -0.00258377 | -0.0374062 | 14.44 | 14.4774 | -0.00241899 | -0.0331843 | 13.6851 | 13.7183 | 170.103 | 170.103 | 4.0405 | 14193.8 | 76.47522 | 0.001988833
319 | 0.00532944 | 0.194868 | 36.7592 | 36.5644 | -0.00084033 | -0.014453 | 17.1848 | 17.1992 | -0.00251208 | -0.0363683 | 14.441 | 14.4774 | -0.00241438 | -0.0331211 | 13.6852 | 13.7183 | 170.538 | 170.538 | 4.0525 | 14235.6 | 76.70043 | 0.001922263
320 | 0.00530462 | 0.19396 | 36.7583 | 36.5644 | -0.000963518 | -0.0165718 | 17.1827 | 17.1992 | -0.0026435 | -0.0382709 | 14.4391 | 14.4774 | -0.00245497 | -0.033678 | 13.6846 | 13.7183 | 170.851 | 170.851 | 4.065 | 14279.7 | 76.93804 | 0.002020663
321 | 0.00535214 | 0.195697 | 36.7601 | 36.5644 | -0.00090389 | -0.0155462 | 17.1837 | 17.1992 | -0.00260682 | -0.0377399 | 14.4396 | 14.4774 | -0.00243091 | -0.0333478 | 13.6849 | 13.7183 | 171.414 | 171.414 | 4.0841 | 14346.4 | 77.29741 | 0.00198054
322 | 0.00533397 | 0.195033 | 36.7594 | 36.5644 | -0.000940129 | -0.0161695 | 17.1831 | 17.1992 | -0.00263732 | -0.0381814 | 14.4392 | 14.4774 | -0.00255332 | -0.0350271 | 13.6833 | 13.7183 | 171.788 | 171.788 | 4.095 | 14384.8 | 77.50431 | 0.00204359
323 | 0.00538831 | 0.19702 | 36.7614 | 36.5644 | -0.000939493 | -0.0161586 | 17.1831 | 17.1992 | -0.00264788 | -0.0383343 | 14.439 | 14.4774 | -0.0025536 | -0.035031 | 13.6833 | 13.7183 | 172.411 | 172.411 | 4.1108 | 14440.2 | 77.8028 | 0.002046991
324 | 0.00540588 | 0.197663 | 36.762 | 36.5644 | -0.000953722 | -0.0164033 | 17.1828 | 17.1992 | -0.00264973 | -0.0383612 | 14.439 | 14.4774 | -0.00249651 | -0.0342478 | 13.684 | 13.7183 | 172.786 | 172.786 | 4.1247 | 14488.8 | 78.06466 | 0.002033321
325 | 0.00539634 | 0.197314 | 36.7617 | 36.5644 | -0.000892258 | -0.0153462 | 17.1839 | 17.1992 | -0.00263034 | -0.0380804 | 14.4393 | 14.4774 | -0.00252656 | -0.0346601 | 13.6836 | 13.7183 | 173.096 | 173.096 | 4.1321 | 14514.8 | 78.20474 | 0.002016386
326 | 0.00543982 | 0.198904 | 36.7633 | 36.5644 | -0.00090966 | -0.0156455 | 17.1836 | 17.1992 | -0.00256819 | -0.0371806 | 14.4402 | 14.4774 | -0.00249496 | -0.0342266 | 13.6841 | 13.7183 | 173.535 | 173.535 | 4.1492 | 14574.7 | 78.52748 | 0.001990937
327 | 0.00546609 | 0.199864 | 36.7642 | 36.5644 | -0.00102601 | -0.0176466 | 17.1816 | 17.1992 | -0.002654 | -0.038423 | 14.439 | 14.4774 | -0.00249196 | -0.0341854 | 13.6841 | 13.7183 | 174.157 | 174.157 | 4.1598 | 14612 | 78.72845 | 0.002057323
328 | 0.00543312 | 0.198659 | 36.763 | 36.5644 | -0.000939707 | -0.0161622 | 17.1831 | 17.1992 | -0.00269802 | -0.0390603 | 14.4383 | 14.4774 | -0.00257411 | -0.0353124 | 13.683 | 13.7183 | 174.344 | 174.344 | 4.163 | 14623.3 | 78.78933 | 0.002070612
329 | 0.00546943 | 0.199986 | 36.7643 | 36.5644 | -0.00090551 | -0.0155741 | 17.1837 | 17.1992 | -0.00267907 | -0.0387859 | 14.4386 | 14.4774 | -0.00258868 | -0.0355122 | 13.6828 | 13.7183 | 175.096 | 175.096 | 4.1862 | 14704.7 | 79.22791 | 0.002057753
330 | 0.00549494 | 0.200919 | 36.7653 | 36.5644 | -0.00094865 | -0.0163161 | 17.1829 | 17.1992 | -0.00269854 | -0.0390678 | 14.4383 | 14.4774 | -0.00254102 | -0.0348585 | 13.6834 | 13.7183 | 175.28 | 175.28 | 4.1878 | 14710.4 | 79.25862 | 0.002062737
331 | 0.00550047 | 0.201121 | 36.7655 | 36.5644 | -0.00080103 | -0.0137771 | 17.1855 | 17.1992 | -0.00259764 | -0.037607 | 14.4398 | 14.4774 | -0.00252975 | -0.0347038 | 13.6836 | 13.7183 | 175.842 | 175.842 | 4.2065 | 14775.9 | 79.61153 | 0.00197614
332 | 0.00546214 | 0.19972 | 36.7641 | 36.5644 | -0.000935009 | -0.0160815 | 17.1832 | 17.1992 | -0.00271912 | -0.0393658 | 14.438 | 14.4774 | -0.00256505 | -0.0351881 | 13.6831 | 13.7183 | 176.216 | 176.216 | 4.2339 | 14872 | 80.12931 | 0.00207306
333 | 0.00560731 | 0.205028 | 36.7694 | 36.5644 | -0.000790985 | -0.0136043 | 17.1856 | 17.1992 | -0.00261291 | -0.0378281 | 14.4395 | 14.4774 | -0.00245094 | -0.0336227 | 13.6847 | 13.7183 | 176.719 | 176.719 | 4.2259 | 14843.7 | 79.97683 | 0.001951612
334 | 0.00556891 | 0.203624 | 36.768 | 36.5644 | -0.000943573 | -0.0162287 | 17.183 | 17.1992 | -0.00267091 | -0.0386678 | 14.4387 | 14.4774 | -0.00252864 | -0.0346887 | 13.6836 | 13.7183 | 176.967 | 176.967 | 4.2417 | 14899.1 | 80.27532 | 0.002047708
335 | 0.00554853 | 0.202878 | 36.7672 | 36.5644 | -0.00098063 | -0.0168661 | 17.1824 | 17.1992 | -0.00271355 | -0.0392851 | 14.4381 | 14.4774 | -0.0025831 | -0.0354357 | 13.6828 | 13.7183 | 177.532 | 177.532 | 4.2613 | 14968.1 | 80.64709 | 0.002092427
336 | 0.00552524 | 0.202027 | 36.7664 | 36.5644 | -0.000973158 | -0.0167376 | 17.1825 | 17.1992 | -0.00265359 | -0.0384171 | 14.439 | 14.4774 | -0.00252654 | -0.0346598 | 13.6836 | 13.7183 | 177.903 | 177.903 | 4.2723 | 15006.5 | 80.85399 | 0.002051096
337 | 0.00562451 | 0.205657 | 36.77 | 36.5644 | -0.000956789 | -0.016456 | 17.1828 | 17.1992 | -0.00272788 | -0.0394925 | 14.4379 | 14.4774 | -0.00262844 | -0.0360577 | 13.6822 | 13.7183 | 178.215 | 178.216 | 4.2871 | 15058.5 | 81.13416 | 0.00210437
338 | 0.00565784 | 0.206875 | 36.7712 | 36.5644 | -0.00102153 | -0.0175695 | 17.1817 | 17.1992 | -0.0027625 | -0.0399938 | 14.4374 | 14.4774 | -0.00258138 | -0.0354121 | 13.6829 | 13.7183 | 178.775 | 178.776 | 4.3 | 15103.7 | 81.37769 | 0.002121803
339 | 0.00557121 | 0.203708 | 36.7681 | 36.5644 | -0.00103904 | -0.0178706 | 17.1814 | 17.1992 | -0.00283572 | -0.0410537 | 14.4363 | 14.4774 | -0.00271418 | -0.0372339 | 13.681 | 13.7183 | 179.275 | 179.275 | 4.3206 | 15176 | 81.76724 | 0.002196313
340 | 0.00560417 | 0.204913 | 36.7693 | 36.5644 | -0.00109148 | -0.0187726 | 17.1805 | 17.1992 | -0.00285734 | -0.0413668 | 14.436 | 14.4774 | -0.00272623 | -0.0373992 | 13.6809 | 13.7183 | 179.774 | 179.774 | 4.3296 | 15207.7 | 81.93804 | 0.002225017
341 | 0.00559732 | 0.204662 | 36.769 | 36.5644 | -0.000984396 | -0.0169309 | 17.1823 | 17.1992 | -0.0026879 | -0.0389137 | 14.4385 | 14.4774 | -0.00259573 | -0.0356089 | 13.6827 | 13.7183 | 180.024 | 180.024 | 4.3451 | 15261.9 | 82.23006 | 0.002089342
342 | 0.00572906 | 0.20948 | 36.7738 | 36.5644 | -0.00103807 | -0.0178541 | 17.1814 | 17.1992 | -0.00285763 | -0.0413709 | 14.436 | 14.4774 | -0.00269425 | -0.0369605 | 13.6813 | 13.7183 | 180.775 | 180.775 | 4.3438 | 15257.4 | 82.20582 | 0.00219665
343 | 0.0057498 | 0.210238 | 36.7746 | 36.5644 | -0.00111036 | -0.0190974 | 17.1801 | 17.1992 | -0.00287448 | -0.041615 | 14.4358 | 14.4774 | -0.00271026 | -0.0371802 | 13.6811 | 13.7183 | 181.335 | 181.335 | 4.3683 | 15343.3 | 82.66864 | 0.0022317
344 | 0.00575317 | 0.210361 | 36.7747 | 36.5644 | -0.00105514 | -0.0181476 | 17.1811 | 17.1992 | -0.00287163 | -0.0415736 | 14.4358 | 14.4774 | -0.00271116 | -0.0371924 | 13.6811 | 13.7183 | 181.772 | 181.773 | 4.3838 | 15397.6 | 82.96121 | 0.002212643
345 | 0.00581879 | 0.21276 | 36.7771 | 36.5644 | -0.00110498 | -0.0190048 | 17.1802 | 17.1992 | -0.00292256 | -0.042311 | 14.4351 | 14.4774 | -0.00274974 | -0.0377217 | 13.6806 | 13.7183 | 181.959 | 181.959 | 4.3851 | 15402.1 | 82.98545 | 0.002259093
346 | 0.00583411 | 0.21332 | 36.7777 | 36.5644 | -0.000982167 | -0.0168925 | 17.1823 | 17.1992 | -0.00275818 | -0.0399312 | 14.4374 | 14.4774 | -0.00260265 | -0.0357038 | 13.6826 | 13.7183 | 182.52 | 182.52 | 4.4022 | 15462 | 83.30819 | 0.002114332
347 | 0.00573354 | 0.209643 | 36.774 | 36.5644 | -0.00109073 | -0.0187597 | 17.1805 | 17.1992 | -0.00293646 | -0.0425122 | 14.4349 | 14.4774 | -0.00280666 | -0.0385026 | 13.6798 | 13.7183 | 183.143 | 183.143 | 4.4234 | 15536.6 | 83.71013 | 0.00227795
348 | 0.00582837 | 0.213111 | 36.7775 | 36.5644 | -0.000967766 | -0.0166448 | 17.1826 | 17.1992 | -0.00275863 | -0.0399377 | 14.4374 | 14.4774 | -0.00264004 | -0.0362168 | 13.6821 | 13.7183 | 183.269 | 183.27 | 4.4144 | 15504.9 | 83.53933 | 0.002122145
349 | 0.00580057 | 0.212094 | 36.7765 | 36.5644 | -0.00099629 | -0.0171354 | 17.1821 | 17.1992 | -0.00282268 | -0.0408649 | 14.4365 | 14.4774 | -0.00268026 | -0.0367686 | 13.6815 | 13.7183 | 183.83 | 183.83 | 4.4511 | 15633.8 | 84.23384 | 0.00216641
350 | 0.0057632 | 0.210728 | 36.7751 | 36.5644 | -0.00102913 | -0.0177002 | 17.1815 | 17.1992 | -0.00284977 | -0.0412573 | 14.4361 | 14.4774 | -0.00272885 | -0.0374351 | 13.6808 | 13.7183 | 184.144 | 184.144 | 4.4502 | 15630.4 | 84.21552 | 0.002202583
351 | 0.00588434 | 0.215157 | 36.7795 | 36.5644 | -0.0010007 | -0.0172113 | 17.182 | 17.1992 | -0.00282036 | -0.0408314 | 14.4365 | 14.4774 | -0.00273912 | -0.0375761 | 13.6807 | 13.7183 | 184.515 | 184.516 | 4.4637 | 15677.9 | 84.47144 | 0.002186727
352 | 0.0058491 | 0.213869 | 36.7782 | 36.5644 | -0.00100181 | -0.0172304 | 17.182 | 17.1992 | -0.00284622 | -0.0412058 | 14.4362 | 14.4774 | -0.0026815 | -0.0367856 | 13.6815 | 13.7183 | 185.014 | 185.015 | 4.4811 | 15738.9 | 84.80011 | 0.00217651
353 | 0.00581865 | 0.212755 | 36.7771 | 36.5644 | -0.00102733 | -0.0176694 | 17.1816 | 17.1992 | -0.00287697 | -0.0416509 | 14.4357 | 14.4774 | -0.00277357 | -0.0380486 | 13.6802 | 13.7183 | 185.267 | 185.267 | 4.4876 | 15761.5 | 84.921875 | 0.002225957
354 | 0.00594624 | 0.21742 | 36.7818 | 36.5644 | -0.00105888 | -0.0182119 | 17.181 | 17.1992 | -0.00291036 | -0.0421344 | 14.4352 | 14.4774 | -0.00269645 | -0.0369907 | 13.6813 | 13.7183 | 185.89 | 185.89 | 4.5085 | 15835 | 85.31789 | 0.002221897
355 | 0.00591175 | 0.216159 | 36.7805 | 36.5644 | -0.00109612 | -0.0188524 | 17.1804 | 17.1992 | -0.00292744 | -0.0423817 | 14.435 | 14.4774 | -0.00273364 | -0.0375008 | 13.6808 | 13.7183 | 186.325 | 186.326 | 4.5269 | 15899.4 | 85.66487 | 0.0022524
356 | 0.00591574 | 0.216305 | 36.7807 | 36.5644 | -0.00116323 | -0.0200066 | 17.1792 | 17.1992 | -0.00301944 | -0.0437136 | 14.4337 | 14.4774 | -0.00287083 | -0.0393828 | 13.6789 | 13.7183 | 186.639 | 186.639 | 4.5314 | 15915.2 | 85.75 | 0.002351167
357 | 0.00593971 | 0.217182 | 36.7815 | 36.5644 | -0.00107166 | -0.0184318 | 17.1808 | 17.1992 | -0.00288786 | -0.0418087 | 14.4356 | 14.4774 | -0.00279184 | -0.0382992 | 13.68 | 13.7183 | 187.137 | 187.137 | 4.5375 | 15936.7 | 85.86584 | 0.002250453
358 | 0.00601864 | 0.220068 | 36.7844 | 36.5644 | -0.00105872 | -0.0182092 | 17.181 | 17.1992 | -0.00290353 | -0.0420356 | 14.4353 | 14.4774 | -0.00274316 | -0.0376315 | 13.6806 | 13.7183 | 187.511 | 187.511 | 4.5623 | 16023.7 | 86.33459 | 0.002235137
359 | 0.00596776 | 0.218207 | 36.7826 | 36.5644 | -0.00108077 | -0.0185884 | 17.1807 | 17.1992 | -0.00287344 | -0.0415999 | 14.4358 | 14.4774 | -0.00277132 | -0.0380177 | 13.6803 | 13.7183 | 188.01 | 188.01 | 4.5855 | 16105.1 | 86.77317 | 0.002241843
360 | 0.00600628 | 0.219616 | 36.784 | 36.5644 | -0.0010638 | -0.0182966 | 17.1809 | 17.1992 | -0.00289238 | -0.0418741 | 14.4355 | 14.4774 | -0.00283274 | -0.0388603 | 13.6794 | 13.7183 | 188.324 | 188.324 | 4.591 | 16124.3 | 86.87662 | 0.002262973
361 | 0.00607424 | 0.222101 | 36.7865 | 36.5644 | -0.000986043 | -0.0169592 | 17.1823 | 17.1992 | -0.00282885 | -0.0409543 | 14.4364 | 14.4774 | -0.00267569 | -0.0367059 | 13.6816 | 13.7183 | 188.699 | 188.699 | 4.6 | 16156 | 87.04741 | 0.002163528
362 | 0.00602281 | 0.22022 | 36.7846 | 36.5644 | -0.001082 | -0.0186096 | 17.1806 | 17.1992 | -0.00300593 | -0.043518 | 14.4339 | 14.4774 | -0.00287047 | -0.039378 | 13.6789 | 13.7183 | 189.073 | 189.073 | 4.6036 | 16168.4 | 87.11422 | 0.002319467
363 | 0.00598467 | 0.218825 | 36.7832 | 36.5644 | -0.00110792 | -0.0190554 | 17.1802 | 17.1992 | -0.00300696 | -0.0435329 | 14.4338 | 14.4774 | -0.00292954 | -0.0401882 | 13.6781 | 13.7183 | 189.509 | 189.509 | 4.6229 | 16236.2 | 87.47953 | 0.00234814
364 | 0.00609223 | 0.222758 | 36.7871 | 36.5644 | -0.00117745 | -0.0202512 | 17.179 | 17.1992 | -0.00300851 | -0.0435554 | 14.4338 | 14.4774 | -0.00278918 | -0.0382627 | 13.68 | 13.7183 | 189.884 | 189.884 | 4.6332 | 16272.4 | 87.67457 | 0.002325047
365 | 0.00602542 | 0.220316 | 36.7847 | 36.5644 | -0.00114221 | -0.0196451 | 17.1796 | 17.1992 | -0.00302017 | -0.0437242 | 14.4337 | 14.4774 | -0.00287769 | -0.0394769 | 13.6788 | 13.7183 | 190.383 | 190.383 | 4.6535 | 16343.6 | 88.05819 | 0.00234669
366 | 0.0060598 | 0.221573 | 36.7859 | 36.5644 | -0.00106969 | -0.0183979 | 17.1808 | 17.1992 | -0.00296211 | -0.0428836 | 14.4345 | 14.4774 | -0.00281088 | -0.0385604 | 13.6797 | 13.7183 | 190.571 | 190.571 | 4.6552 | 16349.2 | 88.08836 | 0.002280893
367 | 0.00606606 | 0.221802 | 36.7862 | 36.5644 | -0.00112952 | -0.0194269 | 17.1798 | 17.1992 | -0.00301609 | -0.0436651 | 14.4337 | 14.4774 | -0.00293269 | -0.0402314 | 13.6781 | 13.7183 | 191.07 | 191.07 | 4.6745 | 16417.1 | 88.4542 | 0.002359433
368 | 0.00608144 | 0.222364 | 36.7867 | 36.5644 | -0.00118964 | -0.0204609 | 17.1788 | 17.1992 | -0.00308861 | -0.044715 | 14.4327 | 14.4774 | -0.00286264 | -0.0392705 | 13.679 | 13.7183 | 191.504 | 191.504 | 4.6887 | 16466.8 | 88.72198 | 0.002380297
369 | 0.00616959 | 0.225587 | 36.7899 | 36.5644 | -0.0010626 | -0.018276 | 17.181 | 17.1992 | -0.00298714 | -0.0432459 | 14.4341 | 14.4774 | -0.00293852 | -0.0403114 | 13.678 | 13.7183 | 191.941 | 191.941 | 4.699 | 16503 | 88.91703 | 0.00232942
370 | 0.00617608 | 0.225824 | 36.7902 | 36.5644 | -0.00117425 | -0.0201962 | 17.179 | 17.1992 | -0.00303323 | -0.0439131 | 14.4335 | 14.4774 | -0.00290785 | -0.0398906 | 13.6784 | 13.7183 | 192.253 | 192.253 | 4.7135 | 16553.8 | 89.19073 | 0.002371777
371 | 0.0060709 | 0.221978 | 36.7863 | 36.5644 | -0.00115546 | -0.019873 | 17.1794 | 17.1992 | -0.00301413 | -0.0436366 | 14.4337 | 14.4774 | -0.00292463 | -0.0401209 | 13.6782 | 13.7183 | 192.69 | 192.69 | 4.7251 | 16594.5 | 89.41002 | 0.00236474
372 | 0.00616543 | 0.225435 | 36.7898 | 36.5644 | -0.00113638 | -0.0195448 | 17.1797 | 17.1992 | -0.00304995 | -0.0441553 | 14.4332 | 14.4774 | -0.00289091 | -0.0396583 | 13.6786 | 13.7183 | 193.502 | 193.502 | 4.7418 | 16653.3 | 89.72683 | 0.00235908
373 | 0.00622177 | 0.227495 | 36.7919 | 36.5644 | -0.00118686 | -0.0204132 | 17.1788 | 17.1992 | -0.00312481 | -0.045239 | 14.4321 | 14.4774 | -0.00296619 | -0.0406911 | 13.6776 | 13.7183 | 193.939 | 193.939 | 4.7557 | 16701.9 | 89.98869 | 0.002425953
374 | 0.0062308 | 0.227825 | 36.7922 | 36.5644 | -0.00114843 | -0.0197521 | 17.1795 | 17.1992 | -0.00303506 | -0.0439397 | 14.4334 | 14.4774 | -0.0029216 | -0.0400793 | 13.6782 | 13.7183 | 194.314 | 194.314 | 4.7696 | 16750.5 | 90.25054 | 0.002368363
375 | 0.00624294 | 0.228269 | 36.7926 | 36.5644 | -0.00117064 | -0.020134 | 17.1791 | 17.1992 | -0.003147 | -0.0455603 | 14.4318 | 14.4774 | -0.00297702 | -0.0408397 | 13.6774 | 13.7183 | 194.751 | 194.751 | 4.7776 | 16778.7 | 90.40248 | 0.002431553
376 | 0.00622088 | 0.227462 | 36.7918 | 36.5644 | -0.00117 | -0.0201232 | 17.1791 | 17.1992 | -0.00308854 | -0.044714 | 14.4327 | 14.4774 | -0.00293286 | -0.0402338 | 13.678 | 13.7183 | 195.061 | 195.061 | 4.787 | 16811.5 | 90.5792 | 0.002397133
377 | 0.00632737 | 0.231356 | 36.7957 | 36.5644 | -0.00119723 | -0.0205915 | 17.1786 | 17.1992 | -0.00313248 | -0.0453501 | 14.432 | 14.4774 | -0.00294103 | -0.0403459 | 13.6779 | 13.7183 | 195.248 | 195.248 | 4.7937 | 16835.3 | 90.70744 | 0.00242358
378 | 0.00634849 | 0.232129 | 36.7965 | 36.5644 | -0.0012175 | -0.0209401 | 17.1783 | 17.1992 | -0.00313874 | -0.0454407 | 14.4319 | 14.4774 | -0.00291824 | -0.0400332 | 13.6782 | 13.7183 | 195.874 | 195.874 | 4.8169 | 16916.6 | 91.14547 | 0.002424827
379 | 0.00632204 | 0.231161 | 36.7955 | 36.5644 | -0.00123672 | -0.0212706 | 17.178 | 17.1992 | -0.00317359 | -0.0459452 | 14.4314 | 14.4774 | -0.00301088 | -0.0413041 | 13.677 | 13.7183 | 196.249 | 196.249 | 4.834 | 16976.5 | 91.46821 | 0.00247373
380 | 0.00634644 | 0.232054 | 36.7964 | 36.5644 | -0.00124958 | -0.0214918 | 17.1777 | 17.1992 | -0.00319498 | -0.046255 | 14.4311 | 14.4774 | -0.00302591 | -0.0415102 | 13.6768 | 13.7183 | 196.683 | 196.683 | 4.8414 | 17002.5 | 91.6083 | 0.002490157
381 | 0.00635159 | 0.232242 | 36.7966 | 36.5644 | -0.0012727 | -0.0218895 | 17.1774 | 17.1992 | -0.00323234 | -0.0467959 | 14.4306 | 14.4774 | -0.00309332 | -0.042435 | 13.6758 | 13.7183 | 197.058 | 197.058 | 4.8569 | 17056.8 | 91.90086 | 0.002532787
382 | 0.00632954 | 0.231436 | 36.7958 | 36.5644 | -0.00123473 | -0.0212364 | 17.178 | 17.1992 | -0.00319306 | -0.0462272 | 14.4312 | 14.4774 | -0.00303431 | -0.0416255 | 13.6767 | 13.7183 | 197.496 | 197.496 | 4.8682 | 17096.4 | 92.11422 | 0.002487367
383 | 0.00635094 | 0.232218 | 36.7966 | 36.5644 | -0.00118805 | -0.0204336 | 17.1788 | 17.1992 | -0.00310926 | -0.0450139 | 14.4324 | 14.4774 | -0.00293975 | -0.0403282 | 13.678 | 13.7183 | 197.87 | 197.87 | 4.8837 | 17150.6 | 92.40625 | 0.002412353
384 | 0.00636596 | 0.232767 | 36.7971 | 36.5644 | -0.00122764 | -0.0211146 | 17.1781 | 17.1992 | -0.00315939 | -0.0457396 | 14.4316 | 14.4774 | -0.00297892 | -0.0408657 | 13.6774 | 13.7183 | 198.306 | 198.306 | 4.894 | 17186.8 | 92.60129 | 0.002455317
385 | 0.00643482 | 0.235285 | 36.7996 | 36.5644 | -0.00124351 | -0.0213874 | 17.1779 | 17.1992 | -0.00322426 | -0.0466788 | 14.4307 | 14.4774 | -0.00303933 | -0.0416944 | 13.6766 | 13.7183 | 198.68 | 198.68 | 4.9036 | 17220.7 | 92.78394 | 0.002502367
386 | 0.00638673 | 0.233527 | 36.7979 | 36.5644 | -0.00126904 | -0.0218266 | 17.1774 | 17.1992 | -0.00317295 | -0.045936 | 14.4314 | 14.4774 | -0.00301754 | -0.0413955 | 13.6769 | 13.7183 | 198.932 | 198.932 | 4.9165 | 17265.9 | 93.02748 | 0.00248651
387 | 0.00642595 | 0.234961 | 36.7993 | 36.5644 | -0.00123517 | -0.0212441 | 17.178 | 17.1992 | -0.00320914 | -0.0464599 | 14.4309 | 14.4774 | -0.00309427 | -0.042448 | 13.6758 | 13.7183 | 199.304 | 199.304 | 4.9275 | 17304.3 | 93.234375 | 0.00251286
388 | 0.00642236 | 0.234829 | 36.7992 | 36.5644 | -0.00137829 | -0.0237056 | 17.1755 | 17.1992 | -0.00328618 | -0.0475753 | 14.4298 | 14.4774 | -0.00313767 | -0.0430435 | 13.6752 | 13.7183 | 199.803 | 199.803 | 4.9468 | 17372.1 | 93.59968 | 0.002600713
389 | 0.00648056 | 0.236957 | 36.8013 | 36.5644 | -0.00122736 | -0.0211097 | 17.1781 | 17.1992 | -0.00314244 | -0.0454943 | 14.4319 | 14.4774 | -0.00300896 | -0.0412778 | 13.677 | 13.7183 | 200.302 | 200.302 | 4.9517 | 17389.1 | 93.69127 | 0.002459587
390 | 0.00650064 | 0.237692 | 36.8021 | 36.5644 | -0.00120389 | -0.0207061 | 17.1785 | 17.1992 | -0.00323577 | -0.0468455 | 14.4305 | 14.4774 | -0.00317727 | -0.0435867 | 13.6747 | 13.7183 | 200.74 | 200.741 | 4.9749 | 17470.5 | 94.12985 | 0.002538977
391 | 0.00653271 | 0.238864 | 36.8032 | 36.5644 | -0.00119416 | -0.0205387 | 17.1787 | 17.1992 | -0.00318455 | -0.046104 | 14.4313 | 14.4774 | -0.00337187 | -0.0462563 | 13.672 | 13.7183 | 201.739 | 201.74 | 4.9871 | 17513.4 | 94.36099 | 0.002583527
392 | 0.00652914 | 0.238734 | 36.8031 | 36.5644 | -0.00126625 | -0.0217786 | 17.1775 | 17.1992 | -0.00330203 | -0.0478047 | 14.4296 | 14.4774 | -0.00350975 | -0.0481478 | 13.6701 | 13.7183 | 201.865 | 201.865 | 4.9894 | 17521.3 | 94.40356 | 0.002692677
393 | 0.00660667 | 0.241569 | 36.8059 | 36.5644 | -0.00125436 | -0.0215741 | 17.1777 | 17.1992 | -0.00321894 | -0.0466018 | 14.4308 | 14.4774 | -0.00336721 | -0.0461924 | 13.6721 | 13.7183 | 202.299 | 202.299 | 4.9987 | 17554.1 | 94.58028 | 0.002613503
394 | 0.00662051 | 0.242075 | 36.8064 | 36.5644 | -0.00123474 | -0.0212367 | 17.178 | 17.1992 | -0.00325571 | -0.0471342 | 14.4302 | 14.4774 | -0.00342617 | -0.0470011 | 13.6713 | 13.7183 | 202.799 | 202.799 | 5.0184 | 17623.1 | 94.95205 | 0.002638873
395 | 0.00100762 | 0.036843 | 36.6012 | 36.5644 | -3.16191e-05 | -0.000543824 | 17.1987 | 17.1992 | -0.000389513 | -0.00563913 | 14.4717 | 14.4774 | -0.000763194 | -0.0104697 | 13.7078 | 13.7183 | 203.548 | 203.548 | 2.3173 | 8150.3 | 43.91325 | 0.0003947754
396 | 0.000887087 | 0.0324358 | 36.5968 | 36.5644 | 8.83986e-05 | 0.00152039 | 17.2008 | 17.1992 | -0.000250057 | -0.00362017 | 14.4738 | 14.4774 | -0.000492366 | -0.00675441 | 13.7115 | 13.7183 | 203.672 | 203.672 | 1.0552 | 3724.2 | 20.06573 | 0.0002180081
397 | 0.000846354 | 0.0309464 | 36.5953 | 36.5644 | 7.88215e-05 | 0.00135567 | 17.2006 | 17.1992 | -0.000161602 | -0.00233958 | 14.475 | 14.4774 | -0.000473051 | -0.00648945 | 13.7118 | 13.7183 | 203.798 | 203.799 | 0.4815 | 1712.33 | 9.225916 | 0.0001852772
398 | 0.000793123 | 0.029 | 36.5934 | 36.5644 | 8.28714e-05 | 0.00142532 | 17.2007 | 17.1992 | -0.000185032 | -0.00267877 | 14.4747 | 14.4774 | -0.000485145 | -0.00665535 | 13.7116 | 13.7183 | 203.923 | 203.923 | 0.2147 | 776.476 | 4.183599 | 0.0001957685
399 | 0.000762281 | 0.0278723 | 36.5922 | 36.5644 | 8.04549e-05 | 0.00138376 | 17.2006 | 17.1992 | -0.000186706 | -0.00270301 | 14.4747 | 14.4774 | -0.000455409 | -0.00624743 | 13.712 | 13.7183 | 204.047 | 204.048 | 0.0964 | 361.67 | 1.948653 | 0.00018722
400 | 0.000774084 | 0.0283039 | 36.5927 | 36.5644 | -5.50734e-05 | -0.00094722 | 17.1983 | 17.1992 | -0.000219407 | -0.00317643 | 14.4742 | 14.4774 | -0.000356404 | -0.00488925 | 13.7134 | 13.7183 | 204.172 | 204.172 | 0.0445 | 179.698 | 0.9682004 | 0.0002102948
401 | 0.000735833 | 0.0269053 | 36.5913 | 36.5644 | 3.73686e-05 | 0.000642711 | 17.1999 | 17.1992 | -0.000187921 | -0.0027206 | 14.4747 | 14.4774 | -0.00043603 | -0.00598159 | 13.7123 | 13.7183 | 204.301 | 204.301 | 0.0245 | 109.622 | 0.5906358 | 0.0001955275
402 | 0.000728251 | 0.026628 | 36.591 | 36.5644 | 8.81357e-05 | 0.00151587 | 17.2008 | 17.1992 | -0.000143235 | -0.00207367 | 14.4753 | 14.4774 | -0.000343069 | -0.00470631 | 13.7136 | 13.7183 | 204.424 | 204.424 | 0.0168 | 82.4955 | 0.4444801 | 0.0001327228
403 | 0.000713739 | 0.0260974 | 36.5905 | 36.5644 | 0.000113005 | 0.0019436 | 17.2012 | 17.1992 | -0.000104901 | -0.00151869 | 14.4759 | 14.4774 | -0.000382559 | -0.00524805 | 13.713 | 13.7183 | 204.547 | 204.548 | 0.0013 | 28.243 | 0.1521713 | 0.0001248183
404 | 0.000503381 | 0.0184058 | 36.5828 | 36.5644 | -2.25997e-05 | -0.000388698 | 17.1989 | 17.1992 | -0.00021296 | -0.0030831 | 14.4743 | 14.4774 | -0.000281927 | -0.00386756 | 13.7144 | 13.7183 | 207.606 | 207.606 | -0.0064 | 1.1168 | 0.006017241 | 0.0001724956
405 | 0.000549699 | 0.0200994 | 36.5845 | 36.5644 | 3.4008e-05 | 0.000584912 | 17.1998 | 17.1992 | -0.000158135 | -0.00228938 | 14.4751 | 14.4774 | -0.000270526 | -0.00371115 | 13.7146 | 13.7183 | 207.853 | 207.853 | 0.0055 | 42.9364 | 0.2313384 | 0.000131551
406 | 0.000527692 | 0.0192947 | 36.5837 | 36.5644 | -3.15642e-05 | -0.000542881 | 17.1987 | 17.1992 | -0.000170338 | -0.00246605 | 14.4749 | 14.4774 | -0.000257078 | -0.00352667 | 13.7148 | 13.7183 | 208.042 | 208.042 | -0.0048 | 6.7681 | 0.03646606 | 0.0001529934
407 | 0.00056221 | 0.0205568 | 36.5849 | 36.5644 | 5.17997e-05 | 0.000890915 | 17.2001 | 17.1992 | -0.000125384 | -0.00181523 | 14.4756 | 14.4774 | -0.000301605 | -0.0041375 | 13.7141 | 13.7183 | 208.477 | 208.477 | -0.0019 | 16.9404 | 0.09127371 | 0.0001250631