## L30NTX
| Ult Load, N | Ult Stress, MPa | Failure Strain, % | Ex, MPa | νyx | νzx
average | 17703.55 | 100.2358 | 1.196% | 13552.2 | 0.6772032 | 0.2279824 | 7.816667
sr. dev. | 743.9032 | 5.844282 | 0.1232% | 763.7167 | 0.09480888 | 0.07885519 | 22.61
CV | 4.202% | 5.831% | 10.3% | 5.635% | 14% | 34.59%
1 | 17100.75195 | 94.20531 | 1.118% | 12670.35 | 0.7040359 | 0.1722234
2 | 18534.91797 | 105.87413 | 1.338% | 13997.46 | 0.7557038
3 | 17474.97656 | 100.62782 | 1.132% | 13988.79 | 0.5718699 | 0.2837414

## L30NTX-1
General : End date | 5/28/2025
General : Specimen number (included) | 1
Maximum Load : Maximum Load | 17100.75195 | N
Specimen choice input : Fiber direction | <None>
Specimen properties : Thickness | 7.92 | mm
Specimen properties : Width | 22.92 | mm
Specimen properties : Length | 200 | mm
Modulus (Chord 0,05 % - 0,25 %) : Modulus (Chord 0,05 % - 0,25 %) | 9320.44578 | MPa |  | 2048
Strain : Tensile strain (Extension) gauge length | 25 | mm |  | Failure Strain, % | Ult Load, N | Ult Stress, MPa |  |  | Ex, MPa | νyx
|  |  |  | 0.01118 | 17100.75195 | 94.20531 |  |  | 12670.35 | 0.7040359
Time | Extension | Strain 1 | Tensile extension | Tensile strain (Strain 1) | Load | Tensile stress | Transverse deformation | Transverse strain
(s) | (mm) | (mm/mm) | (mm) | (mm/mm) | (N) | (MPa) | (mm) | (mm/mm)
0 | 0 | -1e-05 | 1e-05 | -1e-05 | 73.18764 | 0.40318 | 2e-05 | 0
0.1 | 0.00098 | 0 | 0.00017 | 0 | 87.82813 | 0.48383 | 0.00011 | 0
0.2 | 0.00341 | 0 | 0.00061 | 0 | 126.63761 | 0.69763 | 0.0004 | 2e-05
0.3 | 0.00808 | 3e-05 | 0.0015 | 3e-05 | 201.96187 | 1.11258 | 0.00094 | 4e-05
0.4 | 0.01105 | 4e-05 | 0.00205 | 4e-05 | 246.89682 | 1.36012 | 0.00127 | 6e-05
0.5 | 0.0148 | 6e-05 | 0.00274 | 6e-05 | 303.50549 | 1.67196 | 0.00169 | 7e-05
0.6 | 0.01795 | 7e-05 | 0.0033 | 7e-05 | 348.71271 | 1.921 | 0.00204 | 9e-05
0.7 | 0.02126 | 9e-05 | 0.00385 | 9e-05 | 394.44803 | 2.17295 | 0.00239 | 0.0001
0.8 | 0.02478 | 0.00011 | 0.00444 | 0.00011 | 443.44617 | 2.44287 | 0.00276 | 0.00012
0.9 | 0.02778 | 0.00012 | 0.00493 | 0.00012 | 482.35324 | 2.65721 | 0.00305 | 0.00013
1 | 0.03176 | 0.00013 | 0.00559 | 0.00013 | 536.45319 | 2.95524 | 0.00346 | 0.00015
1.1 | 0.03442 | 0.00015 | 0.00602 | 0.00015 | 569.1651 | 3.13544 | 0.00369 | 0.00016
1.2 | 0.03812 | 0.00016 | 0.00662 | 0.00016 | 617.92859 | 3.40407 | 0.00404 | 0.00018
1.3 | 0.0416 | 0.00018 | 0.00716 | 0.00018 | 663.27264 | 3.65386 | 0.00438 | 0.00019
1.4 | 0.04446 | 0.00019 | 0.00761 | 0.00019 | 697.87903 | 3.8445 | 0.00464 | 0.0002
1.5 | 0.0482 | 0.00021 | 0.00821 | 0.00021 | 747.46283 | 4.11765 | 0.005 | 0.00022
1.6 | 0.05116 | 0.00022 | 0.00868 | 0.00022 | 783.21503 | 4.31461 | 0.00527 | 0.00023
1.7 | 0.05499 | 0.00023 | 0.00929 | 0.00023 | 832.362 | 4.58535 | 0.00562 | 0.00025
1.8 | 0.05782 | 0.00025 | 0.00973 | 0.00025 | 865.72998 | 4.76917 | 0.00587 | 0.00026
1.9 | 0.06131 | 0.00026 | 0.01027 | 0.00026 | 908.31006 | 5.00374 | 0.00616 | 0.00027
2 | 0.06493 | 0.00027 | 0.01081 | 0.00027 | 953.51691 | 5.25277 | 0.00648 | 0.00028
2.1 | 0.06772 | 0.00029 | 0.01121 | 0.00029 | 983.57898 | 5.41838 | 0.00669 | 0.00029
2.2 | 0.0716 | 0.0003 | 0.01181 | 0.0003 | 1031.88525 | 5.68449 | 0.00702 | 0.00031
2.3 | 0.07456 | 0.00031 | 0.01223 | 0.00031 | 1063.96887 | 5.86124 | 0.00726 | 0.00032
2.4 | 0.07818 | 0.00033 | 0.01276 | 0.00033 | 1105.59375 | 6.09054 | 0.00754 | 0.00033
2.5 | 0.08122 | 0.00034 | 0.01319 | 0.00034 | 1139.19849 | 6.27566 | 0.00778 | 0.00034
2.6 | 0.08466 | 0.00036 | 0.01366 | 0.00036 | 1176.89624 | 6.48333 | 0.00804 | 0.00035
2.7 | 0.0884 | 0.00037 | 0.01419 | 0.00037 | 1219.79224 | 6.71964 | 0.00833 | 0.00036
2.8 | 0.091 | 0.00038 | 0.01452 | 0.00038 | 1243.64172 | 6.85102 | 0.0085 | 0.00037
2.9 | 0.09499 | 0.00039 | 0.0151 | 0.00039 | 1289.17212 | 7.10184 | 0.00879 | 0.00038
3 | 0.09799 | 0.0004 | 0.01548 | 0.0004 | 1318.23853 | 7.26197 | 0.00898 | 0.00039
3.1 | 0.10142 | 0.00042 | 0.01593 | 0.00042 | 1352.20007 | 7.44905 | 0.00923 | 0.0004
3.2 | 0.10461 | 0.00042 | 0.01633 | 0.00042 | 1383.84277 | 7.62337 | 0.00943 | 0.00041
3.3 | 0.10787 | 0.00044 | 0.01673 | 0.00044 | 1414.65308 | 7.7931 | 0.00965 | 0.00042
3.4 | 0.11178 | 0.00045 | 0.01724 | 0.00045 | 1454.62659 | 8.01331 | 0.00993 | 0.00043
3.5 | 0.11438 | 0.00046 | 0.01751 | 0.00046 | 1473.66724 | 8.1182 | 0.01006 | 0.00044
3.6 | 0.11822 | 0.00047 | 0.01799 | 0.00047 | 1511.04602 | 8.32411 | 0.01031 | 0.00045
3.7 | 0.12145 | 0.00048 | 0.01836 | 0.00048 | 1538.20361 | 8.47372 | 0.01049 | 0.00046
3.8 | 0.12463 | 0.00049 | 0.01869 | 0.00049 | 1562.57727 | 8.60799 | 0.01066 | 0.00047
3.9 | 0.12801 | 0.0005 | 0.01905 | 0.0005 | 1591.71655 | 8.76851 | 0.01085 | 0.00047
4 | 0.13126 | 0.0005 | 0.01937 | 0.0005 | 1616.24817 | 8.90365 | 0.01101 | 0.00048
4.1 | 0.13503 | 0.00052 | 0.01979 | 0.00052 | 1648.16602 | 9.07948 | 0.01122 | 0.00049
4.2 | 0.13773 | 0.00053 | 0.02001 | 0.00053 | 1663.88879 | 9.1661 | 0.01131 | 0.00049
4.3 | 0.14142 | 0.00054 | 0.0204 | 0.00054 | 1693.19348 | 9.32753 | 0.0115 | 0.0005
4.4 | 0.14484 | 0.00055 | 0.02073 | 0.00055 | 1718.23535 | 9.46548 | 0.01167 | 0.00051
4.5 | 0.14789 | 0.00055 | 0.02096 | 0.00055 | 1734.79724 | 9.55672 | 0.01178 | 0.00051
4.6 | 0.15138 | 0.00056 | 0.0213 | 0.00056 | 1760.44531 | 9.69801 | 0.01195 | 0.00052
4.7 | 0.1546 | 0.00057 | 0.02156 | 0.00057 | 1779.32703 | 9.80203 | 0.01208 | 0.00053
4.8 | 0.15832 | 0.00058 | 0.02188 | 0.00058 | 1804.39221 | 9.94011 | 0.01225 | 0.00053
4.9 | 0.16116 | 0.00058 | 0.02208 | 0.00058 | 1817.56628 | 10.01268 | 0.01233 | 0.00054
5 | 0.16468 | 0.00059 | 0.02237 | 0.00059 | 1838.59485 | 10.12853 | 0.01248 | 0.00054
5.1 | 0.16831 | 0.0006 | 0.02268 | 0.0006 | 1861.90674 | 10.25695 | 0.01264 | 0.00055
5.2 | 0.17117 | 0.0006 | 0.02283 | 0.0006 | 1871.40515 | 10.30927 | 0.0127 | 0.00055
5.3 | 0.17485 | 0.00061 | 0.02312 | 0.00061 | 1894.88232 | 10.4386 | 0.01286 | 0.00056
5.4 | 0.17798 | 0.00062 | 0.02331 | 0.00062 | 1908.55225 | 10.51391 | 0.01295 | 0.00056
5.5 | 0.18149 | 0.00062 | 0.02357 | 0.00062 | 1926.13098 | 10.61075 | 0.01307 | 0.00057
5.6 | 0.18457 | 0.00063 | 0.02376 | 0.00063 | 1939.74634 | 10.68575 | 0.01316 | 0.00057
5.7 | 0.18791 | 0.00064 | 0.02398 | 0.00064 | 1954.89233 | 10.76919 | 0.01326 | 0.00058
5.8 | 0.19176 | 0.00064 | 0.02428 | 0.00064 | 1977.89258 | 10.8959 | 0.01341 | 0.00059
5.9 | 0.19442 | 0.00064 | 0.02435 | 0.00064 | 1981.88293 | 10.91788 | 0.01344 | 0.00059
6 | 0.19808 | 0.00066 | 0.02463 | 0.00066 | 2002.2157 | 11.02989 | 0.01358 | 0.00059
6.1 | 0.2014 | 0.00066 | 0.02483 | 0.00066 | 2016.22119 | 11.10704 | 0.01367 | 0.0006
6.2 | 0.20469 | 0.00067 | 0.02501 | 0.00067 | 2027.45166 | 11.16891 | 0.01375 | 0.0006
6.3 | 0.20798 | 0.00067 | 0.02521 | 0.00067 | 2041.72937 | 11.24756 | 0.01384 | 0.0006
6.4 | 0.21124 | 0.00067 | 0.02536 | 0.00067 | 2052.9082 | 11.30914 | 0.01391 | 0.00061
6.5 | 0.21515 | 0.00069 | 0.02563 | 0.00069 | 2073.74219 | 11.42391 | 0.01405 | 0.00061
6.6 | 0.21781 | 0.00069 | 0.02569 | 0.00069 | 2076.31909 | 11.43811 | 0.01408 | 0.00061
6.7 | 0.2215 | 0.0007 | 0.02593 | 0.0007 | 2094.12671 | 11.53621 | 0.0142 | 0.00062
6.8 | 0.22475 | 0.00069 | 0.02611 | 0.00069 | 2105.6897 | 11.59991 | 0.01427 | 0.00062
6.9 | 0.22792 | 0.0007 | 0.02624 | 0.0007 | 2113.66968 | 11.64387 | 0.01433 | 0.00063
7 | 0.23147 | 0.00071 | 0.02644 | 0.00071 | 2130.24341 | 11.73517 | 0.01444 | 0.00063
7.1 | 0.23444 | 0.00071 | 0.02655 | 0.00071 | 2136.02612 | 11.76703 | 0.01449 | 0.00063
7.2 | 0.23844 | 0.00072 | 0.02682 | 0.00072 | 2156.7627 | 11.88126 | 0.01463 | 0.00064
7.3 | 0.2411 | 0.00072 | 0.02688 | 0.00072 | 2158.49951 | 11.89083 | 0.01464 | 0.00064
7.4 | 0.24474 | 0.00072 | 0.02709 | 0.00072 | 2173.88428 | 11.97558 | 0.01475 | 0.00064
7.5 | 0.24819 | 0.00073 | 0.02728 | 0.00073 | 2186.83667 | 12.04694 | 0.01484 | 0.00065
7.6 | 0.25118 | 0.00073 | 0.02736 | 0.00073 | 2190.73047 | 12.06839 | 0.01487 | 0.00065
7.7 | 0.25491 | 0.00074 | 0.02757 | 0.00074 | 2207.84204 | 12.16265 | 0.015 | 0.00065
7.8 | 0.25781 | 0.00075 | 0.02764 | 0.00075 | 2211.24561 | 12.1814 | 0.01502 | 0.00066
7.9 | 0.26164 | 0.00074 | 0.02786 | 0.00074 | 2227.56885 | 12.27132 | 0.01513 | 0.00066
8 | 0.26456 | 0.00075 | 0.02796 | 0.00075 | 2232.09155 | 12.29624 | 0.01516 | 0.00066
8.1 | 0.26802 | 0.00075 | 0.0281 | 0.00075 | 2242.31177 | 12.35254 | 0.01523 | 0.00066
8.2 | 0.27166 | 0.00076 | 0.0283 | 0.00076 | 2256.90967 | 12.43296 | 0.01533 | 0.00067
8.3 | 0.27447 | 0.00076 | 0.02834 | 0.00076 | 2257.00781 | 12.4335 | 0.01533 | 0.00067
8.4 | 0.27825 | 0.00077 | 0.02853 | 0.00077 | 2273.5376 | 12.52456 | 0.01545 | 0.00067
8.5 | 0.28125 | 0.00077 | 0.02861 | 0.00077 | 2277.19189 | 12.54469 | 0.01547 | 0.00068
8.6 | 0.28479 | 0.00077 | 0.02876 | 0.00077 | 2286.54712 | 12.59622 | 0.01555 | 0.00068
8.7 | 0.28787 | 0.00077 | 0.02885 | 0.00077 | 2293.08276 | 12.63223 | 0.01559 | 0.00068
8.8 | 0.29132 | 0.00078 | 0.02899 | 0.00078 | 2301.01245 | 12.67591 | 0.01565 | 0.00068
8.9 | 0.29502 | 0.00079 | 0.02916 | 0.00079 | 2314.46582 | 12.75002 | 0.01574 | 0.00069
9 | 0.29774 | 0.00079 | 0.02917 | 0.00079 | 2312.91211 | 12.74146 | 0.01573 | 0.00069
9.1 | 0.30161 | 0.00079 | 0.02937 | 0.00079 | 2328.93799 | 12.82975 | 0.01584 | 0.00069
9.2 | 0.30468 | 0.0008 | 0.02946 | 0.0008 | 2333.74658 | 12.85624 | 0.01587 | 0.00069
9.3 | 0.30804 | 0.00079 | 0.02957 | 0.00079 | 2340.56494 | 12.8938 | 0.01592 | 0.00069
9.4 | 0.31135 | 0.0008 | 0.02971 | 0.0008 | 2350.8501 | 12.95046 | 0.016 | 0.0007
9.5 | 0.31456 | 0.0008 | 0.02981 | 0.0008 | 2356.10864 | 12.97943 | 0.01603 | 0.0007
9.6 | 0.31841 | 0.00081 | 0.03002 | 0.00081 | 2372.26245 | 13.06842 | 0.01614 | 0.0007
9.7 | 0.32104 | 0.00081 | 0.03003 | 0.00081 | 2371.52246 | 13.06434 | 0.01615 | 0.0007
9.8 | 0.32485 | 0.00082 | 0.03023 | 0.00082 | 2387.24414 | 13.15095 | 0.01626 | 0.00071
9.9 | 0.32813 | 0.00082 | 0.03035 | 0.00082 | 2395.4873 | 13.19636 | 0.01631 | 0.00071
10 | 0.3312 | 0.00083 | 0.03045 | 0.00083 | 2398.8667 | 13.21497 | 0.01634 | 0.00071
10.1 | 0.33479 | 0.00083 | 0.03063 | 0.00083 | 2413.83008 | 13.29741 | 0.01643 | 0.00072
10.2 | 0.33789 | 0.00083 | 0.0307 | 0.00083 | 2417.65942 | 13.3185 | 0.01646 | 0.00072
10.3 | 0.34175 | 0.00084 | 0.0309 | 0.00084 | 2433.40479 | 13.40524 | 0.01656 | 0.00072
10.4 | 0.34449 | 0.00084 | 0.03094 | 0.00084 | 2434.11719 | 13.40916 | 0.01657 | 0.00072
10.5 | 0.34809 | 0.00084 | 0.03111 | 0.00084 | 2446.72266 | 13.47861 | 0.01666 | 0.00073
10.6 | 0.35161 | 0.00085 | 0.03126 | 0.00085 | 2458.60303 | 13.54405 | 0.01674 | 0.00073
10.7 | 0.35445 | 0.00085 | 0.03131 | 0.00085 | 2458.61011 | 13.54409 | 0.01675 | 0.00073
10.8 | 0.35822 | 0.00085 | 0.03154 | 0.00085 | 2475.61401 | 13.63776 | 0.01687 | 0.00074
10.9 | 0.36125 | 0.00085 | 0.0316 | 0.00085 | 2478.91602 | 13.65595 | 0.0169 | 0.00074
11 | 0.36498 | 0.00086 | 0.03178 | 0.00086 | 2492.26489 | 13.72949 | 0.01699 | 0.00074
11.1 | 0.36779 | 0.00086 | 0.03183 | 0.00086 | 2494.97412 | 13.74442 | 0.01702 | 0.00074
11.2 | 0.37137 | 0.00087 | 0.03199 | 0.00087 | 2506.87427 | 13.80997 | 0.0171 | 0.00075
11.3 | 0.37498 | 0.00088 | 0.03217 | 0.00088 | 2519.81421 | 13.88126 | 0.01719 | 0.00075
11.4 | 0.37772 | 0.00088 | 0.0322 | 0.00088 | 2518.90894 | 13.87627 | 0.01718 | 0.00075
11.5 | 0.38154 | 0.00088 | 0.03241 | 0.00088 | 2535.73755 | 13.96897 | 0.0173 | 0.00075
11.6 | 0.3846 | 0.00088 | 0.03248 | 0.00088 | 2540.104 | 13.99303 | 0.01734 | 0.00076
11.7 | 0.38825 | 0.00088 | 0.03262 | 0.00088 | 2550.89502 | 14.05247 | 0.01742 | 0.00076
11.8 | 0.39124 | 0.00089 | 0.03272 | 0.00089 | 2556.03906 | 14.08081 | 0.01746 | 0.00076
11.9 | 0.39463 | 0.00089 | 0.03286 | 0.00089 | 2564.95654 | 14.12994 | 0.01752 | 0.00076
12 | 0.3985 | 0.0009 | 0.03306 | 0.0009 | 2580.47607 | 14.21543 | 0.01763 | 0.00077
12.1 | 0.40108 | 0.0009 | 0.03305 | 0.0009 | 2577.65308 | 14.19988 | 0.01761 | 0.00077
12.2 | 0.40488 | 0.0009 | 0.03326 | 0.0009 | 2593.53833 | 14.28739 | 0.01772 | 0.00077
12.3 | 0.40804 | 0.0009 | 0.03335 | 0.0009 | 2599.68872 | 14.32127 | 0.01776 | 0.00077
12.4 | 0.41141 | 0.00091 | 0.03345 | 0.00091 | 2606.45215 | 14.35853 | 0.01781 | 0.00078
12.5 | 0.4146 | 0.00091 | 0.03357 | 0.00091 | 2614.79688 | 14.4045 | 0.01787 | 0.00078
12.6 | 0.41793 | 0.00092 | 0.03369 | 0.00092 | 2622.19189 | 14.44524 | 0.01792 | 0.00078
12.7 | 0.42173 | 0.00093 | 0.03389 | 0.00093 | 2636.69043 | 14.52511 | 0.01803 | 0.00079
12.8 | 0.42443 | 0.00093 | 0.0339 | 0.00093 | 2635.99072 | 14.52125 | 0.01802 | 0.00079
12.9 | 0.4281 | 0.00092 | 0.03407 | 0.00092 | 2649.28125 | 14.59447 | 0.01812 | 0.00079
13 | 0.43145 | 0.00093 | 0.03419 | 0.00093 | 2658.06543 | 14.64286 | 0.01817 | 0.00079
13.1 | 0.43466 | 0.00093 | 0.03428 | 0.00093 | 2661.77759 | 14.66331 | 0.01821 | 0.00079
13.2 | 0.43798 | 0.00094 | 0.03443 | 0.00094 | 2671.9187 | 14.71917 | 0.01827 | 0.0008
13.3 | 0.44124 | 0.00094 | 0.03453 | 0.00094 | 2678.37598 | 14.75475 | 0.01832 | 0.0008
13.4 | 0.44507 | 0.00095 | 0.0347 | 0.00095 | 2691.97144 | 14.82964 | 0.0184 | 0.0008
13.5 | 0.44777 | 0.00095 | 0.03472 | 0.00095 | 2692.12451 | 14.83049 | 0.01841 | 0.0008
13.6 | 0.45143 | 0.00095 | 0.03488 | 0.00095 | 2704.37769 | 14.89799 | 0.01849 | 0.00081
13.7 | 0.45493 | 0.00095 | 0.03503 | 0.00095 | 2715.18945 | 14.95755 | 0.01858 | 0.00081
13.8 | 0.45783 | 0.00095 | 0.03508 | 0.00095 | 2715.31396 | 14.95823 | 0.01858 | 0.00081
13.9 | 0.46149 | 0.00096 | 0.03526 | 0.00096 | 2729.51562 | 15.03647 | 0.01867 | 0.00081
14 | 0.46454 | 0.00096 | 0.03533 | 0.00096 | 2732.99561 | 15.05564 | 0.01871 | 0.00082
14.1 | 0.46826 | 0.00097 | 0.03549 | 0.00097 | 2745.0647 | 15.12212 | 0.01878 | 0.00082
14.2 | 0.47124 | 0.00097 | 0.03555 | 0.00097 | 2749.36304 | 15.1458 | 0.01881 | 0.00082
14.3 | 0.47461 | 0.00098 | 0.03566 | 0.00098 | 2756.40479 | 15.1846 | 0.01887 | 0.00082
14.4 | 0.47838 | 0.00097 | 0.03585 | 0.00097 | 2771.18994 | 15.26604 | 0.01895 | 0.00083
14.5 | 0.48112 | 0.00097 | 0.03586 | 0.00097 | 2768.97729 | 15.25385 | 0.01895 | 0.00083
14.6 | 0.48489 | 0.00098 | 0.03606 | 0.00098 | 2784.06812 | 15.33699 | 0.01904 | 0.00083
14.7 | 0.48794 | 0.00099 | 0.03613 | 0.00099 | 2787.48438 | 15.35581 | 0.01907 | 0.00083
14.8 | 0.4915 | 0.00099 | 0.03625 | 0.00099 | 2796.78369 | 15.40704 | 0.01914 | 0.00083
14.9 | 0.49465 | 0.00099 | 0.03635 | 0.00099 | 2803.5979 | 15.44457 | 0.01918 | 0.00084
15 | 0.49787 | 0.001 | 0.03644 | 0.001 | 2808.72461 | 15.47282 | 0.0192 | 0.00084
15.1 | 0.50165 | 0.00101 | 0.03663 | 0.00101 | 2823.55957 | 15.55454 | 0.01931 | 0.00084
15.2 | 0.5044 | 0.00101 | 0.03666 | 0.00101 | 2822.2644 | 15.54741 | 0.01931 | 0.00084
15.3 | 0.50826 | 0.001 | 0.03686 | 0.001 | 2837.53955 | 15.63155 | 0.01942 | 0.00085
15.4 | 0.51128 | 0.00101 | 0.03693 | 0.00101 | 2841.14038 | 15.65139 | 0.01944 | 0.00085
15.5 | 0.51476 | 0.00101 | 0.03702 | 0.00101 | 2848.46387 | 15.69173 | 0.01949 | 0.00085
15.6 | 0.51802 | 0.00102 | 0.03715 | 0.00102 | 2856.7981 | 15.73765 | 0.01955 | 0.00085
15.7 | 0.52123 | 0.00102 | 0.03722 | 0.00102 | 2861.10742 | 15.76138 | 0.01959 | 0.00085
15.8 | 0.52513 | 0.00103 | 0.03742 | 0.00103 | 2875.89771 | 15.84286 | 0.01969 | 0.00086
15.9 | 0.52772 | 0.00103 | 0.03742 | 0.00103 | 2873.23853 | 15.82821 | 0.01967 | 0.00086
16 | 0.53162 | 0.00102 | 0.03762 | 0.00102 | 2888.06104 | 15.90987 | 0.01978 | 0.00086
16.1 | 0.53471 | 0.00103 | 0.03768 | 0.00103 | 2892.0625 | 15.93191 | 0.01981 | 0.00086
16.2 | 0.53794 | 0.00103 | 0.03775 | 0.00103 | 2896.0022 | 15.95361 | 0.01985 | 0.00087
16.3 | 0.5415 | 0.00104 | 0.03791 | 0.00104 | 2907.85425 | 16.01891 | 0.01992 | 0.00087
16.4 | 0.54449 | 0.00104 | 0.03796 | 0.00104 | 2908.94897 | 16.02494 | 0.01993 | 0.00087
16.5 | 0.54835 | 0.00105 | 0.03813 | 0.00105 | 2922.35229 | 16.09877 | 0.02002 | 0.00087
16.6 | 0.55107 | 0.00105 | 0.03816 | 0.00105 | 2920.97095 | 16.09116 | 0.02002 | 0.00087
16.7 | 0.5548 | 0.00105 | 0.03829 | 0.00105 | 2932.04712 | 16.15218 | 0.02011 | 0.00088
16.8 | 0.55821 | 0.00106 | 0.0384 | 0.00106 | 2940.00049 | 16.19599 | 0.02016 | 0.00088
16.9 | 0.56112 | 0.00106 | 0.03841 | 0.00106 | 2938.604 | 16.1883 | 0.02016 | 0.00088
17 | 0.56482 | 0.00105 | 0.03858 | 0.00105 | 2951.52686 | 16.25949 | 0.02024 | 0.00088
17.1 | 0.56796 | 0.00106 | 0.03864 | 0.00106 | 2953.72266 | 16.27159 | 0.02027 | 0.00088
17.2 | 0.5716 | 0.00106 | 0.03878 | 0.00106 | 2962.552 | 16.32023 | 0.02032 | 0.00089
17.3 | 0.57447 | 0.00106 | 0.03882 | 0.00106 | 2964.02197 | 16.32833 | 0.02034 | 0.00089
17.4 | 0.57808 | 0.00107 | 0.03893 | 0.00107 | 2972.38745 | 16.37441 | 0.0204 | 0.00089
17.5 | 0.58166 | 0.00107 | 0.03906 | 0.00107 | 2982.64526 | 16.43092 | 0.02047 | 0.00089
17.6 | 0.58449 | 0.00107 | 0.03906 | 0.00107 | 2980.70532 | 16.42023 | 0.02046 | 0.00089
17.7 | 0.58815 | 0.00108 | 0.03924 | 0.00108 | 2992.99219 | 16.48792 | 0.02055 | 0.0009
17.8 | 0.59128 | 0.00108 | 0.0393 | 0.00108 | 2996.50854 | 16.50729 | 0.02059 | 0.0009
17.9 | 0.59479 | 0.00109 | 0.03941 | 0.00109 | 3003.13818 | 16.54381 | 0.02063 | 0.0009
18 | 0.5979 | 0.00108 | 0.03948 | 0.00108 | 3008.82983 | 16.57516 | 0.02067 | 0.0009
18.1 | 0.60129 | 0.00108 | 0.03957 | 0.00108 | 3014.87061 | 16.60844 | 0.02071 | 0.0009
18.2 | 0.60505 | 0.00109 | 0.03974 | 0.00109 | 3027.43506 | 16.67766 | 0.0208 | 0.00091
18.3 | 0.60775 | 0.00109 | 0.03973 | 0.00109 | 3024.46362 | 16.66129 | 0.02079 | 0.00091
18.4 | 0.61153 | 0.0011 | 0.03991 | 0.0011 | 3038.28491 | 16.73743 | 0.02088 | 0.00091
18.5 | 0.61471 | 0.0011 | 0.04 | 0.0011 | 3042.57202 | 16.76104 | 0.02091 | 0.00091
18.6 | 0.61799 | 0.0011 | 0.04006 | 0.0011 | 3046.52881 | 16.78284 | 0.02095 | 0.00091
18.7 | 0.62135 | 0.00111 | 0.04018 | 0.00111 | 3055.83472 | 16.83411 | 0.02101 | 0.00092
18.8 | 0.62455 | 0.00111 | 0.04024 | 0.00111 | 3059.51538 | 16.85438 | 0.02105 | 0.00092
18.9 | 0.62845 | 0.00111 | 0.04043 | 0.00111 | 3073.75757 | 16.93284 | 0.02114 | 0.00092
19 | 0.63111 | 0.00111 | 0.04044 | 0.00111 | 3070.93677 | 16.9173 | 0.02113 | 0.00092
19.1 | 0.63474 | 0.00111 | 0.04059 | 0.00111 | 3082.57178 | 16.9814 | 0.0212 | 0.00093
19.2 | 0.63818 | 0.00112 | 0.04071 | 0.00112 | 3090.80396 | 17.02675 | 0.02127 | 0.00093
19.3 | 0.6412 | 0.00112 | 0.04074 | 0.00112 | 3091.39478 | 17.03 | 0.02128 | 0.00093
19.4 | 0.64476 | 0.00113 | 0.04089 | 0.00113 | 3103.61597 | 17.09733 | 0.02137 | 0.00093
19.5 | 0.64789 | 0.00113 | 0.04094 | 0.00113 | 3106.54761 | 17.11348 | 0.02139 | 0.00093
19.6 | 0.65175 | 0.00113 | 0.04112 | 0.00113 | 3119.79858 | 17.18647 | 0.02148 | 0.00094
19.7 | 0.65448 | 0.00114 | 0.04114 | 0.00114 | 3118.56152 | 17.17966 | 0.02147 | 0.00094
19.8 | 0.6581 | 0.00114 | 0.04128 | 0.00114 | 3129.07349 | 17.23757 | 0.02155 | 0.00094
19.9 | 0.66163 | 0.00114 | 0.04142 | 0.00114 | 3138.81641 | 17.29124 | 0.02161 | 0.00094
20 | 0.6645 | 0.00114 | 0.04143 | 0.00114 | 3137.60034 | 17.28454 | 0.0216 | 0.00094
20.1 | 0.66813 | 0.00114 | 0.04158 | 0.00114 | 3150.06812 | 17.35322 | 0.02169 | 0.00095
20.2 | 0.67123 | 0.00115 | 0.04164 | 0.00115 | 3153.25366 | 17.37077 | 0.02171 | 0.00095
20.3 | 0.67502 | 0.00115 | 0.04179 | 0.00115 | 3164.15649 | 17.43083 | 0.0218 | 0.00095
20.4 | 0.67778 | 0.00115 | 0.04182 | 0.00115 | 3164.64673 | 17.43353 | 0.0218 | 0.00095
20.5 | 0.68124 | 0.00116 | 0.04195 | 0.00116 | 3173.29688 | 17.48119 | 0.02187 | 0.00095
20.6 | 0.68503 | 0.00116 | 0.04212 | 0.00116 | 3186.12451 | 17.55185 | 0.02196 | 0.00096
20.7 | 0.68776 | 0.00116 | 0.04211 | 0.00116 | 3183.21143 | 17.5358 | 0.02194 | 0.00096
20.8 | 0.69152 | 0.00116 | 0.04228 | 0.00116 | 3196.98315 | 17.61167 | 0.02203 | 0.00096
20.9 | 0.69463 | 0.00116 | 0.04233 | 0.00116 | 3199.9375 | 17.62794 | 0.02206 | 0.00096
21 | 0.69817 | 0.00117 | 0.04245 | 0.00117 | 3207.06323 | 17.6672 | 0.02211 | 0.00096
21.1 | 0.70129 | 0.00117 | 0.04253 | 0.00117 | 3212.60498 | 17.69773 | 0.02216 | 0.00097
21.2 | 0.7046 | 0.00118 | 0.04263 | 0.00118 | 3218.00928 | 17.7275 | 0.0222 | 0.00097
21.3 | 0.70839 | 0.00118 | 0.04279 | 0.00118 | 3230.98071 | 17.79896 | 0.02228 | 0.00097
21.4 | 0.71111 | 0.00118 | 0.04278 | 0.00118 | 3228.53613 | 17.78549 | 0.02228 | 0.00097
21.5 | 0.71487 | 0.00119 | 0.04295 | 0.00119 | 3241.07153 | 17.85455 | 0.02237 | 0.00098
21.6 | 0.71802 | 0.00119 | 0.04302 | 0.00119 | 3245.58179 | 17.87939 | 0.0224 | 0.00098
21.7 | 0.72137 | 0.00119 | 0.04311 | 0.00119 | 3249.87402 | 17.90304 | 0.02243 | 0.00098
21.8 | 0.72467 | 0.00119 | 0.04323 | 0.00119 | 3258.22949 | 17.94907 | 0.02249 | 0.00098
21.9 | 0.72788 | 0.00119 | 0.04329 | 0.00119 | 3261.85815 | 17.96906 | 0.02253 | 0.00098
22 | 0.73175 | 0.0012 | 0.04347 | 0.0012 | 3275.83936 | 18.04608 | 0.02263 | 0.00099
22.1 | 0.73444 | 0.0012 | 0.04346 | 0.0012 | 3273.4397 | 18.03286 | 0.02262 | 0.00099
22.2 | 0.73814 | 0.0012 | 0.04361 | 0.0012 | 3284.43384 | 18.09342 | 0.02269 | 0.00099
22.3 | 0.74136 | 0.00121 | 0.04371 | 0.00121 | 3290.3855 | 18.12621 | 0.02273 | 0.00099
22.4 | 0.74457 | 0.00121 | 0.04377 | 0.00121 | 3293.02441 | 18.14075 | 0.02277 | 0.00099
22.5 | 0.74821 | 0.00122 | 0.04393 | 0.00122 | 3305.25366 | 18.20812 | 0.02284 | 0.001
22.6 | 0.75119 | 0.00122 | 0.04395 | 0.00122 | 3305.70312 | 18.21059 | 0.02285 | 0.001
22.7 | 0.75511 | 0.00122 | 0.04413 | 0.00122 | 3319.45264 | 18.28633 | 0.02294 | 0.001
22.8 | 0.75778 | 0.00121 | 0.04412 | 0.00121 | 3317.38672 | 18.27496 | 0.02294 | 0.001
22.9 | 0.76143 | 0.00122 | 0.04427 | 0.00122 | 3327.7854 | 18.33224 | 0.023 | 0.001
23 | 0.76497 | 0.00123 | 0.04442 | 0.00123 | 3337.69702 | 18.38684 | 0.02307 | 0.00101
23.1 | 0.76775 | 0.00123 | 0.04442 | 0.00123 | 3335.01001 | 18.37204 | 0.02306 | 0.00101
23.2 | 0.77158 | 0.00123 | 0.0446 | 0.00123 | 3350.25464 | 18.45602 | 0.02316 | 0.00101
23.3 | 0.77453 | 0.00124 | 0.04463 | 0.00124 | 3350.42554 | 18.45696 | 0.02317 | 0.00101
23.4 | 0.77831 | 0.00124 | 0.04478 | 0.00124 | 3362.07349 | 18.52113 | 0.02325 | 0.00101
23.5 | 0.7812 | 0.00124 | 0.04483 | 0.00124 | 3363.59595 | 18.52951 | 0.02326 | 0.00101
23.6 | 0.78464 | 0.00125 | 0.04492 | 0.00125 | 3370.26489 | 18.56625 | 0.02331 | 0.00102
23.7 | 0.78834 | 0.00124 | 0.0451 | 0.00124 | 3382.24072 | 18.63223 | 0.02339 | 0.00102
23.8 | 0.79107 | 0.00124 | 0.04508 | 0.00124 | 3379.09375 | 18.61489 | 0.02338 | 0.00102
23.9 | 0.79499 | 0.00125 | 0.04528 | 0.00125 | 3394.74243 | 18.7011 | 0.02349 | 0.00102
24 | 0.79793 | 0.00125 | 0.04531 | 0.00125 | 3395.37109 | 18.70456 | 0.0235 | 0.00103
24.1 | 0.80145 | 0.00126 | 0.04542 | 0.00126 | 3402.54004 | 18.74405 | 0.02356 | 0.00103
24.2 | 0.80457 | 0.00126 | 0.04552 | 0.00126 | 3408.15259 | 18.77497 | 0.02359 | 0.00103
24.3 | 0.80798 | 0.00126 | 0.04562 | 0.00126 | 3414.42603 | 18.80953 | 0.02364 | 0.00103
24.4 | 0.81174 | 0.00127 | 0.04578 | 0.00127 | 3426.57935 | 18.87648 | 0.02373 | 0.00104
24.5 | 0.81432 | 0.00127 | 0.04576 | 0.00127 | 3422.6272 | 18.85471 | 0.02371 | 0.00103
24.6 | 0.81829 | 0.00127 | 0.04596 | 0.00127 | 3438.37183 | 18.94144 | 0.02382 | 0.00104
24.7 | 0.82135 | 0.00127 | 0.04601 | 0.00127 | 3440.91162 | 18.95543 | 0.02384 | 0.00104
24.8 | 0.82472 | 0.00127 | 0.04609 | 0.00127 | 3445.78149 | 18.98226 | 0.02387 | 0.00104
24.9 | 0.82795 | 0.00128 | 0.0462 | 0.00128 | 3452.71411 | 19.02045 | 0.02393 | 0.00104
25 | 0.83124 | 0.00128 | 0.04629 | 0.00128 | 3457.80518 | 19.0485 | 0.02396 | 0.00105
25.1 | 0.83514 | 0.00129 | 0.04646 | 0.00129 | 3470.72754 | 19.11968 | 0.02406 | 0.00105
25.2 | 0.83772 | 0.00129 | 0.04643 | 0.00129 | 3467.4209 | 19.10147 | 0.02404 | 0.00105
25.3 | 0.84156 | 0.00129 | 0.0466 | 0.00129 | 3480.27124 | 19.17226 | 0.02412 | 0.00105
25.4 | 0.84482 | 0.0013 | 0.04669 | 0.0013 | 3485.81445 | 19.2028 | 0.02417 | 0.00105
25.5 | 0.84792 | 0.0013 | 0.04674 | 0.0013 | 3487.44092 | 19.21176 | 0.02419 | 0.00106
25.6 | 0.85137 | 0.0013 | 0.04688 | 0.0013 | 3497.41772 | 19.26672 | 0.02425 | 0.00106
25.7 | 0.85459 | 0.0013 | 0.04696 | 0.0013 | 3501.39966 | 19.28865 | 0.02429 | 0.00106
25.8 | 0.85833 | 0.0013 | 0.04711 | 0.0013 | 3512.59644 | 19.35033 | 0.02437 | 0.00106
25.9 | 0.86108 | 0.00131 | 0.04713 | 0.00131 | 3512.21973 | 19.34826 | 0.02437 | 0.00106
26 | 0.8647 | 0.00131 | 0.04725 | 0.00131 | 3521.93481 | 19.40178 | 0.02445 | 0.00107
26.1 | 0.86823 | 0.00132 | 0.04739 | 0.00132 | 3531.4895 | 19.45441 | 0.0245 | 0.00107
26.2 | 0.8712 | 0.00132 | 0.04742 | 0.00132 | 3530.68604 | 19.44999 | 0.02452 | 0.00107
26.3 | 0.87475 | 0.00132 | 0.04757 | 0.00132 | 3541.79224 | 19.51117 | 0.02459 | 0.00107
26.4 | 0.87801 | 0.00133 | 0.04766 | 0.00133 | 3546.50244 | 19.53712 | 0.02463 | 0.00107
26.5 | 0.88162 | 0.00132 | 0.04778 | 0.00132 | 3554.64453 | 19.58197 | 0.0247 | 0.00108
26.6 | 0.88454 | 0.00132 | 0.04781 | 0.00132 | 3557.05054 | 19.59522 | 0.02472 | 0.00108
26.7 | 0.888 | 0.00133 | 0.04792 | 0.00133 | 3564.24536 | 19.63486 | 0.02477 | 0.00108
26.8 | 0.89168 | 0.00133 | 0.04807 | 0.00133 | 3575.48071 | 19.69675 | 0.02484 | 0.00108
26.9 | 0.89447 | 0.00133 | 0.04808 | 0.00133 | 3573.27466 | 19.6846 | 0.02484 | 0.00108
27 | 0.89819 | 0.00134 | 0.04825 | 0.00134 | 3586.32129 | 19.75647 | 0.02493 | 0.00109
27.1 | 0.90132 | 0.00134 | 0.04832 | 0.00134 | 3589.81079 | 19.7757 | 0.02496 | 0.00109
27.2 | 0.90476 | 0.00135 | 0.04841 | 0.00135 | 3596.11816 | 19.81044 | 0.02502 | 0.00109
27.3 | 0.90792 | 0.00135 | 0.04849 | 0.00135 | 3601.81177 | 19.84181 | 0.02506 | 0.00109
27.4 | 0.91123 | 0.00135 | 0.04858 | 0.00135 | 3607.28394 | 19.87195 | 0.0251 | 0.0011
27.5 | 0.91511 | 0.00135 | 0.04877 | 0.00135 | 3620.92603 | 19.94711 | 0.02518 | 0.0011
27.6 | 0.91774 | 0.00135 | 0.04876 | 0.00135 | 3616.59351 | 19.92324 | 0.02517 | 0.0011
27.7 | 0.92143 | 0.00136 | 0.04892 | 0.00136 | 3628.93872 | 19.99125 | 0.02526 | 0.0011
27.8 | 0.92481 | 0.00136 | 0.04903 | 0.00136 | 3635.73438 | 20.02868 | 0.02531 | 0.0011
27.9 | 0.928 | 0.00136 | 0.04907 | 0.00136 | 3637.6123 | 20.03903 | 0.02533 | 0.00111
28 | 0.93136 | 0.00137 | 0.04918 | 0.00137 | 3646.19482 | 20.08631 | 0.02539 | 0.00111
28.1 | 0.93459 | 0.00137 | 0.04927 | 0.00137 | 3649.85425 | 20.10647 | 0.02542 | 0.00111
28.2 | 0.93846 | 0.00138 | 0.04945 | 0.00138 | 3662.96655 | 20.1787 | 0.0255 | 0.00111
28.3 | 0.94114 | 0.00138 | 0.04945 | 0.00138 | 3660.57837 | 20.16554 | 0.0255 | 0.00111
28.4 | 0.94481 | 0.00138 | 0.0496 | 0.00138 | 3671.7146 | 20.22689 | 0.02557 | 0.00112
28.5 | 0.9481 | 0.00138 | 0.04968 | 0.00138 | 3677.97803 | 20.26139 | 0.02562 | 0.00112
28.6 | 0.95122 | 0.00138 | 0.04972 | 0.00138 | 3679.64551 | 20.27058 | 0.02563 | 0.00112
28.7 | 0.95481 | 0.00139 | 0.04989 | 0.00139 | 3691.07544 | 20.33355 | 0.02571 | 0.00112
28.8 | 0.95779 | 0.00139 | 0.04994 | 0.00139 | 3692.23364 | 20.33993 | 0.02573 | 0.00112
28.9 | 0.96176 | 0.0014 | 0.05013 | 0.0014 | 3705.86914 | 20.41504 | 0.02583 | 0.00113
29 | 0.96448 | 0.0014 | 0.05014 | 0.0014 | 3704.46191 | 20.40729 | 0.02582 | 0.00113
29.1 | 0.96808 | 0.0014 | 0.05026 | 0.0014 | 3713.95312 | 20.45958 | 0.0259 | 0.00113
29.2 | 0.97159 | 0.00141 | 0.05038 | 0.00141 | 3722.99438 | 20.50938 | 0.02596 | 0.00113
29.3 | 0.97448 | 0.00141 | 0.05041 | 0.00141 | 3721.61987 | 20.50181 | 0.02596 | 0.00113
29.4 | 0.97827 | 0.00141 | 0.05059 | 0.00141 | 3735.31592 | 20.57726 | 0.02605 | 0.00114
29.5 | 0.98116 | 0.00142 | 0.05063 | 0.00142 | 3735.34326 | 20.57741 | 0.02606 | 0.00114
29.6 | 0.9849 | 0.00141 | 0.05078 | 0.00141 | 3746.2168 | 20.63731 | 0.02613 | 0.00114
29.7 | 0.98792 | 0.00141 | 0.05083 | 0.00141 | 3749.16895 | 20.65357 | 0.02617 | 0.00114
29.8 | 0.9913 | 0.00142 | 0.05091 | 0.00142 | 3754.82104 | 20.68471 | 0.02621 | 0.00114
29.9 | 0.995 | 0.00142 | 0.05109 | 0.00142 | 3767.05347 | 20.7521 | 0.02629 | 0.00115
30 | 0.99778 | 0.00142 | 0.05109 | 0.00142 | 3764.14917 | 20.7361 | 0.02629 | 0.00115
30.1 | 1.00156 | 0.00143 | 0.05126 | 0.00143 | 3777.92944 | 20.81201 | 0.02638 | 0.00115
30.2 | 1.00463 | 0.00143 | 0.05133 | 0.00143 | 3780.40234 | 20.82563 | 0.02641 | 0.00115
30.3 | 1.00809 | 0.00144 | 0.05142 | 0.00144 | 3786.20337 | 20.85759 | 0.02645 | 0.00115
30.4 | 1.01126 | 0.00144 | 0.0515 | 0.00144 | 3792.21729 | 20.89072 | 0.0265 | 0.00116
30.5 | 1.01466 | 0.00143 | 0.0516 | 0.00143 | 3797.66602 | 20.92074 | 0.02654 | 0.00116
30.6 | 1.01838 | 0.00144 | 0.05177 | 0.00144 | 3809.55127 | 20.98621 | 0.02663 | 0.00116
30.7 | 1.02108 | 0.00144 | 0.05176 | 0.00144 | 3806.43164 | 20.96902 | 0.02661 | 0.00116
30.8 | 1.02493 | 0.00145 | 0.05194 | 0.00145 | 3819.94507 | 21.04347 | 0.0267 | 0.00116
30.9 | 1.02803 | 0.00145 | 0.05202 | 0.00145 | 3823.40625 | 21.06254 | 0.02673 | 0.00117
31 | 1.03132 | 0.00145 | 0.05207 | 0.00145 | 3827.12744 | 21.08303 | 0.02676 | 0.00117
31.1 | 1.03469 | 0.00146 | 0.05221 | 0.00146 | 3836.01196 | 21.13198 | 0.02682 | 0.00117
31.2 | 1.03785 | 0.00146 | 0.05227 | 0.00146 | 3838.86548 | 21.1477 | 0.02685 | 0.00117
31.3 | 1.04173 | 0.00147 | 0.05246 | 0.00147 | 3852.16406 | 21.22096 | 0.02694 | 0.00118
31.4 | 1.04438 | 0.00147 | 0.05245 | 0.00147 | 3849.32495 | 21.20532 | 0.02693 | 0.00117
31.5 | 1.04816 | 0.00146 | 0.05262 | 0.00146 | 3861.6792 | 21.27337 | 0.02702 | 0.00118
31.6 | 1.05151 | 0.00147 | 0.05271 | 0.00147 | 3867.93506 | 21.30784 | 0.02707 | 0.00118
31.7 | 1.05451 | 0.00147 | 0.05273 | 0.00147 | 3867.70923 | 21.30659 | 0.02707 | 0.00118
31.8 | 1.05819 | 0.00148 | 0.0529 | 0.00148 | 3880.58838 | 21.37754 | 0.02716 | 0.00119
31.9 | 1.06123 | 0.00148 | 0.05295 | 0.00148 | 3881.20312 | 21.38093 | 0.02717 | 0.00119
32 | 1.06508 | 0.00148 | 0.05312 | 0.00148 | 3893.50098 | 21.44868 | 0.02726 | 0.00119
32.1 | 1.06783 | 0.00149 | 0.05313 | 0.00149 | 3892.43408 | 21.4428 | 0.02726 | 0.00119
32.2 | 1.07139 | 0.00149 | 0.05325 | 0.00149 | 3901.84253 | 21.49463 | 0.02732 | 0.00119
32.3 | 1.075 | 0.0015 | 0.05341 | 0.0015 | 3912.0293 | 21.55075 | 0.0274 | 0.0012
32.4 | 1.07772 | 0.0015 | 0.0534 | 0.0015 | 3908.67114 | 21.53225 | 0.02739 | 0.00119
32.5 | 1.08155 | 0.00149 | 0.05359 | 0.00149 | 3923.41699 | 21.61348 | 0.02749 | 0.0012
32.6 | 1.08459 | 0.0015 | 0.05364 | 0.0015 | 3924.65479 | 21.6203 | 0.0275 | 0.0012
32.7 | 1.08824 | 0.0015 | 0.05377 | 0.0015 | 3934.2041 | 21.6729 | 0.02758 | 0.0012
32.8 | 1.09114 | 0.0015 | 0.05382 | 0.0015 | 3935.81909 | 21.6818 | 0.02759 | 0.0012
32.9 | 1.09469 | 0.00151 | 0.05393 | 0.00151 | 3944.34302 | 21.72876 | 0.02766 | 0.00121
33 | 1.09836 | 0.00151 | 0.05407 | 0.00151 | 3955.08862 | 21.78795 | 0.02773 | 0.00121
33.1 | 1.10106 | 0.00151 | 0.05408 | 0.00151 | 3951.55396 | 21.76848 | 0.02772 | 0.00121
33.2 | 1.10489 | 0.00152 | 0.05426 | 0.00152 | 3965.49072 | 21.84526 | 0.02782 | 0.00121
33.3 | 1.10798 | 0.00152 | 0.05432 | 0.00152 | 3968.23071 | 21.86035 | 0.02784 | 0.00121
33.4 | 1.11155 | 0.00153 | 0.05444 | 0.00153 | 3975.44092 | 21.90007 | 0.0279 | 0.00122
33.5 | 1.11458 | 0.00153 | 0.0545 | 0.00153 | 3979.20801 | 21.92082 | 0.02793 | 0.00122
33.6 | 1.11796 | 0.00152 | 0.0546 | 0.00152 | 3985.63672 | 21.95624 | 0.02797 | 0.00122
33.7 | 1.12181 | 0.00153 | 0.05477 | 0.00153 | 3998.2981 | 22.02599 | 0.02805 | 0.00122
33.8 | 1.12439 | 0.00153 | 0.05476 | 0.00153 | 3993.98169 | 22.00221 | 0.02803 | 0.00122
33.9 | 1.12821 | 0.00154 | 0.05493 | 0.00154 | 4007.37598 | 22.076 | 0.02812 | 0.00123
34 | 1.13136 | 0.00154 | 0.05501 | 0.00154 | 4011.2749 | 22.09748 | 0.02815 | 0.00123
34.1 | 1.13472 | 0.00154 | 0.05509 | 0.00154 | 4016.09424 | 22.12402 | 0.0282 | 0.00123
34.2 | 1.13799 | 0.00155 | 0.05518 | 0.00155 | 4022.89136 | 22.16147 | 0.02824 | 0.00123
34.3 | 1.14125 | 0.00155 | 0.05526 | 0.00155 | 4027.41846 | 22.18641 | 0.02829 | 0.00123
34.4 | 1.14509 | 0.00156 | 0.05543 | 0.00156 | 4039.49683 | 22.25294 | 0.02837 | 0.00124
34.5 | 1.14777 | 0.00156 | 0.05544 | 0.00156 | 4037.11914 | 22.23985 | 0.02836 | 0.00124
34.6 | 1.15145 | 0.00155 | 0.05561 | 0.00155 | 4048.17041 | 22.30073 | 0.02844 | 0.00124
34.7 | 1.15487 | 0.00156 | 0.05571 | 0.00156 | 4055.69189 | 22.34216 | 0.02849 | 0.00124
34.8 | 1.15793 | 0.00156 | 0.05574 | 0.00156 | 4055.93555 | 22.3435 | 0.02851 | 0.00124
34.9 | 1.16135 | 0.00156 | 0.05586 | 0.00156 | 4065.71436 | 22.39737 | 0.02858 | 0.00125
35 | 1.16455 | 0.00157 | 0.05595 | 0.00157 | 4069.76758 | 22.4197 | 0.0286 | 0.00125
35.1 | 1.16834 | 0.00157 | 0.0561 | 0.00157 | 4080.71948 | 22.48003 | 0.02868 | 0.00125
35.2 | 1.17114 | 0.00158 | 0.05614 | 0.00158 | 4080.50464 | 22.47885 | 0.02869 | 0.00125
35.3 | 1.17473 | 0.00158 | 0.05628 | 0.00158 | 4089.94043 | 22.53083 | 0.02875 | 0.00125
35.4 | 1.17829 | 0.00159 | 0.05641 | 0.00159 | 4099.62646 | 22.58419 | 0.02883 | 0.00126
35.5 | 1.18115 | 0.00159 | 0.0564 | 0.00159 | 4097.8125 | 22.5742 | 0.02882 | 0.00126
35.6 | 1.18483 | 0.00158 | 0.05657 | 0.00158 | 4110.01855 | 22.64144 | 0.02891 | 0.00126
35.7 | 1.18791 | 0.00159 | 0.05664 | 0.00159 | 4112.31348 | 22.65408 | 0.02893 | 0.00126
35.8 | 1.19156 | 0.00159 | 0.05678 | 0.00159 | 4121.33545 | 22.70378 | 0.02901 | 0.00127
35.9 | 1.19458 | 0.00159 | 0.05684 | 0.00159 | 4124.52295 | 22.72134 | 0.02904 | 0.00127
36 | 1.19794 | 0.0016 | 0.05693 | 0.0016 | 4129.93359 | 22.75115 | 0.02908 | 0.00127
36.1 | 1.20176 | 0.0016 | 0.0571 | 0.0016 | 4143.30566 | 22.82481 | 0.02917 | 0.00127
36.2 | 1.20443 | 0.0016 | 0.05708 | 0.0016 | 4138.99316 | 22.80105 | 0.02915 | 0.00127
36.3 | 1.20821 | 0.00161 | 0.05726 | 0.00161 | 4152.5498 | 22.87573 | 0.02924 | 0.00128
36.4 | 1.21126 | 0.00161 | 0.05733 | 0.00161 | 4154.66113 | 22.88737 | 0.02926 | 0.00128
36.5 | 1.2148 | 0.00161 | 0.05745 | 0.00161 | 4162.34668 | 22.9297 | 0.02931 | 0.00128
36.6 | 1.21799 | 0.00161 | 0.05754 | 0.00161 | 4167.99805 | 22.96084 | 0.02935 | 0.00128
36.7 | 1.22115 | 0.00161 | 0.05759 | 0.00161 | 4170.86914 | 22.97665 | 0.02939 | 0.00128
36.8 | 1.22503 | 0.00162 | 0.05778 | 0.00162 | 4185.49756 | 23.05724 | 0.02948 | 0.00129
36.9 | 1.22774 | 0.00162 | 0.05778 | 0.00162 | 4182.42725 | 23.04033 | 0.02947 | 0.00129
37 | 1.23159 | 0.00163 | 0.05796 | 0.00163 | 4195.5376 | 23.11255 | 0.02957 | 0.00129
37.1 | 1.23471 | 0.00163 | 0.05803 | 0.00163 | 4198.80469 | 23.13055 | 0.0296 | 0.00129
37.2 | 1.23802 | 0.00163 | 0.05811 | 0.00163 | 4202.79004 | 23.1525 | 0.02963 | 0.00129
37.3 | 1.2414 | 0.00164 | 0.05824 | 0.00164 | 4211.52148 | 23.2006 | 0.0297 | 0.0013
37.4 | 1.24455 | 0.00164 | 0.05829 | 0.00164 | 4213.98926 | 23.2142 | 0.02972 | 0.0013
37.5 | 1.24844 | 0.00164 | 0.05846 | 0.00164 | 4227.23145 | 23.28714 | 0.02981 | 0.0013
37.6 | 1.25107 | 0.00164 | 0.05845 | 0.00164 | 4224.42871 | 23.2717 | 0.0298 | 0.0013
37.7 | 1.25489 | 0.00165 | 0.05864 | 0.00165 | 4237.18262 | 23.34196 | 0.02989 | 0.0013
37.8 | 1.25807 | 0.00165 | 0.05874 | 0.00165 | 4241.83887 | 23.36761 | 0.02993 | 0.00131
37.9 | 1.26123 | 0.00165 | 0.05878 | 0.00165 | 4243.93652 | 23.37917 | 0.02996 | 0.00131
38 | 1.26482 | 0.00166 | 0.05893 | 0.00166 | 4255.48633 | 23.4428 | 0.03003 | 0.00131
38.1 | 1.26783 | 0.00166 | 0.05897 | 0.00166 | 4256.90283 | 23.4506 | 0.03006 | 0.00131
38.2 | 1.27167 | 0.00167 | 0.05913 | 0.00167 | 4268.84277 | 23.51637 | 0.03014 | 0.00132
38.3 | 1.2744 | 0.00167 | 0.05916 | 0.00167 | 4267.63135 | 23.5097 | 0.03015 | 0.00132
38.4 | 1.27815 | 0.00167 | 0.05932 | 0.00167 | 4278.55176 | 23.56986 | 0.03023 | 0.00132
38.5 | 1.28159 | 0.00167 | 0.05944 | 0.00167 | 4286.33447 | 23.61273 | 0.03027 | 0.00132
38.6 | 1.28444 | 0.00167 | 0.05946 | 0.00167 | 4284.57227 | 23.60303 | 0.03028 | 0.00132
38.7 | 1.28821 | 0.00167 | 0.05962 | 0.00167 | 4298.08105 | 23.67744 | 0.03036 | 0.00132
38.8 | 1.29129 | 0.00168 | 0.05968 | 0.00168 | 4300.00195 | 23.68803 | 0.03039 | 0.00133
38.9 | 1.29489 | 0.00168 | 0.05982 | 0.00168 | 4308.47412 | 23.7347 | 0.03045 | 0.00133
39 | 1.29782 | 0.00168 | 0.05987 | 0.00168 | 4310.89111 | 23.74801 | 0.03047 | 0.00133
39.1 | 1.30135 | 0.00169 | 0.06002 | 0.00169 | 4318.80859 | 23.79163 | 0.03053 | 0.00133
39.2 | 1.30505 | 0.0017 | 0.06019 | 0.0017 | 4330.36523 | 23.85529 | 0.03061 | 0.00134
39.3 | 1.3078 | 0.0017 | 0.06018 | 0.0017 | 4327.29199 | 23.83836 | 0.0306 | 0.00133
39.4 | 1.31148 | 0.0017 | 0.06033 | 0.0017 | 4339.62256 | 23.90629 | 0.03069 | 0.00134
39.5 | 1.31465 | 0.00171 | 0.06042 | 0.00171 | 4343.68457 | 23.92867 | 0.03072 | 0.00134
39.6 | 1.31805 | 0.0017 | 0.06052 | 0.0017 | 4348.82031 | 23.95696 | 0.03077 | 0.00134
39.7 | 1.3213 | 0.00171 | 0.06063 | 0.00171 | 4355.88525 | 23.99588 | 0.03082 | 0.00134
39.8 | 1.32464 | 0.00171 | 0.06073 | 0.00171 | 4360.48438 | 24.02121 | 0.03085 | 0.00135
39.9 | 1.32843 | 0.00172 | 0.06089 | 0.00172 | 4372.96729 | 24.08998 | 0.03094 | 0.00135
40 | 1.33109 | 0.00172 | 0.06088 | 0.00172 | 4369.34619 | 24.07003 | 0.03093 | 0.00135
40.1 | 1.33486 | 0.00172 | 0.06106 | 0.00172 | 4382.35645 | 24.1417 | 0.03102 | 0.00135
40.2 | 1.33808 | 0.00173 | 0.06114 | 0.00173 | 4386.8208 | 24.1663 | 0.03105 | 0.00135
40.3 | 1.34125 | 0.00173 | 0.06121 | 0.00173 | 4389.00732 | 24.17834 | 0.03107 | 0.00136
40.4 | 1.34471 | 0.00173 | 0.06136 | 0.00173 | 4398.96582 | 24.2332 | 0.03114 | 0.00136
40.5 | 1.34788 | 0.00174 | 0.06144 | 0.00174 | 4402.07764 | 24.25034 | 0.03117 | 0.00136
40.6 | 1.35177 | 0.00173 | 0.0616 | 0.00173 | 4415.53857 | 24.3245 | 0.03127 | 0.00136
40.7 | 1.35443 | 0.00173 | 0.06159 | 0.00173 | 4412.34277 | 24.30689 | 0.03125 | 0.00136
40.8 | 1.35807 | 0.00174 | 0.06175 | 0.00174 | 4423.73584 | 24.36966 | 0.03134 | 0.00137
40.9 | 1.36155 | 0.00174 | 0.06187 | 0.00174 | 4431.72314 | 24.41366 | 0.0314 | 0.00137
41 | 1.36451 | 0.00175 | 0.06191 | 0.00175 | 4430.99902 | 24.40967 | 0.0314 | 0.00137
41.1 | 1.36815 | 0.00175 | 0.06208 | 0.00175 | 4443.23926 | 24.4771 | 0.03148 | 0.00137
41.2 | 1.37124 | 0.00176 | 0.06213 | 0.00176 | 4445.25928 | 24.48823 | 0.03151 | 0.00137
41.3 | 1.37506 | 0.00176 | 0.06229 | 0.00176 | 4457.44141 | 24.55533 | 0.0316 | 0.00138
41.4 | 1.37782 | 0.00176 | 0.06232 | 0.00176 | 4456.08594 | 24.54787 | 0.0316 | 0.00138
41.5 | 1.38142 | 0.00176 | 0.06246 | 0.00176 | 4465.91113 | 24.60199 | 0.03167 | 0.00138
41.6 | 1.38499 | 0.00176 | 0.0626 | 0.00176 | 4475.64551 | 24.65562 | 0.03174 | 0.00138
41.7 | 1.3878 | 0.00176 | 0.06262 | 0.00176 | 4473.375 | 24.64311 | 0.03173 | 0.00138
41.8 | 1.39147 | 0.00177 | 0.0628 | 0.00177 | 4485.78369 | 24.71147 | 0.03182 | 0.00139
41.9 | 1.39458 | 0.00177 | 0.06285 | 0.00177 | 4488.86914 | 24.72846 | 0.03184 | 0.00139
42 | 1.39829 | 0.00178 | 0.06299 | 0.00178 | 4498.75342 | 24.78292 | 0.03191 | 0.00139
42.1 | 1.40111 | 0.00178 | 0.06303 | 0.00178 | 4499.23047 | 24.78554 | 0.03192 | 0.00139
42.2 | 1.40456 | 0.00179 | 0.06316 | 0.00179 | 4507.11572 | 24.82898 | 0.03199 | 0.0014
42.3 | 1.40841 | 0.00179 | 0.06336 | 0.00179 | 4520.36377 | 24.90196 | 0.03207 | 0.0014
42.4 | 1.4111 | 0.00179 | 0.06335 | 0.00179 | 4516.53271 | 24.88086 | 0.03206 | 0.0014
42.5 | 1.41488 | 0.00179 | 0.06352 | 0.00179 | 4529.99951 | 24.95505 | 0.03214 | 0.0014
42.6 | 1.418 | 0.00179 | 0.06358 | 0.00179 | 4532.78223 | 24.97038 | 0.03218 | 0.0014
42.7 | 1.42144 | 0.0018 | 0.06368 | 0.0018 | 4538.70166 | 25.00299 | 0.03223 | 0.00141
42.8 | 1.42467 | 0.0018 | 0.06379 | 0.0018 | 4545.08496 | 25.03815 | 0.03227 | 0.00141
42.9 | 1.42792 | 0.00181 | 0.06388 | 0.00181 | 4549.44824 | 25.06219 | 0.03231 | 0.00141
43 | 1.43173 | 0.00181 | 0.06406 | 0.00181 | 4562.50293 | 25.1341 | 0.0324 | 0.00141
43.1 | 1.43446 | 0.00181 | 0.06408 | 0.00181 | 4560.06836 | 25.12069 | 0.03239 | 0.00141
43.2 | 1.43817 | 0.00182 | 0.06423 | 0.00182 | 4571.79346 | 25.18528 | 0.03248 | 0.00142
43.3 | 1.44139 | 0.00182 | 0.06431 | 0.00182 | 4577.11719 | 25.21461 | 0.03253 | 0.00142
43.4 | 1.44468 | 0.00183 | 0.06439 | 0.00183 | 4580.36914 | 25.23252 | 0.03256 | 0.00142
43.5 | 1.44802 | 0.00182 | 0.06452 | 0.00182 | 4588.60449 | 25.27789 | 0.03262 | 0.00142
43.6 | 1.45122 | 0.00182 | 0.0646 | 0.00182 | 4592.17676 | 25.29757 | 0.03266 | 0.00142
43.7 | 1.45509 | 0.00183 | 0.0648 | 0.00183 | 4605.5498 | 25.37124 | 0.03275 | 0.00143
43.8 | 1.45779 | 0.00183 | 0.0648 | 0.00183 | 4603.00781 | 25.35724 | 0.03274 | 0.00143
43.9 | 1.46145 | 0.00184 | 0.06494 | 0.00184 | 4613.11719 | 25.41293 | 0.03282 | 0.00143
44 | 1.46474 | 0.00184 | 0.06503 | 0.00184 | 4619.76367 | 25.44954 | 0.03286 | 0.00143
44.1 | 1.46785 | 0.00184 | 0.0651 | 0.00184 | 4621.19238 | 25.45741 | 0.03289 | 0.00144
44.2 | 1.47159 | 0.00185 | 0.06528 | 0.00185 | 4634.57422 | 25.53113 | 0.03297 | 0.00144
44.3 | 1.47451 | 0.00185 | 0.06533 | 0.00185 | 4634.12451 | 25.52865 | 0.03299 | 0.00144
44.4 | 1.47841 | 0.00186 | 0.06552 | 0.00186 | 4647.49805 | 25.60233 | 0.03308 | 0.00144
44.5 | 1.48112 | 0.00186 | 0.06553 | 0.00186 | 4645.77783 | 25.59285 | 0.03308 | 0.00144
44.6 | 1.48474 | 0.00186 | 0.06566 | 0.00186 | 4655.55371 | 25.6467 | 0.03315 | 0.00145
44.7 | 1.48833 | 0.00186 | 0.0658 | 0.00186 | 4666.08838 | 25.70474 | 0.03322 | 0.00145
44.8 | 1.49105 | 0.00186 | 0.06582 | 0.00186 | 4662.77197 | 25.68647 | 0.03321 | 0.00145
44.9 | 1.49493 | 0.00187 | 0.06603 | 0.00187 | 4678.16943 | 25.77129 | 0.03331 | 0.00145
45 | 1.49789 | 0.00187 | 0.06607 | 0.00187 | 4678.38086 | 25.77246 | 0.03333 | 0.00145
45.1 | 1.5016 | 0.00188 | 0.06623 | 0.00188 | 4688.95801 | 25.83072 | 0.0334 | 0.00146
45.2 | 1.50457 | 0.00188 | 0.06629 | 0.00188 | 4691.28809 | 25.84356 | 0.03343 | 0.00146
45.3 | 1.50796 | 0.00188 | 0.06637 | 0.00188 | 4697.33154 | 25.87685 | 0.03348 | 0.00146
45.4 | 1.51171 | 0.00188 | 0.06655 | 0.00188 | 4709.94824 | 25.94635 | 0.03356 | 0.00146
45.5 | 1.51438 | 0.00189 | 0.06656 | 0.00189 | 4705.99658 | 25.92459 | 0.03355 | 0.00146
45.6 | 1.51832 | 0.00189 | 0.06677 | 0.00189 | 4721.97314 | 26.0126 | 0.03366 | 0.00147
45.7 | 1.5213 | 0.00189 | 0.06683 | 0.00189 | 4723.69385 | 26.02208 | 0.03368 | 0.00147
45.8 | 1.52472 | 0.0019 | 0.06694 | 0.0019 | 4729.46143 | 26.05385 | 0.03373 | 0.00147
45.9 | 1.52791 | 0.0019 | 0.06703 | 0.0019 | 4735.58936 | 26.08761 | 0.03378 | 0.00147
46 | 1.53129 | 0.00191 | 0.06713 | 0.00191 | 4741.38818 | 26.11955 | 0.03383 | 0.00148
46.1 | 1.53505 | 0.00191 | 0.0673 | 0.00191 | 4753.47461 | 26.18613 | 0.03391 | 0.00148
46.2 | 1.53765 | 0.00191 | 0.0673 | 0.00191 | 4749.3877 | 26.16362 | 0.03389 | 0.00148
46.3 | 1.54162 | 0.00192 | 0.06752 | 0.00192 | 4764.96143 | 26.24941 | 0.034 | 0.00148
46.4 | 1.54475 | 0.00192 | 0.0676 | 0.00192 | 4768.30029 | 26.26781 | 0.03403 | 0.00148
46.5 | 1.54802 | 0.00192 | 0.06767 | 0.00192 | 4771.50342 | 26.28545 | 0.03406 | 0.00149
46.6 | 1.55134 | 0.00192 | 0.06778 | 0.00192 | 4779.5791 | 26.32994 | 0.03412 | 0.00149
46.7 | 1.55456 | 0.00192 | 0.06786 | 0.00192 | 4783.60254 | 26.3521 | 0.03416 | 0.00149
46.8 | 1.55844 | 0.00193 | 0.06804 | 0.00193 | 4796.83643 | 26.42501 | 0.03425 | 0.00149
46.9 | 1.56107 | 0.00193 | 0.06806 | 0.00193 | 4793.77783 | 26.40816 | 0.03424 | 0.00149
47 | 1.56487 | 0.00194 | 0.06824 | 0.00194 | 4806.63721 | 26.479 | 0.03434 | 0.0015
47.1 | 1.56818 | 0.00194 | 0.06834 | 0.00194 | 4812.50977 | 26.51135 | 0.03438 | 0.0015
47.2 | 1.57122 | 0.00195 | 0.06839 | 0.00195 | 4813.25879 | 26.51548 | 0.03439 | 0.0015
47.3 | 1.57471 | 0.00195 | 0.06853 | 0.00195 | 4824.03662 | 26.57485 | 0.03447 | 0.0015
47.4 | 1.57792 | 0.00195 | 0.06862 | 0.00195 | 4827.86133 | 26.59592 | 0.03449 | 0.0015
47.5 | 1.58165 | 0.00195 | 0.06877 | 0.00195 | 4838.58301 | 26.65498 | 0.03457 | 0.00151
47.6 | 1.58444 | 0.00195 | 0.06883 | 0.00195 | 4838.63867 | 26.65529 | 0.03458 | 0.00151
47.7 | 1.58804 | 0.00196 | 0.06897 | 0.00196 | 4848.2124 | 26.70803 | 0.03465 | 0.00151
47.8 | 1.59162 | 0.00196 | 0.06912 | 0.00196 | 4858.19189 | 26.763 | 0.03472 | 0.00151
47.9 | 1.59451 | 0.00197 | 0.06913 | 0.00197 | 4856.55225 | 26.75397 | 0.03472 | 0.00151
48 | 1.5981 | 0.00197 | 0.06929 | 0.00197 | 4868.03027 | 26.8172 | 0.0348 | 0.00152
48.1 | 1.60135 | 0.00198 | 0.06939 | 0.00198 | 4872.99561 | 26.84456 | 0.03484 | 0.00152
48.2 | 1.6049 | 0.00198 | 0.06952 | 0.00198 | 4880.56152 | 26.88624 | 0.0349 | 0.00152
48.3 | 1.60786 | 0.00198 | 0.06959 | 0.00198 | 4883.62109 | 26.90309 | 0.03493 | 0.00152
48.4 | 1.6113 | 0.00199 | 0.06972 | 0.00199 | 4890.78516 | 26.94256 | 0.03498 | 0.00153
48.5 | 1.61502 | 0.00199 | 0.06989 | 0.00199 | 4902.95801 | 27.00961 | 0.03505 | 0.00153
48.6 | 1.61777 | 0.00199 | 0.0699 | 0.00199 | 4899.9585 | 26.99309 | 0.03504 | 0.00153
48.7 | 1.62151 | 0.00199 | 0.07008 | 0.00199 | 4913.35205 | 27.06687 | 0.03514 | 0.00153
48.8 | 1.62469 | 0.002 | 0.07017 | 0.002 | 4917.29541 | 27.0886 | 0.03517 | 0.00153
48.9 | 1.62807 | 0.002 | 0.07028 | 0.002 | 4922.56494 | 27.11763 | 0.03521 | 0.00154
49 | 1.63127 | 0.00201 | 0.07039 | 0.00201 | 4928.74609 | 27.15168 | 0.03526 | 0.00154
49.1 | 1.63458 | 0.00201 | 0.07048 | 0.00201 | 4933.95898 | 27.18039 | 0.03529 | 0.00154
49.2 | 1.63848 | 0.00202 | 0.07067 | 0.00202 | 4947.94629 | 27.25745 | 0.03539 | 0.00154
49.3 | 1.64108 | 0.00202 | 0.07065 | 0.00202 | 4943.39502 | 27.23238 | 0.03537 | 0.00154
49.4 | 1.64477 | 0.00201 | 0.07085 | 0.00201 | 4955.68359 | 27.30007 | 0.03546 | 0.00155
49.5 | 1.64817 | 0.00202 | 0.07096 | 0.00202 | 4963.13184 | 27.3411 | 0.03552 | 0.00155
49.6 | 1.65128 | 0.00202 | 0.07103 | 0.00202 | 4964.12012 | 27.34655 | 0.03554 | 0.00155
49.7 | 1.65469 | 0.00203 | 0.07117 | 0.00203 | 4973.52246 | 27.39834 | 0.0356 | 0.00155
49.8 | 1.6579 | 0.00203 | 0.07124 | 0.00203 | 4977.50049 | 27.42026 | 0.03564 | 0.00156
49.9 | 1.66177 | 0.00204 | 0.07142 | 0.00204 | 4990.80664 | 27.49356 | 0.03573 | 0.00156
50 | 1.66447 | 0.00204 | 0.07145 | 0.00204 | 4988.55957 | 27.48118 | 0.03572 | 0.00156
50.1 | 1.66811 | 0.00204 | 0.0716 | 0.00204 | 4999.43701 | 27.5411 | 0.03579 | 0.00156
50.2 | 1.67147 | 0.00205 | 0.07174 | 0.00205 | 5006.97412 | 27.58262 | 0.03585 | 0.00156
50.3 | 1.67451 | 0.00205 | 0.07179 | 0.00205 | 5007.66699 | 27.58644 | 0.03587 | 0.00156
50.4 | 1.67819 | 0.00205 | 0.07196 | 0.00205 | 5020.44824 | 27.65685 | 0.03596 | 0.00157
50.5 | 1.68116 | 0.00205 | 0.07201 | 0.00205 | 5021.13721 | 27.66064 | 0.03597 | 0.00157
50.6 | 1.68508 | 0.00206 | 0.07219 | 0.00206 | 5034.53467 | 27.73445 | 0.03606 | 0.00157
50.7 | 1.68783 | 0.00206 | 0.07222 | 0.00206 | 5033.18164 | 27.727 | 0.03607 | 0.00157
50.8 | 1.69139 | 0.00206 | 0.07237 | 0.00206 | 5042.20703 | 27.77671 | 0.03614 | 0.00158
50.9 | 1.69494 | 0.00207 | 0.07253 | 0.00207 | 5052.31689 | 27.83241 | 0.03621 | 0.00158
51 | 1.69778 | 0.00207 | 0.07255 | 0.00207 | 5050.30762 | 27.82134 | 0.03621 | 0.00158
51.1 | 1.70159 | 0.00208 | 0.07273 | 0.00208 | 5064.59814 | 27.90006 | 0.0363 | 0.00158
51.2 | 1.7045 | 0.00208 | 0.0728 | 0.00208 | 5064.7666 | 27.90099 | 0.03631 | 0.00158
51.3 | 1.70821 | 0.00208 | 0.07296 | 0.00208 | 5075.51709 | 27.96021 | 0.03639 | 0.00159
51.4 | 1.71129 | 0.00208 | 0.07305 | 0.00208 | 5079.14844 | 27.98022 | 0.03642 | 0.00159
51.5 | 1.7146 | 0.00209 | 0.07316 | 0.00209 | 5084.13379 | 28.00768 | 0.03646 | 0.00159
51.6 | 1.71836 | 0.00209 | 0.07335 | 0.00209 | 5097.39941 | 28.08076 | 0.03656 | 0.00159
51.7 | 1.7211 | 0.00209 | 0.07337 | 0.00209 | 5094.06396 | 28.06239 | 0.03654 | 0.00159
51.8 | 1.72494 | 0.0021 | 0.07356 | 0.0021 | 5108.51758 | 28.14201 | 0.03664 | 0.0016
51.9 | 1.72803 | 0.0021 | 0.07361 | 0.0021 | 5111.21973 | 28.15689 | 0.03668 | 0.0016
52 | 1.73139 | 0.00211 | 0.07372 | 0.00211 | 5115.88672 | 28.1826 | 0.0367 | 0.0016
52.1 | 1.73464 | 0.00211 | 0.07386 | 0.00211 | 5123.3208 | 28.22356 | 0.03677 | 0.0016
52.2 | 1.73796 | 0.00212 | 0.07396 | 0.00212 | 5128.17627 | 28.25031 | 0.03681 | 0.00161
52.3 | 1.74172 | 0.00212 | 0.07414 | 0.00212 | 5141.19434 | 28.32202 | 0.0369 | 0.00161
52.4 | 1.74439 | 0.00212 | 0.07416 | 0.00212 | 5137.78516 | 28.30324 | 0.03689 | 0.00161
52.5 | 1.74822 | 0.00212 | 0.07433 | 0.00212 | 5151.55518 | 28.3791 | 0.03697 | 0.00161
52.6 | 1.75139 | 0.00213 | 0.07443 | 0.00213 | 5156.22119 | 28.4048 | 0.03702 | 0.00161
52.7 | 1.7546 | 0.00213 | 0.0745 | 0.00213 | 5158.89209 | 28.41951 | 0.03704 | 0.00162
52.8 | 1.75807 | 0.00214 | 0.07467 | 0.00214 | 5169.50488 | 28.47798 | 0.03711 | 0.00162
52.9 | 1.76117 | 0.00214 | 0.07475 | 0.00214 | 5171.43652 | 28.48862 | 0.03713 | 0.00162
53 | 1.76505 | 0.00215 | 0.07494 | 0.00215 | 5185.19092 | 28.56439 | 0.03723 | 0.00162
53.1 | 1.76775 | 0.00215 | 0.07495 | 0.00215 | 5182.92432 | 28.5519 | 0.03722 | 0.00162
53.2 | 1.7715 | 0.00215 | 0.07512 | 0.00215 | 5194.99951 | 28.61843 | 0.03731 | 0.00163
53.3 | 1.7749 | 0.00215 | 0.07524 | 0.00215 | 5202.21533 | 28.65817 | 0.03737 | 0.00163
53.4 | 1.7778 | 0.00215 | 0.07528 | 0.00215 | 5200.82959 | 28.65054 | 0.03737 | 0.00163
53.5 | 1.78155 | 0.00216 | 0.07548 | 0.00216 | 5215.2583 | 28.73003 | 0.03746 | 0.00163
53.6 | 1.78457 | 0.00216 | 0.07555 | 0.00216 | 5216.16357 | 28.73501 | 0.03748 | 0.00164
53.7 | 1.78835 | 0.00217 | 0.07573 | 0.00217 | 5228.08154 | 28.80067 | 0.03756 | 0.00164
53.8 | 1.79119 | 0.00217 | 0.07576 | 0.00217 | 5228.15039 | 28.80105 | 0.03758 | 0.00164
53.9 | 1.79469 | 0.00218 | 0.07589 | 0.00218 | 5237.03174 | 28.84997 | 0.03764 | 0.00164
54 | 1.79833 | 0.00218 | 0.07607 | 0.00218 | 5247.99512 | 28.91037 | 0.03771 | 0.00165
54.1 | 1.80105 | 0.00218 | 0.07608 | 0.00218 | 5244.27441 | 28.88987 | 0.0377 | 0.00164
54.2 | 1.80489 | 0.00218 | 0.07629 | 0.00218 | 5259.70459 | 28.97487 | 0.0378 | 0.00165
54.3 | 1.80794 | 0.00218 | 0.07637 | 0.00218 | 5261.18799 | 28.98305 | 0.03783 | 0.00165
54.4 | 1.81155 | 0.00219 | 0.07651 | 0.00219 | 5270.24463 | 29.03294 | 0.0379 | 0.00165
54.5 | 1.8145 | 0.00219 | 0.07657 | 0.00219 | 5272.49756 | 29.04535 | 0.03792 | 0.00165
54.6 | 1.81803 | 0.0022 | 0.07671 | 0.0022 | 5280.89502 | 29.09161 | 0.03799 | 0.00166
54.7 | 1.82172 | 0.00221 | 0.07689 | 0.00221 | 5292.48877 | 29.15548 | 0.03807 | 0.00166
54.8 | 1.82436 | 0.00221 | 0.0769 | 0.00221 | 5288.28516 | 29.13232 | 0.03806 | 0.00166
54.9 | 1.82822 | 0.00221 | 0.07711 | 0.00221 | 5303.45264 | 29.21588 | 0.03816 | 0.00166
55 | 1.83134 | 0.00222 | 0.0772 | 0.00222 | 5306.72168 | 29.23388 | 0.03819 | 0.00167
55.1 | 1.83482 | 0.00222 | 0.07731 | 0.00222 | 5313.4082 | 29.27072 | 0.03824 | 0.00167
55.2 | 1.83794 | 0.00222 | 0.0774 | 0.00222 | 5318.3623 | 29.29801 | 0.03828 | 0.00167
55.3 | 1.8413 | 0.00222 | 0.07751 | 0.00222 | 5324.73535 | 29.33312 | 0.03833 | 0.00167
55.4 | 1.84513 | 0.00223 | 0.07771 | 0.00223 | 5337.78271 | 29.40499 | 0.03842 | 0.00168
55.5 | 1.84773 | 0.00223 | 0.07772 | 0.00223 | 5333.48828 | 29.38134 | 0.03841 | 0.00168
55.6 | 1.85151 | 0.00224 | 0.07792 | 0.00224 | 5346.9209 | 29.45534 | 0.0385 | 0.00168
55.7 | 1.85476 | 0.00224 | 0.07803 | 0.00224 | 5352.23193 | 29.48459 | 0.03854 | 0.00168
55.8 | 1.858 | 0.00224 | 0.07809 | 0.00224 | 5355.39258 | 29.502 | 0.03858 | 0.00168
55.9 | 1.86135 | 0.00225 | 0.07822 | 0.00225 | 5363.74951 | 29.54804 | 0.03864 | 0.00169
56 | 1.86461 | 0.00225 | 0.07834 | 0.00225 | 5368.34619 | 29.57336 | 0.03868 | 0.00169
56.1 | 1.86839 | 0.00225 | 0.07852 | 0.00225 | 5380.64111 | 29.64109 | 0.03877 | 0.00169
56.2 | 1.87114 | 0.00225 | 0.07855 | 0.00225 | 5379.00439 | 29.63208 | 0.03876 | 0.00169
56.3 | 1.87476 | 0.00226 | 0.07872 | 0.00226 | 5389.55469 | 29.6902 | 0.03885 | 0.00169
56.4 | 1.87824 | 0.00226 | 0.07886 | 0.00226 | 5398.40332 | 29.73894 | 0.03891 | 0.0017
56.5 | 1.88123 | 0.00227 | 0.07889 | 0.00227 | 5397.71631 | 29.73516 | 0.03892 | 0.0017
56.6 | 1.88468 | 0.00227 | 0.07905 | 0.00227 | 5408.23047 | 29.79308 | 0.03899 | 0.0017
56.7 | 1.8879 | 0.00228 | 0.07915 | 0.00228 | 5412.73096 | 29.81787 | 0.03903 | 0.0017
56.8 | 1.89162 | 0.00228 | 0.07933 | 0.00228 | 5423.40186 | 29.87666 | 0.03911 | 0.00171
56.9 | 1.89445 | 0.00229 | 0.0794 | 0.00229 | 5423.46729 | 29.87702 | 0.03912 | 0.00171
57 | 1.89807 | 0.00229 | 0.07957 | 0.00229 | 5433.5376 | 29.93249 | 0.03919 | 0.00171
57.1 | 1.90167 | 0.00229 | 0.07973 | 0.00229 | 5443.90039 | 29.98958 | 0.03926 | 0.00171
57.2 | 1.90447 | 0.00229 | 0.07974 | 0.00229 | 5440.99414 | 29.97357 | 0.03925 | 0.00171
57.3 | 1.90822 | 0.0023 | 0.07995 | 0.0023 | 5454.56348 | 30.04832 | 0.03934 | 0.00172
57.4 | 1.91128 | 0.0023 | 0.08003 | 0.0023 | 5456.80908 | 30.06069 | 0.03937 | 0.00172
57.5 | 1.91484 | 0.00231 | 0.08019 | 0.00231 | 5465.15039 | 30.10664 | 0.03944 | 0.00172
57.6 | 1.91796 | 0.00231 | 0.0803 | 0.00231 | 5469.84912 | 30.13253 | 0.03947 | 0.00172
57.7 | 1.92119 | 0.00232 | 0.08041 | 0.00232 | 5474.16748 | 30.15632 | 0.03951 | 0.00172
57.8 | 1.92513 | 0.00232 | 0.08062 | 0.00232 | 5489.75732 | 30.2422 | 0.03961 | 0.00173
57.9 | 1.92776 | 0.00232 | 0.08062 | 0.00232 | 5485.43359 | 30.21838 | 0.03959 | 0.00173
58 | 1.93152 | 0.00233 | 0.08083 | 0.00233 | 5498.72949 | 30.29162 | 0.03968 | 0.00173
58.1 | 1.93463 | 0.00233 | 0.08092 | 0.00233 | 5502.02979 | 30.3098 | 0.03971 | 0.00173
58.2 | 1.93808 | 0.00233 | 0.08107 | 0.00233 | 5508.53662 | 30.34565 | 0.03976 | 0.00173
58.3 | 1.94135 | 0.00234 | 0.0812 | 0.00234 | 5515.62695 | 30.38471 | 0.03981 | 0.00174
58.4 | 1.94448 | 0.00234 | 0.08128 | 0.00234 | 5518.29102 | 30.39939 | 0.03985 | 0.00174
58.5 | 1.94838 | 0.00235 | 0.08147 | 0.00235 | 5533.09375 | 30.48093 | 0.03995 | 0.00174
58.6 | 1.9511 | 0.00235 | 0.0815 | 0.00235 | 5530.25732 | 30.46531 | 0.03994 | 0.00174
58.7 | 1.95493 | 0.00236 | 0.08171 | 0.00236 | 5543.34082 | 30.53738 | 0.04003 | 0.00175
58.8 | 1.95805 | 0.00236 | 0.08181 | 0.00236 | 5547.17383 | 30.5585 | 0.04007 | 0.00175
58.9 | 1.96134 | 0.00237 | 0.08192 | 0.00237 | 5551.27393 | 30.58108 | 0.0401 | 0.00175
59 | 1.96475 | 0.00236 | 0.08206 | 0.00236 | 5560.99219 | 30.63462 | 0.04017 | 0.00175
59.1 | 1.96787 | 0.00237 | 0.08215 | 0.00237 | 5563.33789 | 30.64754 | 0.0402 | 0.00175
59.2 | 1.97176 | 0.00237 | 0.08234 | 0.00237 | 5577.34277 | 30.72469 | 0.0403 | 0.00176
59.3 | 1.9744 | 0.00237 | 0.08237 | 0.00237 | 5574.56055 | 30.70937 | 0.0403 | 0.00176
59.4 | 1.9782 | 0.00238 | 0.08256 | 0.00238 | 5587.55859 | 30.78097 | 0.0404 | 0.00176
59.5 | 1.98144 | 0.00239 | 0.08269 | 0.00239 | 5593.0459 | 30.8112 | 0.04044 | 0.00176
59.6 | 1.98452 | 0.00239 | 0.08277 | 0.00239 | 5594.44189 | 30.81889 | 0.04046 | 0.00177
59.7 | 1.98821 | 0.0024 | 0.08297 | 0.0024 | 5607.64307 | 30.89161 | 0.04055 | 0.00177
59.8 | 1.99119 | 0.0024 | 0.08303 | 0.0024 | 5608.2583 | 30.895 | 0.04057 | 0.00177
59.9 | 1.99497 | 0.00241 | 0.08319 | 0.00241 | 5620.05859 | 30.96001 | 0.04067 | 0.00177
60 | 1.99779 | 0.0024 | 0.08324 | 0.0024 | 5620.37793 | 30.96177 | 0.04066 | 0.00177
60.1 | 2.00143 | 0.00241 | 0.08343 | 0.00241 | 5630.36182 | 31.01677 | 0.04075 | 0.00178
60.2 | 2.00497 | 0.00241 | 0.08361 | 0.00241 | 5640.50098 | 31.07262 | 0.04083 | 0.00178
60.3 | 2.00776 | 0.00242 | 0.08364 | 0.00242 | 5637.87256 | 31.05814 | 0.04081 | 0.00178
60.4 | 2.01152 | 0.00242 | 0.08385 | 0.00242 | 5652.21582 | 31.13716 | 0.0409 | 0.00178
60.5 | 2.01467 | 0.00243 | 0.08394 | 0.00243 | 5655.26562 | 31.15396 | 0.04093 | 0.00179
60.6 | 2.01816 | 0.00243 | 0.08407 | 0.00243 | 5662.43066 | 31.19343 | 0.041 | 0.00179
60.7 | 2.02117 | 0.00244 | 0.08416 | 0.00244 | 5666.10498 | 31.21367 | 0.04102 | 0.00179
60.8 | 2.02469 | 0.00244 | 0.08433 | 0.00244 | 5674.06885 | 31.25754 | 0.04109 | 0.00179
60.9 | 2.02837 | 0.00244 | 0.08452 | 0.00244 | 5686.15576 | 31.32413 | 0.04117 | 0.0018
61 | 2.03112 | 0.00244 | 0.08456 | 0.00244 | 5683.06055 | 31.30708 | 0.04117 | 0.0018
61.1 | 2.03483 | 0.00245 | 0.08475 | 0.00245 | 5695.98877 | 31.37829 | 0.04126 | 0.0018
61.2 | 2.038 | 0.00245 | 0.08486 | 0.00245 | 5700.12305 | 31.40107 | 0.0413 | 0.0018
61.3 | 2.04138 | 0.00246 | 0.08497 | 0.00246 | 5705.08545 | 31.42841 | 0.04134 | 0.0018
61.4 | 2.04468 | 0.00246 | 0.08512 | 0.00246 | 5712.98145 | 31.4719 | 0.04139 | 0.00181
61.5 | 2.04796 | 0.00247 | 0.08524 | 0.00247 | 5717.42188 | 31.49637 | 0.04144 | 0.00181
61.6 | 2.05177 | 0.00248 | 0.08545 | 0.00248 | 5730.64893 | 31.56923 | 0.04154 | 0.00181
61.7 | 2.05439 | 0.00248 | 0.08547 | 0.00248 | 5726.79297 | 31.54799 | 0.04152 | 0.00181
61.8 | 2.0582 | 0.00249 | 0.08568 | 0.00249 | 5740.71777 | 31.6247 | 0.04162 | 0.00182
61.9 | 2.06146 | 0.00248 | 0.08579 | 0.00248 | 5745.85498 | 31.653 | 0.04166 | 0.00182
62 | 2.06453 | 0.00248 | 0.08586 | 0.00248 | 5746.87207 | 31.6586 | 0.04169 | 0.00182
62.1 | 2.06805 | 0.00249 | 0.08606 | 0.00249 | 5758.22559 | 31.72115 | 0.04177 | 0.00182
62.2 | 2.07118 | 0.0025 | 0.08616 | 0.0025 | 5761.104 | 31.737 | 0.0418 | 0.00182
62.3 | 2.0751 | 0.00251 | 0.08638 | 0.00251 | 5775.53418 | 31.8165 | 0.0419 | 0.00183
62.4 | 2.07779 | 0.00251 | 0.08642 | 0.00251 | 5772.55273 | 31.80007 | 0.04189 | 0.00183
62.5 | 2.08141 | 0.00251 | 0.08659 | 0.00251 | 5783.59424 | 31.8609 | 0.04198 | 0.00183
62.6 | 2.08496 | 0.00252 | 0.08675 | 0.00252 | 5792.97949 | 31.9126 | 0.04204 | 0.00183
62.7 | 2.08781 | 0.00252 | 0.08679 | 0.00252 | 5790.75488 | 31.90035 | 0.04204 | 0.00183
62.8 | 2.0915 | 0.00252 | 0.08699 | 0.00252 | 5804.15967 | 31.97419 | 0.04214 | 0.00184
62.9 | 2.09459 | 0.00252 | 0.08709 | 0.00252 | 5806.44141 | 31.98676 | 0.04216 | 0.00184
63 | 2.09834 | 0.00253 | 0.08729 | 0.00253 | 5818.2876 | 32.05202 | 0.04224 | 0.00184
63.1 | 2.10115 | 0.00253 | 0.08736 | 0.00253 | 5817.97266 | 32.05029 | 0.04225 | 0.00184
63.2 | 2.10475 | 0.00254 | 0.08753 | 0.00254 | 5828.07861 | 32.10596 | 0.04232 | 0.00185
63.3 | 2.10832 | 0.00255 | 0.08768 | 0.00255 | 5838.03223 | 32.16079 | 0.04238 | 0.00185
63.4 | 2.11111 | 0.00255 | 0.08773 | 0.00255 | 5835.53271 | 32.14702 | 0.04238 | 0.00185
63.5 | 2.11481 | 0.00256 | 0.08794 | 0.00256 | 5848.9541 | 32.22095 | 0.04247 | 0.00185
63.6 | 2.11793 | 0.00256 | 0.08804 | 0.00256 | 5852.47803 | 32.24037 | 0.04251 | 0.00185
63.7 | 2.12159 | 0.00257 | 0.08821 | 0.00257 | 5861.63037 | 32.29079 | 0.04258 | 0.00186
63.8 | 2.12447 | 0.00257 | 0.08829 | 0.00257 | 5862.87891 | 32.29766 | 0.0426 | 0.00186
63.9 | 2.12791 | 0.00257 | 0.08845 | 0.00257 | 5870.87402 | 32.34171 | 0.04266 | 0.00186
64 | 2.13177 | 0.00258 | 0.08865 | 0.00258 | 5884.47998 | 32.41666 | 0.04276 | 0.00187
64.1 | 2.13441 | 0.00258 | 0.08866 | 0.00258 | 5879.85352 | 32.39117 | 0.04275 | 0.00186
64.2 | 2.1382 | 0.00259 | 0.08888 | 0.00259 | 5894.01025 | 32.46916 | 0.04284 | 0.00187
64.3 | 2.14135 | 0.00259 | 0.08899 | 0.00259 | 5897.80615 | 32.49007 | 0.04288 | 0.00187
64.4 | 2.14472 | 0.0026 | 0.08913 | 0.0026 | 5902.79199 | 32.51754 | 0.04293 | 0.00187
64.5 | 2.14802 | 0.0026 | 0.08928 | 0.0026 | 5910.25488 | 32.55865 | 0.04298 | 0.00188
64.6 | 2.15125 | 0.00261 | 0.08939 | 0.00261 | 5914.5752 | 32.58245 | 0.04302 | 0.00188
64.7 | 2.15506 | 0.0026 | 0.08959 | 0.0026 | 5928.03711 | 32.65661 | 0.04312 | 0.00188
64.8 | 2.15778 | 0.00261 | 0.08963 | 0.00261 | 5925.34082 | 32.64176 | 0.04312 | 0.00188
64.9 | 2.16147 | 0.00261 | 0.08985 | 0.00261 | 5937.41846 | 32.70829 | 0.0432 | 0.00188
65 | 2.16475 | 0.00262 | 0.08998 | 0.00262 | 5943.76367 | 32.74325 | 0.04325 | 0.00189
65.1 | 2.16797 | 0.00262 | 0.0901 | 0.00262 | 5946.28027 | 32.75711 | 0.04328 | 0.00189
65.2 | 2.17139 | 0.00263 | 0.09027 | 0.00263 | 5955.81592 | 32.80964 | 0.04335 | 0.00189
65.3 | 2.17456 | 0.00263 | 0.09037 | 0.00263 | 5959.04248 | 32.82742 | 0.04339 | 0.00189
65.4 | 2.17842 | 0.00264 | 0.09059 | 0.00264 | 5972.71777 | 32.90275 | 0.04348 | 0.0019
65.5 | 2.18114 | 0.00265 | 0.09064 | 0.00265 | 5970.38623 | 32.88991 | 0.04348 | 0.0019
65.6 | 2.18476 | 0.00265 | 0.09083 | 0.00265 | 5980.61523 | 32.94625 | 0.04355 | 0.0019
65.7 | 2.1881 | 0.00265 | 0.09099 | 0.00265 | 5988.22656 | 32.98819 | 0.0436 | 0.0019
65.8 | 2.19115 | 0.00265 | 0.09107 | 0.00265 | 5989.08545 | 32.99292 | 0.04363 | 0.0019
65.9 | 2.19494 | 0.00266 | 0.09131 | 0.00266 | 6003.46387 | 33.07212 | 0.04373 | 0.00191
66 | 2.19783 | 0.00266 | 0.09137 | 0.00266 | 6002.79004 | 33.06841 | 0.04374 | 0.00191
66.1 | 2.20168 | 0.00267 | 0.09158 | 0.00267 | 6016.1582 | 33.14206 | 0.04383 | 0.00191
66.2 | 2.20445 | 0.00268 | 0.09164 | 0.00268 | 6015.32715 | 33.13748 | 0.04383 | 0.00191
66.3 | 2.20801 | 0.00268 | 0.09183 | 0.00268 | 6024.79834 | 33.18966 | 0.04391 | 0.00192
66.4 | 2.21169 | 0.00269 | 0.09203 | 0.00269 | 6037.01172 | 33.25694 | 0.04399 | 0.00192
66.5 | 2.21438 | 0.00269 | 0.09207 | 0.00269 | 6032.65479 | 33.23293 | 0.04398 | 0.00192
66.6 | 2.21831 | 0.00269 | 0.09232 | 0.00269 | 6049.2124 | 33.32415 | 0.04409 | 0.00192
66.7 | 2.22126 | 0.0027 | 0.09239 | 0.0027 | 6049.03711 | 33.32318 | 0.0441 | 0.00192
66.8 | 2.2249 | 0.0027 | 0.09258 | 0.0027 | 6059.10107 | 33.37862 | 0.04418 | 0.00193
66.9 | 2.22794 | 0.00271 | 0.09269 | 0.00271 | 6062.71826 | 33.39855 | 0.04421 | 0.00193
67 | 2.23126 | 0.00271 | 0.09284 | 0.00271 | 6068.25293 | 33.42904 | 0.04425 | 0.00193
67.1 | 2.23505 | 0.00272 | 0.09306 | 0.00272 | 6081.99854 | 33.50476 | 0.04435 | 0.00193
67.2 | 2.2377 | 0.00272 | 0.09311 | 0.00272 | 6077.71484 | 33.48116 | 0.04433 | 0.00193
67.3 | 2.24165 | 0.00273 | 0.09336 | 0.00273 | 6093.96924 | 33.57071 | 0.04444 | 0.00194
67.4 | 2.24464 | 0.00274 | 0.09345 | 0.00274 | 6095.35254 | 33.57833 | 0.04446 | 0.00194
67.5 | 2.24799 | 0.00274 | 0.09358 | 0.00274 | 6100.96729 | 33.60926 | 0.04451 | 0.00194
67.6 | 2.25127 | 0.00274 | 0.09375 | 0.00274 | 6108.61621 | 33.65139 | 0.04456 | 0.00194
67.7 | 2.25462 | 0.00275 | 0.0939 | 0.00275 | 6114.34717 | 33.68296 | 0.04461 | 0.00195
67.8 | 2.25841 | 0.00275 | 0.09412 | 0.00275 | 6127.15576 | 33.75352 | 0.04469 | 0.00195
67.9 | 2.26099 | 0.00276 | 0.09419 | 0.00276 | 6122.18164 | 33.72612 | 0.04465 | 0.00195
68 | 2.26496 | 0.00277 | 0.09445 | 0.00277 | 6138.34277 | 33.81515 | 0.04474 | 0.00195
68.1 | 2.26814 | 0.00277 | 0.09458 | 0.00277 | 6142.74609 | 33.83941 | 0.04478 | 0.00195
68.2 | 2.2713 | 0.00278 | 0.09468 | 0.00278 | 6145.02148 | 33.85194 | 0.0448 | 0.00195
68.3 | 2.27468 | 0.00278 | 0.09486 | 0.00278 | 6154.04346 | 33.90165 | 0.04486 | 0.00196
68.4 | 2.27788 | 0.00279 | 0.09501 | 0.00279 | 6158.24658 | 33.9248 | 0.04489 | 0.00196
68.5 | 2.28174 | 0.00279 | 0.09526 | 0.00279 | 6171.54004 | 33.99803 | 0.04498 | 0.00196
68.6 | 2.28443 | 0.00279 | 0.09533 | 0.00279 | 6169.41748 | 33.98634 | 0.04497 | 0.00196
68.7 | 2.28816 | 0.0028 | 0.09556 | 0.0028 | 6181.33789 | 34.05201 | 0.04506 | 0.00197
68.8 | 2.29152 | 0.00281 | 0.09573 | 0.00281 | 6188.55664 | 34.09177 | 0.04511 | 0.00197
68.9 | 2.29452 | 0.00281 | 0.09583 | 0.00281 | 6189.18555 | 34.09524 | 0.04512 | 0.00197
69 | 2.29806 | 0.00282 | 0.09604 | 0.00282 | 6200.6543 | 34.15842 | 0.0452 | 0.00197
69.1 | 2.30128 | 0.00283 | 0.09619 | 0.00283 | 6204.70361 | 34.18073 | 0.04525 | 0.00197
69.2 | 2.30494 | 0.00284 | 0.09639 | 0.00284 | 6215.01221 | 34.23751 | 0.04532 | 0.00198
69.3 | 2.30781 | 0.00284 | 0.09651 | 0.00284 | 6215.9668 | 34.24277 | 0.04533 | 0.00198
69.4 | 2.31136 | 0.00285 | 0.09671 | 0.00285 | 6225.12354 | 34.29321 | 0.0454 | 0.00198
69.5 | 2.315 | 0.00285 | 0.09693 | 0.00285 | 6236.37598 | 34.3552 | 0.04547 | 0.00198
69.6 | 2.31782 | 0.00285 | 0.09699 | 0.00285 | 6233.7998 | 34.34101 | 0.04546 | 0.00198
69.7 | 2.32145 | 0.00286 | 0.09721 | 0.00286 | 6246.22021 | 34.40943 | 0.04556 | 0.00199
69.8 | 2.32473 | 0.00286 | 0.09736 | 0.00286 | 6251.52588 | 34.43866 | 0.04559 | 0.00199
69.9 | 2.32816 | 0.00287 | 0.09755 | 0.00287 | 6257.82764 | 34.47337 | 0.04565 | 0.00199
70 | 2.33125 | 0.00288 | 0.09769 | 0.00288 | 6262.47949 | 34.499 | 0.04567 | 0.00199
70.1 | 2.33461 | 0.00288 | 0.09786 | 0.00288 | 6268.79199 | 34.53378 | 0.04573 | 0.002
70.2 | 2.33836 | 0.00289 | 0.09808 | 0.00289 | 6282.11182 | 34.60715 | 0.04583 | 0.002
70.3 | 2.3411 | 0.0029 | 0.09814 | 0.0029 | 6279.04004 | 34.59023 | 0.04581 | 0.002
70.4 | 2.34485 | 0.0029 | 0.09838 | 0.0029 | 6292.85059 | 34.66631 | 0.04591 | 0.002
70.5 | 2.34808 | 0.0029 | 0.09853 | 0.0029 | 6297.48535 | 34.69184 | 0.04595 | 0.002
70.6 | 2.35135 | 0.00291 | 0.09868 | 0.00291 | 6301.52832 | 34.71412 | 0.04598 | 0.00201
70.7 | 2.35465 | 0.00291 | 0.09886 | 0.00291 | 6309.29785 | 34.75692 | 0.04604 | 0.00201
70.8 | 2.35791 | 0.00292 | 0.09901 | 0.00292 | 6314.18213 | 34.78382 | 0.04608 | 0.00201
70.9 | 2.36183 | 0.00293 | 0.09927 | 0.00293 | 6329.2251 | 34.86669 | 0.04618 | 0.00201
71 | 2.36442 | 0.00293 | 0.09929 | 0.00293 | 6324.43359 | 34.8403 | 0.04616 | 0.00201
71.1 | 2.36807 | 0.00294 | 0.09952 | 0.00294 | 6336.9043 | 34.909 | 0.04624 | 0.00202
71.2 | 2.37153 | 0.00295 | 0.09971 | 0.00295 | 6345.36133 | 34.95559 | 0.0463 | 0.00202
71.3 | 2.37458 | 0.00295 | 0.09983 | 0.00295 | 6345.75635 | 34.95776 | 0.0463 | 0.00202
71.4 | 2.37804 | 0.00295 | 0.10004 | 0.00295 | 6356.17969 | 35.01518 | 0.04638 | 0.00202
71.5 | 2.38123 | 0.00296 | 0.10016 | 0.00296 | 6360.02197 | 35.03635 | 0.04642 | 0.00203
71.6 | 2.38507 | 0.00297 | 0.10042 | 0.00297 | 6373.54639 | 35.11085 | 0.0465 | 0.00203
71.7 | 2.38781 | 0.00297 | 0.10048 | 0.00297 | 6371.95557 | 35.10209 | 0.0465 | 0.00203
71.8 | 2.39142 | 0.00298 | 0.10068 | 0.00298 | 6382.47559 | 35.16004 | 0.04658 | 0.00203
71.9 | 2.39484 | 0.00298 | 0.10087 | 0.00298 | 6391.00732 | 35.20704 | 0.04663 | 0.00203
72 | 2.39782 | 0.00299 | 0.10098 | 0.00299 | 6390.8667 | 35.20626 | 0.04664 | 0.00203
72.1 | 2.40156 | 0.003 | 0.10121 | 0.003 | 6404.60938 | 35.28197 | 0.04674 | 0.00204
72.2 | 2.40449 | 0.003 | 0.10133 | 0.003 | 6405.16357 | 35.28503 | 0.04675 | 0.00204
72.3 | 2.40838 | 0.003 | 0.10156 | 0.003 | 6418.85498 | 35.36045 | 0.04683 | 0.00204
72.4 | 2.41117 | 0.00301 | 0.10165 | 0.00301 | 6418.54834 | 35.35876 | 0.04684 | 0.00204
72.5 | 2.41469 | 0.00301 | 0.10185 | 0.00301 | 6427.56885 | 35.40845 | 0.04691 | 0.00205
72.6 | 2.41832 | 0.00302 | 0.10206 | 0.00302 | 6438.9668 | 35.47124 | 0.04698 | 0.00205
72.7 | 2.4211 | 0.00303 | 0.10214 | 0.00303 | 6436.34521 | 35.4568 | 0.04698 | 0.00205
72.8 | 2.4249 | 0.00304 | 0.10241 | 0.00304 | 6450.88721 | 35.53691 | 0.04708 | 0.00205
72.9 | 2.42781 | 0.00304 | 0.10251 | 0.00304 | 6451.72363 | 35.54152 | 0.04709 | 0.00205
73 | 2.43149 | 0.00305 | 0.10272 | 0.00305 | 6462.44873 | 35.6006 | 0.04716 | 0.00206
73.1 | 2.43464 | 0.00305 | 0.10287 | 0.00305 | 6467.56348 | 35.62878 | 0.0472 | 0.00206
73.2 | 2.43795 | 0.00305 | 0.10302 | 0.00305 | 6472.74561 | 35.65733 | 0.04724 | 0.00206
73.3 | 2.44177 | 0.00306 | 0.10328 | 0.00306 | 6486.875 | 35.73516 | 0.04732 | 0.00206
73.4 | 2.44441 | 0.00306 | 0.10333 | 0.00306 | 6482.24268 | 35.70964 | 0.0473 | 0.00206
73.5 | 2.44828 | 0.00307 | 0.10362 | 0.00307 | 6497.77148 | 35.79519 | 0.0474 | 0.00207
73.6 | 2.45139 | 0.00308 | 0.10375 | 0.00308 | 6501.30371 | 35.81465 | 0.04742 | 0.00207
73.7 | 2.45463 | 0.00309 | 0.10389 | 0.00309 | 6504.91406 | 35.83453 | 0.04745 | 0.00207
73.8 | 2.45799 | 0.00309 | 0.10408 | 0.00309 | 6513.98389 | 35.8845 | 0.04751 | 0.00207
73.9 | 2.46127 | 0.0031 | 0.10423 | 0.0031 | 6518.64551 | 35.91018 | 0.04755 | 0.00207
74 | 2.46505 | 0.0031 | 0.10448 | 0.0031 | 6532.2749 | 35.98526 | 0.04765 | 0.00208
74.1 | 2.46772 | 0.00311 | 0.10456 | 0.00311 | 6529.0249 | 35.96736 | 0.04764 | 0.00208
74.2 | 2.47151 | 0.00311 | 0.1048 | 0.00311 | 6542.60742 | 36.04218 | 0.04772 | 0.00208
74.3 | 2.47475 | 0.00312 | 0.10497 | 0.00312 | 6548.42236 | 36.07421 | 0.04776 | 0.00208
74.4 | 2.47788 | 0.00312 | 0.1051 | 0.00312 | 6550.29932 | 36.08456 | 0.04778 | 0.00208
74.5 | 2.48143 | 0.00313 | 0.10531 | 0.00313 | 6562.36328 | 36.15101 | 0.04786 | 0.00209
74.6 | 2.48455 | 0.00314 | 0.10544 | 0.00314 | 6564.32373 | 36.16181 | 0.04788 | 0.00209
74.7 | 2.48839 | 0.00315 | 0.1057 | 0.00315 | 6577.92627 | 36.23675 | 0.04797 | 0.00209
74.8 | 2.4911 | 0.00315 | 0.10578 | 0.00315 | 6575.99023 | 36.22608 | 0.04797 | 0.00209
74.9 | 2.49482 | 0.00316 | 0.10602 | 0.00316 | 6588.31689 | 36.29399 | 0.04805 | 0.0021
75 | 2.49827 | 0.00316 | 0.10621 | 0.00316 | 6596.71729 | 36.34026 | 0.04811 | 0.0021
75.1 | 2.50108 | 0.00316 | 0.1063 | 0.00316 | 6594.25928 | 36.32673 | 0.0481 | 0.0021
75.2 | 2.50492 | 0.00317 | 0.10656 | 0.00317 | 6610.30469 | 36.41512 | 0.0482 | 0.0021
75.3 | 2.50791 | 0.00318 | 0.10667 | 0.00318 | 6610.74609 | 36.41755 | 0.04821 | 0.0021
75.4 | 2.51163 | 0.00319 | 0.10691 | 0.00319 | 6622.33691 | 36.4814 | 0.04829 | 0.00211
75.5 | 2.51452 | 0.00319 | 0.10702 | 0.00319 | 6623.48145 | 36.48771 | 0.0483 | 0.00211
75.6 | 2.51801 | 0.0032 | 0.10723 | 0.0032 | 6632.57031 | 36.53777 | 0.04838 | 0.00211
75.7 | 2.5217 | 0.00321 | 0.10747 | 0.00321 | 6644.7207 | 36.60471 | 0.04845 | 0.00211
75.8 | 2.52434 | 0.00321 | 0.10752 | 0.00321 | 6640.00146 | 36.57871 | 0.04843 | 0.00211
75.9 | 2.52824 | 0.00321 | 0.10779 | 0.00321 | 6656.42773 | 36.6692 | 0.04854 | 0.00212
76 | 2.5313 | 0.00322 | 0.10792 | 0.00322 | 6658.36865 | 36.67989 | 0.04856 | 0.00212
76.1 | 2.53487 | 0.00323 | 0.10813 | 0.00323 | 6667.20947 | 36.7286 | 0.04862 | 0.00212
76.2 | 2.53785 | 0.00323 | 0.10827 | 0.00323 | 6670.29248 | 36.74558 | 0.04864 | 0.00212
76.3 | 2.54135 | 0.00324 | 0.10847 | 0.00324 | 6679.0625 | 36.79389 | 0.0487 | 0.00212
76.4 | 2.54507 | 0.00325 | 0.10871 | 0.00325 | 6691.68018 | 36.8634 | 0.04879 | 0.00213
76.5 | 2.5477 | 0.00325 | 0.10875 | 0.00325 | 6687.18652 | 36.83865 | 0.04877 | 0.00213
76.6 | 2.55158 | 0.00326 | 0.10902 | 0.00326 | 6702.8208 | 36.92477 | 0.04887 | 0.00213
76.7 | 2.55471 | 0.00327 | 0.10916 | 0.00327 | 6706.48389 | 36.94495 | 0.0489 | 0.00213
76.8 | 2.5581 | 0.00327 | 0.10933 | 0.00327 | 6712.23779 | 36.97665 | 0.04895 | 0.00214
76.9 | 2.56126 | 0.00327 | 0.1095 | 0.00327 | 6718.19092 | 37.00944 | 0.04899 | 0.00214
77 | 2.56463 | 0.00328 | 0.10968 | 0.00328 | 6725.27979 | 37.0485 | 0.04904 | 0.00214
77.1 | 2.56847 | 0.00329 | 0.10994 | 0.00329 | 6738.6748 | 37.12228 | 0.04913 | 0.00214
77.2 | 2.57107 | 0.00329 | 0.10999 | 0.00329 | 6734.53564 | 37.09948 | 0.04911 | 0.00214
77.3 | 2.57486 | 0.0033 | 0.11021 | 0.0033 | 6747.98877 | 37.1736 | 0.04921 | 0.00215
77.4 | 2.57815 | 0.00331 | 0.11038 | 0.00331 | 6754.479 | 37.20935 | 0.04925 | 0.00215
77.5 | 2.58128 | 0.00331 | 0.11051 | 0.00331 | 6756.49512 | 37.22046 | 0.04928 | 0.00215
77.6 | 2.58471 | 0.00332 | 0.11072 | 0.00332 | 6766.38135 | 37.27492 | 0.04935 | 0.00215
77.7 | 2.58796 | 0.00332 | 0.11087 | 0.00332 | 6771.49951 | 37.30311 | 0.04939 | 0.00215
77.8 | 2.59169 | 0.00332 | 0.11111 | 0.00332 | 6783.33057 | 37.36829 | 0.04947 | 0.00216
77.9 | 2.59447 | 0.00333 | 0.11118 | 0.00333 | 6782.50732 | 37.36375 | 0.04948 | 0.00216
78 | 2.59804 | 0.00334 | 0.11139 | 0.00334 | 6793.02734 | 37.4217 | 0.04955 | 0.00216
78.1 | 2.60157 | 0.00334 | 0.11159 | 0.00334 | 6803.05371 | 37.47694 | 0.04961 | 0.00216
78.2 | 2.60453 | 0.00335 | 0.11169 | 0.00335 | 6802.33252 | 37.47297 | 0.04962 | 0.00217
78.3 | 2.608 | 0.00336 | 0.1119 | 0.00336 | 6813.35938 | 37.53371 | 0.04969 | 0.00217
78.4 | 2.61127 | 0.00336 | 0.11207 | 0.00336 | 6819.15137 | 37.56562 | 0.04973 | 0.00217
78.5 | 2.61495 | 0.00337 | 0.11227 | 0.00337 | 6829.13965 | 37.62064 | 0.04981 | 0.00217
78.6 | 2.61781 | 0.00337 | 0.11236 | 0.00337 | 6829.92334 | 37.62496 | 0.04981 | 0.00217
78.7 | 2.62141 | 0.00337 | 0.11256 | 0.00337 | 6840.21729 | 37.68167 | 0.04988 | 0.00218
78.8 | 2.62505 | 0.00338 | 0.11279 | 0.00338 | 6851.83789 | 37.74568 | 0.04995 | 0.00218
78.9 | 2.62779 | 0.00338 | 0.11285 | 0.00338 | 6848.76611 | 37.72876 | 0.04994 | 0.00218
79 | 2.63158 | 0.00339 | 0.11312 | 0.00339 | 6863.1582 | 37.80804 | 0.05005 | 0.00218
79.1 | 2.63462 | 0.0034 | 0.11324 | 0.0034 | 6865.52588 | 37.82109 | 0.05007 | 0.00218
79.2 | 2.63815 | 0.00341 | 0.11344 | 0.00341 | 6873.98291 | 37.86768 | 0.05013 | 0.00219
79.3 | 2.64129 | 0.00341 | 0.11358 | 0.00341 | 6879.63428 | 37.89881 | 0.05017 | 0.00219
79.4 | 2.6445 | 0.00342 | 0.11371 | 0.00342 | 6884.05908 | 37.92318 | 0.05021 | 0.00219
79.5 | 2.64848 | 0.00342 | 0.11397 | 0.00342 | 6900.93945 | 38.01617 | 0.05032 | 0.0022
79.6 | 2.65106 | 0.00343 | 0.11402 | 0.00343 | 6895.64795 | 37.98703 | 0.0503 | 0.00219
79.7 | 2.65483 | 0.00343 | 0.11428 | 0.00343 | 6910.12061 | 38.06675 | 0.05039 | 0.0022
79.8 | 2.65798 | 0.00344 | 0.11441 | 0.00344 | 6914.23291 | 38.08941 | 0.05043 | 0.0022
79.9 | 2.66138 | 0.00344 | 0.11457 | 0.00344 | 6920.38184 | 38.12328 | 0.05049 | 0.0022
80 | 2.66474 | 0.00345 | 0.11476 | 0.00345 | 6929.09814 | 38.1713 | 0.05055 | 0.00221
80.1 | 2.6678 | 0.00346 | 0.11488 | 0.00346 | 6930.92773 | 38.18138 | 0.05057 | 0.00221
80.2 | 2.67175 | 0.00347 | 0.11514 | 0.00347 | 6947.33252 | 38.27175 | 0.05068 | 0.00221
80.3 | 2.67444 | 0.00347 | 0.1152 | 0.00347 | 6944.37158 | 38.25544 | 0.05068 | 0.00221
80.4 | 2.67821 | 0.00347 | 0.11544 | 0.00347 | 6957.61377 | 38.32838 | 0.05076 | 0.00221
80.5 | 2.68145 | 0.00347 | 0.11559 | 0.00347 | 6963.3877 | 38.36019 | 0.05081 | 0.00222
80.6 | 2.6846 | 0.00348 | 0.11572 | 0.00348 | 6965.61328 | 38.37245 | 0.05084 | 0.00222
80.7 | 2.68809 | 0.00349 | 0.11593 | 0.00349 | 6977.13965 | 38.43595 | 0.05092 | 0.00222
80.8 | 2.69122 | 0.00349 | 0.11604 | 0.00349 | 6980.06445 | 38.45206 | 0.05094 | 0.00222
80.9 | 2.69502 | 0.0035 | 0.11627 | 0.0035 | 6993.26318 | 38.52477 | 0.05104 | 0.00223
81 | 2.69774 | 0.0035 | 0.11634 | 0.0035 | 6992.06982 | 38.5182 | 0.05104 | 0.00223
81.1 | 2.70152 | 0.00351 | 0.11658 | 0.00351 | 7004.83301 | 38.58851 | 0.05113 | 0.00223
81.2 | 2.7048 | 0.00352 | 0.11675 | 0.00352 | 7011.53809 | 38.62545 | 0.05118 | 0.00223
81.3 | 2.70784 | 0.00352 | 0.11686 | 0.00352 | 7012.36816 | 38.63002 | 0.0512 | 0.00223
81.4 | 2.71158 | 0.00352 | 0.11709 | 0.00352 | 7026.47266 | 38.70772 | 0.05129 | 0.00224
81.5 | 2.71454 | 0.00353 | 0.11718 | 0.00353 | 7027.40771 | 38.71287 | 0.0513 | 0.00224
81.6 | 2.71827 | 0.00354 | 0.1174 | 0.00354 | 7039.34668 | 38.77864 | 0.05139 | 0.00224
81.7 | 2.72112 | 0.00354 | 0.1175 | 0.00354 | 7040.34277 | 38.78413 | 0.0514 | 0.00224
81.8 | 2.72474 | 0.00355 | 0.11772 | 0.00355 | 7050.78369 | 38.84164 | 0.05147 | 0.00225
81.9 | 2.72833 | 0.00356 | 0.11792 | 0.00356 | 7062.03271 | 38.90361 | 0.05155 | 0.00225
82 | 2.73106 | 0.00356 | 0.11798 | 0.00356 | 7059.0625 | 38.88725 | 0.05155 | 0.00225
82.1 | 2.73488 | 0.00357 | 0.11824 | 0.00357 | 7074.65869 | 38.97317 | 0.05165 | 0.00225
82.2 | 2.73799 | 0.00357 | 0.11836 | 0.00357 | 7077.77588 | 38.99034 | 0.05169 | 0.00226
82.3 | 2.74144 | 0.00357 | 0.11852 | 0.00357 | 7085.21973 | 39.03135 | 0.05174 | 0.00226
82.4 | 2.74454 | 0.00358 | 0.11867 | 0.00358 | 7090.5542 | 39.06073 | 0.05178 | 0.00226
82.5 | 2.74798 | 0.00358 | 0.11884 | 0.00358 | 7097.71826 | 39.1002 | 0.05183 | 0.00226
82.6 | 2.75178 | 0.00359 | 0.11909 | 0.00359 | 7111.84961 | 39.17805 | 0.05194 | 0.00227
82.7 | 2.75445 | 0.0036 | 0.11915 | 0.0036 | 7107.98486 | 39.15676 | 0.05193 | 0.00227
82.8 | 2.75818 | 0.00361 | 0.11939 | 0.00361 | 7122.03516 | 39.23416 | 0.05202 | 0.00227
82.9 | 2.76141 | 0.00361 | 0.11953 | 0.00361 | 7127.42383 | 39.26384 | 0.05206 | 0.00227
83 | 2.76461 | 0.00362 | 0.11966 | 0.00362 | 7130.73682 | 39.28209 | 0.05209 | 0.00227
83.1 | 2.76805 | 0.00361 | 0.11986 | 0.00361 | 7141.45068 | 39.34111 | 0.05216 | 0.00228
83.2 | 2.77127 | 0.00362 | 0.12 | 0.00362 | 7145.31396 | 39.3624 | 0.0522 | 0.00228
83.3 | 2.77507 | 0.00363 | 0.12025 | 0.00363 | 7159.39844 | 39.43998 | 0.0523 | 0.00228
83.4 | 2.77775 | 0.00363 | 0.12031 | 0.00363 | 7156.69482 | 39.42509 | 0.05229 | 0.00228
83.5 | 2.78148 | 0.00364 | 0.12056 | 0.00364 | 7170.64014 | 39.50191 | 0.05238 | 0.00229
83.6 | 2.78479 | 0.00365 | 0.12072 | 0.00365 | 7177.28955 | 39.53854 | 0.05243 | 0.00229
83.7 | 2.78784 | 0.00365 | 0.12082 | 0.00365 | 7178.16504 | 39.54337 | 0.05244 | 0.00229
83.8 | 2.7914 | 0.00366 | 0.12102 | 0.00366 | 7190.46826 | 39.61115 | 0.05252 | 0.00229
83.9 | 2.79457 | 0.00367 | 0.12116 | 0.00367 | 7193.96387 | 39.6304 | 0.05255 | 0.00229
84 | 2.79844 | 0.00367 | 0.12141 | 0.00367 | 7208.02393 | 39.70786 | 0.05265 | 0.0023
84.1 | 2.80112 | 0.00367 | 0.12147 | 0.00367 | 7205.4541 | 39.6937 | 0.05264 | 0.0023
84.2 | 2.80475 | 0.00368 | 0.12169 | 0.00368 | 7217.28662 | 39.75888 | 0.05272 | 0.0023
84.3 | 2.8083 | 0.00369 | 0.12188 | 0.00369 | 7227.39453 | 39.81456 | 0.05281 | 0.0023
84.4 | 2.81111 | 0.00369 | 0.12196 | 0.00369 | 7225.05957 | 39.8017 | 0.0528 | 0.0023
84.5 | 2.81487 | 0.0037 | 0.12219 | 0.0037 | 7239.6582 | 39.88212 | 0.05297 | 0.00231
84.6 | 2.81791 | 0.0037 | 0.12231 | 0.0037 | 7241.94434 | 39.89472 | 0.05289 | 0.00231
84.7 | 2.82167 | 0.00371 | 0.12255 | 0.00371 | 7254.50293 | 39.9639 | 0.05297 | 0.00231
84.8 | 2.82449 | 0.00372 | 0.12265 | 0.00372 | 7254.63477 | 39.96463 | 0.05298 | 0.00231
84.9 | 2.82802 | 0.00371 | 0.12283 | 0.00371 | 7264.47119 | 40.01881 | 0.05314 | 0.00232
85 | 2.83169 | 0.00372 | 0.12305 | 0.00372 | 7276.68457 | 40.08609 | 0.05321 | 0.00232
85.1 | 2.83442 | 0.00372 | 0.1231 | 0.00372 | 7273.68066 | 40.06955 | 0.05318 | 0.00232
85.2 | 2.83816 | 0.00373 | 0.12335 | 0.00373 | 7288.18604 | 40.14946 | 0.05323 | 0.00232
85.3 | 2.84133 | 0.00374 | 0.12349 | 0.00374 | 7292.37939 | 40.17256 | 0.05328 | 0.00232
85.4 | 2.84486 | 0.00375 | 0.12367 | 0.00375 | 7300.36182 | 40.21653 | 0.05338 | 0.00233
85.5 | 2.84785 | 0.00375 | 0.1238 | 0.00375 | 7303.68359 | 40.23483 | 0.05341 | 0.00233
85.6 | 2.85123 | 0.00376 | 0.12397 | 0.00376 | 7311.14746 | 40.27595 | 0.05347 | 0.00233
85.7 | 2.8551 | 0.00376 | 0.12421 | 0.00376 | 7326.10059 | 40.35832 | 0.05353 | 0.00234
85.8 | 2.85776 | 0.00376 | 0.12425 | 0.00376 | 7322.36865 | 40.33776 | 0.05354 | 0.00234
85.9 | 2.86153 | 0.00377 | 0.12449 | 0.00377 | 7336.68115 | 40.41661 | 0.05364 | 0.00234
86 | 2.86471 | 0.00378 | 0.12463 | 0.00378 | 7341.36572 | 40.44241 | 0.0537 | 0.00234
86.1 | 2.86801 | 0.00378 | 0.12479 | 0.00378 | 7346.22412 | 40.46918 | 0.05372 | 0.00234
86.2 | 2.87135 | 0.00379 | 0.12497 | 0.00379 | 7355.09717 | 40.51806 | 0.05378 | 0.00235
86.3 | 2.87457 | 0.00379 | 0.12512 | 0.00379 | 7359.70605 | 40.54345 | 0.05382 | 0.00235
86.4 | 2.8784 | 0.0038 | 0.12537 | 0.0038 | 7374.12109 | 40.62286 | 0.05391 | 0.00235
86.5 | 2.8811 | 0.00381 | 0.12542 | 0.00381 | 7371.65674 | 40.60928 | 0.05392 | 0.00235
86.6 | 2.88482 | 0.00381 | 0.12564 | 0.00381 | 7384.38135 | 40.67938 | 0.05401 | 0.00236
86.7 | 2.88817 | 0.00381 | 0.12582 | 0.00381 | 7392.15771 | 40.72222 | 0.05407 | 0.00236
86.8 | 2.89126 | 0.00382 | 0.12593 | 0.00382 | 7393.46533 | 40.72942 | 0.05408 | 0.00236
86.9 | 2.89477 | 0.00383 | 0.12614 | 0.00383 | 7404.68408 | 40.79123 | 0.05415 | 0.00236
87 | 2.89789 | 0.00383 | 0.12627 | 0.00383 | 7408.05664 | 40.8098 | 0.05419 | 0.00236
87.1 | 2.90173 | 0.00384 | 0.12653 | 0.00384 | 7422.51709 | 40.88947 | 0.05429 | 0.00237
87.2 | 2.90449 | 0.00384 | 0.12659 | 0.00384 | 7421.17627 | 40.88208 | 0.05431 | 0.00237
87.3 | 2.90804 | 0.00385 | 0.12677 | 0.00385 | 7430.95654 | 40.93596 | 0.05435 | 0.00237
87.4 | 2.91149 | 0.00386 | 0.12696 | 0.00386 | 7440.84424 | 40.99043 | 0.05442 | 0.00237
87.5 | 2.91444 | 0.00386 | 0.12708 | 0.00386 | 7440.78662 | 40.99011 | 0.05443 | 0.00237
87.6 | 2.91827 | 0.00386 | 0.12734 | 0.00386 | 7456.29395 | 41.07553 | 0.05455 | 0.00238
87.7 | 2.92119 | 0.00387 | 0.12743 | 0.00387 | 7456.52637 | 41.07682 | 0.05456 | 0.00238
87.8 | 2.92498 | 0.00388 | 0.12766 | 0.00388 | 7469.37988 | 41.14762 | 0.05463 | 0.00238
87.9 | 2.92782 | 0.00388 | 0.12775 | 0.00388 | 7470.28516 | 41.15261 | 0.05463 | 0.00238
88 | 2.93134 | 0.00389 | 0.12793 | 0.00389 | 7479.07324 | 41.20102 | 0.05472 | 0.00239
88.1 | 2.9351 | 0.0039 | 0.12816 | 0.0039 | 7492.97363 | 41.2776 | 0.05481 | 0.00239
88.2 | 2.93771 | 0.0039 | 0.12821 | 0.0039 | 7488.0498 | 41.25047 | 0.0548 | 0.00239
88.3 | 2.94164 | 0.0039 | 0.12849 | 0.0039 | 7505.46533 | 41.34641 | 0.0549 | 0.0024
88.4 | 2.94459 | 0.0039 | 0.1286 | 0.0039 | 7506.19336 | 41.35042 | 0.05492 | 0.0024
88.5 | 2.94817 | 0.00391 | 0.1288 | 0.00391 | 7516.00732 | 41.40449 | 0.05498 | 0.0024
88.6 | 2.9513 | 0.00392 | 0.12893 | 0.00392 | 7521.14502 | 41.43279 | 0.05503 | 0.0024
88.7 | 2.95458 | 0.00392 | 0.12908 | 0.00392 | 7526.65723 | 41.46315 | 0.05508 | 0.0024
88.8 | 2.95839 | 0.00393 | 0.12932 | 0.00393 | 7541.31396 | 41.5439 | 0.05517 | 0.00241
88.9 | 2.96101 | 0.00393 | 0.12936 | 0.00393 | 7537.28662 | 41.52171 | 0.05514 | 0.00241
89 | 2.96496 | 0.00395 | 0.12965 | 0.00395 | 7554.55859 | 41.61686 | 0.05526 | 0.00241
89.1 | 2.96799 | 0.00395 | 0.12976 | 0.00395 | 7556.84131 | 41.62944 | 0.05528 | 0.00241
89.2 | 2.9713 | 0.00396 | 0.12992 | 0.00396 | 7562.17383 | 41.65881 | 0.05533 | 0.00241
89.3 | 2.97467 | 0.00395 | 0.1301 | 0.00395 | 7571.6958 | 41.71127 | 0.0554 | 0.00242
89.4 | 2.97796 | 0.00396 | 0.13024 | 0.00396 | 7576.97949 | 41.74037 | 0.05544 | 0.00242
89.5 | 2.98174 | 0.00397 | 0.13048 | 0.00397 | 7590.37354 | 41.81416 | 0.05553 | 0.00242
89.6 | 2.98432 | 0.00397 | 0.13052 | 0.00397 | 7586.25342 | 41.79146 | 0.05552 | 0.00242
89.7 | 2.98827 | 0.00398 | 0.13081 | 0.00398 | 7603.06201 | 41.88406 | 0.05564 | 0.00243
89.8 | 2.99151 | 0.00399 | 0.13095 | 0.00399 | 7608.67139 | 41.91496 | 0.05569 | 0.00243
89.9 | 2.99459 | 0.00399 | 0.13107 | 0.00399 | 7610.51123 | 41.92509 | 0.05571 | 0.00243
90 | 2.99804 | 0.004 | 0.13128 | 0.004 | 7621.03369 | 41.98306 | 0.05578 | 0.00243
90.1 | 3.00121 | 0.00401 | 0.13142 | 0.00401 | 7625.40527 | 42.00714 | 0.05583 | 0.00244
90.2 | 3.00502 | 0.00401 | 0.13163 | 0.00401 | 7638.80078 | 42.08094 | 0.05591 | 0.00244
90.3 | 3.00777 | 0.00401 | 0.13171 | 0.00401 | 7637.95801 | 42.07629 | 0.05592 | 0.00244
90.4 | 3.01146 | 0.00402 | 0.13194 | 0.00402 | 7650.40967 | 42.14489 | 0.056 | 0.00244
90.5 | 3.0149 | 0.00403 | 0.13213 | 0.00403 | 7659.43506 | 42.19461 | 0.05607 | 0.00245
90.6 | 3.01784 | 0.00403 | 0.13221 | 0.00403 | 7659.18848 | 42.19325 | 0.05609 | 0.00245
90.7 | 3.02145 | 0.00404 | 0.13244 | 0.00404 | 7672.05664 | 42.26414 | 0.05618 | 0.00245
90.8 | 3.02465 | 0.00404 | 0.13258 | 0.00404 | 7676.35205 | 42.2878 | 0.05621 | 0.00245
90.9 | 3.02822 | 0.00405 | 0.13277 | 0.00405 | 7686.11865 | 42.3416 | 0.05627 | 0.00246
91 | 3.03116 | 0.00405 | 0.13288 | 0.00405 | 7688.79736 | 42.35636 | 0.05631 | 0.00246
91.1 | 3.03466 | 0.00405 | 0.13308 | 0.00405 | 7697.99121 | 42.40701 | 0.05638 | 0.00246
91.2 | 3.03836 | 0.00406 | 0.13332 | 0.00406 | 7710.77295 | 42.47742 | 0.05646 | 0.00246
91.3 | 3.04114 | 0.00407 | 0.13338 | 0.00407 | 7708.24707 | 42.4635 | 0.05646 | 0.00246
91.4 | 3.04477 | 0.00407 | 0.1336 | 0.00407 | 7721.57324 | 42.53691 | 0.05655 | 0.00247
91.5 | 3.04806 | 0.00408 | 0.13376 | 0.00408 | 7727.77051 | 42.57106 | 0.0566 | 0.00247
91.6 | 3.05146 | 0.00409 | 0.13391 | 0.00409 | 7734.37256 | 42.60743 | 0.05666 | 0.00247
91.7 | 3.05459 | 0.00409 | 0.13406 | 0.00409 | 7740.27832 | 42.63996 | 0.0567 | 0.00247
91.8 | 3.05794 | 0.00409 | 0.13424 | 0.00409 | 7747.16748 | 42.67791 | 0.05676 | 0.00248
91.9 | 3.06174 | 0.0041 | 0.13449 | 0.0041 | 7761.52588 | 42.75701 | 0.05686 | 0.00248
92 | 3.06442 | 0.0041 | 0.13455 | 0.0041 | 7758.1001 | 42.73814 | 0.05685 | 0.00248
92.1 | 3.06821 | 0.00411 | 0.13478 | 0.00411 | 7772.7041 | 42.81859 | 0.05694 | 0.00248
92.2 | 3.07145 | 0.00412 | 0.13493 | 0.00412 | 7778.46777 | 42.85034 | 0.05699 | 0.00249
92.3 | 3.07465 | 0.00412 | 0.13506 | 0.00412 | 7781.93018 | 42.86941 | 0.05703 | 0.00249
92.4 | 3.078 | 0.00413 | 0.13525 | 0.00413 | 7791.17432 | 42.92034 | 0.05709 | 0.00249
92.5 | 3.08123 | 0.00414 | 0.13539 | 0.00414 | 7796.34961 | 42.94885 | 0.05713 | 0.00249
92.6 | 3.08516 | 0.00414 | 0.13566 | 0.00414 | 7811.93457 | 43.0347 | 0.05724 | 0.0025
92.7 | 3.08773 | 0.00415 | 0.1357 | 0.00415 | 7807.49023 | 43.01022 | 0.05722 | 0.0025
92.8 | 3.09139 | 0.00415 | 0.13591 | 0.00415 | 7820.36865 | 43.08117 | 0.05732 | 0.0025
92.9 | 3.09488 | 0.00415 | 0.13611 | 0.00415 | 7830.15283 | 43.13506 | 0.05739 | 0.0025
93 | 3.09786 | 0.00416 | 0.1362 | 0.00416 | 7830.40381 | 43.13645 | 0.05741 | 0.0025
93.1 | 3.1014 | 0.00417 | 0.13642 | 0.00417 | 7842.625 | 43.20377 | 0.05749 | 0.00251
93.2 | 3.10459 | 0.00417 | 0.13656 | 0.00417 | 7846.7832 | 43.22668 | 0.05753 | 0.00251
93.3 | 3.10836 | 0.00418 | 0.1368 | 0.00418 | 7859.83936 | 43.2986 | 0.05763 | 0.00251
93.4 | 3.11118 | 0.00419 | 0.13689 | 0.00419 | 7859.59424 | 43.29725 | 0.05763 | 0.00251
93.5 | 3.11476 | 0.00418 | 0.13708 | 0.00418 | 7870.23584 | 43.35588 | 0.0577 | 0.00252
93.6 | 3.11824 | 0.00419 | 0.13726 | 0.00419 | 7880.21631 | 43.41085 | 0.05777 | 0.00252
93.7 | 3.12113 | 0.00419 | 0.13734 | 0.00419 | 7879.3877 | 43.40629 | 0.05779 | 0.00252
93.8 | 3.1249 | 0.0042 | 0.1376 | 0.0042 | 7894.58252 | 43.49 | 0.05789 | 0.00253
93.9 | 3.12787 | 0.00421 | 0.13771 | 0.00421 | 7896.21631 | 43.499 | 0.0579 | 0.00253
94 | 3.13165 | 0.00422 | 0.13794 | 0.00422 | 7909.03027 | 43.56959 | 0.058 | 0.00253
94.1 | 3.13451 | 0.00422 | 0.13805 | 0.00422 | 7910.15625 | 43.57579 | 0.05802 | 0.00253
94.2 | 3.13799 | 0.00423 | 0.13823 | 0.00423 | 7919.05908 | 43.62484 | 0.0581 | 0.00253
94.3 | 3.14162 | 0.00423 | 0.13845 | 0.00423 | 7931.62061 | 43.69403 | 0.05819 | 0.00254
94.4 | 3.14441 | 0.00423 | 0.13852 | 0.00423 | 7929.67773 | 43.68333 | 0.05818 | 0.00254
94.5 | 3.14824 | 0.00424 | 0.13878 | 0.00424 | 7945.26465 | 43.7692 | 0.05828 | 0.00254
94.6 | 3.1512 | 0.00425 | 0.13889 | 0.00425 | 7946.94629 | 43.77846 | 0.05832 | 0.00254
94.7 | 3.15479 | 0.00425 | 0.13911 | 0.00425 | 7956.81982 | 43.83285 | 0.0584 | 0.00255
94.8 | 3.15804 | 0.00426 | 0.13927 | 0.00426 | 7963.76709 | 43.87112 | 0.05844 | 0.00255
94.9 | 3.16126 | 0.00427 | 0.13941 | 0.00427 | 7968.04883 | 43.89471 | 0.05848 | 0.00255
95 | 3.16513 | 0.00428 | 0.13967 | 0.00428 | 7983.66211 | 43.98072 | 0.05859 | 0.00256
95.1 | 3.16773 | 0.00428 | 0.1397 | 0.00428 | 7979.1748 | 43.956 | 0.05857 | 0.00256
95.2 | 3.17161 | 0.00428 | 0.13997 | 0.00428 | 7995.396 | 44.04536 | 0.0587 | 0.00256
95.3 | 3.17478 | 0.00428 | 0.14011 | 0.00428 | 8000.20605 | 44.07186 | 0.05873 | 0.00256
95.4 | 3.17792 | 0.00429 | 0.14024 | 0.00429 | 8002.9043 | 44.08672 | 0.05876 | 0.00256
95.5 | 3.18136 | 0.0043 | 0.14045 | 0.0043 | 8013.98096 | 44.14774 | 0.05884 | 0.00257
95.6 | 3.18458 | 0.0043 | 0.14059 | 0.0043 | 8018.22412 | 44.17112 | 0.05888 | 0.00257
95.7 | 3.18838 | 0.00431 | 0.14085 | 0.00431 | 8033.00586 | 44.25255 | 0.05898 | 0.00257
95.8 | 3.19106 | 0.00432 | 0.14091 | 0.00432 | 8030.25146 | 44.23738 | 0.05897 | 0.00257
95.9 | 3.19484 | 0.00433 | 0.14114 | 0.00433 | 8044.2085 | 44.31426 | 0.05907 | 0.00258
96 | 3.19816 | 0.00432 | 0.1413 | 0.00432 | 8051.71191 | 44.3556 | 0.05913 | 0.00258
96.1 | 3.20119 | 0.00433 | 0.14141 | 0.00433 | 8052.46826 | 44.35976 | 0.05915 | 0.00258
96.2 | 3.20482 | 0.00434 | 0.14165 | 0.00434 | 8066.21973 | 44.43552 | 0.05925 | 0.00259
96.3 | 3.20786 | 0.00434 | 0.14179 | 0.00434 | 8068.05811 | 44.44565 | 0.05928 | 0.00259
96.4 | 3.21168 | 0.00435 | 0.14205 | 0.00435 | 8082.33301 | 44.52428 | 0.05937 | 0.00259
96.5 | 3.21444 | 0.00435 | 0.14212 | 0.00435 | 8081.64941 | 44.52052 | 0.05938 | 0.00259
96.6 | 3.21812 | 0.00436 | 0.14234 | 0.00436 | 8093.98975 | 44.5885 | 0.05947 | 0.00259
96.7 | 3.22162 | 0.00437 | 0.14254 | 0.00437 | 8103.92188 | 44.64322 | 0.05954 | 0.0026
96.8 | 3.22438 | 0.00437 | 0.1426 | 0.00437 | 8101.39551 | 44.6293 | 0.05954 | 0.0026
96.9 | 3.22825 | 0.00438 | 0.1429 | 0.00438 | 8118.76416 | 44.72498 | 0.05966 | 0.0026
97 | 3.23125 | 0.00438 | 0.143 | 0.00438 | 8120.27588 | 44.73331 | 0.05968 | 0.0026
97.1 | 3.23493 | 0.00439 | 0.14323 | 0.00439 | 8131.86914 | 44.79717 | 0.05976 | 0.00261
97.2 | 3.23785 | 0.00439 | 0.14335 | 0.00439 | 8133.85107 | 44.80809 | 0.05979 | 0.00261
97.3 | 3.24133 | 0.0044 | 0.14354 | 0.0044 | 8143.2207 | 44.85971 | 0.05986 | 0.00261
97.4 | 3.24508 | 0.00441 | 0.14378 | 0.00441 | 8156.95801 | 44.93538 | 0.05995 | 0.00262
97.5 | 3.24769 | 0.00441 | 0.14382 | 0.00441 | 8152.32324 | 44.90985 | 0.05995 | 0.00262
97.6 | 3.25162 | 0.00442 | 0.14411 | 0.00442 | 8169.7998 | 45.00613 | 0.06006 | 0.00262
97.7 | 3.25466 | 0.00443 | 0.14424 | 0.00443 | 8171.9585 | 45.01802 | 0.06008 | 0.00262
97.8 | 3.25816 | 0.00443 | 0.14443 | 0.00443 | 8180.61621 | 45.06571 | 0.06015 | 0.00262
97.9 | 3.2612 | 0.00443 | 0.14458 | 0.00443 | 8184.88818 | 45.08924 | 0.06019 | 0.00263
98 | 3.26466 | 0.00444 | 0.14478 | 0.00444 | 8193.76465 | 45.13815 | 0.06026 | 0.00263
98.1 | 3.26839 | 0.00445 | 0.14502 | 0.00445 | 8207.24219 | 45.21239 | 0.06035 | 0.00263
98.2 | 3.27101 | 0.00445 | 0.14506 | 0.00445 | 8203.64551 | 45.19258 | 0.06034 | 0.00263
98.3 | 3.27486 | 0.00446 | 0.14535 | 0.00446 | 8219.75293 | 45.28131 | 0.06045 | 0.00264
98.4 | 3.27805 | 0.00447 | 0.1455 | 0.00447 | 8225.1123 | 45.31083 | 0.0605 | 0.00264
98.5 | 3.28137 | 0.00448 | 0.14567 | 0.00448 | 8230.30957 | 45.33946 | 0.06056 | 0.00264
98.6 | 3.28463 | 0.00447 | 0.14586 | 0.00447 | 8238.18066 | 45.38282 | 0.06062 | 0.00264
98.7 | 3.28798 | 0.00448 | 0.14603 | 0.00448 | 8245.30664 | 45.42208 | 0.06068 | 0.00265
98.8 | 3.2918 | 0.00449 | 0.14629 | 0.00449 | 8258.92188 | 45.49709 | 0.06078 | 0.00265
98.9 | 3.29443 | 0.00449 | 0.14635 | 0.00449 | 8255.8916 | 45.48039 | 0.06078 | 0.00265
99 | 3.29817 | 0.0045 | 0.1466 | 0.0045 | 8269.51758 | 45.55545 | 0.06088 | 0.00266
99.1 | 3.30152 | 0.00451 | 0.14679 | 0.00451 | 8277.22656 | 45.59792 | 0.06094 | 0.00266
99.2 | 3.30457 | 0.00452 | 0.14693 | 0.00452 | 8278.77637 | 45.60646 | 0.06098 | 0.00266
99.3 | 3.30807 | 0.00453 | 0.14716 | 0.00453 | 8290.2793 | 45.66983 | 0.06106 | 0.00266
99.4 | 3.31127 | 0.00452 | 0.14733 | 0.00452 | 8295.05957 | 45.69616 | 0.06111 | 0.00267
99.5 | 3.31499 | 0.00453 | 0.14756 | 0.00453 | 8307.36133 | 45.76393 | 0.06121 | 0.00267
99.6 | 3.3178 | 0.00454 | 0.14767 | 0.00454 | 8307.57812 | 45.76513 | 0.06123 | 0.00267
99.7 | 3.32137 | 0.00455 | 0.14791 | 0.00455 | 8318.49609 | 45.82527 | 0.06132 | 0.00268
99.8 | 3.32495 | 0.00456 | 0.14815 | 0.00456 | 8329.97754 | 45.88852 | 0.06141 | 0.00268
99.9 | 3.32784 | 0.00456 | 0.14826 | 0.00456 | 8328.57031 | 45.88077 | 0.06142 | 0.00268
100 | 3.3314 | 0.00457 | 0.14852 | 0.00457 | 8341.11816 | 45.94989 | 0.06152 | 0.00268
100.1 | 3.33464 | 0.00458 | 0.14872 | 0.00458 | 8346.54004 | 45.97976 | 0.06157 | 0.00269
100.2 | 3.33824 | 0.00458 | 0.14897 | 0.00458 | 8356.23633 | 46.03317 | 0.06166 | 0.00269
100.3 | 3.34117 | 0.00458 | 0.1491 | 0.00458 | 8358.52441 | 46.04578 | 0.06169 | 0.00269
100.4 | 3.3447 | 0.00459 | 0.14934 | 0.00459 | 8368.2168 | 46.09917 | 0.06177 | 0.0027
100.5 | 3.34839 | 0.0046 | 0.14962 | 0.0046 | 8381.23828 | 46.17091 | 0.06187 | 0.0027
100.6 | 3.35111 | 0.00461 | 0.14973 | 0.00461 | 8378.11035 | 46.15368 | 0.06189 | 0.0027
100.7 | 3.35489 | 0.00462 | 0.15005 | 0.00462 | 8392.91406 | 46.23523 | 0.062 | 0.0027
100.8 | 3.35796 | 0.00463 | 0.15022 | 0.00463 | 8396.22656 | 46.25348 | 0.06204 | 0.00271
100.9 | 3.36141 | 0.00464 | 0.15046 | 0.00464 | 8403.80371 | 46.29522 | 0.06212 | 0.00271
101 | 3.36466 | 0.00465 | 0.1507 | 0.00465 | 8410.9668 | 46.33467 | 0.0622 | 0.00271
101.1 | 3.36778 | 0.00466 | 0.1509 | 0.00466 | 8414.26074 | 46.35282 | 0.06224 | 0.00272
101.2 | 3.37185 | 0.00466 | 0.15125 | 0.00466 | 8433.00781 | 46.4561 | 0.06239 | 0.00272
101.3 | 3.37441 | 0.00466 | 0.15136 | 0.00466 | 8427.33398 | 46.42484 | 0.06238 | 0.00272
101.4 | 3.37819 | 0.00468 | 0.15169 | 0.00468 | 8441.92383 | 46.50521 | 0.06251 | 0.00273
101.5 | 3.38138 | 0.00469 | 0.15191 | 0.00469 | 8446.76172 | 46.53186 | 0.06258 | 0.00273
101.6 | 3.38466 | 0.0047 | 0.15215 | 0.0047 | 8451.66992 | 46.5589 | 0.06264 | 0.00273
101.7 | 3.38809 | 0.00471 | 0.15242 | 0.00471 | 8461.81543 | 46.61479 | 0.06272 | 0.00274
101.8 | 3.3911 | 0.00471 | 0.1526 | 0.00471 | 8463.3584 | 46.62329 | 0.06275 | 0.00274
101.9 | 3.39508 | 0.00472 | 0.15295 | 0.00472 | 8480.93066 | 46.7201 | 0.06288 | 0.00274
102 | 3.39774 | 0.00472 | 0.15308 | 0.00472 | 8477.68164 | 46.7022 | 0.06288 | 0.00274
102.1 | 3.40155 | 0.00474 | 0.15341 | 0.00474 | 8491.83984 | 46.78019 | 0.063 | 0.00275
102.2 | 3.40478 | 0.00475 | 0.15364 | 0.00475 | 8498.1582 | 46.815 | 0.06307 | 0.00275
102.3 | 3.40793 | 0.00475 | 0.15385 | 0.00475 | 8501.04199 | 46.83089 | 0.06311 | 0.00275
102.4 | 3.41144 | 0.00477 | 0.15415 | 0.00477 | 8513.10156 | 46.89732 | 0.0632 | 0.00276
102.5 | 3.41451 | 0.00477 | 0.15435 | 0.00477 | 8515.41797 | 46.91008 | 0.06324 | 0.00276
102.6 | 3.41836 | 0.00479 | 0.15467 | 0.00479 | 8529.70508 | 46.98878 | 0.06335 | 0.00276
102.7 | 3.42106 | 0.00479 | 0.15481 | 0.00479 | 8528.16016 | 46.98027 | 0.06337 | 0.00276
102.8 | 3.42488 | 0.0048 | 0.15514 | 0.0048 | 8542.16211 | 47.05741 | 0.06348 | 0.00277
102.9 | 3.42819 | 0.00481 | 0.15539 | 0.00481 | 8549.50195 | 47.09784 | 0.06354 | 0.00277
103 | 3.43113 | 0.00481 | 0.15556 | 0.00481 | 8549.6875 | 47.09887 | 0.06357 | 0.00277
103.1 | 3.43494 | 0.00483 | 0.1559 | 0.00483 | 8565.81934 | 47.18773 | 0.06368 | 0.00278
103.2 | 3.4379 | 0.00483 | 0.15607 | 0.00483 | 8567.21094 | 47.1954 | 0.0637 | 0.00278
103.3 | 3.44156 | 0.00484 | 0.15634 | 0.00484 | 8578.48047 | 47.25748 | 0.06379 | 0.00278
103.4 | 3.44444 | 0.00485 | 0.1565 | 0.00485 | 8580.48828 | 47.26854 | 0.06381 | 0.00278
103.5 | 3.44804 | 0.00486 | 0.15677 | 0.00486 | 8591.37988 | 47.32854 | 0.06389 | 0.00279
103.6 | 3.45169 | 0.00486 | 0.15707 | 0.00486 | 8604.25586 | 47.39948 | 0.06399 | 0.00279
103.7 | 3.45436 | 0.00487 | 0.15718 | 0.00487 | 8600.88184 | 47.38089 | 0.06398 | 0.00279
103.8 | 3.45824 | 0.00488 | 0.1575 | 0.00488 | 8617.80469 | 47.47411 | 0.0641 | 0.0028
103.9 | 3.46137 | 0.00489 | 0.15769 | 0.00489 | 8621.33398 | 47.49356 | 0.06414 | 0.0028
104 | 3.46473 | 0.0049 | 0.15789 | 0.0049 | 8627.74609 | 47.52888 | 0.06419 | 0.0028
104.1 | 3.46789 | 0.0049 | 0.15809 | 0.0049 | 8634.49902 | 47.56608 | 0.06424 | 0.0028
104.2 | 3.47131 | 0.00491 | 0.1583 | 0.00491 | 8642.02246 | 47.60752 | 0.0643 | 0.00281
104.3 | 3.47511 | 0.00492 | 0.15861 | 0.00492 | 8657.10059 | 47.69059 | 0.06441 | 0.00281
104.4 | 3.47778 | 0.00493 | 0.15869 | 0.00493 | 8653.95898 | 47.67328 | 0.06441 | 0.00281
104.5 | 3.48151 | 0.00493 | 0.15899 | 0.00493 | 8668.44043 | 47.75306 | 0.0645 | 0.00281
104.6 | 3.48475 | 0.00494 | 0.15918 | 0.00494 | 8674.74609 | 47.78779 | 0.06456 | 0.00282
104.7 | 3.48792 | 0.00494 | 0.15935 | 0.00494 | 8678.11914 | 47.80638 | 0.06459 | 0.00282
104.8 | 3.49141 | 0.00495 | 0.15959 | 0.00495 | 8690.11914 | 47.87248 | 0.06467 | 0.00282
104.9 | 3.4946 | 0.00496 | 0.15976 | 0.00496 | 8694.25293 | 47.89525 | 0.06472 | 0.00282
105 | 3.49838 | 0.00497 | 0.16003 | 0.00497 | 8708.77246 | 47.97524 | 0.06482 | 0.00283
105.1 | 3.50101 | 0.00497 | 0.16012 | 0.00497 | 8705.79395 | 47.95883 | 0.06481 | 0.00283
105.2 | 3.50488 | 0.00498 | 0.16043 | 0.00498 | 8722.16406 | 48.04901 | 0.06492 | 0.00283
105.3 | 3.50816 | 0.00498 | 0.16062 | 0.00498 | 8728.86523 | 48.08593 | 0.06497 | 0.00283
105.4 | 3.51112 | 0.00499 | 0.16075 | 0.00499 | 8729.25977 | 48.0881 | 0.06499 | 0.00284
105.5 | 3.5148 | 0.005 | 0.16102 | 0.005 | 8743.90625 | 48.16879 | 0.06509 | 0.00284
105.6 | 3.51787 | 0.00501 | 0.16115 | 0.00501 | 8746.46484 | 48.18288 | 0.06512 | 0.00284
105.7 | 3.52178 | 0.00502 | 0.16144 | 0.00502 | 8762.12109 | 48.26913 | 0.06523 | 0.00285
105.8 | 3.52444 | 0.00502 | 0.16151 | 0.00502 | 8759.62402 | 48.25537 | 0.06523 | 0.00285
105.9 | 3.52809 | 0.00503 | 0.16177 | 0.00503 | 8772.44434 | 48.326 | 0.06532 | 0.00285
106 | 3.53168 | 0.00503 | 0.16202 | 0.00503 | 8783.52637 | 48.38705 | 0.0654 | 0.00285
106.1 | 3.5344 | 0.00503 | 0.1621 | 0.00503 | 8780.50977 | 48.37043 | 0.06539 | 0.00285
106.2 | 3.5382 | 0.00505 | 0.1624 | 0.00505 | 8797.58594 | 48.4645 | 0.06551 | 0.00286
106.3 | 3.54124 | 0.00505 | 0.16253 | 0.00505 | 8800.03613 | 48.478 | 0.06553 | 0.00286
106.4 | 3.54494 | 0.00506 | 0.16277 | 0.00506 | 8812.46973 | 48.54649 | 0.06563 | 0.00286
106.5 | 3.54779 | 0.00507 | 0.16288 | 0.00507 | 8813.58594 | 48.55264 | 0.06565 | 0.00286
106.6 | 3.5514 | 0.00508 | 0.16313 | 0.00508 | 8825.04395 | 48.61576 | 0.06573 | 0.00287
106.7 | 3.55507 | 0.00509 | 0.16338 | 0.00509 | 8837.83594 | 48.68623 | 0.06582 | 0.00287
106.8 | 3.55776 | 0.00509 | 0.16345 | 0.00509 | 8834.5293 | 48.66801 | 0.06581 | 0.00287
106.9 | 3.56153 | 0.00509 | 0.16372 | 0.00509 | 8850.0791 | 48.75368 | 0.06592 | 0.00288
107 | 3.56464 | 0.0051 | 0.16388 | 0.0051 | 8854.26562 | 48.77674 | 0.06596 | 0.00288
107.1 | 3.56817 | 0.0051 | 0.1641 | 0.0051 | 8863.14648 | 48.82566 | 0.06603 | 0.00288
107.2 | 3.57116 | 0.00511 | 0.16422 | 0.00511 | 8867.25293 | 48.84828 | 0.06607 | 0.00288
107.3 | 3.57454 | 0.00512 | 0.16442 | 0.00512 | 8875.55762 | 48.89403 | 0.06613 | 0.00289
107.4 | 3.57849 | 0.00513 | 0.16472 | 0.00513 | 8892.20117 | 48.98572 | 0.06624 | 0.00289
107.5 | 3.58103 | 0.00513 | 0.16476 | 0.00513 | 8887.17383 | 48.95802 | 0.06622 | 0.00289
107.6 | 3.58488 | 0.00513 | 0.16506 | 0.00513 | 8903.75391 | 49.04936 | 0.06634 | 0.00289
107.7 | 3.58804 | 0.00514 | 0.16521 | 0.00514 | 8908.66211 | 49.0764 | 0.06638 | 0.0029
107.8 | 3.59129 | 0.00515 | 0.16538 | 0.00515 | 8913.31152 | 49.10201 | 0.06643 | 0.0029
107.9 | 3.59471 | 0.00515 | 0.16558 | 0.00515 | 8923.87598 | 49.16021 | 0.06651 | 0.0029
108 | 3.59789 | 0.00516 | 0.16573 | 0.00516 | 8928.36426 | 49.18494 | 0.06655 | 0.0029
108.1 | 3.60176 | 0.00517 | 0.16599 | 0.00517 | 8943.92383 | 49.27065 | 0.06665 | 0.00291
108.2 | 3.60445 | 0.00517 | 0.16608 | 0.00517 | 8941.70215 | 49.25841 | 0.06665 | 0.00291
108.3 | 3.60811 | 0.00518 | 0.16633 | 0.00518 | 8954.21289 | 49.32733 | 0.06674 | 0.00291
108.4 | 3.61154 | 0.00518 | 0.16653 | 0.00518 | 8964.36035 | 49.38323 | 0.06681 | 0.00291
108.5 | 3.61458 | 0.00519 | 0.16665 | 0.00519 | 8965.14746 | 49.38757 | 0.06683 | 0.00292
108.6 | 3.6181 | 0.00519 | 0.16687 | 0.00519 | 8977.5752 | 49.45603 | 0.06693 | 0.00292
108.7 | 3.62121 | 0.0052 | 0.167 | 0.0052 | 8981.12598 | 49.47559 | 0.06696 | 0.00292
108.8 | 3.62506 | 0.00521 | 0.16727 | 0.00521 | 8996.12598 | 49.55822 | 0.06707 | 0.00293
108.9 | 3.62778 | 0.00521 | 0.16736 | 0.00521 | 8994.91895 | 49.55157 | 0.06707 | 0.00293
109 | 3.63137 | 0.00522 | 0.16758 | 0.00522 | 9006.16406 | 49.61352 | 0.06716 | 0.00293
109.1 | 3.63482 | 0.00523 | 0.1678 | 0.00523 | 9016.75781 | 49.67188 | 0.06723 | 0.00293
109.2 | 3.63772 | 0.00524 | 0.1679 | 0.00524 | 9016.5 | 49.67046 | 0.06725 | 0.00293
109.3 | 3.64166 | 0.00524 | 0.16819 | 0.00524 | 9034.39551 | 49.76905 | 0.06737 | 0.00294
109.4 | 3.6445 | 0.00524 | 0.16828 | 0.00524 | 9033.89062 | 49.76627 | 0.06738 | 0.00294
109.5 | 3.64834 | 0.00525 | 0.16853 | 0.00525 | 9047.93262 | 49.84362 | 0.06748 | 0.00294
109.6 | 3.65117 | 0.00526 | 0.16863 | 0.00526 | 9048.81641 | 49.84849 | 0.0675 | 0.00295
109.7 | 3.65466 | 0.00526 | 0.16885 | 0.00526 | 9058.08398 | 49.89954 | 0.06757 | 0.00295
109.8 | 3.65849 | 0.00527 | 0.16912 | 0.00527 | 9073.94043 | 49.98689 | 0.06769 | 0.00295
109.9 | 3.66099 | 0.00528 | 0.16913 | 0.00528 | 9068.0752 | 49.95458 | 0.06767 | 0.00295
110 | 3.66503 | 0.00528 | 0.16946 | 0.00528 | 9087.74512 | 50.06294 | 0.06781 | 0.00296
110.1 | 3.66792 | 0.00528 | 0.16955 | 0.00528 | 9088.20215 | 50.06546 | 0.06782 | 0.00296
110.2 | 3.67146 | 0.00529 | 0.16976 | 0.00529 | 9098.12793 | 50.12014 | 0.0679 | 0.00296
110.3 | 3.67463 | 0.0053 | 0.16993 | 0.0053 | 9104.73438 | 50.15653 | 0.06795 | 0.00296
110.4 | 3.67787 | 0.0053 | 0.1701 | 0.0053 | 9110.10938 | 50.18614 | 0.068 | 0.00297
110.5 | 3.68178 | 0.00532 | 0.17039 | 0.00532 | 9127.02637 | 50.27934 | 0.06811 | 0.00297
110.6 | 3.68431 | 0.00532 | 0.17043 | 0.00532 | 9121.93262 | 50.25127 | 0.06809 | 0.00297
110.7 | 3.68833 | 0.00533 | 0.17073 | 0.00533 | 9140.75781 | 50.35498 | 0.06822 | 0.00298
110.8 | 3.69138 | 0.00533 | 0.17085 | 0.00533 | 9143.66113 | 50.37097 | 0.06825 | 0.00298
110.9 | 3.69459 | 0.00533 | 0.171 | 0.00533 | 9148.05859 | 50.3952 | 0.0683 | 0.00298
111 | 3.698 | 0.00534 | 0.17121 | 0.00534 | 9158.57617 | 50.45314 | 0.06837 | 0.00298
111.1 | 3.70129 | 0.00535 | 0.17138 | 0.00535 | 9164.55371 | 50.48606 | 0.06843 | 0.00299
111.2 | 3.70508 | 0.00536 | 0.17165 | 0.00536 | 9178.99805 | 50.56564 | 0.06853 | 0.00299
111.3 | 3.70763 | 0.00536 | 0.17169 | 0.00536 | 9175.08789 | 50.5441 | 0.06851 | 0.00299
111.4 | 3.71163 | 0.00537 | 0.17198 | 0.00537 | 9192.70703 | 50.64116 | 0.06864 | 0.00299
111.5 | 3.71483 | 0.00538 | 0.17215 | 0.00538 | 9198.77637 | 50.67459 | 0.06871 | 0.003
111.6 | 3.71788 | 0.00538 | 0.17226 | 0.00538 | 9200.52148 | 50.68421 | 0.06874 | 0.003
111.7 | 3.72139 | 0.00538 | 0.1725 | 0.00538 | 9212.45215 | 50.74993 | 0.06883 | 0.003
111.8 | 3.72452 | 0.00539 | 0.17264 | 0.00539 | 9216.58398 | 50.77269 | 0.06887 | 0.003
111.9 | 3.72836 | 0.0054 | 0.17291 | 0.0054 | 9231.17871 | 50.85309 | 0.06897 | 0.00301
112 | 3.73112 | 0.0054 | 0.173 | 0.0054 | 9231.02246 | 50.85223 | 0.06898 | 0.00301
112.1 | 3.73484 | 0.00541 | 0.17324 | 0.00541 | 9243.57129 | 50.92136 | 0.06908 | 0.00301
112.2 | 3.73831 | 0.00542 | 0.17343 | 0.00542 | 9253.58496 | 50.97652 | 0.06915 | 0.00302
112.3 | 3.74113 | 0.00542 | 0.17351 | 0.00542 | 9252.06836 | 50.96817 | 0.06915 | 0.00302
112.4 | 3.74481 | 0.00542 | 0.17377 | 0.00542 | 9266.70312 | 51.04879 | 0.06925 | 0.00302
112.5 | 3.74794 | 0.00543 | 0.17392 | 0.00543 | 9270.70898 | 51.07086 | 0.06928 | 0.00302
112.6 | 3.75152 | 0.00544 | 0.17414 | 0.00544 | 9281.06641 | 51.12791 | 0.06936 | 0.00303
112.7 | 3.7545 | 0.00544 | 0.17427 | 0.00544 | 9284.73828 | 51.14814 | 0.0694 | 0.00303
112.8 | 3.75797 | 0.00545 | 0.17447 | 0.00545 | 9294.00586 | 51.1992 | 0.06948 | 0.00303
112.9 | 3.76173 | 0.00546 | 0.17472 | 0.00546 | 9308.67285 | 51.27999 | 0.06958 | 0.00304
113 | 3.76441 | 0.00546 | 0.17477 | 0.00546 | 9304.94043 | 51.25943 | 0.06957 | 0.00304
113.1 | 3.76811 | 0.00547 | 0.17503 | 0.00547 | 9319.77734 | 51.34117 | 0.06967 | 0.00304
113.2 | 3.77141 | 0.00547 | 0.1752 | 0.00547 | 9326.94434 | 51.38065 | 0.06973 | 0.00304
113.3 | 3.77475 | 0.00548 | 0.17538 | 0.00548 | 9332.88086 | 51.41335 | 0.06978 | 0.00304
113.4 | 3.77795 | 0.00548 | 0.17556 | 0.00548 | 9340.41016 | 51.45483 | 0.06984 | 0.00305
113.5 | 3.78127 | 0.00549 | 0.17573 | 0.00549 | 9346.75977 | 51.48981 | 0.0699 | 0.00305
113.6 | 3.78513 | 0.0055 | 0.17598 | 0.0055 | 9362.84277 | 51.57841 | 0.07001 | 0.00305
113.7 | 3.78772 | 0.0055 | 0.17603 | 0.0055 | 9358.70898 | 51.55564 | 0.07 | 0.00305
113.8 | 3.79158 | 0.00551 | 0.17631 | 0.00551 | 9375.41309 | 51.64766 | 0.07012 | 0.00306
113.9 | 3.79478 | 0.00552 | 0.17646 | 0.00552 | 9381.20605 | 51.67957 | 0.07017 | 0.00306
114 | 3.79795 | 0.00552 | 0.17661 | 0.00552 | 9384.85645 | 51.69968 | 0.0702 | 0.00306
114.1 | 3.80138 | 0.00552 | 0.17682 | 0.00552 | 9395.72461 | 51.75955 | 0.07029 | 0.00307
114.2 | 3.80452 | 0.00553 | 0.17696 | 0.00553 | 9399.87109 | 51.78239 | 0.07033 | 0.00307
114.3 | 3.80851 | 0.00554 | 0.17725 | 0.00554 | 9417.37402 | 51.87881 | 0.07045 | 0.00307
114.4 | 3.81102 | 0.00554 | 0.17727 | 0.00554 | 9412.4209 | 51.85153 | 0.07044 | 0.00307
114.5 | 3.81471 | 0.00555 | 0.17752 | 0.00555 | 9426.74023 | 51.93041 | 0.07054 | 0.00308
114.6 | 3.81824 | 0.00556 | 0.17775 | 0.00556 | 9437.6377 | 51.99044 | 0.07061 | 0.00308
114.7 | 3.82114 | 0.00556 | 0.17784 | 0.00556 | 9437.09863 | 51.98747 | 0.07063 | 0.00308
114.8 | 3.82476 | 0.00556 | 0.17809 | 0.00556 | 9450.76367 | 52.06275 | 0.07072 | 0.00309
114.9 | 3.82793 | 0.00557 | 0.17823 | 0.00557 | 9455.05469 | 52.08639 | 0.07076 | 0.00309
115 | 3.8317 | 0.00558 | 0.17847 | 0.00558 | 9468.71582 | 52.16165 | 0.07087 | 0.00309
115.1 | 3.83449 | 0.00558 | 0.17855 | 0.00558 | 9468.78613 | 52.16203 | 0.07089 | 0.00309
115.2 | 3.83807 | 0.00559 | 0.17876 | 0.00559 | 9480.32715 | 52.22561 | 0.07097 | 0.0031
115.3 | 3.84158 | 0.0056 | 0.17898 | 0.0056 | 9491.25391 | 52.2858 | 0.07104 | 0.0031
115.4 | 3.84443 | 0.0056 | 0.17906 | 0.0056 | 9490.22656 | 52.28015 | 0.07106 | 0.0031
115.5 | 3.84827 | 0.00561 | 0.17935 | 0.00561 | 9507.22754 | 52.3738 | 0.07118 | 0.00311
115.6 | 3.85119 | 0.00562 | 0.17946 | 0.00562 | 9508.37891 | 52.38015 | 0.07119 | 0.00311
115.7 | 3.85495 | 0.00562 | 0.1797 | 0.00562 | 9521.35938 | 52.45165 | 0.0713 | 0.00311
115.8 | 3.85784 | 0.00562 | 0.17979 | 0.00562 | 9523.33984 | 52.46256 | 0.07132 | 0.00311
115.9 | 3.86131 | 0.00563 | 0.17998 | 0.00563 | 9532.71191 | 52.51419 | 0.07139 | 0.00311
116 | 3.86502 | 0.00564 | 0.18024 | 0.00564 | 9546.80469 | 52.59183 | 0.07148 | 0.00312
116.1 | 3.86774 | 0.00564 | 0.1803 | 0.00564 | 9543.69238 | 52.57468 | 0.07149 | 0.00312
116.2 | 3.87163 | 0.00565 | 0.18059 | 0.00565 | 9560.77832 | 52.6688 | 0.0716 | 0.00312
116.3 | 3.87456 | 0.00566 | 0.18069 | 0.00566 | 9562.54395 | 52.67853 | 0.07163 | 0.00313
116.4 | 3.87805 | 0.00566 | 0.18089 | 0.00566 | 9571.51758 | 52.72797 | 0.0717 | 0.00313
116.5 | 3.88139 | 0.00566 | 0.18106 | 0.00566 | 9580.90723 | 52.77969 | 0.07176 | 0.00313
116.6 | 3.88456 | 0.00567 | 0.1812 | 0.00567 | 9584.67676 | 52.80046 | 0.07181 | 0.00313
116.7 | 3.88849 | 0.00568 | 0.18149 | 0.00568 | 9601.97168 | 52.89573 | 0.07193 | 0.00314
116.8 | 3.89104 | 0.00568 | 0.18152 | 0.00568 | 9596.86816 | 52.86762 | 0.0719 | 0.00314
116.9 | 3.89491 | 0.00569 | 0.18181 | 0.00569 | 9613.9375 | 52.96165 | 0.07202 | 0.00314
117 | 3.8981 | 0.0057 | 0.18196 | 0.0057 | 9619.55078 | 52.99257 | 0.07209 | 0.00315
117.1 | 3.90121 | 0.0057 | 0.18209 | 0.0057 | 9622.26953 | 53.00755 | 0.07212 | 0.00315
117.2 | 3.90474 | 0.0057 | 0.1823 | 0.0057 | 9635.23926 | 53.079 | 0.07221 | 0.00315
117.3 | 3.90791 | 0.00571 | 0.18244 | 0.00571 | 9639.25488 | 53.10112 | 0.07225 | 0.00315
117.4 | 3.91176 | 0.00572 | 0.18271 | 0.00572 | 9655.19922 | 53.18895 | 0.07236 | 0.00316
117.5 | 3.91441 | 0.00572 | 0.18276 | 0.00572 | 9652.31543 | 53.17307 | 0.07236 | 0.00316
117.6 | 3.91818 | 0.00573 | 0.18302 | 0.00573 | 9666.61914 | 53.25187 | 0.07247 | 0.00316
117.7 | 3.92155 | 0.00574 | 0.18321 | 0.00574 | 9675.46191 | 53.30058 | 0.07253 | 0.00316
117.8 | 3.92445 | 0.00574 | 0.18331 | 0.00574 | 9675.23633 | 53.29934 | 0.07255 | 0.00317
117.9 | 3.92819 | 0.00574 | 0.18357 | 0.00574 | 9691.43848 | 53.38859 | 0.07266 | 0.00317
118 | 3.9312 | 0.00575 | 0.18366 | 0.00575 | 9693.04785 | 53.39746 | 0.0727 | 0.00317
118.1 | 3.93498 | 0.00576 | 0.18391 | 0.00576 | 9707.35352 | 53.47626 | 0.0728 | 0.00318
118.2 | 3.93778 | 0.00576 | 0.18401 | 0.00576 | 9707.91797 | 53.47937 | 0.07282 | 0.00318
118.3 | 3.94146 | 0.00577 | 0.18425 | 0.00577 | 9720.58594 | 53.54916 | 0.07291 | 0.00318
118.4 | 3.94499 | 0.00578 | 0.18446 | 0.00578 | 9731.49121 | 53.60923 | 0.07298 | 0.00318
118.5 | 3.94766 | 0.00578 | 0.18451 | 0.00578 | 9728.17578 | 53.59097 | 0.07299 | 0.00318
118.6 | 3.95161 | 0.00579 | 0.18481 | 0.00579 | 9747.07227 | 53.69507 | 0.07311 | 0.00319
118.7 | 3.95461 | 0.0058 | 0.18491 | 0.0058 | 9748.91406 | 53.70522 | 0.07314 | 0.00319
118.8 | 3.95826 | 0.0058 | 0.18513 | 0.0058 | 9760.5957 | 53.76957 | 0.07323 | 0.00319
118.9 | 3.96121 | 0.0058 | 0.18525 | 0.0058 | 9763.4834 | 53.78547 | 0.07325 | 0.0032
119 | 3.96465 | 0.00581 | 0.18545 | 0.00581 | 9772.76953 | 53.83663 | 0.07333 | 0.0032
119.1 | 3.96845 | 0.00582 | 0.18572 | 0.00582 | 9788.17383 | 53.92149 | 0.07345 | 0.0032
119.2 | 3.971 | 0.00582 | 0.18575 | 0.00582 | 9783.16211 | 53.89388 | 0.07344 | 0.0032
119.3 | 3.97497 | 0.00583 | 0.18604 | 0.00583 | 9801.77539 | 53.99642 | 0.07357 | 0.00321
119.4 | 3.978 | 0.00584 | 0.18616 | 0.00584 | 9804.37598 | 54.01075 | 0.0736 | 0.00321
119.5 | 3.98145 | 0.00584 | 0.18632 | 0.00584 | 9812.78809 | 54.05709 | 0.07367 | 0.00321
119.6 | 3.98452 | 0.00584 | 0.18647 | 0.00584 | 9818.25684 | 54.08721 | 0.07372 | 0.00322
119.7 | 3.98798 | 0.00585 | 0.18668 | 0.00585 | 9827.58691 | 54.13861 | 0.0738 | 0.00322
119.8 | 3.99176 | 0.00586 | 0.18693 | 0.00586 | 9842.29785 | 54.21965 | 0.07389 | 0.00322
119.9 | 3.99433 | 0.00586 | 0.18697 | 0.00586 | 9838.27051 | 54.19746 | 0.07388 | 0.00322
120 | 3.99818 | 0.00587 | 0.18724 | 0.00587 | 9854.67578 | 54.28784 | 0.07399 | 0.00323
120.1 | 4.00144 | 0.00588 | 0.1874 | 0.00588 | 9861.35547 | 54.32463 | 0.07405 | 0.00323
120.2 | 4.00468 | 0.00588 | 0.18753 | 0.00588 | 9865.74707 | 54.34883 | 0.0741 | 0.00323
120.3 | 4.008 | 0.00588 | 0.18772 | 0.00588 | 9875.05469 | 54.4001 | 0.07417 | 0.00324
120.4 | 4.01132 | 0.00589 | 0.18788 | 0.00589 | 9882.52637 | 54.44126 | 0.07424 | 0.00324
120.5 | 4.01513 | 0.0059 | 0.18815 | 0.0059 | 9897.0166 | 54.52109 | 0.07434 | 0.00324
120.6 | 4.01776 | 0.0059 | 0.1882 | 0.0059 | 9894.17871 | 54.50546 | 0.07434 | 0.00324
120.7 | 4.02148 | 0.00591 | 0.18844 | 0.00591 | 9908.11621 | 54.58223 | 0.07444 | 0.00325
120.8 | 4.02486 | 0.00591 | 0.18862 | 0.00591 | 9917.1416 | 54.63195 | 0.07451 | 0.00325
120.9 | 4.02786 | 0.00592 | 0.18874 | 0.00592 | 9918.26758 | 54.63816 | 0.07453 | 0.00325
121 | 4.0314 | 0.00593 | 0.18894 | 0.00593 | 9931.10645 | 54.70888 | 0.07463 | 0.00326
121.1 | 4.03461 | 0.00592 | 0.18909 | 0.00592 | 9936.83105 | 54.74042 | 0.07468 | 0.00326
121.2 | 4.03833 | 0.00593 | 0.18933 | 0.00593 | 9950.1084 | 54.81356 | 0.07479 | 0.00326
121.3 | 4.04113 | 0.00594 | 0.18942 | 0.00594 | 9950.77148 | 54.81721 | 0.0748 | 0.00326
121.4 | 4.04469 | 0.00595 | 0.18965 | 0.00595 | 9962.04492 | 54.87932 | 0.07489 | 0.00327
121.5 | 4.04836 | 0.00595 | 0.18987 | 0.00595 | 9975.3877 | 54.95282 | 0.07499 | 0.00327
121.6 | 4.0511 | 0.00596 | 0.18992 | 0.00596 | 9972.21875 | 54.93536 | 0.07499 | 0.00327
121.7 | 4.05475 | 0.00597 | 0.19017 | 0.00597 | 9986.91113 | 55.0163 | 0.0751 | 0.00328
121.8 | 4.05802 | 0.00597 | 0.19033 | 0.00597 | 9993.87988 | 55.05469 | 0.07516 | 0.00328
121.9 | 4.06152 | 0.00597 | 0.19053 | 0.00597 | 10002.83789 | 55.10404 | 0.07523 | 0.00328
122 | 4.06451 | 0.00598 | 0.19065 | 0.00598 | 10006.49707 | 55.1242 | 0.07527 | 0.00328
122.1 | 4.06802 | 0.00598 | 0.19086 | 0.00598 | 10016.66699 | 55.18022 | 0.07535 | 0.00329
122.2 | 4.07176 | 0.00599 | 0.19111 | 0.00599 | 10031.04785 | 55.25945 | 0.07546 | 0.00329
122.3 | 4.0744 | 0.006 | 0.19115 | 0.006 | 10027.75391 | 55.2413 | 0.07546 | 0.00329
122.4 | 4.07819 | 0.00601 | 0.19141 | 0.00601 | 10043.50586 | 55.32807 | 0.07556 | 0.0033
122.5 | 4.08134 | 0.00601 | 0.19154 | 0.00601 | 10048.8584 | 55.35756 | 0.07561 | 0.0033
122.6 | 4.08471 | 0.00601 | 0.19172 | 0.00601 | 10056.14453 | 55.3977 | 0.07568 | 0.0033
122.7 | 4.08801 | 0.00602 | 0.19189 | 0.00602 | 10064.91309 | 55.446 | 0.07574 | 0.0033
122.8 | 4.09119 | 0.00602 | 0.19204 | 0.00602 | 10069.63281 | 55.472 | 0.07578 | 0.00331
122.9 | 4.09518 | 0.00603 | 0.19233 | 0.00603 | 10087.52246 | 55.57055 | 0.07591 | 0.00331
123 | 4.09773 | 0.00603 | 0.19236 | 0.00603 | 10082.79199 | 55.54449 | 0.0759 | 0.00331
123.1 | 4.10149 | 0.00604 | 0.19262 | 0.00604 | 10098.15137 | 55.62911 | 0.07602 | 0.00332
123.2 | 4.10475 | 0.00605 | 0.19277 | 0.00605 | 10104.9707 | 55.66667 | 0.07608 | 0.00332
123.3 | 4.10793 | 0.00606 | 0.1929 | 0.00606 | 10109.23926 | 55.69019 | 0.07612 | 0.00332
123.4 | 4.11143 | 0.00605 | 0.19311 | 0.00605 | 10121.21875 | 55.75618 | 0.07621 | 0.00333
123.5 | 4.11449 | 0.00606 | 0.19324 | 0.00606 | 10124.58105 | 55.7747 | 0.07625 | 0.00333
123.6 | 4.11832 | 0.00607 | 0.19352 | 0.00607 | 10140.4707 | 55.86224 | 0.07636 | 0.00333
123.7 | 4.12115 | 0.00607 | 0.1936 | 0.00607 | 10140.63477 | 55.86314 | 0.07638 | 0.00333
123.8 | 4.12479 | 0.00608 | 0.19384 | 0.00608 | 10153.23535 | 55.93256 | 0.07647 | 0.00334
123.9 | 4.12817 | 0.00609 | 0.19401 | 0.00609 | 10162.23145 | 55.98211 | 0.07654 | 0.00334
124 | 4.13121 | 0.00609 | 0.19411 | 0.00609 | 10164.31348 | 55.99358 | 0.07657 | 0.00334
124.1 | 4.13482 | 0.00609 | 0.19434 | 0.00609 | 10177.91895 | 56.06853 | 0.07668 | 0.00335
124.2 | 4.13794 | 0.0061 | 0.19447 | 0.0061 | 10181.74023 | 56.08958 | 0.07672 | 0.00335
124.3 | 4.14165 | 0.00611 | 0.19471 | 0.00611 | 10194.49414 | 56.15984 | 0.07682 | 0.00335
124.4 | 4.14449 | 0.00611 | 0.1948 | 0.00611 | 10196.01855 | 56.16824 | 0.07684 | 0.00335
124.5 | 4.14812 | 0.00612 | 0.19503 | 0.00612 | 10207.7793 | 56.23303 | 0.07693 | 0.00336
124.6 | 4.15152 | 0.00613 | 0.19522 | 0.00613 | 10217.4375 | 56.28624 | 0.07701 | 0.00336
124.7 | 4.15444 | 0.00613 | 0.1953 | 0.00613 | 10217.7334 | 56.28786 | 0.07702 | 0.00336
124.8 | 4.15825 | 0.00614 | 0.19556 | 0.00614 | 10234.18652 | 56.3785 | 0.07714 | 0.00337
124.9 | 4.16127 | 0.00615 | 0.19568 | 0.00615 | 10237.2793 | 56.39554 | 0.07717 | 0.00337
125 | 4.16484 | 0.00615 | 0.1959 | 0.00615 | 10247.78125 | 56.4534 | 0.07726 | 0.00337
125.1 | 4.16785 | 0.00615 | 0.19603 | 0.00615 | 10252.25781 | 56.47805 | 0.0773 | 0.00337
125.2 | 4.17133 | 0.00616 | 0.19622 | 0.00616 | 10261.74609 | 56.53032 | 0.07738 | 0.00338
125.3 | 4.17501 | 0.00617 | 0.19647 | 0.00617 | 10275.09961 | 56.60389 | 0.07747 | 0.00338
125.4 | 4.17774 | 0.00617 | 0.19651 | 0.00617 | 10272.91602 | 56.59186 | 0.07747 | 0.00338
125.5 | 4.18155 | 0.00618 | 0.19677 | 0.00618 | 10289.21484 | 56.68164 | 0.0776 | 0.00339
125.6 | 4.18478 | 0.00619 | 0.19693 | 0.00619 | 10294.97754 | 56.71339 | 0.07765 | 0.00339
125.7 | 4.18801 | 0.00618 | 0.19708 | 0.00618 | 10300.09473 | 56.74158 | 0.0777 | 0.00339
125.8 | 4.19131 | 0.00619 | 0.19726 | 0.00619 | 10309.34473 | 56.79254 | 0.07778 | 0.00339
125.9 | 4.19463 | 0.0062 | 0.19744 | 0.0062 | 10316.11621 | 56.82984 | 0.07784 | 0.0034
126 | 4.19839 | 0.00621 | 0.19769 | 0.00621 | 10330.81934 | 56.91084 | 0.07795 | 0.0034
126.1 | 4.20113 | 0.00621 | 0.19774 | 0.00621 | 10329.12207 | 56.90149 | 0.07795 | 0.0034
126.2 | 4.20481 | 0.00622 | 0.19798 | 0.00622 | 10343.16895 | 56.97887 | 0.07805 | 0.00341
126.3 | 4.20812 | 0.00623 | 0.19815 | 0.00623 | 10351.20605 | 57.02314 | 0.07812 | 0.00341
126.4 | 4.2112 | 0.00623 | 0.19827 | 0.00623 | 10353.77051 | 57.03727 | 0.07815 | 0.00341
126.5 | 4.21474 | 0.00623 | 0.1985 | 0.00623 | 10366.69434 | 57.10847 | 0.07825 | 0.00341
126.6 | 4.21794 | 0.00624 | 0.19865 | 0.00624 | 10371.78418 | 57.13651 | 0.0783 | 0.00342
126.7 | 4.2217 | 0.00625 | 0.19889 | 0.00625 | 10385.80957 | 57.21377 | 0.0784 | 0.00342
126.8 | 4.22442 | 0.00625 | 0.19894 | 0.00625 | 10384.23438 | 57.20509 | 0.07841 | 0.00342
126.9 | 4.22815 | 0.00626 | 0.19919 | 0.00626 | 10398.64258 | 57.28447 | 0.07852 | 0.00343
127 | 4.23155 | 0.00626 | 0.19937 | 0.00626 | 10407.52344 | 57.33339 | 0.07859 | 0.00343
127.1 | 4.23445 | 0.00627 | 0.19946 | 0.00627 | 10407.76074 | 57.33469 | 0.07862 | 0.00343
127.2 | 4.23815 | 0.00627 | 0.19972 | 0.00627 | 10423.02441 | 57.41878 | 0.07872 | 0.00343
127.3 | 4.24126 | 0.00627 | 0.19985 | 0.00627 | 10427.14062 | 57.44146 | 0.07876 | 0.00344
127.4 | 4.24503 | 0.00628 | 0.2001 | 0.00628 | 10441.03027 | 57.51797 | 0.07887 | 0.00344
127.5 | 4.24784 | 0.00629 | 0.20018 | 0.00629 | 10441.4707 | 57.5204 | 0.07889 | 0.00344
127.6 | 4.25135 | 0.0063 | 0.20039 | 0.0063 | 10452.68848 | 57.5822 | 0.07898 | 0.00345
127.7 | 4.25499 | 0.0063 | 0.20061 | 0.0063 | 10465.35254 | 57.65196 | 0.07906 | 0.00345
127.8 | 4.25774 | 0.00631 | 0.20067 | 0.00631 | 10463.17188 | 57.63995 | 0.07907 | 0.00345
127.9 | 4.2615 | 0.00632 | 0.20093 | 0.00632 | 10479.16016 | 57.72802 | 0.07919 | 0.00346
128 | 4.26464 | 0.00631 | 0.20107 | 0.00631 | 10483.74512 | 57.75328 | 0.07924 | 0.00346
128.1 | 4.26821 | 0.00632 | 0.20128 | 0.00632 | 10494.64844 | 57.81335 | 0.07933 | 0.00346
128.2 | 4.27124 | 0.00633 | 0.2014 | 0.00633 | 10498.57617 | 57.83498 | 0.07937 | 0.00346
128.3 | 4.27468 | 0.00633 | 0.20159 | 0.00633 | 10507.88965 | 57.88629 | 0.07944 | 0.00347
128.4 | 4.27838 | 0.00634 | 0.20184 | 0.00634 | 10521.40234 | 57.96073 | 0.07954 | 0.00347
128.5 | 4.28111 | 0.00634 | 0.20187 | 0.00634 | 10519.47168 | 57.95009 | 0.07955 | 0.00347
128.6 | 4.2848 | 0.00635 | 0.20212 | 0.00635 | 10534.12305 | 58.0308 | 0.07965 | 0.00348
128.7 | 4.28809 | 0.00636 | 0.20229 | 0.00636 | 10541.39062 | 58.07084 | 0.07972 | 0.00348
128.8 | 4.29139 | 0.00636 | 0.20245 | 0.00636 | 10547.36328 | 58.10374 | 0.07979 | 0.00348
128.9 | 4.29454 | 0.00636 | 0.2026 | 0.00636 | 10554.2002 | 58.14141 | 0.07984 | 0.00348
129 | 4.2979 | 0.00637 | 0.20278 | 0.00637 | 10562.46875 | 58.18696 | 0.07991 | 0.00349
129.1 | 4.30169 | 0.00638 | 0.20303 | 0.00638 | 10577.3125 | 58.26873 | 0.08002 | 0.00349
129.2 | 4.30442 | 0.00638 | 0.20309 | 0.00638 | 10575.89941 | 58.26094 | 0.08004 | 0.00349
129.3 | 4.30817 | 0.00639 | 0.20334 | 0.00639 | 10590.8584 | 58.34335 | 0.08015 | 0.0035
129.4 | 4.31145 | 0.0064 | 0.20349 | 0.0064 | 10598.02441 | 58.38283 | 0.0802 | 0.0035
129.5 | 4.3146 | 0.0064 | 0.20362 | 0.0064 | 10601.68262 | 58.40298 | 0.08026 | 0.0035
129.6 | 4.31811 | 0.0064 | 0.20384 | 0.0064 | 10613.44141 | 58.46776 | 0.08034 | 0.00351
129.7 | 4.32127 | 0.00641 | 0.20398 | 0.00641 | 10618.40234 | 58.49509 | 0.08039 | 0.00351
129.8 | 4.325 | 0.00642 | 0.20423 | 0.00642 | 10632.39844 | 58.57219 | 0.0805 | 0.00351
129.9 | 4.32785 | 0.00642 | 0.20431 | 0.00642 | 10633.1377 | 58.57626 | 0.08052 | 0.00351
130 | 4.33138 | 0.00643 | 0.2045 | 0.00643 | 10644.09375 | 58.63662 | 0.08062 | 0.00352
130.1 | 4.33495 | 0.00644 | 0.20471 | 0.00644 | 10656.41895 | 58.70451 | 0.08069 | 0.00352
130.2 | 4.33784 | 0.00644 | 0.2048 | 0.00644 | 10656.18848 | 58.70324 | 0.08073 | 0.00352
130.3 | 4.34146 | 0.00644 | 0.20504 | 0.00644 | 10670.27344 | 58.78084 | 0.08083 | 0.00353
130.4 | 4.3446 | 0.00645 | 0.20516 | 0.00645 | 10674.97168 | 58.80672 | 0.08087 | 0.00353
130.5 | 4.34827 | 0.00646 | 0.20541 | 0.00646 | 10687.96289 | 58.87828 | 0.08097 | 0.00353
130.6 | 4.35121 | 0.00646 | 0.2055 | 0.00646 | 10690.46582 | 58.89207 | 0.081 | 0.00353
130.7 | 4.35463 | 0.00647 | 0.20568 | 0.00647 | 10699.33594 | 58.94094 | 0.08108 | 0.00354
130.8 | 4.35825 | 0.00648 | 0.20591 | 0.00648 | 10712.76562 | 59.01492 | 0.08117 | 0.00354
130.9 | 4.3611 | 0.00648 | 0.20598 | 0.00648 | 10711.97168 | 59.01054 | 0.08119 | 0.00354
131 | 4.36496 | 0.00648 | 0.20626 | 0.00648 | 10729.30469 | 59.10603 | 0.08132 | 0.00355
131.1 | 4.36793 | 0.00648 | 0.20636 | 0.00648 | 10731.34961 | 59.11729 | 0.08135 | 0.00355
131.2 | 4.37153 | 0.00649 | 0.20659 | 0.00649 | 10742.7041 | 59.17984 | 0.08144 | 0.00355
131.3 | 4.37454 | 0.0065 | 0.2067 | 0.0065 | 10746.77832 | 59.20229 | 0.08149 | 0.00356
131.4 | 4.37797 | 0.0065 | 0.20687 | 0.0065 | 10755.87402 | 59.2524 | 0.08156 | 0.00356
131.5 | 4.38172 | 0.00651 | 0.20712 | 0.00651 | 10770.69238 | 59.33403 | 0.08167 | 0.00356
131.6 | 4.38439 | 0.00652 | 0.20716 | 0.00652 | 10767.82715 | 59.31824 | 0.08168 | 0.00356
131.7 | 4.38829 | 0.00652 | 0.20745 | 0.00652 | 10785.69531 | 59.41668 | 0.08181 | 0.00357
131.8 | 4.3913 | 0.00652 | 0.20756 | 0.00652 | 10788.32324 | 59.43115 | 0.08185 | 0.00357
131.9 | 4.39473 | 0.00653 | 0.20775 | 0.00653 | 10797.1084 | 59.47955 | 0.08192 | 0.00357
132 | 4.39803 | 0.00654 | 0.20792 | 0.00654 | 10805.75 | 59.52716 | 0.08199 | 0.00358
132.1 | 4.40124 | 0.00654 | 0.20805 | 0.00654 | 10811.03906 | 59.55629 | 0.08204 | 0.00358
132.2 | 4.40506 | 0.00655 | 0.20829 | 0.00655 | 10826.49414 | 59.64143 | 0.08216 | 0.00358
132.3 | 4.40769 | 0.00655 | 0.20834 | 0.00655 | 10823.39551 | 59.62436 | 0.08215 | 0.00358
132.4 | 4.41162 | 0.00657 | 0.20863 | 0.00657 | 10841.0625 | 59.72169 | 0.0823 | 0.00359
132.5 | 4.41477 | 0.00656 | 0.20876 | 0.00656 | 10846.07422 | 59.74929 | 0.08236 | 0.00359
132.6 | 4.41786 | 0.00657 | 0.20889 | 0.00657 | 10849.36133 | 59.7674 | 0.08241 | 0.0036
132.7 | 4.42139 | 0.00657 | 0.20909 | 0.00657 | 10862.03516 | 59.83722 | 0.0825 | 0.0036
132.8 | 4.42463 | 0.00658 | 0.20923 | 0.00658 | 10867.90918 | 59.86958 | 0.08257 | 0.0036
132.9 | 4.42833 | 0.00659 | 0.20946 | 0.00659 | 10881.39355 | 59.94386 | 0.08267 | 0.00361
133 | 4.43103 | 0.00659 | 0.20952 | 0.00659 | 10880.02539 | 59.93633 | 0.08268 | 0.00361
133.1 | 4.43483 | 0.0066 | 0.20978 | 0.0066 | 10895.25391 | 60.02022 | 0.08279 | 0.00361
133.2 | 4.43824 | 0.00661 | 0.20996 | 0.00661 | 10904.93652 | 60.07356 | 0.08287 | 0.00362
133.3 | 4.44121 | 0.00661 | 0.21006 | 0.00661 | 10905.92383 | 60.07899 | 0.08291 | 0.00362
133.4 | 4.44474 | 0.00661 | 0.21027 | 0.00661 | 10918.43066 | 60.1479 | 0.083 | 0.00362
133.5 | 4.44796 | 0.00662 | 0.2104 | 0.00662 | 10924.25781 | 60.18 | 0.08307 | 0.00362
133.6 | 4.45156 | 0.00662 | 0.21061 | 0.00662 | 10935.59082 | 60.24243 | 0.08315 | 0.00363
133.7 | 4.45453 | 0.00663 | 0.21071 | 0.00663 | 10938.99023 | 60.26115 | 0.08319 | 0.00363
133.8 | 4.45811 | 0.00664 | 0.21093 | 0.00664 | 10950.37402 | 60.32386 | 0.08329 | 0.00363
133.9 | 4.46159 | 0.00665 | 0.21113 | 0.00665 | 10961.02734 | 60.38255 | 0.08337 | 0.00364
134 | 4.4645 | 0.00665 | 0.21123 | 0.00665 | 10961.63379 | 60.38589 | 0.0834 | 0.00364
134.1 | 4.46816 | 0.00665 | 0.21146 | 0.00665 | 10976.02051 | 60.46515 | 0.0835 | 0.00364
134.2 | 4.47134 | 0.00665 | 0.21159 | 0.00665 | 10981.60449 | 60.49591 | 0.08356 | 0.00365
134.3 | 4.47478 | 0.00666 | 0.21177 | 0.00666 | 10990.40332 | 60.54438 | 0.08364 | 0.00365
134.4 | 4.47786 | 0.00667 | 0.21191 | 0.00667 | 10996.10254 | 60.57578 | 0.08369 | 0.00365
134.5 | 4.48127 | 0.00667 | 0.2121 | 0.00667 | 11005.11523 | 60.62543 | 0.08377 | 0.00365
134.6 | 4.48506 | 0.00668 | 0.21235 | 0.00668 | 11020.53027 | 60.71035 | 0.08388 | 0.00366
134.7 | 4.48776 | 0.00669 | 0.21239 | 0.00669 | 11017.63184 | 60.69438 | 0.08389 | 0.00366
134.8 | 4.4915 | 0.00669 | 0.21265 | 0.00669 | 11033.24805 | 60.78041 | 0.08401 | 0.00367
134.9 | 4.4948 | 0.00669 | 0.21281 | 0.00669 | 11040.38574 | 60.81973 | 0.08407 | 0.00367
135 | 4.49801 | 0.0067 | 0.21294 | 0.0067 | 11045.20605 | 60.84628 | 0.08413 | 0.00367
135.1 | 4.50138 | 0.0067 | 0.21312 | 0.0067 | 11055.41309 | 60.90251 | 0.08421 | 0.00367
135.2 | 4.50459 | 0.00671 | 0.21328 | 0.00671 | 11061.07227 | 60.93369 | 0.08427 | 0.00368
135.3 | 4.50838 | 0.00672 | 0.21353 | 0.00672 | 11076.45215 | 61.01841 | 0.08438 | 0.00368
135.4 | 4.51112 | 0.00672 | 0.21359 | 0.00672 | 11075.11621 | 61.01105 | 0.0844 | 0.00368
135.5 | 4.51482 | 0.00672 | 0.21384 | 0.00672 | 11089.49023 | 61.09023 | 0.0845 | 0.00369
135.6 | 4.51816 | 0.00673 | 0.21401 | 0.00673 | 11097.97363 | 61.13697 | 0.08458 | 0.00369
135.7 | 4.52123 | 0.00673 | 0.21411 | 0.00673 | 11100.79102 | 61.15249 | 0.08462 | 0.00369
135.8 | 4.52468 | 0.00674 | 0.21431 | 0.00674 | 11112.42285 | 61.21657 | 0.08471 | 0.0037
135.9 | 4.5279 | 0.00675 | 0.21446 | 0.00675 | 11118.5166 | 61.25014 | 0.08477 | 0.0037
136 | 4.53173 | 0.00676 | 0.21473 | 0.00676 | 11133.94238 | 61.33511 | 0.08489 | 0.0037
136.1 | 4.53441 | 0.00676 | 0.21478 | 0.00676 | 11132.01953 | 61.32452 | 0.0849 | 0.0037
136.2 | 4.53804 | 0.00677 | 0.21503 | 0.00677 | 11145.23047 | 61.3973 | 0.085 | 0.00371
136.3 | 4.54165 | 0.00677 | 0.21523 | 0.00677 | 11157.86914 | 61.46692 | 0.0851 | 0.00371
136.4 | 4.5445 | 0.00677 | 0.2153 | 0.00677 | 11156.97363 | 61.46199 | 0.08512 | 0.00371
136.5 | 4.54812 | 0.00678 | 0.21553 | 0.00678 | 11171.05078 | 61.53954 | 0.08523 | 0.00372
136.6 | 4.55128 | 0.00679 | 0.21566 | 0.00679 | 11175.87988 | 61.56614 | 0.08527 | 0.00372
136.7 | 4.55491 | 0.0068 | 0.21589 | 0.0068 | 11188.01855 | 61.63301 | 0.08538 | 0.00372
136.8 | 4.55788 | 0.0068 | 0.216 | 0.0068 | 11191.19824 | 61.65053 | 0.0854 | 0.00373
136.9 | 4.56137 | 0.00681 | 0.21622 | 0.00681 | 11201.68945 | 61.70832 | 0.08549 | 0.00373
137 | 4.56493 | 0.00681 | 0.21644 | 0.00681 | 11213.85352 | 61.77533 | 0.08559 | 0.00373
137.1 | 4.56777 | 0.00681 | 0.21649 | 0.00681 | 11213.49219 | 61.77334 | 0.08562 | 0.00374
137.2 | 4.57155 | 0.00682 | 0.21676 | 0.00682 | 11229.65039 | 61.86235 | 0.08573 | 0.00374
137.3 | 4.57456 | 0.00682 | 0.21687 | 0.00682 | 11233.01172 | 61.88087 | 0.08577 | 0.00374
137.4 | 4.57821 | 0.00683 | 0.21709 | 0.00683 | 11244.74512 | 61.94551 | 0.08586 | 0.00375
137.5 | 4.58125 | 0.00684 | 0.21722 | 0.00684 | 11249.09473 | 61.96947 | 0.08591 | 0.00375
137.6 | 4.58466 | 0.00685 | 0.21741 | 0.00685 | 11258.08398 | 62.01899 | 0.08598 | 0.00375
137.7 | 4.58835 | 0.00685 | 0.21766 | 0.00685 | 11271.99609 | 62.09563 | 0.08608 | 0.00376
137.8 | 4.59108 | 0.00686 | 0.21771 | 0.00686 | 11270.05664 | 62.08495 | 0.08609 | 0.00376
137.9 | 4.5949 | 0.00686 | 0.21797 | 0.00686 | 11286.76562 | 62.17699 | 0.08621 | 0.00376
138 | 4.59795 | 0.00686 | 0.21809 | 0.00686 | 11290.85547 | 62.19952 | 0.08627 | 0.00376
138.1 | 4.60132 | 0.00687 | 0.21826 | 0.00687 | 11298.61035 | 62.24224 | 0.08634 | 0.00377
138.2 | 4.60478 | 0.00688 | 0.21847 | 0.00688 | 11310.23047 | 62.30626 | 0.08643 | 0.00377
138.3 | 4.60789 | 0.00688 | 0.21861 | 0.00688 | 11313.95898 | 62.3268 | 0.08647 | 0.00377
138.4 | 4.61174 | 0.0069 | 0.21888 | 0.0069 | 11330.8584 | 62.4199 | 0.08659 | 0.00378
138.5 | 4.6144 | 0.0069 | 0.21893 | 0.0069 | 11328.10742 | 62.40474 | 0.08661 | 0.00378
138.6 | 4.6182 | 0.0069 | 0.21919 | 0.0069 | 11344.2627 | 62.49374 | 0.08672 | 0.00378
138.7 | 4.62151 | 0.0069 | 0.21935 | 0.0069 | 11352.50098 | 62.53912 | 0.08678 | 0.00379
138.8 | 4.62451 | 0.00691 | 0.21945 | 0.00691 | 11353.95801 | 62.54715 | 0.08682 | 0.00379
138.9 | 4.62813 | 0.00692 | 0.21969 | 0.00692 | 11368.40137 | 62.62671 | 0.08693 | 0.00379
139 | 4.63127 | 0.00692 | 0.21983 | 0.00692 | 11372.42578 | 62.64888 | 0.08698 | 0.00379
139.1 | 4.63501 | 0.00693 | 0.22009 | 0.00693 | 11387.2168 | 62.73036 | 0.0871 | 0.0038
139.2 | 4.63779 | 0.00694 | 0.22016 | 0.00694 | 11386.93945 | 62.72884 | 0.08712 | 0.0038
139.3 | 4.64145 | 0.00694 | 0.22039 | 0.00694 | 11400.34082 | 62.80266 | 0.08723 | 0.00381
139.4 | 4.64489 | 0.00694 | 0.22059 | 0.00694 | 11410.94238 | 62.86106 | 0.0873 | 0.00381
139.5 | 4.64779 | 0.00695 | 0.22067 | 0.00695 | 11411.28809 | 62.86297 | 0.08733 | 0.00381
139.6 | 4.65156 | 0.00696 | 0.22094 | 0.00696 | 11427.96387 | 62.95483 | 0.08745 | 0.00382
139.7 | 4.65455 | 0.00696 | 0.22105 | 0.00696 | 11430.14844 | 62.96687 | 0.08748 | 0.00382
139.8 | 4.65823 | 0.00697 | 0.2213 | 0.00697 | 11443.36328 | 63.03967 | 0.0876 | 0.00382
139.9 | 4.66114 | 0.00698 | 0.22139 | 0.00698 | 11445.86523 | 63.05345 | 0.08763 | 0.00382
140 | 4.66476 | 0.00698 | 0.22163 | 0.00698 | 11458.42188 | 63.12262 | 0.08772 | 0.00383
140.1 | 4.66835 | 0.00698 | 0.22185 | 0.00698 | 11470.88672 | 63.19129 | 0.08782 | 0.00383
140.2 | 4.671 | 0.00698 | 0.22187 | 0.00698 | 11467.52246 | 63.17275 | 0.08782 | 0.00383
140.3 | 4.67501 | 0.007 | 0.22218 | 0.007 | 11487.5625 | 63.28315 | 0.08797 | 0.00384
140.4 | 4.67801 | 0.007 | 0.22229 | 0.007 | 11489.82324 | 63.2956 | 0.088 | 0.00384
140.5 | 4.68151 | 0.00701 | 0.2225 | 0.00701 | 11499.67871 | 63.3499 | 0.08808 | 0.00384
140.6 | 4.68456 | 0.00702 | 0.22263 | 0.00702 | 11504.60352 | 63.37703 | 0.08813 | 0.00385
140.7 | 4.68796 | 0.00702 | 0.22282 | 0.00702 | 11513.41797 | 63.42559 | 0.08821 | 0.00385
140.8 | 4.69176 | 0.00702 | 0.22307 | 0.00702 | 11529.11719 | 63.51207 | 0.08833 | 0.00385
140.9 | 4.69435 | 0.00702 | 0.22309 | 0.00702 | 11525.41992 | 63.4917 | 0.08833 | 0.00385
141 | 4.69827 | 0.00704 | 0.22338 | 0.00704 | 11544.01758 | 63.59415 | 0.08846 | 0.00386
141.1 | 4.70137 | 0.00704 | 0.22351 | 0.00704 | 11548.1582 | 63.61696 | 0.0885 | 0.00386
141.2 | 4.70472 | 0.00705 | 0.22369 | 0.00705 | 11555.89258 | 63.65957 | 0.08857 | 0.00386
141.3 | 4.70789 | 0.00705 | 0.22385 | 0.00705 | 11563.11914 | 63.69938 | 0.08863 | 0.00387
141.4 | 4.71133 | 0.00706 | 0.22404 | 0.00706 | 11572.38379 | 63.75042 | 0.08872 | 0.00387
141.5 | 4.71504 | 0.00706 | 0.22428 | 0.00706 | 11586.45996 | 63.82796 | 0.08882 | 0.00388
141.6 | 4.7177 | 0.00706 | 0.22431 | 0.00706 | 11584.16699 | 63.81533 | 0.08883 | 0.00388
141.7 | 4.72153 | 0.00707 | 0.22458 | 0.00707 | 11600.59277 | 63.90582 | 0.08896 | 0.00388
141.8 | 4.72481 | 0.00708 | 0.22476 | 0.00708 | 11608.13965 | 63.94739 | 0.08902 | 0.00388
141.9 | 4.72798 | 0.00709 | 0.22489 | 0.00709 | 11612.37598 | 63.97073 | 0.08907 | 0.00389
142 | 4.73135 | 0.00709 | 0.22509 | 0.00709 | 11622.95898 | 64.02903 | 0.08915 | 0.00389
142.1 | 4.73468 | 0.0071 | 0.22526 | 0.0071 | 11630.8418 | 64.07246 | 0.08922 | 0.00389
142.2 | 4.73837 | 0.0071 | 0.2255 | 0.0071 | 11644.02637 | 64.14509 | 0.08932 | 0.0039
142.3 | 4.74111 | 0.0071 | 0.22557 | 0.0071 | 11643.79004 | 64.14378 | 0.08934 | 0.0039
142.4 | 4.74477 | 0.00711 | 0.22579 | 0.00711 | 11657.0293 | 64.21672 | 0.08945 | 0.0039
142.5 | 4.7482 | 0.00712 | 0.22599 | 0.00712 | 11667.29004 | 64.27324 | 0.08953 | 0.00391
142.6 | 4.75118 | 0.00712 | 0.22609 | 0.00712 | 11668.82031 | 64.28167 | 0.08956 | 0.00391
142.7 | 4.75479 | 0.00713 | 0.22633 | 0.00713 | 11682.82617 | 64.35883 | 0.08967 | 0.00391
142.8 | 4.75798 | 0.00714 | 0.22648 | 0.00714 | 11688.60059 | 64.39064 | 0.08973 | 0.00392
142.9 | 4.76158 | 0.00714 | 0.2267 | 0.00714 | 11700.11328 | 64.45406 | 0.08982 | 0.00392
143 | 4.76452 | 0.00714 | 0.2268 | 0.00714 | 11702.98145 | 64.46986 | 0.08986 | 0.00392
143.1 | 4.76801 | 0.00715 | 0.227 | 0.00715 | 11713.73438 | 64.5291 | 0.08995 | 0.00392
143.2 | 4.7717 | 0.00716 | 0.22725 | 0.00716 | 11728.00781 | 64.60773 | 0.09005 | 0.00393
143.3 | 4.77444 | 0.00716 | 0.22729 | 0.00716 | 11725.80469 | 64.59559 | 0.09007 | 0.00393
143.4 | 4.77812 | 0.00717 | 0.22755 | 0.00717 | 11741.01562 | 64.67938 | 0.09019 | 0.00394
143.5 | 4.78139 | 0.00718 | 0.22773 | 0.00718 | 11748.27637 | 64.71938 | 0.09025 | 0.00394
143.6 | 4.78478 | 0.00719 | 0.2279 | 0.00719 | 11756.23047 | 64.7632 | 0.09032 | 0.00394
143.7 | 4.78789 | 0.00718 | 0.22804 | 0.00718 | 11762.21777 | 64.79618 | 0.09037 | 0.00394
143.8 | 4.79133 | 0.00719 | 0.22823 | 0.00719 | 11771.63086 | 64.84804 | 0.09046 | 0.00395
143.9 | 4.79506 | 0.0072 | 0.22848 | 0.0072 | 11786.74512 | 64.9313 | 0.09057 | 0.00395
144 | 4.79776 | 0.0072 | 0.22852 | 0.0072 | 11784.47168 | 64.91878 | 0.09059 | 0.00395
144.1 | 4.80156 | 0.00721 | 0.2288 | 0.00721 | 11801.06543 | 65.01019 | 0.09071 | 0.00396
144.2 | 4.80471 | 0.00722 | 0.22894 | 0.00722 | 11806.34961 | 65.0393 | 0.09076 | 0.00396
144.3 | 4.80801 | 0.00722 | 0.22911 | 0.00722 | 11812.84863 | 65.0751 | 0.09081 | 0.00396
144.4 | 4.8114 | 0.00722 | 0.2293 | 0.00722 | 11823.50977 | 65.13383 | 0.0909 | 0.00397
144.5 | 4.81446 | 0.00723 | 0.22941 | 0.00723 | 11826.94336 | 65.15275 | 0.09095 | 0.00397
144.6 | 4.81849 | 0.00724 | 0.22972 | 0.00724 | 11846.52637 | 65.26063 | 0.09108 | 0.00397
144.7 | 4.82107 | 0.00724 | 0.22975 | 0.00724 | 11842.64551 | 65.23925 | 0.09109 | 0.00397
144.8 | 4.82483 | 0.00725 | 0.23002 | 0.00725 | 11858.42188 | 65.32616 | 0.09119 | 0.00398
144.9 | 4.8281 | 0.00726 | 0.23019 | 0.00726 | 11865.77344 | 65.36665 | 0.09126 | 0.00398
145 | 4.83122 | 0.00726 | 0.23032 | 0.00726 | 11869.78418 | 65.38875 | 0.0913 | 0.00398
145.1 | 4.83481 | 0.00726 | 0.23056 | 0.00726 | 11883.65039 | 65.46513 | 0.09142 | 0.00399
145.2 | 4.83778 | 0.00727 | 0.23066 | 0.00727 | 11885.6377 | 65.47608 | 0.09146 | 0.00399
145.3 | 4.84166 | 0.00728 | 0.23094 | 0.00728 | 11903.08008 | 65.57217 | 0.09158 | 0.004
145.4 | 4.84448 | 0.00728 | 0.23101 | 0.00728 | 11903.5166 | 65.57458 | 0.0916 | 0.004
145.5 | 4.84814 | 0.00729 | 0.23125 | 0.00729 | 11916.52539 | 65.64624 | 0.0917 | 0.004
145.6 | 4.85157 | 0.0073 | 0.23145 | 0.0073 | 11926.77539 | 65.70271 | 0.09179 | 0.004
145.7 | 4.85453 | 0.0073 | 0.23156 | 0.0073 | 11927.79004 | 65.7083 | 0.09182 | 0.00401
145.8 | 4.85821 | 0.0073 | 0.23181 | 0.0073 | 11943.29102 | 65.79369 | 0.09192 | 0.00401
145.9 | 4.86125 | 0.00731 | 0.23192 | 0.00731 | 11946.31641 | 65.81036 | 0.09196 | 0.00401
146 | 4.8649 | 0.00732 | 0.23216 | 0.00732 | 11959.13477 | 65.88097 | 0.09207 | 0.00402
146.1 | 4.86781 | 0.00732 | 0.23226 | 0.00732 | 11962.03906 | 65.89697 | 0.09212 | 0.00402
146.2 | 4.87145 | 0.00733 | 0.23249 | 0.00733 | 11974.52148 | 65.96573 | 0.0922 | 0.00402
146.3 | 4.87489 | 0.00734 | 0.23268 | 0.00734 | 11985.23535 | 66.02475 | 0.09229 | 0.00403
146.4 | 4.87774 | 0.00734 | 0.23277 | 0.00734 | 11984.99902 | 66.02345 | 0.09232 | 0.00403
146.5 | 4.8816 | 0.00734 | 0.23305 | 0.00734 | 12002.78223 | 66.12141 | 0.09246 | 0.00403
146.6 | 4.88459 | 0.00735 | 0.23318 | 0.00735 | 12006 | 66.13914 | 0.0925 | 0.00404
146.7 | 4.88811 | 0.00736 | 0.23339 | 0.00736 | 12016.4668 | 66.1968 | 0.09259 | 0.00404
146.8 | 4.89119 | 0.00736 | 0.23351 | 0.00736 | 12022.34375 | 66.22918 | 0.09264 | 0.00404
146.9 | 4.89466 | 0.00737 | 0.23371 | 0.00737 | 12031.79102 | 66.28122 | 0.09273 | 0.00405
147 | 4.89841 | 0.00738 | 0.23396 | 0.00738 | 12046.88184 | 66.36435 | 0.09285 | 0.00405
147.1 | 4.90105 | 0.00738 | 0.234 | 0.00738 | 12043.8252 | 66.34751 | 0.09285 | 0.00405
147.2 | 4.90492 | 0.00738 | 0.2343 | 0.00738 | 12061.69141 | 66.44594 | 0.09298 | 0.00406
147.3 | 4.90813 | 0.00739 | 0.23445 | 0.00739 | 12067.64062 | 66.47871 | 0.09304 | 0.00406
147.4 | 4.91128 | 0.00739 | 0.23458 | 0.00739 | 12071.86426 | 66.50198 | 0.09308 | 0.00406
147.5 | 4.91466 | 0.0074 | 0.23477 | 0.0074 | 12083.08496 | 66.56379 | 0.09317 | 0.00406
147.6 | 4.91792 | 0.00741 | 0.23493 | 0.00741 | 12089.32129 | 66.59814 | 0.09323 | 0.00407
147.7 | 4.92176 | 0.00742 | 0.2352 | 0.00742 | 12105.97266 | 66.68987 | 0.09335 | 0.00407
147.8 | 4.92445 | 0.00742 | 0.23526 | 0.00742 | 12103.91309 | 66.67853 | 0.09336 | 0.00407
147.9 | 4.92815 | 0.00743 | 0.23551 | 0.00743 | 12119.05469 | 66.76194 | 0.09347 | 0.00408
148 | 4.9315 | 0.00743 | 0.23571 | 0.00743 | 12127.87207 | 66.81052 | 0.09356 | 0.00408
148.1 | 4.93448 | 0.00743 | 0.2358 | 0.00743 | 12129.27539 | 66.81824 | 0.09359 | 0.00408
148.2 | 4.93815 | 0.00744 | 0.23605 | 0.00744 | 12144.52539 | 66.90225 | 0.09369 | 0.00409
148.3 | 4.94127 | 0.00745 | 0.23618 | 0.00745 | 12148.54785 | 66.92442 | 0.09375 | 0.00409
148.4 | 4.94506 | 0.00746 | 0.23643 | 0.00746 | 12163.83691 | 67.00864 | 0.09386 | 0.0041
148.5 | 4.94773 | 0.00746 | 0.23649 | 0.00746 | 12162.20312 | 66.99964 | 0.09387 | 0.0041
148.6 | 4.95149 | 0.00747 | 0.23675 | 0.00747 | 12177.91992 | 67.08622 | 0.09399 | 0.0041
148.7 | 4.95491 | 0.00747 | 0.23695 | 0.00747 | 12187.85059 | 67.14093 | 0.09408 | 0.0041
148.8 | 4.95773 | 0.00747 | 0.23702 | 0.00747 | 12187.0293 | 67.13641 | 0.09409 | 0.00411
148.9 | 4.9615 | 0.00748 | 0.2373 | 0.00748 | 12204.10156 | 67.23045 | 0.09421 | 0.00411
149 | 4.96459 | 0.00749 | 0.23742 | 0.00749 | 12208.18652 | 67.25295 | 0.09427 | 0.00411
149.1 | 4.96833 | 0.0075 | 0.23766 | 0.0075 | 12222.10742 | 67.32964 | 0.09438 | 0.00412
149.2 | 4.97116 | 0.0075 | 0.23775 | 0.0075 | 12223.01562 | 67.33465 | 0.09441 | 0.00412
149.3 | 4.97467 | 0.00751 | 0.23797 | 0.00751 | 12234.77539 | 67.39943 | 0.09451 | 0.00412
149.4 | 4.97837 | 0.00751 | 0.23822 | 0.00751 | 12249.01953 | 67.4779 | 0.09461 | 0.00413
149.5 | 4.98105 | 0.00751 | 0.23827 | 0.00751 | 12246.37891 | 67.46335 | 0.09463 | 0.00413
149.6 | 4.98491 | 0.00752 | 0.23856 | 0.00752 | 12264.35352 | 67.56237 | 0.09477 | 0.00413
149.7 | 4.98801 | 0.00753 | 0.23869 | 0.00753 | 12268.68164 | 67.58621 | 0.09482 | 0.00414
149.8 | 4.99153 | 0.00754 | 0.23889 | 0.00754 | 12279.14453 | 67.64385 | 0.09489 | 0.00414
149.9 | 4.99455 | 0.00754 | 0.23901 | 0.00754 | 12283.64648 | 67.66865 | 0.09495 | 0.00414
150 | 4.998 | 0.00755 | 0.23922 | 0.00755 | 12293.81738 | 67.72468 | 0.09503 | 0.00415
150.1 | 5.00174 | 0.00755 | 0.23948 | 0.00755 | 12308.63867 | 67.80633 | 0.09514 | 0.00415
150.2 | 5.00441 | 0.00755 | 0.23952 | 0.00755 | 12306.06445 | 67.79214 | 0.09516 | 0.00415
150.3 | 5.00817 | 0.00756 | 0.2398 | 0.00756 | 12322.32715 | 67.88174 | 0.09528 | 0.00416
150.4 | 5.01139 | 0.00757 | 0.23996 | 0.00757 | 12329.0459 | 67.91875 | 0.09534 | 0.00416
150.5 | 5.01472 | 0.00757 | 0.24012 | 0.00757 | 12335.87109 | 67.95634 | 0.09541 | 0.00416
150.6 | 5.01788 | 0.00758 | 0.24027 | 0.00758 | 12343.22754 | 67.99687 | 0.09547 | 0.00417
150.7 | 5.02119 | 0.00759 | 0.24044 | 0.00759 | 12351.12402 | 68.04037 | 0.09555 | 0.00417
150.8 | 5.02509 | 0.00759 | 0.24074 | 0.00759 | 12368.39746 | 68.13553 | 0.09567 | 0.00417
150.9 | 5.02774 | 0.00759 | 0.24079 | 0.00759 | 12365.97266 | 68.12217 | 0.09568 | 0.00417
151 | 5.03155 | 0.0076 | 0.24106 | 0.0076 | 12382.09277 | 68.21098 | 0.09579 | 0.00418
151.1 | 5.03484 | 0.00761 | 0.24123 | 0.00761 | 12389.86523 | 68.25379 | 0.09586 | 0.00418
151.2 | 5.03787 | 0.00761 | 0.24133 | 0.00761 | 12392.28613 | 68.26713 | 0.09591 | 0.00418
151.3 | 5.04145 | 0.00762 | 0.24157 | 0.00762 | 12406.19824 | 68.34377 | 0.09602 | 0.00419
151.4 | 5.04458 | 0.00763 | 0.2417 | 0.00763 | 12410.90625 | 68.36971 | 0.09608 | 0.00419
151.5 | 5.04835 | 0.00763 | 0.24196 | 0.00763 | 12425.83789 | 68.45196 | 0.09618 | 0.0042
151.6 | 5.05116 | 0.00763 | 0.24204 | 0.00763 | 12426.62793 | 68.45631 | 0.09622 | 0.0042
151.7 | 5.05469 | 0.00764 | 0.24227 | 0.00764 | 12437.94043 | 68.51863 | 0.09631 | 0.0042
151.8 | 5.0583 | 0.00765 | 0.2425 | 0.00765 | 12451.62402 | 68.59401 | 0.09641 | 0.00421
151.9 | 5.06114 | 0.00765 | 0.24258 | 0.00765 | 12450.79102 | 68.58942 | 0.09643 | 0.00421
152 | 5.06481 | 0.00766 | 0.24283 | 0.00766 | 12466.08984 | 68.67371 | 0.09655 | 0.00421
152.1 | 5.06793 | 0.00767 | 0.24295 | 0.00767 | 12470.88574 | 68.70012 | 0.09661 | 0.00422
152.2 | 5.07161 | 0.00768 | 0.24319 | 0.00768 | 12484.23535 | 68.77367 | 0.0967 | 0.00422
152.3 | 5.07454 | 0.00767 | 0.2433 | 0.00767 | 12487.12305 | 68.78957 | 0.09675 | 0.00422
152.4 | 5.07797 | 0.00768 | 0.24349 | 0.00768 | 12496.27441 | 68.83998 | 0.09682 | 0.00422
152.5 | 5.0816 | 0.00769 | 0.24374 | 0.00769 | 12510.63184 | 68.91908 | 0.09695 | 0.00423
152.6 | 5.08438 | 0.00769 | 0.24381 | 0.00769 | 12509.43262 | 68.91247 | 0.09697 | 0.00423
152.7 | 5.08834 | 0.0077 | 0.24411 | 0.0077 | 12528.6709 | 69.01845 | 0.09711 | 0.00424
152.8 | 5.09126 | 0.00771 | 0.2442 | 0.00771 | 12530.1748 | 69.02673 | 0.09714 | 0.00424
152.9 | 5.09487 | 0.00772 | 0.24443 | 0.00772 | 12542.02734 | 69.09203 | 0.09725 | 0.00424
153 | 5.09789 | 0.00772 | 0.24455 | 0.00772 | 12546.80176 | 69.11833 | 0.09729 | 0.00424
153.1 | 5.10126 | 0.00772 | 0.24475 | 0.00772 | 12555.40234 | 69.16571 | 0.09738 | 0.00425
153.2 | 5.1051 | 0.00773 | 0.24503 | 0.00773 | 12572.48633 | 69.25983 | 0.09751 | 0.00425
153.3 | 5.10765 | 0.00773 | 0.24505 | 0.00773 | 12568.16113 | 69.236 | 0.0975 | 0.00425
153.4 | 5.11166 | 0.00774 | 0.24537 | 0.00774 | 12588.56934 | 69.34842 | 0.09765 | 0.00426
153.5 | 5.11466 | 0.00775 | 0.24548 | 0.00775 | 12591.27246 | 69.36331 | 0.09769 | 0.00426
153.6 | 5.11804 | 0.00776 | 0.24565 | 0.00776 | 12599.41504 | 69.40817 | 0.09777 | 0.00427
153.7 | 5.12143 | 0.00775 | 0.24585 | 0.00775 | 12610.11035 | 69.46709 | 0.09785 | 0.00427
153.8 | 5.12454 | 0.00776 | 0.24598 | 0.00776 | 12614.28906 | 69.4901 | 0.09792 | 0.00427
153.9 | 5.1284 | 0.00777 | 0.24627 | 0.00777 | 12631.38477 | 69.58429 | 0.09804 | 0.00428
154 | 5.13101 | 0.00777 | 0.24631 | 0.00777 | 12628.48535 | 69.56831 | 0.09803 | 0.00428
154.1 | 5.13494 | 0.00778 | 0.24661 | 0.00778 | 12647.03711 | 69.67051 | 0.09817 | 0.00428
154.2 | 5.13812 | 0.00779 | 0.24676 | 0.00779 | 12653.03613 | 69.70356 | 0.09823 | 0.00429
154.3 | 5.14114 | 0.0078 | 0.24688 | 0.0078 | 12655.49707 | 69.71712 | 0.09828 | 0.00429
154.4 | 5.14472 | 0.00779 | 0.2471 | 0.00779 | 12669.65723 | 69.79512 | 0.09839 | 0.00429
154.5 | 5.14795 | 0.0078 | 0.24725 | 0.0078 | 12675.82812 | 69.82912 | 0.09844 | 0.0043
154.6 | 5.15165 | 0.00781 | 0.24751 | 0.00781 | 12689.71875 | 69.90564 | 0.09855 | 0.0043
154.7 | 5.15433 | 0.00781 | 0.24757 | 0.00781 | 12688.51953 | 69.89903 | 0.09858 | 0.0043
154.8 | 5.15819 | 0.00782 | 0.24785 | 0.00782 | 12705.08789 | 69.9903 | 0.0987 | 0.00431
154.9 | 5.16161 | 0.00783 | 0.24804 | 0.00783 | 12715.27832 | 70.04644 | 0.09878 | 0.00431
155 | 5.1645 | 0.00783 | 0.24812 | 0.00783 | 12715.23828 | 70.04622 | 0.0988 | 0.00431
155.1 | 5.16814 | 0.00783 | 0.24837 | 0.00783 | 12729.95312 | 70.12728 | 0.09892 | 0.00432
155.2 | 5.17127 | 0.00784 | 0.24851 | 0.00784 | 12734.99609 | 70.15507 | 0.09897 | 0.00432
155.3 | 5.17487 | 0.00785 | 0.24873 | 0.00785 | 12746.74219 | 70.21977 | 0.09907 | 0.00432
155.4 | 5.17787 | 0.00785 | 0.24886 | 0.00785 | 12751.09375 | 70.24374 | 0.09913 | 0.00432
155.5 | 5.18143 | 0.00786 | 0.24908 | 0.00786 | 12762.68848 | 70.30762 | 0.09923 | 0.00433
155.6 | 5.18499 | 0.00787 | 0.24931 | 0.00787 | 12775.44043 | 70.37787 | 0.09932 | 0.00433
155.7 | 5.18775 | 0.00788 | 0.24938 | 0.00788 | 12774.06055 | 70.37026 | 0.09934 | 0.00433
155.8 | 5.19149 | 0.00788 | 0.24964 | 0.00788 | 12790.50586 | 70.46086 | 0.09947 | 0.00434
155.9 | 5.19465 | 0.00788 | 0.24978 | 0.00788 | 12795.95312 | 70.49087 | 0.09953 | 0.00434
156 | 5.19806 | 0.00789 | 0.24998 | 0.00789 | 12804.70605 | 70.53909 | 0.09962 | 0.00435
156.1 | 5.20122 | 0.0079 | 0.25013 | 0.0079 | 12811.76367 | 70.57796 | 0.09967 | 0.00435
156.2 | 5.20459 | 0.0079 | 0.25032 | 0.0079 | 12820.0625 | 70.62368 | 0.09975 | 0.00435
156.3 | 5.20846 | 0.00791 | 0.25062 | 0.00791 | 12837.06543 | 70.71735 | 0.09988 | 0.00436
156.4 | 5.21111 | 0.00792 | 0.25066 | 0.00792 | 12833.65234 | 70.69855 | 0.0999 | 0.00436
156.5 | 5.21479 | 0.00793 | 0.25092 | 0.00793 | 12848.88281 | 70.78245 | 0.10001 | 0.00436
156.6 | 5.21816 | 0.00792 | 0.25109 | 0.00792 | 12857.74219 | 70.83125 | 0.10008 | 0.00437
156.7 | 5.22132 | 0.00793 | 0.25122 | 0.00793 | 12862.03906 | 70.85493 | 0.10014 | 0.00437
156.8 | 5.22467 | 0.00794 | 0.25143 | 0.00794 | 12872.34766 | 70.91171 | 0.10023 | 0.00437
156.9 | 5.22791 | 0.00794 | 0.2516 | 0.00794 | 12878.7832 | 70.94717 | 0.1003 | 0.00438
157 | 5.23177 | 0.00796 | 0.25188 | 0.00796 | 12895.92871 | 71.04162 | 0.10042 | 0.00438
157.1 | 5.23441 | 0.00796 | 0.25192 | 0.00796 | 12893.18066 | 71.02648 | 0.10042 | 0.00438
157.2 | 5.23819 | 0.00797 | 0.2522 | 0.00797 | 12909.36426 | 71.11563 | 0.10055 | 0.00439
157.3 | 5.24149 | 0.00796 | 0.25237 | 0.00796 | 12917.65234 | 71.16129 | 0.10063 | 0.00439
157.4 | 5.24453 | 0.00797 | 0.25248 | 0.00797 | 12920.20508 | 71.17535 | 0.10067 | 0.00439
157.5 | 5.24806 | 0.00798 | 0.25271 | 0.00798 | 12933.20801 | 71.24698 | 0.10077 | 0.0044
157.6 | 5.25122 | 0.00798 | 0.25286 | 0.00798 | 12938.78516 | 71.2777 | 0.10083 | 0.0044
157.7 | 5.2551 | 0.008 | 0.25314 | 0.008 | 12955.17383 | 71.36799 | 0.10095 | 0.0044
157.8 | 5.25777 | 0.008 | 0.25319 | 0.008 | 12953.20508 | 71.35714 | 0.10096 | 0.0044
157.9 | 5.26134 | 0.00801 | 0.25342 | 0.00801 | 12965.78516 | 71.42645 | 0.10107 | 0.00441
158 | 5.26501 | 0.00801 | 0.25366 | 0.00801 | 12979.95117 | 71.50449 | 0.10118 | 0.00441
158.1 | 5.26777 | 0.00801 | 0.25372 | 0.00801 | 12977.89062 | 71.49313 | 0.1012 | 0.00442
158.2 | 5.27148 | 0.00802 | 0.25399 | 0.00802 | 12993.99121 | 71.58183 | 0.10131 | 0.00442
158.3 | 5.27464 | 0.00803 | 0.25414 | 0.00803 | 12999.45117 | 71.61191 | 0.10138 | 0.00442
158.4 | 5.2782 | 0.00803 | 0.25436 | 0.00803 | 13010.65234 | 71.67361 | 0.10147 | 0.00443
158.5 | 5.2812 | 0.00804 | 0.25448 | 0.00804 | 13014.89355 | 71.69698 | 0.10152 | 0.00443
158.6 | 5.28468 | 0.00805 | 0.25468 | 0.00805 | 13025.59863 | 71.75595 | 0.1016 | 0.00443
158.7 | 5.28827 | 0.00805 | 0.2549 | 0.00805 | 13038.69629 | 71.8281 | 0.10171 | 0.00444
158.8 | 5.29107 | 0.00805 | 0.25497 | 0.00805 | 13037.95703 | 71.82403 | 0.10173 | 0.00444
158.9 | 5.29492 | 0.00806 | 0.25527 | 0.00806 | 13055.55273 | 71.92096 | 0.10187 | 0.00444
159 | 5.29795 | 0.00807 | 0.2554 | 0.00807 | 13059.20801 | 71.94109 | 0.10191 | 0.00445
159.1 | 5.30152 | 0.00807 | 0.25561 | 0.00807 | 13069.9873 | 72.00048 | 0.10201 | 0.00445
159.2 | 5.30458 | 0.00808 | 0.25575 | 0.00808 | 13075.44824 | 72.03056 | 0.10207 | 0.00445
159.3 | 5.30797 | 0.00809 | 0.25593 | 0.00809 | 13084.35352 | 72.07962 | 0.10215 | 0.00446
159.4 | 5.31172 | 0.00809 | 0.25619 | 0.00809 | 13100.0791 | 72.16625 | 0.10226 | 0.00446
159.5 | 5.3144 | 0.00809 | 0.25624 | 0.00809 | 13097.44434 | 72.15173 | 0.10227 | 0.00446
159.6 | 5.31823 | 0.0081 | 0.25652 | 0.0081 | 13114.56738 | 72.24606 | 0.10239 | 0.00447
159.7 | 5.32129 | 0.00811 | 0.25665 | 0.00811 | 13119.23242 | 72.27176 | 0.10246 | 0.00447
159.8 | 5.32459 | 0.00811 | 0.25683 | 0.00811 | 13126.30469 | 72.31072 | 0.10253 | 0.00447
159.9 | 5.32814 | 0.00812 | 0.25707 | 0.00812 | 13139.76172 | 72.38486 | 0.10264 | 0.00448
160 | 5.33119 | 0.00813 | 0.25718 | 0.00813 | 13142.84082 | 72.40182 | 0.10268 | 0.00448
160.1 | 5.33512 | 0.00813 | 0.25748 | 0.00813 | 13160.99609 | 72.50183 | 0.10281 | 0.00449
160.2 | 5.33771 | 0.00813 | 0.2575 | 0.00813 | 13157.36133 | 72.4818 | 0.10281 | 0.00449
160.3 | 5.34156 | 0.00814 | 0.25778 | 0.00814 | 13174.5459 | 72.57648 | 0.10294 | 0.00449
160.4 | 5.34492 | 0.00815 | 0.25796 | 0.00815 | 13183.59082 | 72.6263 | 0.10302 | 0.00449
160.5 | 5.34779 | 0.00815 | 0.25805 | 0.00815 | 13183.375 | 72.62511 | 0.10306 | 0.0045
160.6 | 5.35151 | 0.00816 | 0.25832 | 0.00816 | 13199.95215 | 72.71643 | 0.10318 | 0.0045
160.7 | 5.35459 | 0.00817 | 0.25845 | 0.00817 | 13203.44824 | 72.73569 | 0.10322 | 0.0045
160.8 | 5.35837 | 0.00817 | 0.25872 | 0.00817 | 13219.51855 | 72.82422 | 0.10335 | 0.00451
160.9 | 5.36114 | 0.00817 | 0.25878 | 0.00817 | 13219.04395 | 72.82161 | 0.10338 | 0.00451
161 | 5.36474 | 0.00818 | 0.25901 | 0.00818 | 13232.11914 | 72.89364 | 0.10348 | 0.00451
161.1 | 5.36826 | 0.00819 | 0.25923 | 0.00819 | 13244.36621 | 72.96111 | 0.10357 | 0.00452
161.2 | 5.37106 | 0.00819 | 0.25931 | 0.00819 | 13243.09082 | 72.95408 | 0.1036 | 0.00452
161.3 | 5.3749 | 0.0082 | 0.25959 | 0.0082 | 13261.67285 | 73.05644 | 0.10374 | 0.00453
161.4 | 5.37788 | 0.00821 | 0.25971 | 0.00821 | 13263.79492 | 73.06813 | 0.10378 | 0.00453
161.5 | 5.38154 | 0.00821 | 0.25996 | 0.00821 | 13276.97461 | 73.14074 | 0.10388 | 0.00453
161.6 | 5.38448 | 0.00821 | 0.26005 | 0.00821 | 13280.17871 | 73.15839 | 0.10393 | 0.00453
161.7 | 5.38811 | 0.00822 | 0.26029 | 0.00822 | 13292.98926 | 73.22896 | 0.10404 | 0.00454
161.8 | 5.39173 | 0.00823 | 0.26052 | 0.00823 | 13306.1084 | 73.30123 | 0.10415 | 0.00454
161.9 | 5.3943 | 0.00823 | 0.26055 | 0.00823 | 13301.92676 | 73.2782 | 0.10415 | 0.00454
162 | 5.39835 | 0.00825 | 0.26089 | 0.00825 | 13323.38281 | 73.39639 | 0.10431 | 0.00455
162.1 | 5.40132 | 0.00825 | 0.261 | 0.00825 | 13325.78027 | 73.4096 | 0.10435 | 0.00455
162.2 | 5.40481 | 0.00826 | 0.2612 | 0.00826 | 13335.77051 | 73.46464 | 0.10443 | 0.00456
162.3 | 5.40791 | 0.00825 | 0.26135 | 0.00825 | 13341.86035 | 73.49818 | 0.1045 | 0.00456
162.4 | 5.41126 | 0.00826 | 0.26152 | 0.00826 | 13350.74414 | 73.54712 | 0.10458 | 0.00456
162.5 | 5.41511 | 0.00827 | 0.2618 | 0.00827 | 13367.74121 | 73.64075 | 0.10471 | 0.00457
162.6 | 5.41766 | 0.00827 | 0.26182 | 0.00827 | 13363.31836 | 73.61639 | 0.10471 | 0.00457
162.7 | 5.42158 | 0.00828 | 0.26212 | 0.00828 | 13382.3291 | 73.72112 | 0.10485 | 0.00457
162.8 | 5.42472 | 0.00829 | 0.26227 | 0.00829 | 13387.40723 | 73.74909 | 0.1049 | 0.00458
162.9 | 5.42801 | 0.0083 | 0.26244 | 0.0083 | 13394.24805 | 73.78678 | 0.10498 | 0.00458
163 | 5.43125 | 0.00829 | 0.26262 | 0.00829 | 13402.88477 | 73.83436 | 0.10505 | 0.00458
163.1 | 5.43469 | 0.0083 | 0.26281 | 0.0083 | 13412.34473 | 73.88647 | 0.10514 | 0.00459
163.2 | 5.43839 | 0.00831 | 0.26306 | 0.00831 | 13426.81055 | 73.96616 | 0.10525 | 0.00459
163.3 | 5.44103 | 0.00831 | 0.2631 | 0.00831 | 13424.44727 | 73.95314 | 0.10527 | 0.00459
163.4 | 5.44483 | 0.00832 | 0.26337 | 0.00832 | 13440.92773 | 74.04393 | 0.10539 | 0.0046
163.5 | 5.44818 | 0.00833 | 0.26356 | 0.00833 | 13449.94434 | 74.0936 | 0.10547 | 0.0046
163.6 | 5.45125 | 0.00834 | 0.26368 | 0.00834 | 13452.80859 | 74.10938 | 0.10552 | 0.0046
163.7 | 5.4547 | 0.00834 | 0.2639 | 0.00834 | 13464.96191 | 74.17633 | 0.10562 | 0.00461
163.8 | 5.45799 | 0.00834 | 0.26407 | 0.00834 | 13472.78613 | 74.21943 | 0.10569 | 0.00461
163.9 | 5.46167 | 0.00835 | 0.26433 | 0.00835 | 13486.30371 | 74.2939 | 0.1058 | 0.00462
164 | 5.46443 | 0.00836 | 0.26438 | 0.00836 | 13486.38086 | 74.29433 | 0.10581 | 0.00462
164.1 | 5.46809 | 0.00836 | 0.26462 | 0.00836 | 13500.2207 | 74.37057 | 0.10594 | 0.00462
164.2 | 5.4716 | 0.00837 | 0.26484 | 0.00837 | 13512.1123 | 74.43607 | 0.10603 | 0.00463
164.3 | 5.47449 | 0.00838 | 0.26493 | 0.00838 | 13511.99121 | 74.43541 | 0.10606 | 0.00463
164.4 | 5.47818 | 0.00838 | 0.26519 | 0.00838 | 13527.65137 | 74.52168 | 0.10618 | 0.00463
164.5 | 5.48135 | 0.00838 | 0.26534 | 0.00838 | 13533.14648 | 74.55195 | 0.10624 | 0.00464
164.6 | 5.48488 | 0.00839 | 0.26556 | 0.00839 | 13544.32129 | 74.61351 | 0.10634 | 0.00464
164.7 | 5.48785 | 0.0084 | 0.26568 | 0.0084 | 13548.23535 | 74.63507 | 0.10639 | 0.00464
164.8 | 5.49133 | 0.00841 | 0.26588 | 0.00841 | 13559.13867 | 74.69514 | 0.10648 | 0.00465
164.9 | 5.4951 | 0.00842 | 0.26614 | 0.00842 | 13574.95215 | 74.78225 | 0.10661 | 0.00465
165 | 5.49773 | 0.00842 | 0.26619 | 0.00842 | 13571.21289 | 74.76165 | 0.10661 | 0.00465
165.1 | 5.50143 | 0.00842 | 0.26645 | 0.00842 | 13587.33789 | 74.85048 | 0.10673 | 0.00466
165.2 | 5.50472 | 0.00843 | 0.26663 | 0.00843 | 13595.08789 | 74.89317 | 0.10681 | 0.00466
165.3 | 5.50807 | 0.00843 | 0.26682 | 0.00843 | 13602.96582 | 74.93657 | 0.10688 | 0.00466
165.4 | 5.51123 | 0.00844 | 0.26697 | 0.00844 | 13610.0918 | 74.97583 | 0.10695 | 0.00467
165.5 | 5.51468 | 0.00845 | 0.26716 | 0.00845 | 13619.61523 | 75.02829 | 0.10704 | 0.00467
165.6 | 5.51846 | 0.00846 | 0.26742 | 0.00846 | 13635.28418 | 75.11461 | 0.10716 | 0.00468
165.7 | 5.52109 | 0.00846 | 0.26746 | 0.00846 | 13632.24414 | 75.09786 | 0.10717 | 0.00468
165.8 | 5.52489 | 0.00846 | 0.26774 | 0.00846 | 13648.88867 | 75.18955 | 0.1073 | 0.00468
165.9 | 5.52807 | 0.00847 | 0.26791 | 0.00847 | 13655.20996 | 75.22437 | 0.10737 | 0.00468
166 | 5.53127 | 0.00847 | 0.26805 | 0.00847 | 13660.51562 | 75.2536 | 0.10742 | 0.00469
166.1 | 5.53475 | 0.00848 | 0.26828 | 0.00848 | 13673.11621 | 75.32302 | 0.10752 | 0.00469
166.2 | 5.53781 | 0.00849 | 0.26839 | 0.00849 | 13676.74609 | 75.34302 | 0.10758 | 0.00469
166.3 | 5.54185 | 0.0085 | 0.26871 | 0.0085 | 13696.90332 | 75.45406 | 0.10772 | 0.0047
166.4 | 5.54438 | 0.0085 | 0.26874 | 0.0085 | 13692.60449 | 75.43037 | 0.10772 | 0.0047
166.5 | 5.54816 | 0.0085 | 0.26902 | 0.0085 | 13709.0166 | 75.52079 | 0.10785 | 0.00471
166.6 | 5.55145 | 0.00851 | 0.2692 | 0.00851 | 13717.45605 | 75.56728 | 0.10793 | 0.00471
166.7 | 5.55451 | 0.00851 | 0.26933 | 0.00851 | 13720.62695 | 75.58475 | 0.10797 | 0.00471
166.8 | 5.55817 | 0.00852 | 0.26959 | 0.00852 | 13736.28711 | 75.67102 | 0.10809 | 0.00472
166.9 | 5.56113 | 0.00853 | 0.26969 | 0.00853 | 13738.52344 | 75.68333 | 0.10814 | 0.00472
167 | 5.56499 | 0.00854 | 0.26997 | 0.00854 | 13755.45117 | 75.77659 | 0.10827 | 0.00472
167.1 | 5.56787 | 0.00854 | 0.27006 | 0.00854 | 13757.21094 | 75.78629 | 0.10831 | 0.00473
167.2 | 5.57145 | 0.00854 | 0.2703 | 0.00854 | 13769.30176 | 75.85289 | 0.10839 | 0.00473
167.3 | 5.57494 | 0.00855 | 0.27052 | 0.00855 | 13781.03906 | 75.91755 | 0.1085 | 0.00473
167.4 | 5.57783 | 0.00855 | 0.27061 | 0.00855 | 13781.17773 | 75.91831 | 0.10853 | 0.00474
167.5 | 5.58156 | 0.00857 | 0.27088 | 0.00857 | 13797.91309 | 76.01051 | 0.10865 | 0.00474
167.6 | 5.58461 | 0.00857 | 0.271 | 0.00857 | 13801.55566 | 76.03057 | 0.10871 | 0.00474
167.7 | 5.5882 | 0.00858 | 0.27122 | 0.00858 | 13813.59277 | 76.09688 | 0.10881 | 0.00475
167.8 | 5.59116 | 0.00858 | 0.27133 | 0.00858 | 13817.62793 | 76.11911 | 0.10887 | 0.00475
167.9 | 5.59476 | 0.00858 | 0.27157 | 0.00858 | 13829.86426 | 76.18652 | 0.10898 | 0.00475
168 | 5.59826 | 0.00859 | 0.27181 | 0.00859 | 13841.9375 | 76.25303 | 0.10907 | 0.00476
168.1 | 5.60104 | 0.00859 | 0.27187 | 0.00859 | 13840.95117 | 76.2476 | 0.1091 | 0.00476
168.2 | 5.60495 | 0.00861 | 0.27218 | 0.00861 | 13859.79395 | 76.35139 | 0.10924 | 0.00477
168.3 | 5.60797 | 0.00861 | 0.2723 | 0.00861 | 13863.30566 | 76.37074 | 0.10928 | 0.00477
168.4 | 5.6114 | 0.00862 | 0.27249 | 0.00862 | 13872.31934 | 76.42039 | 0.10937 | 0.00477
168.5 | 5.6146 | 0.00863 | 0.27264 | 0.00863 | 13880.19727 | 76.4638 | 0.10944 | 0.00477
168.6 | 5.61796 | 0.00862 | 0.27283 | 0.00862 | 13888.74902 | 76.5109 | 0.10953 | 0.00478
168.7 | 5.62174 | 0.00863 | 0.27309 | 0.00863 | 13904.91309 | 76.59995 | 0.10965 | 0.00478
168.8 | 5.62437 | 0.00864 | 0.27315 | 0.00864 | 13901.7832 | 76.58271 | 0.10965 | 0.00478
168.9 | 5.62826 | 0.00865 | 0.27345 | 0.00865 | 13920.25488 | 76.68446 | 0.10979 | 0.00479
169 | 5.63149 | 0.00865 | 0.27361 | 0.00865 | 13926.92773 | 76.72122 | 0.10986 | 0.00479
169.1 | 5.63456 | 0.00866 | 0.27374 | 0.00866 | 13930.13867 | 76.73891 | 0.10991 | 0.0048
169.2 | 5.63803 | 0.00867 | 0.27395 | 0.00867 | 13942.83203 | 76.80884 | 0.11001 | 0.0048
169.3 | 5.64123 | 0.00866 | 0.2741 | 0.00866 | 13948.66602 | 76.84098 | 0.11008 | 0.0048
169.4 | 5.64509 | 0.00868 | 0.27439 | 0.00868 | 13965.98535 | 76.93639 | 0.11021 | 0.00481
169.5 | 5.64777 | 0.00868 | 0.27445 | 0.00868 | 13964.10938 | 76.92606 | 0.11022 | 0.00481
169.6 | 5.65148 | 0.00869 | 0.27472 | 0.00869 | 13979.51562 | 77.01093 | 0.11034 | 0.00481
169.7 | 5.65491 | 0.0087 | 0.27493 | 0.0087 | 13989.45312 | 77.06567 | 0.11043 | 0.00482
169.8 | 5.65776 | 0.0087 | 0.27501 | 0.0087 | 13989.06738 | 77.06355 | 0.11045 | 0.00482
169.9 | 5.66153 | 0.0087 | 0.27528 | 0.0087 | 14006.69336 | 77.16064 | 0.11058 | 0.00482
170 | 5.66462 | 0.00871 | 0.2754 | 0.00871 | 14010.37109 | 77.1809 | 0.11063 | 0.00483
170.1 | 5.66835 | 0.00872 | 0.27566 | 0.00872 | 14025.17969 | 77.26248 | 0.11076 | 0.00483
170.2 | 5.67106 | 0.00872 | 0.27573 | 0.00872 | 14024.39355 | 77.25815 | 0.11077 | 0.00483
170.3 | 5.67481 | 0.00873 | 0.27602 | 0.00873 | 14040.21191 | 77.34529 | 0.11091 | 0.00484
170.4 | 5.67825 | 0.00874 | 0.27622 | 0.00874 | 14050.70703 | 77.40311 | 0.111 | 0.00484
170.5 | 5.68101 | 0.00874 | 0.27629 | 0.00874 | 14049.40039 | 77.3959 | 0.11102 | 0.00484
170.6 | 5.68483 | 0.00874 | 0.27657 | 0.00874 | 14067.5459 | 77.49587 | 0.11115 | 0.00485
170.7 | 5.68793 | 0.00875 | 0.2767 | 0.00875 | 14072.21289 | 77.52158 | 0.11121 | 0.00485
170.8 | 5.69163 | 0.00876 | 0.27696 | 0.00876 | 14085.84082 | 77.59665 | 0.11132 | 0.00486
170.9 | 5.6945 | 0.00876 | 0.27706 | 0.00876 | 14087.74707 | 77.60715 | 0.11136 | 0.00486
171 | 5.69805 | 0.00877 | 0.27729 | 0.00877 | 14099.80078 | 77.67355 | 0.11147 | 0.00486
171.1 | 5.70176 | 0.00878 | 0.27755 | 0.00878 | 14114.25293 | 77.75317 | 0.11159 | 0.00487
171.2 | 5.70438 | 0.00878 | 0.27759 | 0.00878 | 14110.88574 | 77.73462 | 0.1116 | 0.00487
171.3 | 5.70821 | 0.00879 | 0.27788 | 0.00879 | 14128.98926 | 77.83435 | 0.11173 | 0.00487
171.4 | 5.71138 | 0.00879 | 0.27802 | 0.00879 | 14134.68555 | 77.86573 | 0.1118 | 0.00488
171.5 | 5.71481 | 0.0088 | 0.27822 | 0.0088 | 14144.13281 | 77.91777 | 0.11189 | 0.00488
171.6 | 5.71791 | 0.0088 | 0.27837 | 0.0088 | 14150.33301 | 77.95193 | 0.11194 | 0.00488
171.7 | 5.72133 | 0.00881 | 0.27858 | 0.00881 | 14160.04297 | 78.00542 | 0.11204 | 0.00489
171.8 | 5.72505 | 0.00882 | 0.27885 | 0.00882 | 14175.16602 | 78.08873 | 0.11216 | 0.00489
171.9 | 5.72773 | 0.00883 | 0.2789 | 0.00883 | 14173.16211 | 78.07769 | 0.11217 | 0.00489
172 | 5.73146 | 0.00883 | 0.27918 | 0.00883 | 14189.3457 | 78.16685 | 0.1123 | 0.0049
172.1 | 5.73474 | 0.00883 | 0.27935 | 0.00883 | 14197.61133 | 78.21238 | 0.11238 | 0.0049
172.2 | 5.738 | 0.00884 | 0.2795 | 0.00884 | 14203.61133 | 78.24543 | 0.11245 | 0.00491
172.3 | 5.74125 | 0.00885 | 0.27968 | 0.00885 | 14212.82324 | 78.29618 | 0.11253 | 0.00491
172.4 | 5.74457 | 0.00885 | 0.27987 | 0.00885 | 14221.01367 | 78.3413 | 0.11261 | 0.00491
172.5 | 5.74843 | 0.00887 | 0.28016 | 0.00887 | 14237.85059 | 78.43405 | 0.11275 | 0.00492
172.6 | 5.75109 | 0.00887 | 0.28023 | 0.00887 | 14235.93652 | 78.42351 | 0.11276 | 0.00492
172.7 | 5.75485 | 0.00887 | 0.28049 | 0.00887 | 14251.77637 | 78.51077 | 0.11289 | 0.00493
172.8 | 5.75822 | 0.00888 | 0.28068 | 0.00888 | 14261.43066 | 78.56395 | 0.11298 | 0.00493
172.9 | 5.76117 | 0.00888 | 0.28077 | 0.00888 | 14262.66602 | 78.57076 | 0.11302 | 0.00493
173 | 5.76482 | 0.00889 | 0.28103 | 0.00889 | 14277.94727 | 78.65494 | 0.11314 | 0.00494
173.1 | 5.76791 | 0.0089 | 0.28118 | 0.0089 | 14282.46777 | 78.67984 | 0.11319 | 0.00494
173.2 | 5.77164 | 0.00891 | 0.28145 | 0.00891 | 14297.42578 | 78.76224 | 0.11332 | 0.00494
173.3 | 5.77449 | 0.00891 | 0.28155 | 0.00891 | 14298.92676 | 78.77051 | 0.11336 | 0.00495
173.4 | 5.77798 | 0.00891 | 0.28176 | 0.00891 | 14310.22852 | 78.83277 | 0.11346 | 0.00495
173.5 | 5.7817 | 0.00892 | 0.28203 | 0.00892 | 14325.72754 | 78.91815 | 0.11357 | 0.00496
173.6 | 5.78444 | 0.00892 | 0.28208 | 0.00892 | 14323.40918 | 78.90538 | 0.1136 | 0.00496
173.7 | 5.78818 | 0.00893 | 0.28235 | 0.00893 | 14340.03906 | 78.99699 | 0.11373 | 0.00496
173.8 | 5.79132 | 0.00894 | 0.28249 | 0.00894 | 14345.06348 | 79.02467 | 0.11379 | 0.00496
173.9 | 5.79489 | 0.00895 | 0.28273 | 0.00895 | 14357.00488 | 79.09045 | 0.1139 | 0.00497
174 | 5.7979 | 0.00895 | 0.28286 | 0.00895 | 14361.60059 | 79.11577 | 0.11396 | 0.00497
174.1 | 5.80127 | 0.00895 | 0.28306 | 0.00895 | 14370.16016 | 79.16293 | 0.11405 | 0.00498
174.2 | 5.80493 | 0.00896 | 0.28331 | 0.00896 | 14385.43164 | 79.24705 | 0.11417 | 0.00498
174.3 | 5.80771 | 0.00896 | 0.28336 | 0.00896 | 14384.64648 | 79.24273 | 0.1142 | 0.00498
174.4 | 5.81165 | 0.00898 | 0.28369 | 0.00898 | 14403.78125 | 79.34814 | 0.11434 | 0.00499
174.5 | 5.81462 | 0.00898 | 0.2838 | 0.00898 | 14406.66602 | 79.36403 | 0.11439 | 0.00499
174.6 | 5.81815 | 0.00899 | 0.28403 | 0.00899 | 14417.67188 | 79.42466 | 0.11449 | 0.00499
174.7 | 5.82122 | 0.009 | 0.28418 | 0.009 | 14423.58691 | 79.45724 | 0.11454 | 0.005
174.8 | 5.82458 | 0.00899 | 0.28437 | 0.00899 | 14432.33789 | 79.50545 | 0.11464 | 0.005
174.9 | 5.82846 | 0.00901 | 0.28467 | 0.00901 | 14450.28613 | 79.60432 | 0.11478 | 0.00501
175 | 5.83101 | 0.00901 | 0.2847 | 0.00901 | 14446.03027 | 79.58088 | 0.11479 | 0.00501
175.1 | 5.835 | 0.00902 | 0.28501 | 0.00902 | 14465.94727 | 79.6906 | 0.11493 | 0.00501
175.2 | 5.83803 | 0.00903 | 0.28513 | 0.00903 | 14469.38184 | 79.70952 | 0.11498 | 0.00502
175.3 | 5.84132 | 0.00903 | 0.28531 | 0.00903 | 14476.85254 | 79.75067 | 0.11505 | 0.00502
175.4 | 5.84479 | 0.00904 | 0.28554 | 0.00904 | 14489.22168 | 79.81882 | 0.11515 | 0.00502
175.5 | 5.84788 | 0.00904 | 0.28569 | 0.00904 | 14493.41309 | 79.8419 | 0.11521 | 0.00503
175.6 | 5.85173 | 0.00905 | 0.28597 | 0.00905 | 14510.65527 | 79.93689 | 0.11535 | 0.00503
175.7 | 5.85436 | 0.00905 | 0.28601 | 0.00905 | 14508.27734 | 79.92379 | 0.11537 | 0.00503
175.8 | 5.85821 | 0.00906 | 0.2863 | 0.00906 | 14525.85352 | 80.02061 | 0.1155 | 0.00504
175.9 | 5.86147 | 0.00907 | 0.28647 | 0.00907 | 14533.58105 | 80.06318 | 0.11559 | 0.00504
176 | 5.86444 | 0.00907 | 0.28658 | 0.00907 | 14534.83887 | 80.07011 | 0.11563 | 0.00504
176.1 | 5.86806 | 0.00908 | 0.28685 | 0.00908 | 14550.1123 | 80.15425 | 0.11575 | 0.00505
176.2 | 5.8713 | 0.00908 | 0.28702 | 0.00908 | 14557.01855 | 80.1923 | 0.11582 | 0.00505
176.3 | 5.87497 | 0.00909 | 0.28728 | 0.00909 | 14570.68457 | 80.26758 | 0.11594 | 0.00506
176.4 | 5.87774 | 0.00909 | 0.28736 | 0.00909 | 14570.92285 | 80.26889 | 0.11597 | 0.00506
176.5 | 5.88147 | 0.0091 | 0.28761 | 0.0091 | 14585.62793 | 80.3499 | 0.11609 | 0.00506
176.6 | 5.88499 | 0.00911 | 0.28783 | 0.00911 | 14597.90332 | 80.41753 | 0.11619 | 0.00507
176.7 | 5.88782 | 0.00912 | 0.28791 | 0.00912 | 14597.42188 | 80.41487 | 0.11622 | 0.00507
176.8 | 5.89144 | 0.00913 | 0.28817 | 0.00913 | 14612.11328 | 80.4958 | 0.11634 | 0.00508
176.9 | 5.89466 | 0.00912 | 0.28834 | 0.00912 | 14618.96484 | 80.53355 | 0.1164 | 0.00508
177 | 5.89811 | 0.00913 | 0.28855 | 0.00913 | 14628.77441 | 80.58759 | 0.1165 | 0.00508
177.1 | 5.90122 | 0.00914 | 0.2887 | 0.00914 | 14635.2168 | 80.62308 | 0.11657 | 0.00509
177.2 | 5.90475 | 0.00915 | 0.28892 | 0.00915 | 14646.61523 | 80.68587 | 0.11666 | 0.00509
177.3 | 5.90829 | 0.00916 | 0.28914 | 0.00916 | 14658.88965 | 80.75349 | 0.11677 | 0.00509
177.4 | 5.91108 | 0.00916 | 0.28921 | 0.00916 | 14658.12598 | 80.74928 | 0.1168 | 0.0051
177.5 | 5.91484 | 0.00916 | 0.28951 | 0.00916 | 14675.06152 | 80.84258 | 0.11692 | 0.0051
177.6 | 5.91803 | 0.00917 | 0.28967 | 0.00917 | 14681.10645 | 80.87588 | 0.11699 | 0.0051
177.7 | 5.92135 | 0.00917 | 0.28986 | 0.00917 | 14688.56445 | 80.91696 | 0.11707 | 0.00511
177.8 | 5.92461 | 0.00918 | 0.29004 | 0.00918 | 14697.12891 | 80.96414 | 0.11715 | 0.00511
177.9 | 5.92792 | 0.00919 | 0.29022 | 0.00919 | 14705.27832 | 81.00903 | 0.11724 | 0.00512
178 | 5.93179 | 0.0092 | 0.2905 | 0.0092 | 14722.75879 | 81.10533 | 0.11736 | 0.00512
178.1 | 5.93443 | 0.0092 | 0.29055 | 0.0092 | 14719.80078 | 81.08904 | 0.11738 | 0.00512
178.2 | 5.93813 | 0.0092 | 0.29083 | 0.0092 | 14735.43457 | 81.17516 | 0.1175 | 0.00513
178.3 | 5.94151 | 0.00921 | 0.29104 | 0.00921 | 14744.96582 | 81.22767 | 0.11759 | 0.00513
178.4 | 5.94456 | 0.00922 | 0.29117 | 0.00922 | 14748.22949 | 81.24564 | 0.11764 | 0.00513
178.5 | 5.94804 | 0.00923 | 0.2914 | 0.00923 | 14760.91602 | 81.31554 | 0.11774 | 0.00514
178.6 | 5.95126 | 0.00923 | 0.29156 | 0.00923 | 14767.27539 | 81.35057 | 0.11782 | 0.00514
178.7 | 5.95506 | 0.00924 | 0.29183 | 0.00924 | 14783.71777 | 81.44115 | 0.11794 | 0.00515
178.8 | 5.95776 | 0.00925 | 0.2919 | 0.00925 | 14782.15332 | 81.43253 | 0.11798 | 0.00515
178.9 | 5.96149 | 0.00925 | 0.29217 | 0.00925 | 14797.78125 | 81.51862 | 0.1181 | 0.00515
179 | 5.96491 | 0.00925 | 0.29237 | 0.00925 | 14807.93066 | 81.57453 | 0.11819 | 0.00516
179.1 | 5.96784 | 0.00926 | 0.29247 | 0.00926 | 14808.95312 | 81.58016 | 0.11823 | 0.00516
179.2 | 5.97141 | 0.00927 | 0.29272 | 0.00927 | 14823.17285 | 81.6585 | 0.11835 | 0.00516
179.3 | 5.97461 | 0.00928 | 0.2929 | 0.00928 | 14829.50781 | 81.6934 | 0.11841 | 0.00517
179.4 | 5.97837 | 0.00929 | 0.29316 | 0.00929 | 14844.55176 | 81.77627 | 0.11854 | 0.00517
179.5 | 5.9811 | 0.00929 | 0.29322 | 0.00929 | 14844.00195 | 81.77324 | 0.11857 | 0.00517
179.6 | 5.98464 | 0.00929 | 0.29346 | 0.00929 | 14856.76465 | 81.84355 | 0.11868 | 0.00518
179.7 | 5.98833 | 0.0093 | 0.29372 | 0.0093 | 14871.8252 | 81.92651 | 0.1188 | 0.00518
179.8 | 5.9911 | 0.0093 | 0.29379 | 0.0093 | 14870.3291 | 81.91827 | 0.11883 | 0.00518
179.9 | 5.99483 | 0.00931 | 0.29408 | 0.00931 | 14886.97656 | 82.00998 | 0.11896 | 0.00519
180 | 5.99796 | 0.00932 | 0.29424 | 0.00932 | 14892.07324 | 82.03806 | 0.11902 | 0.00519
180.1 | 6.00149 | 0.00933 | 0.29445 | 0.00933 | 14903.5752 | 82.10142 | 0.11912 | 0.0052
180.2 | 6.00458 | 0.00933 | 0.29459 | 0.00933 | 14909.4668 | 82.13388 | 0.1192 | 0.0052
180.3 | 6.008 | 0.00933 | 0.29479 | 0.00933 | 14919.08105 | 82.18684 | 0.11929 | 0.0052
180.4 | 6.01169 | 0.00934 | 0.29505 | 0.00934 | 14933.9541 | 82.26878 | 0.11941 | 0.00521
180.5 | 6.0144 | 0.00934 | 0.29511 | 0.00934 | 14931.93945 | 82.25768 | 0.11942 | 0.00521
180.6 | 6.01823 | 0.00936 | 0.29542 | 0.00936 | 14949.87793 | 82.3565 | 0.11955 | 0.00522
180.7 | 6.02134 | 0.00936 | 0.29557 | 0.00936 | 14955.375 | 82.38678 | 0.11962 | 0.00522
180.8 | 6.02478 | 0.00937 | 0.29579 | 0.00937 | 14964.33887 | 82.43616 | 0.11972 | 0.00522
180.9 | 6.02795 | 0.00938 | 0.29595 | 0.00938 | 14971.81934 | 82.47736 | 0.1198 | 0.00523
181 | 6.0313 | 0.00938 | 0.29614 | 0.00938 | 14980.6875 | 82.52622 | 0.11988 | 0.00523
181.1 | 6.03503 | 0.00939 | 0.29641 | 0.00939 | 14996.22754 | 82.61183 | 0.12001 | 0.00524
181.2 | 6.03773 | 0.00939 | 0.29648 | 0.00939 | 14994.48145 | 82.60221 | 0.12004 | 0.00524
181.3 | 6.04151 | 0.0094 | 0.29677 | 0.0094 | 15011.04785 | 82.69347 | 0.12017 | 0.00524
181.4 | 6.04467 | 0.00941 | 0.29694 | 0.00941 | 15017.65137 | 82.72985 | 0.12023 | 0.00525
181.5 | 6.04788 | 0.00941 | 0.2971 | 0.00941 | 15023.52246 | 82.76219 | 0.1203 | 0.00525
181.6 | 6.05149 | 0.00941 | 0.29736 | 0.00941 | 15038.21191 | 82.84312 | 0.12042 | 0.00525
181.7 | 6.05458 | 0.00942 | 0.29749 | 0.00942 | 15041.91797 | 82.86353 | 0.12047 | 0.00526
181.8 | 6.05843 | 0.00943 | 0.29778 | 0.00943 | 15059.20605 | 82.95876 | 0.12061 | 0.00526
181.9 | 6.06107 | 0.00943 | 0.29783 | 0.00943 | 15056.2168 | 82.9423 | 0.12063 | 0.00526
182 | 6.06487 | 0.00944 | 0.29812 | 0.00944 | 15072.75293 | 83.03339 | 0.12076 | 0.00527
182.1 | 6.06825 | 0.00945 | 0.29833 | 0.00945 | 15082.64062 | 83.08786 | 0.12086 | 0.00527
182.2 | 6.07111 | 0.00946 | 0.29842 | 0.00946 | 15082.68555 | 83.08811 | 0.12089 | 0.00527
182.3 | 6.07488 | 0.00946 | 0.29871 | 0.00946 | 15100.11719 | 83.18414 | 0.12102 | 0.00528
182.4 | 6.0779 | 0.00946 | 0.29883 | 0.00946 | 15103.1543 | 83.20087 | 0.12108 | 0.00528
182.5 | 6.08167 | 0.00947 | 0.2991 | 0.00947 | 15118.99121 | 83.28812 | 0.1212 | 0.00529
182.6 | 6.08447 | 0.00948 | 0.2992 | 0.00948 | 15119.57227 | 83.29131 | 0.12124 | 0.00529
182.7 | 6.08806 | 0.00949 | 0.29944 | 0.00949 | 15132.50195 | 83.36254 | 0.12136 | 0.00529
182.8 | 6.09166 | 0.0095 | 0.2997 | 0.0095 | 15145.98145 | 83.4368 | 0.12148 | 0.0053
182.9 | 6.09435 | 0.0095 | 0.29976 | 0.0095 | 15143.42285 | 83.42271 | 0.1215 | 0.0053
183 | 6.09828 | 0.0095 | 0.30008 | 0.0095 | 15163.37695 | 83.53263 | 0.12164 | 0.00531
183.1 | 6.10128 | 0.00951 | 0.30019 | 0.00951 | 15165.91504 | 83.54661 | 0.1217 | 0.00531
183.2 | 6.10482 | 0.00952 | 0.30041 | 0.00952 | 15177.54785 | 83.61069 | 0.12182 | 0.00531
183.3 | 6.10788 | 0.00952 | 0.30056 | 0.00952 | 15183.11328 | 83.64135 | 0.12188 | 0.00532
183.4 | 6.1114 | 0.00953 | 0.30082 | 0.00953 | 15194.53711 | 83.70428 | 0.12202 | 0.00532
183.5 | 6.11506 | 0.00954 | 0.30108 | 0.00954 | 15208.52441 | 83.78133 | 0.12216 | 0.00533
183.6 | 6.11764 | 0.00955 | 0.30114 | 0.00955 | 15204.90039 | 83.76138 | 0.12218 | 0.00533
183.7 | 6.12166 | 0.00955 | 0.30147 | 0.00955 | 15225.95703 | 83.87737 | 0.12234 | 0.00534
183.8 | 6.12471 | 0.00955 | 0.30161 | 0.00955 | 15229.88867 | 83.89903 | 0.12241 | 0.00534
183.9 | 6.12808 | 0.00956 | 0.30179 | 0.00956 | 15238.13477 | 83.94446 | 0.1225 | 0.00534
184 | 6.13123 | 0.00957 | 0.30195 | 0.00957 | 15245.19727 | 83.98336 | 0.12257 | 0.00535
184.1 | 6.1346 | 0.00958 | 0.30217 | 0.00958 | 15254.67188 | 84.03555 | 0.12268 | 0.00535
184.2 | 6.13841 | 0.00959 | 0.30246 | 0.00959 | 15271.40137 | 84.12772 | 0.1228 | 0.00536
184.3 | 6.14101 | 0.00959 | 0.30251 | 0.00959 | 15268.25879 | 84.1104 | 0.12282 | 0.00536
184.4 | 6.14495 | 0.00959 | 0.30284 | 0.00959 | 15287.27246 | 84.21515 | 0.12297 | 0.00537
184.5 | 6.14812 | 0.0096 | 0.30299 | 0.0096 | 15292.98145 | 84.2466 | 0.12305 | 0.00537
184.6 | 6.15132 | 0.00961 | 0.30314 | 0.00961 | 15298.89258 | 84.27916 | 0.12312 | 0.00537
184.7 | 6.15461 | 0.00961 | 0.30334 | 0.00961 | 15308.73438 | 84.33338 | 0.12322 | 0.00538
184.8 | 6.158 | 0.00962 | 0.30355 | 0.00962 | 15318.23242 | 84.3857 | 0.12333 | 0.00538
184.9 | 6.16169 | 0.00963 | 0.30381 | 0.00963 | 15332.72754 | 84.46555 | 0.12345 | 0.00539
185 | 6.16437 | 0.00964 | 0.30388 | 0.00964 | 15331.38281 | 84.45815 | 0.12348 | 0.00539
185.1 | 6.16814 | 0.00964 | 0.30417 | 0.00964 | 15347.83398 | 84.54877 | 0.12362 | 0.00539
185.2 | 6.17155 | 0.00965 | 0.30439 | 0.00965 | 15358.37988 | 84.60686 | 0.12371 | 0.0054
185.3 | 6.17455 | 0.00965 | 0.30451 | 0.00965 | 15360.46289 | 84.61834 | 0.12377 | 0.0054
185.4 | 6.17805 | 0.00966 | 0.30474 | 0.00966 | 15373.47461 | 84.69003 | 0.12388 | 0.0054
185.5 | 6.18135 | 0.00967 | 0.30493 | 0.00967 | 15381.42871 | 84.73384 | 0.12397 | 0.00541
185.6 | 6.18497 | 0.00968 | 0.30518 | 0.00968 | 15394.2998 | 84.80474 | 0.12408 | 0.00541
185.7 | 6.18782 | 0.00968 | 0.30528 | 0.00968 | 15395.79297 | 84.81297 | 0.12414 | 0.00542
185.8 | 6.1914 | 0.00968 | 0.30553 | 0.00968 | 15408.30176 | 84.88188 | 0.12425 | 0.00542
185.9 | 6.19497 | 0.00969 | 0.30578 | 0.00969 | 15421.43848 | 84.95425 | 0.12437 | 0.00543
186 | 6.19779 | 0.00969 | 0.30585 | 0.00969 | 15420.86035 | 84.95107 | 0.12442 | 0.00543
186.1 | 6.2015 | 0.00971 | 0.30614 | 0.00971 | 15437.27051 | 85.04147 | 0.12454 | 0.00543
186.2 | 6.2047 | 0.00971 | 0.3063 | 0.00971 | 15443.85254 | 85.07772 | 0.12461 | 0.00544
186.3 | 6.20814 | 0.00972 | 0.30651 | 0.00972 | 15453.84863 | 85.13279 | 0.12471 | 0.00544
186.4 | 6.21121 | 0.00973 | 0.30667 | 0.00973 | 15459.40332 | 85.16339 | 0.12478 | 0.00544
186.5 | 6.21463 | 0.00973 | 0.30689 | 0.00973 | 15469.7627 | 85.22046 | 0.12489 | 0.00545
186.6 | 6.21841 | 0.00974 | 0.30719 | 0.00974 | 15485.98828 | 85.30984 | 0.12502 | 0.00545
186.7 | 6.22106 | 0.00974 | 0.30724 | 0.00974 | 15482.91309 | 85.2929 | 0.12504 | 0.00546
186.8 | 6.22476 | 0.00975 | 0.30752 | 0.00975 | 15499.09277 | 85.38203 | 0.12518 | 0.00546
186.9 | 6.2281 | 0.00976 | 0.30771 | 0.00976 | 15508.11719 | 85.43175 | 0.12527 | 0.00547
187 | 6.23138 | 0.00977 | 0.3079 | 0.00977 | 15514.66895 | 85.46784 | 0.12535 | 0.00547
187.1 | 6.2346 | 0.00977 | 0.30807 | 0.00977 | 15523.08984 | 85.51423 | 0.12544 | 0.00547
187.2 | 6.23801 | 0.00977 | 0.30828 | 0.00977 | 15532.56348 | 85.56641 | 0.12554 | 0.00548
187.3 | 6.24176 | 0.00978 | 0.30857 | 0.00978 | 15548.35742 | 85.65343 | 0.12567 | 0.00548
187.4 | 6.24443 | 0.00979 | 0.30864 | 0.00979 | 15546.36914 | 85.64247 | 0.1257 | 0.00548
187.5 | 6.24822 | 0.0098 | 0.30893 | 0.0098 | 15563.21875 | 85.73529 | 0.12584 | 0.00549
187.6 | 6.25141 | 0.0098 | 0.3091 | 0.0098 | 15570.11914 | 85.77331 | 0.12593 | 0.00549
187.7 | 6.25458 | 0.00981 | 0.30925 | 0.00981 | 15575.42676 | 85.80254 | 0.12601 | 0.0055
187.8 | 6.25811 | 0.00981 | 0.3095 | 0.00981 | 15588.90625 | 85.8768 | 0.12613 | 0.0055
187.9 | 6.2611 | 0.00982 | 0.30964 | 0.00982 | 15591.8584 | 85.89307 | 0.1262 | 0.00551
188 | 6.26516 | 0.00983 | 0.30999 | 0.00983 | 15612.45605 | 86.00653 | 0.12636 | 0.00551
188.1 | 6.26773 | 0.00983 | 0.31003 | 0.00983 | 15608.91309 | 85.98701 | 0.12638 | 0.00551
188.2 | 6.27148 | 0.00984 | 0.31033 | 0.00984 | 15624.91699 | 86.07518 | 0.12651 | 0.00552
188.3 | 6.27482 | 0.00985 | 0.31055 | 0.00985 | 15634.12207 | 86.12589 | 0.1266 | 0.00552
188.4 | 6.2778 | 0.00986 | 0.31067 | 0.00986 | 15636.22949 | 86.1375 | 0.12666 | 0.00553
188.5 | 6.28155 | 0.00986 | 0.31107 | 0.00986 | 15652.02051 | 86.22449 | 0.12677 | 0.00553
188.6 | 6.28448 | 0.00987 | 0.31134 | 0.00987 | 15653.44824 | 86.23235 | 0.12677 | 0.00553
188.7 | 6.28828 | 0.00989 | 0.31169 | 0.00989 | 15669.80469 | 86.32246 | 0.12688 | 0.00554
188.8 | 6.29123 | 0.0099 | 0.31188 | 0.0099 | 15672.9375 | 86.33971 | 0.1269 | 0.00554
188.9 | 6.29475 | 0.00991 | 0.31214 | 0.00991 | 15684.45996 | 86.40319 | 0.127 | 0.00554
189 | 6.29831 | 0.00992 | 0.31242 | 0.00992 | 15697.75781 | 86.47645 | 0.1271 | 0.00555
189.1 | 6.30113 | 0.00992 | 0.31256 | 0.00992 | 15696.83691 | 86.47137 | 0.12712 | 0.00555
189.2 | 6.30488 | 0.00993 | 0.31292 | 0.00993 | 15713.97363 | 86.56578 | 0.12733 | 0.00556
189.3 | 6.30797 | 0.00993 | 0.31309 | 0.00993 | 15718.39941 | 86.59016 | 0.12743 | 0.00556
189.4 | 6.31144 | 0.00994 | 0.31336 | 0.00994 | 15728.74609 | 86.64716 | 0.12755 | 0.00556
189.5 | 6.31452 | 0.00995 | 0.31351 | 0.00995 | 15734.97949 | 86.6815 | 0.12765 | 0.00557
189.6 | 6.31808 | 0.00996 | 0.31376 | 0.00996 | 15746.88965 | 86.74711 | 0.12779 | 0.00558
189.7 | 6.32162 | 0.00997 | 0.31401 | 0.00997 | 15759.69727 | 86.81766 | 0.12792 | 0.00558
189.8 | 6.32439 | 0.00997 | 0.3141 | 0.00997 | 15758.7334 | 86.81236 | 0.12795 | 0.00558
189.9 | 6.32831 | 0.00998 | 0.31443 | 0.00998 | 15778.21191 | 86.91965 | 0.1281 | 0.00559
190 | 6.33134 | 0.00998 | 0.31458 | 0.00998 | 15782.33887 | 86.94239 | 0.12816 | 0.00559
190.1 | 6.33469 | 0.00999 | 0.3148 | 0.00999 | 15790.44727 | 86.98706 | 0.12826 | 0.0056
190.2 | 6.33795 | 0.01 | 0.31501 | 0.01 | 15799.73535 | 87.03822 | 0.12835 | 0.0056
190.3 | 6.34128 | 0.01001 | 0.31523 | 0.01001 | 15808.09082 | 87.08425 | 0.12845 | 0.0056
190.4 | 6.34507 | 0.01002 | 0.31552 | 0.01002 | 15824.87988 | 87.17674 | 0.12859 | 0.00561
190.5 | 6.34769 | 0.01002 | 0.31559 | 0.01002 | 15822.16504 | 87.16179 | 0.12861 | 0.00561
190.6 | 6.35158 | 0.01003 | 0.31591 | 0.01003 | 15841.13379 | 87.26628 | 0.12877 | 0.00562
190.7 | 6.35482 | 0.01003 | 0.31609 | 0.01003 | 15848.18555 | 87.30513 | 0.12886 | 0.00562
190.8 | 6.35786 | 0.01004 | 0.31624 | 0.01004 | 15851.21777 | 87.32183 | 0.12892 | 0.00562
190.9 | 6.36142 | 0.01005 | 0.31652 | 0.01005 | 15865.64746 | 87.40132 | 0.12904 | 0.00563
191 | 6.36456 | 0.01006 | 0.31668 | 0.01006 | 15870.59668 | 87.42859 | 0.12911 | 0.00563
191.1 | 6.36842 | 0.01007 | 0.31699 | 0.01007 | 15887.8877 | 87.52384 | 0.12925 | 0.00564
191.2 | 6.37114 | 0.01007 | 0.31707 | 0.01007 | 15886.5791 | 87.51663 | 0.12929 | 0.00564
191.3 | 6.37482 | 0.01007 | 0.31734 | 0.01007 | 15901.72754 | 87.60008 | 0.12943 | 0.00565
191.4 | 6.37829 | 0.01008 | 0.31758 | 0.01008 | 15913.24219 | 87.66351 | 0.12954 | 0.00565
191.5 | 6.38105 | 0.01009 | 0.31767 | 0.01009 | 15911.70996 | 87.65508 | 0.12957 | 0.00565
191.6 | 6.38491 | 0.0101 | 0.318 | 0.0101 | 15931.00098 | 87.76134 | 0.12972 | 0.00566
191.7 | 6.38797 | 0.01011 | 0.31815 | 0.01011 | 15934.53418 | 87.78081 | 0.12979 | 0.00566
191.8 | 6.39163 | 0.01012 | 0.31843 | 0.01012 | 15948.59082 | 87.85825 | 0.12991 | 0.00567
191.9 | 6.39439 | 0.01012 | 0.31852 | 0.01012 | 15948.44727 | 87.85745 | 0.12995 | 0.00567
192 | 6.39813 | 0.01012 | 0.3188 | 0.01012 | 15964.16406 | 87.94404 | 0.13008 | 0.00568
192.1 | 6.40161 | 0.01013 | 0.31904 | 0.01013 | 15975.68652 | 88.00751 | 0.13019 | 0.00568
192.2 | 6.40433 | 0.01013 | 0.31912 | 0.01013 | 15973.98828 | 87.99815 | 0.13022 | 0.00568
192.3 | 6.4082 | 0.01015 | 0.31946 | 0.01015 | 15993.32422 | 88.10468 | 0.13038 | 0.00569
192.4 | 6.41132 | 0.01015 | 0.31962 | 0.01015 | 15998.49121 | 88.13314 | 0.13045 | 0.00569
192.5 | 6.41494 | 0.01016 | 0.31988 | 0.01016 | 16010.89062 | 88.20145 | 0.13057 | 0.0057
192.6 | 6.41787 | 0.01016 | 0.32001 | 0.01016 | 16013.96973 | 88.21841 | 0.13063 | 0.0057
192.7 | 6.42137 | 0.01017 | 0.32024 | 0.01017 | 16025.86816 | 88.28395 | 0.13075 | 0.0057
192.8 | 6.4251 | 0.01018 | 0.32053 | 0.01018 | 16041.2373 | 88.36862 | 0.13088 | 0.00571
192.9 | 6.42769 | 0.01018 | 0.32059 | 0.01018 | 16037.37305 | 88.34734 | 0.13091 | 0.00571
193 | 6.43156 | 0.0102 | 0.3209 | 0.0102 | 16056.12012 | 88.45061 | 0.13106 | 0.00572
193.1 | 6.4347 | 0.0102 | 0.32109 | 0.0102 | 16062.04785 | 88.48326 | 0.13114 | 0.00572
193.2 | 6.43807 | 0.01021 | 0.3213 | 0.01021 | 16070.64648 | 88.53063 | 0.13123 | 0.00573
193.3 | 6.44124 | 0.01021 | 0.32148 | 0.01021 | 16078.12988 | 88.57185 | 0.13133 | 0.00573
193.4 | 6.44466 | 0.01022 | 0.32171 | 0.01022 | 16088.31543 | 88.62797 | 0.13144 | 0.00573
193.5 | 6.44839 | 0.01023 | 0.32198 | 0.01023 | 16103.68066 | 88.71261 | 0.13157 | 0.00574
193.6 | 6.45105 | 0.01023 | 0.32206 | 0.01023 | 16101.61621 | 88.70124 | 0.13161 | 0.00574
193.7 | 6.45482 | 0.01024 | 0.32237 | 0.01024 | 16118.37402 | 88.79356 | 0.13175 | 0.00575
193.8 | 6.45815 | 0.01025 | 0.32258 | 0.01025 | 16127.50879 | 88.84388 | 0.13185 | 0.00575
193.9 | 6.46129 | 0.01026 | 0.32274 | 0.01026 | 16131.76953 | 88.86735 | 0.13192 | 0.00576
194 | 6.46463 | 0.01026 | 0.32296 | 0.01026 | 16142.28906 | 88.9253 | 0.13202 | 0.00576
194.1 | 6.46792 | 0.01027 | 0.32316 | 0.01027 | 16150.62793 | 88.97124 | 0.13212 | 0.00576
194.2 | 6.47174 | 0.01028 | 0.32346 | 0.01028 | 16166.83789 | 89.06053 | 0.13226 | 0.00577
194.3 | 6.47442 | 0.01028 | 0.32353 | 0.01028 | 16165.22656 | 89.05166 | 0.1323 | 0.00577
194.4 | 6.47816 | 0.01029 | 0.32383 | 0.01029 | 16181.38867 | 89.14069 | 0.13244 | 0.00578
194.5 | 6.48157 | 0.0103 | 0.32405 | 0.0103 | 16191.52734 | 89.19654 | 0.13253 | 0.00578
194.6 | 6.48445 | 0.01031 | 0.32418 | 0.01031 | 16192.07227 | 89.19955 | 0.13259 | 0.00578
194.7 | 6.48817 | 0.01031 | 0.32447 | 0.01031 | 16208.56543 | 89.29041 | 0.13272 | 0.00579
194.8 | 6.49126 | 0.01032 | 0.32464 | 0.01032 | 16213.41406 | 89.31712 | 0.13279 | 0.00579
194.9 | 6.49494 | 0.01033 | 0.3249 | 0.01033 | 16227.57324 | 89.39512 | 0.13293 | 0.0058
195 | 6.49783 | 0.01033 | 0.32502 | 0.01033 | 16229.9873 | 89.40842 | 0.13298 | 0.0058
195.1 | 6.50128 | 0.01034 | 0.3253 | 0.01034 | 16239.88477 | 89.46294 | 0.13307 | 0.00581
195.2 | 6.50511 | 0.01035 | 0.32568 | 0.01035 | 16256.67773 | 89.55545 | 0.13317 | 0.00581
195.3 | 6.50776 | 0.01036 | 0.32579 | 0.01036 | 16253.05078 | 89.53547 | 0.13317 | 0.00581
195.4 | 6.51154 | 0.01037 | 0.32613 | 0.01037 | 16270.71777 | 89.63279 | 0.13331 | 0.00582
195.5 | 6.51467 | 0.01037 | 0.32632 | 0.01037 | 16275.97559 | 89.66176 | 0.13337 | 0.00582
195.6 | 6.51816 | 0.01038 | 0.32658 | 0.01038 | 16286.89746 | 89.72192 | 0.13348 | 0.00582
195.7 | 6.52126 | 0.01039 | 0.32679 | 0.01039 | 16292.74023 | 89.75411 | 0.13352 | 0.00583
195.8 | 6.52454 | 0.0104 | 0.32702 | 0.0104 | 16300.10449 | 89.79468 | 0.1336 | 0.00583
195.9 | 6.52831 | 0.0104 | 0.32735 | 0.0104 | 16317.05273 | 89.88805 | 0.13372 | 0.00583
196 | 6.53103 | 0.01041 | 0.32746 | 0.01041 | 16315.33496 | 89.87858 | 0.13374 | 0.00584
196.1 | 6.53497 | 0.01042 | 0.32781 | 0.01042 | 16334.9834 | 89.98682 | 0.13389 | 0.00584
196.2 | 6.53796 | 0.01043 | 0.32798 | 0.01043 | 16338.30469 | 90.00512 | 0.13395 | 0.00584
196.3 | 6.54145 | 0.01044 | 0.32822 | 0.01044 | 16348.67969 | 90.06227 | 0.13406 | 0.00585
196.4 | 6.5446 | 0.01045 | 0.32842 | 0.01045 | 16355.93457 | 90.10223 | 0.13413 | 0.00585
196.5 | 6.54792 | 0.01045 | 0.32862 | 0.01045 | 16363.9248 | 90.14626 | 0.13422 | 0.00586
196.6 | 6.55181 | 0.01046 | 0.32895 | 0.01046 | 16381.94629 | 90.24553 | 0.13436 | 0.00586
196.7 | 6.55434 | 0.01046 | 0.32901 | 0.01046 | 16377.71387 | 90.22221 | 0.13437 | 0.00586
196.8 | 6.55833 | 0.01048 | 0.3294 | 0.01048 | 16397.99414 | 90.33394 | 0.13452 | 0.00587
196.9 | 6.56138 | 0.01048 | 0.32958 | 0.01048 | 16401.89648 | 90.35543 | 0.13458 | 0.00587
197 | 6.5646 | 0.01049 | 0.3298 | 0.01049 | 16408.58398 | 90.39227 | 0.13466 | 0.00588
197.1 | 6.56814 | 0.0105 | 0.33006 | 0.0105 | 16421.79297 | 90.46504 | 0.13478 | 0.00588
197.2 | 6.57119 | 0.01051 | 0.33021 | 0.01051 | 16425.33789 | 90.48457 | 0.13483 | 0.00588
197.3 | 6.57503 | 0.01051 | 0.33053 | 0.01051 | 16442.875 | 90.58118 | 0.13497 | 0.00589
197.4 | 6.57768 | 0.01051 | 0.33061 | 0.01051 | 16440.61133 | 90.56871 | 0.13499 | 0.00589
197.5 | 6.58152 | 0.01053 | 0.33093 | 0.01053 | 16458.16992 | 90.66544 | 0.13514 | 0.0059
197.6 | 6.58484 | 0.01054 | 0.33116 | 0.01054 | 16467.02148 | 90.7142 | 0.13523 | 0.0059
197.7 | 6.58775 | 0.01054 | 0.3313 | 0.01054 | 16468.04102 | 90.71981 | 0.13528 | 0.0059
197.8 | 6.59145 | 0.01055 | 0.3316 | 0.01055 | 16484.34375 | 90.80962 | 0.13542 | 0.00591
197.9 | 6.59468 | 0.01056 | 0.3318 | 0.01056 | 16490.90039 | 90.84574 | 0.1355 | 0.00591
198 | 6.59828 | 0.01056 | 0.33206 | 0.01056 | 16503.73828 | 90.91647 | 0.13562 | 0.00592
198.1 | 6.60108 | 0.01057 | 0.33217 | 0.01057 | 16504.77148 | 90.92216 | 0.13566 | 0.00592
198.2 | 6.60477 | 0.01058 | 0.33247 | 0.01058 | 16519.15234 | 91.00138 | 0.13579 | 0.00592
198.3 | 6.60835 | 0.01059 | 0.33279 | 0.01059 | 16531.9375 | 91.07181 | 0.13586 | 0.00593
198.4 | 6.61111 | 0.0106 | 0.33296 | 0.0106 | 16529.93164 | 91.06076 | 0.13584 | 0.00593
198.5 | 6.61482 | 0.01061 | 0.33334 | 0.01061 | 16545.88281 | 91.14863 | 0.13592 | 0.00593
198.6 | 6.61797 | 0.01062 | 0.33355 | 0.01062 | 16552.04688 | 91.18259 | 0.13599 | 0.00593
198.7 | 6.62141 | 0.01062 | 0.3338 | 0.01062 | 16561.89453 | 91.23684 | 0.13608 | 0.00594
198.8 | 6.62458 | 0.01063 | 0.33401 | 0.01063 | 16569.63281 | 91.27946 | 0.13616 | 0.00594
198.9 | 6.62804 | 0.01064 | 0.33427 | 0.01064 | 16580.14062 | 91.33736 | 0.13625 | 0.00594
199 | 6.63169 | 0.01065 | 0.33459 | 0.01065 | 16594.46484 | 91.41626 | 0.13636 | 0.00595
199.1 | 6.63441 | 0.01066 | 0.33476 | 0.01066 | 16591.55273 | 91.40022 | 0.1363 | 0.00595
199.2 | 6.6382 | 0.01068 | 0.33524 | 0.01068 | 16608.18359 | 91.49184 | 0.13633 | 0.00595
199.3 | 6.64141 | 0.01069 | 0.33551 | 0.01069 | 16614.63281 | 91.52737 | 0.13635 | 0.00595
199.4 | 6.64463 | 0.01069 | 0.33577 | 0.01069 | 16620.73047 | 91.56096 | 0.13638 | 0.00595
199.5 | 6.64796 | 0.0107 | 0.33606 | 0.0107 | 16630.58008 | 91.61522 | 0.13641 | 0.00595
199.6 | 6.65125 | 0.01072 | 0.33638 | 0.01072 | 16637.99023 | 91.65604 | 0.13642 | 0.00595
199.7 | 6.65514 | 0.01073 | 0.33676 | 0.01073 | 16656.21875 | 91.75645 | 0.13654 | 0.00596
199.8 | 6.65774 | 0.01073 | 0.33686 | 0.01073 | 16652.42969 | 91.73558 | 0.13655 | 0.00596
199.9 | 6.66146 | 0.01075 | 0.33722 | 0.01075 | 16668.88086 | 91.82621 | 0.13667 | 0.00596
200 | 6.66485 | 0.01076 | 0.33748 | 0.01076 | 16678.44727 | 91.87891 | 0.13675 | 0.00597
200.1 | 6.66785 | 0.01076 | 0.33766 | 0.01076 | 16680.9707 | 91.89281 | 0.1368 | 0.00597
200.2 | 6.67137 | 0.01077 | 0.33793 | 0.01077 | 16694.69727 | 91.96843 | 0.13692 | 0.00597
200.3 | 6.6746 | 0.01078 | 0.33815 | 0.01078 | 16701.25391 | 92.00455 | 0.13699 | 0.00598
200.4 | 6.6784 | 0.01079 | 0.33848 | 0.01079 | 16717.51953 | 92.09415 | 0.13712 | 0.00598
200.5 | 6.6811 | 0.01082 | 0.33931 | 0.01082 | 16711.24609 | 92.05959 | 0.13648 | 0.00595
200.6 | 6.68485 | 0.01084 | 0.33973 | 0.01084 | 16727.71875 | 92.15034 | 0.13658 | 0.00596
200.7 | 6.68826 | 0.01085 | 0.34004 | 0.01085 | 16738.22656 | 92.20822 | 0.13664 | 0.00596
200.8 | 6.69114 | 0.01086 | 0.34021 | 0.01086 | 16739.24023 | 92.21381 | 0.13666 | 0.00596
200.9 | 6.69479 | 0.01086 | 0.34054 | 0.01086 | 16754.91797 | 92.30017 | 0.13676 | 0.00597
201 | 6.69793 | 0.01087 | 0.34075 | 0.01087 | 16760.35156 | 92.33011 | 0.13682 | 0.00597
201.1 | 6.70169 | 0.01088 | 0.34109 | 0.01088 | 16775.47852 | 92.41344 | 0.13694 | 0.00597
201.2 | 6.70442 | 0.01089 | 0.34122 | 0.01089 | 16775.14844 | 92.41162 | 0.13696 | 0.00598
201.3 | 6.70795 | 0.0109 | 0.34153 | 0.0109 | 16787.86719 | 92.48168 | 0.13707 | 0.00598
201.4 | 6.71169 | 0.0109 | 0.34185 | 0.0109 | 16803.8125 | 92.56953 | 0.13719 | 0.00599
201.5 | 6.71439 | 0.01091 | 0.34195 | 0.01091 | 16801.50781 | 92.55683 | 0.13722 | 0.00599
201.6 | 6.71818 | 0.01092 | 0.3423 | 0.01092 | 16819.28516 | 92.65476 | 0.13735 | 0.00599
201.7 | 6.72134 | 0.01093 | 0.3425 | 0.01093 | 16824.61914 | 92.68414 | 0.13741 | 0.006
201.8 | 6.72476 | 0.01094 | 0.34273 | 0.01094 | 16833.99805 | 92.73581 | 0.13751 | 0.006
201.9 | 6.72795 | 0.01095 | 0.34294 | 0.01095 | 16841.25195 | 92.77577 | 0.13759 | 0.006
202 | 6.73135 | 0.01096 | 0.34319 | 0.01096 | 16850.64062 | 92.82749 | 0.13768 | 0.00601
202.1 | 6.73501 | 0.01096 | 0.34349 | 0.01096 | 16865.33398 | 92.90844 | 0.13782 | 0.00601
202.2 | 6.73774 | 0.01096 | 0.34359 | 0.01096 | 16863.92773 | 92.90069 | 0.13785 | 0.00601
202.3 | 6.74155 | 0.01098 | 0.34394 | 0.01098 | 16881.2168 | 92.99593 | 0.138 | 0.00602
202.4 | 6.7447 | 0.01098 | 0.34412 | 0.01098 | 16887.45508 | 93.0303 | 0.13808 | 0.00602
202.5 | 6.74806 | 0.01099 | 0.34435 | 0.01099 | 16895.60742 | 93.07521 | 0.13817 | 0.00603
202.6 | 6.75128 | 0.011 | 0.34457 | 0.011 | 16904.07031 | 93.12183 | 0.13826 | 0.00603
202.7 | 6.75461 | 0.01101 | 0.34479 | 0.01101 | 16912.85156 | 93.1702 | 0.13835 | 0.00604
202.8 | 6.75838 | 0.01102 | 0.34513 | 0.01102 | 16929.19922 | 93.26026 | 0.1385 | 0.00604
202.9 | 6.76105 | 0.01102 | 0.34522 | 0.01102 | 16926.89844 | 93.24759 | 0.13854 | 0.00604
203 | 6.76484 | 0.01103 | 0.34554 | 0.01103 | 16943.73828 | 93.34035 | 0.13868 | 0.00605
203.1 | 6.76804 | 0.01104 | 0.34573 | 0.01104 | 16950.50781 | 93.37765 | 0.13877 | 0.00605
203.2 | 6.77118 | 0.01105 | 0.34592 | 0.01105 | 16955.23242 | 93.40367 | 0.13885 | 0.00606
203.3 | 6.77492 | 0.01106 | 0.34623 | 0.01106 | 16971.88086 | 93.49538 | 0.13899 | 0.00606
203.4 | 6.77789 | 0.01107 | 0.34638 | 0.01107 | 16974.06055 | 93.50739 | 0.13905 | 0.00607
203.5 | 6.78175 | 0.01107 | 0.34672 | 0.01107 | 16991.73438 | 93.60476 | 0.13921 | 0.00607
203.6 | 6.78439 | 0.01107 | 0.34682 | 0.01107 | 16989.30078 | 93.59135 | 0.13925 | 0.00608
203.7 | 6.78815 | 0.01109 | 0.34715 | 0.01109 | 17005.68555 | 93.68161 | 0.13941 | 0.00608
203.8 | 6.79164 | 0.0111 | 0.34741 | 0.0111 | 17017.62305 | 93.74738 | 0.13954 | 0.00609
203.9 | 6.79439 | 0.0111 | 0.34751 | 0.0111 | 17015.54297 | 93.73592 | 0.13959 | 0.00609
204 | 6.79822 | 0.01111 | 0.34785 | 0.01111 | 17034.19336 | 93.83865 | 0.13979 | 0.0061
204.1 | 6.80124 | 0.01112 | 0.34803 | 0.01112 | 17037.03516 | 93.85431 | 0.1399 | 0.0061
204.2 | 6.80497 | 0.01112 | 0.34835 | 0.01112 | 17052.80859 | 93.94121 | 0.14008 | 0.00611
204.3 | 6.80783 | 0.01113 | 0.3485 | 0.01113 | 17054.31445 | 93.9495 | 0.14017 | 0.00612
204.4 | 6.81137 | 0.01114 | 0.34878 | 0.01114 | 17066.39453 | 94.01604 | 0.14032 | 0.00612
204.5 | 6.81503 | 0.01115 | 0.34909 | 0.01115 | 17080.88867 | 94.09589 | 0.14047 | 0.00613
204.6 | 6.81769 | 0.01116 | 0.34917 | 0.01116 | 17077.81641 | 94.07897 | 0.14052 | 0.00613
204.7 | 6.82165 | 0.01117 | 0.34953 | 0.01117 | 17098.45312 | 94.19266 | 0.1407 | 0.00614
204.8 | 6.82463 | 0.01118 | 0.34969 | 0.01118 | 17100.75195 | 94.20531 | 0.14079 | 0.00614
204.839 | 6.82623 | 0.01155 | 0.35858 | 0.01155 | 16936.28516 | 93.29929 | 0.13495 | 0.00589
204.84 | 6.82628 | 0.01199 | 0.36895 | 0.01199 | 16802.17773 | 92.56052 | 0.13107 | 0.00572
204.841 | 6.82632 | 0.01281 | 0.38851 | 0.01281 | 16611.02539 | 91.50749 | 0.1256 | 0.00548
204.842 | 6.82636 | 0.01408 | 0.41918 | 0.01408 | 16367.56836 | 90.16633 | 0.11898 | 0.00519
204.843 | 6.82641 | 0.01579 | 0.4611 | 0.01579 | 16079.29883 | 88.57829 | 0.11196 | 0.00488
204.844 | 6.82645 | 0.01794 | 0.51327 | 0.01794 | 15753.25098 | 86.78215 | 0.10524 | 0.00459
204.845 | 6.82649 | 0.02045 | 0.57438 | 0.02045 | 15395.15137 | 84.80943 | 0.09932 | 0.00433
204.846 | 6.82654 | 0.02325 | 0.64306 | 0.02325 | 15009.5459 | 82.6852 | 0.09443 | 0.00412
204.847 | 6.82659 | 0.02632 | 0.71789 | 0.02632 | 14600.2666 | 80.43054 | 0.09058 | 0.00395
204.848 | 6.82664 | 0.02956 | 0.79737 | 0.02956 | 14170.77051 | 78.06451 | 0.08764 | 0.00382
204.849 | 6.82669 | 0.03294 | 0.87989 | 0.03294 | 13724.26758 | 75.6048 | 0.08542 | 0.00373
204.85 | 6.82674 | 0.03637 | 0.9637 | 0.03637 | 13263.84375 | 73.06841 | 0.0837 | 0.00365
204.851 | 6.8268 | 0.03977 | 1.04696 | 0.03977 | 12792.40527 | 70.47132 | 0.08231 | 0.00359
204.852 | 6.82687 | 0.04309 | 1.12796 | 0.04309 | 12312.63477 | 67.82835 | 0.08111 | 0.00354
204.853 | 6.82693 | 0.04627 | 1.20547 | 0.04627 | 11827.05762 | 65.15337 | 0.08005 | 0.00349
204.854 | 6.827 | 0.04929 | 1.27894 | 0.04929 | 11338.00684 | 62.45927 | 0.07914 | 0.00345
204.855 | 6.82708 | 0.05214 | 1.3483 | 0.05214 | 10847.64551 | 59.75795 | 0.07849 | 0.00342
204.856 | 6.82716 | 0.05485 | 1.41369 | 0.05485 | 10357.97852 | 57.06045 | 0.07821 | 0.00341
204.857 | 6.82724 | 0.05739 | 1.47523 | 0.05739 | 9870.80078 | 54.37667 | 0.07837 | 0.00342

## L30NTX-1_DIC
νzx
E0 |  |  |  |  | E1 |  |  |  | Analog | [5 empty] | 0.1722234
Index [1] | ?L/L0 [1] | ?L [mm] | L1 [mm] | L0 [mm] | ?L/L0 [1] | ?L [mm] | L1 [mm] | L0 [mm] | Time_1 | Time_0 | Dev1/ai0 | Dev1/ai1 | Force_[N] | stress
0 | 0 | 0 | 31.2471 | 31.2471 | 0 | 0 | 4.87922 | 4.87922 | 0 | 0.004 | 0.012 | -0.0029 | 79.0979 | 0.4357377
1 | 6.29588e-06 | 0.000196728 | 31.2473 | 31.2471 | -6.47247e-06 | -3.15806e-05 | 4.87918 | 4.87922 | 1.744 | 1.745 | 0.0136 | -0.0009 | 87.173 | 0.4802222
2 | 1.07068e-05 | 0.000334555 | 31.2474 | 31.2471 | -4.13695e-05 | -0.000201851 | 4.87901 | 4.87922 | 5.987 | 5.988 | 0.0113 | -0.0258 | 75.8678 | 0.4179436
3 | 2.1605e-05 | 0.000675093 | 31.2478 | 31.2471 | -2.02044e-05 | -9.85815e-05 | 4.87912 | 4.87922 | 6.111 | 6.112 | 0.0065 | -0.0158 | 51.6424 | 0.2844897
4 | 6.01909e-05 | 0.00188079 | 31.249 | 31.2471 | -5.98046e-05 | -0.000291799 | 4.87892 | 4.87922 | 9.419 | 9.419 | 0.0168 | 0.0078 | 103.323 | 0.5691899
5 | 9.06937e-05 | 0.00283391 | 31.2499 | 31.2471 | -2.78521e-05 | -0.000135896 | 4.87908 | 4.87922 | 9.544 | 9.545 | 0.0261 | 0.001 | 150.159 | 0.827202
6 | 0.000104823 | 0.00327541 | 31.2504 | 31.2471 | -4.6132e-05 | -0.000225088 | 4.87899 | 4.87922 | 9.671 | 9.671 | 0.0326 | 0.0181 | 182.46 | 1.005143
7 | 0.00012975 | 0.00405432 | 31.2512 | 31.2471 | -9.36929e-05 | -0.000457148 | 4.87876 | 4.87922 | 9.799 | 9.799 | 0.0493 | 0.041 | 266.441 | 1.467781
8 | 0.000145643 | 0.00455091 | 31.2516 | 31.2471 | -6.87453e-05 | -0.000335423 | 4.87888 | 4.87922 | 9.917 | 9.918 | 0.0709 | 0.0484 | 374.648 | 2.063876
9 | 0.000206597 | 0.00645557 | 31.2535 | 31.2471 | -1.45451e-05 | -7.09689e-05 | 4.87915 | 4.87922 | 10.17 | 10.17 | 0.0893 | 0.0561 | 466.705 | 2.571003
10 | 0.00021767 | 0.00680156 | 31.2539 | 31.2471 | -0.000151318 | -0.000738312 | 4.87848 | 4.87922 | 10.355 | 10.355 | 0.098 | 0.0658 | 510.31 | 2.811216
11 | 0.000248513 | 0.00776531 | 31.2549 | 31.2471 | -0.000116684 | -0.000569327 | 4.87865 | 4.87922 | 10.48 | 10.481 | 0.1202 | 0.0851 | 621.747 | 3.425105
12 | 0.000289944 | 0.00905992 | 31.2562 | 31.2471 | -0.0001057 | -0.000515733 | 4.8787 | 4.87922 | 10.732 | 10.732 | 0.1405 | 0.1289 | 723.494 | 3.985613
13 | 0.00032449 | 0.0101394 | 31.2572 | 31.2471 | -0.000105854 | -0.000516484 | 4.8787 | 4.87922 | 10.919 | 10.919 | 0.1531 | 0.1444 | 786.48 | 4.332593
14 | 0.000350354 | 0.0109475 | 31.258 | 31.2471 | -0.00010418 | -0.000508315 | 4.87871 | 4.87922 | 11.043 | 11.044 | 0.1605 | 0.1525 | 823.626 | 4.537224
15 | 0.000364236 | 0.0113813 | 31.2585 | 31.2471 | -0.000156093 | -0.000761614 | 4.87845 | 4.87922 | 11.23 | 11.23 | 0.1818 | 0.1596 | 930.218 | 5.124423
16 | 0.000378752 | 0.0118349 | 31.2589 | 31.2471 | -0.000146759 | -0.000716067 | 4.8785 | 4.87922 | 11.417 | 11.417 | 0.1886 | 0.177 | 964.134 | 5.311261
17 | 0.000424515 | 0.0132649 | 31.2604 | 31.2471 | -8.63111e-05 | -0.00042113 | 4.8788 | 4.87922 | 11.543 | 11.543 | 0.2002 | 0.1821 | 1022.27 | 5.631522
18 | 0.000465639 | 0.0145499 | 31.2616 | 31.2471 | -0.000134211 | -0.000654843 | 4.87856 | 4.87922 | 11.854 | 11.854 | 0.2295 | 0.2008 | 1169.24 | 6.441157
19 | 0.000449146 | 0.0140345 | 31.2611 | 31.2471 | -0.000146268 | -0.000713673 | 4.8785 | 4.87922 | 12.04 | 12.04 | 0.2392 | 0.2156 | 1217.69 | 6.70806
20 | 0.00048027 | 0.0150071 | 31.2621 | 31.2471 | -0.000143686 | -0.000701076 | 4.87852 | 4.87922 | 12.229 | 12.229 | 0.2501 | 0.2282 | 1272.6 | 7.010551
21 | 0.000509844 | 0.0159311 | 31.263 | 31.2471 | -0.000137897 | -0.000672828 | 4.87854 | 4.87922 | 12.353 | 12.353 | 0.2611 | 0.235 | 1327.52 | 7.313096
22 | 0.000532437 | 0.0166371 | 31.2637 | 31.2471 | -0.000153792 | -0.000750383 | 4.87847 | 4.87922 | 12.541 | 12.541 | 0.2798 | 0.2482 | 1421.19 | 7.829109
23 | 0.000552049 | 0.0172499 | 31.2643 | 31.2471 | -0.000172527 | -0.000841795 | 4.87837 | 4.87922 | 12.79 | 12.79 | 0.2856 | 0.2556 | 1450.26 | 7.989251
24 | 0.000574221 | 0.0179427 | 31.265 | 31.2471 | -0.000167485 | -0.000817196 | 4.8784 | 4.87922 | 12.913 | 12.913 | 0.2959 | 0.2695 | 1501.94 | 8.273948
25 | 0.000606137 | 0.01894 | 31.266 | 31.2471 | -0.000147082 | -0.000717646 | 4.8785 | 4.87922 | 13.231 | 13.231 | 0.3136 | 0.2943 | 1590.76 | 8.763243
26 | 0.000662314 | 0.0206954 | 31.2678 | 31.2471 | -0.000207365 | -0.00101178 | 4.8782 | 4.87922 | 13.475 | 13.475 | 0.3249 | 0.2998 | 1647.29 | 9.074658
27 | 0.000676109 | 0.0211265 | 31.2682 | 31.2471 | -0.000219096 | -0.00106902 | 4.87815 | 4.87922 | 13.602 | 13.602 | 0.3323 | 0.3162 | 1684.44 | 9.279311
28 | 0.000699299 | 0.0218511 | 31.2689 | 31.2471 | -0.000185486 | -0.000905027 | 4.87831 | 4.87922 | 13.915 | 14.044 | 0.3536 | 0.3326 | 1791.03 | 9.866499
29 | 0.000735252 | 0.0229745 | 31.2701 | 31.2471 | -0.000178527 | -0.000871073 | 4.87835 | 4.87922 | 14.286 | 14.599 | 0.3719 | 0.3529 | 1883.08 | 10.37359
30 | 0.000760115 | 0.0237514 | 31.2708 | 31.2471 | -0.000211 | -0.00102952 | 4.87819 | 4.87922 | 14.853 | 14.975 | 0.3884 | 0.3552 | 1965.45 | 10.82735
31 | 0.000826982 | 0.0258408 | 31.2729 | 31.2471 | -0.000221463 | -0.00108056 | 4.87814 | 4.87922 | 15.534 | 15.538 | 0.4016 | 0.3671 | 2031.67 | 11.19215
32 | 0.00084336 | 0.0263525 | 31.2734 | 31.2471 | -0.000223855 | -0.00109224 | 4.87812 | 4.87922 | 15.848 | 15.848 | 0.4116 | 0.3765 | 2081.73 | 11.46792
33 | 0.000883611 | 0.0276103 | 31.2747 | 31.2471 | -0.000181247 | -0.000884344 | 4.87833 | 4.87922 | 16.22 | 16.22 | 0.4158 | 0.39 | 2102.73 | 11.5836
34 | 0.000897833 | 0.0280547 | 31.2752 | 31.2471 | -0.000212494 | -0.0010368 | 4.87818 | 4.87922 | 16.907 | 16.907 | 0.4293 | 0.4042 | 2170.56 | 11.95727
35 | 0.000909733 | 0.0284265 | 31.2755 | 31.2471 | -0.000278853 | -0.00136058 | 4.87786 | 4.87922 | 17.344 | 17.344 | 0.4435 | 0.4277 | 2241.62 | 12.34873
36 | 0.000932713 | 0.0291446 | 31.2762 | 31.2471 | -0.000189446 | -0.000924347 | 4.87829 | 4.87922 | 17.78 | 17.78 | 0.4503 | 0.4358 | 2275.54 | 12.53559
37 | 0.000934023 | 0.0291855 | 31.2763 | 31.2471 | -0.000243606 | -0.00118861 | 4.87803 | 4.87922 | 18.155 | 18.155 | 0.4551 | 0.4338 | 2299.76 | 12.66901
38 | 0.000970275 | 0.0303183 | 31.2774 | 31.2471 | -0.000239821 | -0.00117014 | 4.87805 | 4.87922 | 18.78 | 18.78 | 0.4628 | 0.4528 | 2338.52 | 12.88253
39 | 0.000994867 | 0.0310867 | 31.2782 | 31.2471 | -0.000233046 | -0.00113708 | 4.87808 | 4.87922 | 19.466 | 19.466 | 0.4764 | 0.4525 | 2406.35 | 13.2562
40 | 0.00106145 | 0.0331671 | 31.2803 | 31.2471 | -0.000154644 | -0.00075454 | 4.87846 | 4.87922 | 19.778 | 19.778 | 0.4789 | 0.4599 | 2419.27 | 13.32737
41 | 0.00102743 | 0.0321043 | 31.2792 | 31.2471 | -0.000317243 | -0.0015479 | 4.87767 | 4.87922 | 20.901 | 20.902 | 0.5028 | 0.4847 | 2538.79 | 13.98579
42 | 0.00109238 | 0.0341338 | 31.2812 | 31.2471 | -0.000207276 | -0.00101134 | 4.8782 | 4.87922 | 21.344 | 21.344 | 0.5115 | 0.4873 | 2582.39 | 14.22597
43 | 0.00106471 | 0.0332692 | 31.2804 | 31.2471 | -0.000261002 | -0.00127348 | 4.87794 | 4.87922 | 21.776 | 21.777 | 0.5121 | 0.4902 | 2585.62 | 14.24377
44 | 0.00112081 | 0.0350221 | 31.2821 | 31.2471 | -0.000286382 | -0.00139732 | 4.87782 | 4.87922 | 21.899 | 21.899 | 0.5189 | 0.4989 | 2619.54 | 14.43063
45 | 0.00111638 | 0.0348837 | 31.282 | 31.2471 | -0.00023648 | -0.00115384 | 4.87806 | 4.87922 | 22.398 | 22.398 | 0.525 | 0.5038 | 2650.22 | 14.59964
46 | 0.00114973 | 0.0359258 | 31.283 | 31.2471 | -0.000324909 | -0.0015853 | 4.87763 | 4.87922 | 23.085 | 23.085 | 0.5376 | 0.5189 | 2713.21 | 14.94664
47 | 0.00115815 | 0.0361888 | 31.2833 | 31.2471 | -0.000166094 | -0.000810409 | 4.87841 | 4.87922 | 23.647 | 23.647 | 0.5473 | 0.5254 | 2761.66 | 15.21354
48 | 0.00119467 | 0.0373299 | 31.2844 | 31.2471 | -0.000215312 | -0.00105055 | 4.87817 | 4.87922 | 24.52 | 24.521 | 0.5586 | 0.5405 | 2818.19 | 15.52496
49 | 0.00122606 | 0.0383109 | 31.2854 | 31.2471 | -0.00023297 | -0.00113671 | 4.87808 | 4.87922 | 24.894 | 24.895 | 0.5615 | 0.5382 | 2832.72 | 15.605
50 | 0.00121973 | 0.0381131 | 31.2852 | 31.2471 | -0.000336525 | -0.00164198 | 4.87757 | 4.87922 | 25.52 | 25.521 | 0.5682 | 0.5489 | 2866.64 | 15.79186
51 | 0.00124924 | 0.039035 | 31.2861 | 31.2471 | -0.000315814 | -0.00154093 | 4.87768 | 4.87922 | 25.956 | 25.956 | 0.5869 | 0.5502 | 2960.31 | 16.30788
52 | 0.00133488 | 0.0417112 | 31.2888 | 31.2471 | -0.000245245 | -0.0011966 | 4.87802 | 4.87922 | 27.515 | 27.515 | 0.6008 | 0.5708 | 3029.76 | 16.69046
53 | 0.0013397 | 0.0418617 | 31.289 | 31.2471 | -0.000274173 | -0.00133775 | 4.87788 | 4.87922 | 27.953 | 27.953 | 0.5995 | 0.5692 | 3023.3 | 16.65488
54 | 0.00135578 | 0.0423641 | 31.2895 | 31.2471 | -0.000367894 | -0.00179503 | 4.87742 | 4.87922 | 28.763 | 28.763 | 0.6153 | 0.5943 | 3102.43 | 17.09079
55 | 0.00136537 | 0.042664 | 31.2898 | 31.2471 | -0.000375041 | -0.00182991 | 4.87739 | 4.87922 | 29.7 | 29.7 | 0.6282 | 0.6008 | 3167.03 | 17.44666
56 | 0.00141129 | 0.0440986 | 31.2912 | 31.2471 | -0.000221612 | -0.00108129 | 4.87813 | 4.87922 | 30.265 | 30.265 | 0.6356 | 0.6166 | 3204.18 | 17.65132
57 | 0.00144899 | 0.0452767 | 31.2924 | 31.2471 | -0.000442143 | -0.00215731 | 4.87706 | 4.87922 | 31.447 | 31.447 | 0.6475 | 0.6298 | 3263.93 | 17.98047
58 | 0.00146937 | 0.0459137 | 31.293 | 31.2471 | -0.000270917 | -0.00132186 | 4.87789 | 4.87922 | 32.07 | 32.07 | 0.6617 | 0.632 | 3335 | 18.37198
59 | 0.0015108 | 0.0471592 | 31.2943 | 31.2471 | -0.000304169 | -0.000538875 | 4.87868 | 4.87922 | 32.945 | 32.945 | 0.6765 | 0.6501 | 3409.29 | 18.78124
60 | 0.0015108 | 0.0472081 | 31.2943 | 31.2471 | -0.000304169 | -0.0014841 | 4.87773 | 4.87922 | 33.632 | 33.632 | 0.6746 | 0.661 | 3399.6 | 18.72785
61 | 0.0014913 | 0.0465989 | 31.2937 | 31.2471 | -0.000386879 | -0.00188767 | 4.87733 | 4.87922 | 34.505 | 34.505 | 0.6884 | 0.6685 | 3469.04 | 19.11039
62 | 0.00157243 | 0.0491338 | 31.2962 | 31.2471 | -0.000255766 | -0.00124794 | 4.87797 | 4.87922 | 35.191 | 35.191 | 0.6939 | 0.671 | 3496.5 | 19.26166
63 | 0.00158616 | 0.0495628 | 31.2967 | 31.2471 | -0.000321418 | -0.00156827 | 4.87765 | 4.87922 | 36.191 | 36.191 | 0.7107 | 0.6788 | 3580.48 | 19.72429
64 | 0.00159574 | 0.0498622 | 31.297 | 31.2471 | -0.000369106 | -0.00180095 | 4.87742 | 4.87922 | 36.378 | 36.378 | 0.7129 | 0.6752 | 3591.79 | 19.7866
65 | 0.00162981 | 0.0509268 | 31.298 | 31.2471 | -0.000335967 | -0.00163926 | 4.87758 | 4.87922 | 36.814 | 36.814 | 0.7149 | 0.6868 | 3601.48 | 19.83998
66 | 0.00160453 | 0.050137 | 31.2972 | 31.2471 | -0.000341946 | -0.00166843 | 4.87755 | 4.87922 | 37.749 | 37.749 | 0.7348 | 0.7123 | 3701.61 | 20.39158
67 | 0.00166405 | 0.0519967 | 31.2991 | 31.2471 | -0.000374227 | -0.00182593 | 4.87739 | 4.87922 | 38.562 | 38.562 | 0.7413 | 0.7081 | 3733.91 | 20.56951
68 | 0.0017 | 0.0531202 | 31.3002 | 31.2471 | -0.000290978 | -0.00141974 | 4.8778 | 4.87922 | 39.059 | 39.059 | 0.7506 | 0.712 | 3780.74 | 20.82749
69 | 0.0017138 | 0.0535512 | 31.3006 | 31.2471 | -0.000335539 | -0.00163717 | 4.87758 | 4.87922 | 39.998 | 39.998 | 0.7571 | 0.7139 | 3813.04 | 21.00543
70 | 0.00175213 | 0.0547491 | 31.3018 | 31.2471 | -0.000382266 | -0.00186516 | 4.87735 | 4.87922 | 40.993 | 40.994 | 0.769 | 0.7487 | 3872.8 | 21.33464
71 | 0.00174238 | 0.0544442 | 31.3015 | 31.2471 | -0.000387838 | -0.00189235 | 4.87732 | 4.87922 | 41.868 | 41.868 | 0.7745 | 0.7593 | 3900.26 | 21.48591
72 | 0.00182394 | 0.0569929 | 31.3041 | 31.2471 | -0.000339634 | -0.00165715 | 4.87756 | 4.87922 | 42.866 | 42.867 | 0.789 | 0.7609 | 3972.93 | 21.88624
73 | 0.00176561 | 0.0551701 | 31.3023 | 31.2471 | -0.00038266 | -0.00186708 | 4.87735 | 4.87922 | 43.427 | 43.427 | 0.7958 | 0.7635 | 4006.85 | 22.0731
74 | 0.00184724 | 0.0577208 | 31.3048 | 31.2471 | -0.000416939 | -0.00203434 | 4.87718 | 4.87922 | 43.865 | 43.867 | 0.8028 | 0.7761 | 4042.38 | 22.26883
75 | 0.00188577 | 0.0589248 | 31.306 | 31.2471 | -0.000424636 | -0.00207189 | 4.87714 | 4.87922 | 45.238 | 45.239 | 0.817 | 0.7764 | 4113.44 | 22.66029
76 | 0.00190964 | 0.0596708 | 31.3068 | 31.2471 | -0.000310126 | -0.00151317 | 4.8777 | 4.87922 | 45.798 | 45.799 | 0.8235 | 0.7945 | 4145.74 | 22.83822
77 | 0.00193848 | 0.0605719 | 31.3077 | 31.2471 | -0.000296244 | -0.00144544 | 4.87777 | 4.87922 | 46.735 | 46.736 | 0.8386 | 0.8077 | 4221.65 | 23.2564
78 | 0.00193429 | 0.0604409 | 31.3075 | 31.2471 | -0.00039089 | -0.00190724 | 4.87731 | 4.87922 | 47.734 | 47.734 | 0.8528 | 0.818 | 4292.71 | 23.64786
79 | 0.00198324 | 0.0619705 | 31.3091 | 31.2471 | -0.000403489 | -0.00196871 | 4.87725 | 4.87922 | 48.484 | 48.484 | 0.8567 | 0.8283 | 4312.09 | 23.75462
80 | 0.00200959 | 0.0627937 | 31.3099 | 31.2471 | -0.000455117 | -0.00222061 | 4.877 | 4.87922 | 49.232 | 49.232 | 0.8708 | 0.8415 | 4383.15 | 24.14607
81 | 0.00202151 | 0.0631663 | 31.3103 | 31.2471 | -0.000449767 | -0.00219451 | 4.87702 | 4.87922 | 49.734 | 49.734 | 0.8692 | 0.8534 | 4375.07 | 24.10156
82 | 0.00206054 | 0.0643858 | 31.3115 | 31.2471 | -0.000362396 | -0.00176821 | 4.87745 | 4.87922 | 50.667 | 50.667 | 0.8834 | 0.8525 | 4446.14 | 24.49308
83 | 0.00207283 | 0.0647698 | 31.3119 | 31.2471 | -0.000383447 | -0.00187092 | 4.87735 | 4.87922 | 51.539 | 51.539 | 0.8915 | 0.8592 | 4486.51 | 24.71547
84 | 0.00212624 | 0.0664389 | 31.3135 | 31.2471 | -0.000391612 | -0.00191076 | 4.87731 | 4.87922 | 52.352 | 52.352 | 0.9063 | 0.8879 | 4560.8 | 25.12472
85 | 0.00215276 | 0.0672676 | 31.3144 | 31.2471 | -0.00043638 | -0.00212919 | 4.87709 | 4.87922 | 53.411 | 53.411 | 0.9195 | 0.8866 | 4627.02 | 25.48952
86 | 0.00222171 | 0.0694221 | 31.3165 | 31.2471 | -0.00037725 | -0.00184068 | 4.87738 | 4.87922 | 54.348 | 54.348 | 0.9308 | 0.8957 | 4683.54 | 25.80088
87 | 0.0022333 | 0.069784 | 31.3169 | 31.2471 | -0.00044528 | -0.00217262 | 4.87704 | 4.87922 | 54.534 | 54.534 | 0.9363 | 0.8908 | 4711 | 25.95215
88 | 0.0022333 | 0.0712405 | 31.3183 | 31.2471 | -0.00044528 | -0.00166001 | 4.87756 | 4.87922 | 55.909 | 55.909 | 0.953 | 0.9234 | 4794.98 | 26.41478
89 | 0.00231182 | 0.0722377 | 31.3193 | 31.2471 | -0.000472968 | -0.00230772 | 4.87691 | 4.87922 | 56.656 | 56.656 | 0.9643 | 0.9343 | 4851.51 | 26.7262
90 | 0.00231866 | 0.0724515 | 31.3195 | 31.2471 | -0.000454384 | -0.00221704 | 4.877 | 4.87922 | 57.219 | 57.219 | 0.965 | 0.934 | 4854.74 | 26.74399
91 | 0.00232288 | 0.0725831 | 31.3197 | 31.2471 | -0.000428715 | -0.0020918 | 4.87712 | 4.87922 | 57.966 | 57.966 | 0.9762 | 0.953 | 4911.26 | 27.05535
92 | 0.00239962 | 0.0749811 | 31.3221 | 31.2471 | -0.000460849 | -0.00224858 | 4.87697 | 4.87922 | 59.153 | 59.153 | 0.9949 | 0.9633 | 5004.94 | 27.57142
93 | 0.00241344 | 0.0754129 | 31.3225 | 31.2471 | -0.000492822 | -0.00240459 | 4.87681 | 4.87922 | 59.775 | 59.775 | 0.9988 | 0.9695 | 5024.32 | 27.67818
94 | 0.00244784 | 0.0764879 | 31.3236 | 31.2471 | -0.000445009 | -0.0021713 | 4.87705 | 4.87922 | 60.711 | 60.711 | 1.0094 | 0.9608 | 5077.61 | 27.97174
95 | 0.00246919 | 0.077155 | 31.3242 | 31.2471 | -0.000451408 | -0.00220252 | 4.87701 | 4.87922 | 61.462 | 61.462 | 1.0165 | 0.9904 | 5113.14 | 28.16747
96 | [6 empty] | 4.87707 | 4.87922 | 62.147 | 62.148 | 1.0297 | 0.9923 | 5179.36 | 28.53227
97 | [6 empty] | 4.87699 | 4.87922 | 63.147 | 63.148 | 1.0417 | 1.0239 | 5239.11 | 28.86142
98 | [6 empty] | 4.87705 | 4.87922 | 63.77 | 63.77 | 1.0478 | 1.0081 | 5269.8 | 29.03049
99 | [6 empty] | 4.87702 | 4.87922 | 64.709 | 64.709 | 1.0594 | 1.0301 | 5327.94 | 29.35077
100 | [6 empty] | 4.87706 | 4.87922 | 65.331 | 65.331 | 1.0597 | 1.0339 | 5329.56 | 29.3597
101 | [6 empty] | 4.87682 | 4.87922 | 65.518 | 65.518 | 1.071 | 1.0375 | 5386.08 | 29.67106
102 | [6 empty] | 4.87721 | 4.87922 | 67.014 | 67.015 | 1.0855 | 1.0678 | 5458.76 | 30.07144
103 | [6 empty] | 4.87708 | 4.87922 | 67.638 | 67.638 | 1.0952 | 1.0771 | 5507.21 | 30.33834
104 | [6 empty] | 4.87705 | 4.87922 | 68.326 | 68.327 | 1.1045 | 1.0742 | 5554.05 | 30.59638
105 | [6 empty] | 4.877 | 4.87922 | 69.263 | 69.263 | 1.1255 | 1.09 | 5659.02 | 31.17464
106 | [6 empty] | 4.87715 | 4.87922 | 69.949 | 69.949 | 1.1264 | 1.0816 | 5663.87 | 31.20136
107 | [6 empty] | 4.87687 | 4.87922 | 70.758 | 70.758 | 1.1429 | 1.1016 | 5746.23 | 31.65507
108 | [6 empty] | 4.87737 | 4.87922 | 71.382 | 71.382 | 1.1454 | 1.119 | 5759.15 | 31.72624
109 | [6 empty] | 4.87705 | 4.87922 | 72.382 | 72.382 | 1.1567 | 1.1287 | 5815.68 | 32.03765
110 | [6 empty] | 4.87705 | 4.87922 | 72.942 | 72.942 | 1.1645 | 1.1387 | 5854.44 | 32.25118
111 | [6 empty] | 4.87727 | 4.87922 | 73.504 | 73.504 | 1.1706 | 1.1448 | 5885.13 | 32.42024
112 | [6 empty] | 4.87703 | 4.87922 | 74.881 | 74.881 | 1.1902 | 1.1538 | 5983.64 | 32.96292
113 | [6 empty] | 4.87744 | 4.87922 | 75.563 | 75.563 | 1.1996 | 1.1625 | 6030.48 | 33.22095
114 | [6 empty] | 4.87714 | 4.87922 | 76.312 | 76.312 | 1.207 | 1.1783 | 6067.62 | 33.42555
115 | [6 empty] | 4.87762 | 4.87922 | 77.062 | 77.062 | 1.2138 | 1.1812 | 6101.54 | 33.61241
116 | [6 empty] | 4.8776 | 4.87922 | 77.935 | 77.935 | 1.226 | 1.2041 | 6162.91 | 33.95049
117 | [6 empty] | 4.87809 | 4.87922 | 78.56 | 78.56 | 1.2331 | 1.2051 | 6198.44 | 34.14622
118 | [6 empty] | 4.87725 | 4.87922 | 79.182 | 79.182 | 1.246 | 1.2205 | 6263.04 | 34.50209
119 | [6 empty] | 4.87743 | 4.87922 | 80.245 | 80.245 | 1.2579 | 1.2241 | 6322.8 | 34.8313
120 | [6 empty] | 4.87733 | 4.87922 | 80.432 | 80.432 | 1.2627 | 1.2263 | 6347.02 | 34.96472
121 | [6 empty] | 4.87761 | 4.87922 | 81.679 | 81.68 | 1.2779 | 1.2457 | 6422.93 | 35.3829
122 | [6 empty] | 4.87805 | 4.87922 | 82.181 | 82.182 | 1.286 | 1.2602 | 6463.31 | 35.60534
123 | [6 empty] | 4.87731 | 4.87922 | 82.74 | 82.741 | 1.2918 | 1.2537 | 6492.38 | 35.76549
124 | [6 empty] | 4.87724 | 4.87922 | 83.675 | 83.675 | 1.304 | 1.2721 | 6553.75 | 36.10356
125 | [6 empty] | 4.87708 | 4.87922 | 84.737 | 84.738 | 1.315 | 1.284 | 6608.66 | 36.40605
126 | [6 empty] | 4.87781 | 4.87922 | 85.485 | 85.485 | 1.3275 | 1.2953 | 6671.65 | 36.75306
127 | [6 empty] | 4.87773 | 4.87922 | 85.922 | 85.923 | 1.3343 | 1.3005 | 6705.56 | 36.93986
128 | [6 empty] | 4.87739 | 4.87922 | 86.733 | 86.733 | 1.3469 | 1.3198 | 6768.55 | 37.28686
129 | [6 empty] | 4.87739 | 4.87922 | 86.859 | 86.861 | 1.3485 | 1.3288 | 6776.62 | 37.33132
130 | [6 empty] | 4.87712 | 4.87922 | 87.607 | 87.607 | 1.3536 | 1.3185 | 6802.46 | 37.47367
131 | [6 empty] | 4.87709 | 4.87922 | 88.481 | 88.481 | 1.3646 | 1.3298 | 6857.37 | 37.77616
132 | [6 empty] | 4.8769 | 4.87922 | 89.356 | 89.356 | 1.3762 | 1.3385 | 6915.51 | 38.09644
133 | [6 empty] | 4.87737 | 4.87922 | 89.979 | 89.979 | 1.3901 | 1.3507 | 6984.96 | 38.47903
134 | [6 empty] | 4.87743 | 4.87922 | 90.477 | 90.477 | 1.3949 | 1.3549 | 7009.19 | 38.61251
135 | [6 empty] | 4.87699 | 4.87922 | 91.225 | 91.225 | 1.4029 | 1.3656 | 7049.56 | 38.8349
136 | [6 empty] | 4.8773 | 4.87922 | 91.788 | 91.788 | 1.4104 | 1.3704 | 7086.71 | 39.03956
137 | [6 empty] | 4.87545 | 4.87922 | 92.973 | 92.973 | 1.4255 | 1.3814 | 7162.61 | 39.45768
138 | [6 empty] | 4.87748 | 4.87922 | 93.474 | 93.474 | 1.4378 | 1.3994 | 7223.99 | 39.79581
139 | [6 empty] | 4.87734 | 4.87922 | 93.973 | 93.974 | 1.4413 | 1.4071 | 7241.75 | 39.89365
140 | [6 empty] | 4.87718 | 4.87922 | 94.722 | 94.722 | 1.4523 | 1.4178 | 7296.66 | 40.19614
141 | [6 empty] | 4.87748 | 4.87922 | 95.407 | 95.407 | 1.4619 | 1.4145 | 7345.11 | 40.46304
142 | [6 empty] | 4.87725 | 4.87922 | 96.655 | 96.656 | 1.4809 | 1.4439 | 7440.4 | 40.98798
143 | [6 empty] | 4.87775 | 4.87922 | 97.091 | 97.091 | 1.4864 | 1.4442 | 7467.85 | 41.1392
144 | [6 empty] | 4.87699 | 4.87922 | 97.465 | 97.465 | 1.49 | 1.4407 | 7485.62 | 41.23709
145 | [6 empty] | 4.87717 | 4.87922 | 97.593 | 97.593 | 1.4916 | 1.4668 | 7493.7 | 41.2816
146 | [6 empty] | 4.87701 | 4.87922 | 98.588 | 98.588 | 1.5074 | 1.4526 | 7572.83 | 41.71751
147 | [6 empty] | 4.87674 | 4.87922 | 99.337 | 99.337 | 1.5196 | 1.4738 | 7634.2 | 42.05559
148 | [6 empty] | 4.87711 | 4.87922 | 100.028 | 100.028 | 1.5293 | 1.4893 | 7682.65 | 42.32249
149 | [6 empty] | 4.8771 | 4.87922 | 100.647 | 100.647 | 1.5354 | 1.5006 | 7713.34 | 42.49156
150 | [6 empty] | 4.87663 | 4.87922 | 101.521 | 101.521 | 1.5396 | 1.5083 | 7734.33 | 42.60719
151 | [6 empty] | 4.87699 | 4.87922 | 102.146 | 102.146 | 1.5544 | 1.5087 | 7808.63 | 43.0165
152 | [6 empty] | 4.87668 | 4.87922 | 102.52 | 102.52 | 1.5583 | 1.5206 | 7828.01 | 43.12326
153 | [6 empty] | 4.8767 | 4.87922 | 103.145 | 103.145 | 1.5689 | 1.5402 | 7881.3 | 43.41683
154 | [6 empty] | 4.87655 | 4.87922 | 104.33 | 104.331 | 1.587 | 1.5477 | 7971.74 | 43.91504
155 | [6 empty] | 4.87657 | 4.87922 | 104.894 | 104.894 | 1.5941 | 1.5544 | 8007.27 | 44.11077
156 | [6 empty] | 4.87657 | 4.87922 | 105.454 | 105.454 | 1.606 | 1.5593 | 8067.03 | 44.43998
157 | [6 empty] | 4.87631 | 4.87922 | 106.204 | 106.204 | 1.6153 | 1.5589 | 8113.87 | 44.69802
158 | [6 empty] | 4.87634 | 4.87922 | 106.949 | 106.95 | 1.6244 | 1.5937 | 8159.09 | 44.94713
159 | [6 empty] | 4.87644 | 4.87922 | 107.329 | 107.329 | 1.6327 | 1.5979 | 8201.08 | 45.17844
160 | [6 empty] | 4.87657 | 4.87922 | 108.511 | 108.511 | 1.6488 | 1.6089 | 8281.83 | 45.62328
161 | [6 empty] | 4.87653 | 4.87922 | 108.761 | 108.761 | 1.6517 | 1.6082 | 8296.37 | 45.70338
162 | [6 empty] | 4.87662 | 4.87922 | 109.199 | 109.199 | 1.6566 | 1.6137 | 8320.59 | 45.8368
163 | [6 empty] | 4.87651 | 4.87922 | 110.383 | 110.383 | 1.6791 | 1.6469 | 8433.64 | 46.45958
164 | [6 empty] | 4.8763 | 4.87922 | 111.133 | 111.133 | 1.6875 | 1.6427 | 8475.63 | 46.69089
165 | [6 empty] | 4.87628 | 4.87922 | 112.005 | 112.005 | 1.6962 | 1.664 | 8519.24 | 46.93114
166 | [6 empty] | 4.87652 | 4.87922 | 112.255 | 112.255 | 1.7056 | 1.6521 | 8566.08 | 47.18917
167 | [6 empty] | 4.8764 | 4.87922 | 113.378 | 113.378 | 1.7156 | 1.6653 | 8616.14 | 47.46494
168 | [6 empty] | 4.87649 | 4.87922 | 113.878 | 113.878 | 1.7275 | 1.6772 | 8675.9 | 47.79415
169 | [6 empty] | 4.87648 | 4.87922 | 114.002 | 114.002 | 1.733 | 1.6743 | 8703.35 | 47.94537
170 | [6 empty] | 4.87642 | 4.87922 | 114.19 | 114.19 | 1.7314 | 1.6927 | 8695.28 | 47.90091
171 | [6 empty] | 4.87655 | 4.87922 | 114.438 | 114.438 | 1.7352 | 1.6753 | 8714.66 | 48.00767
172 | [6 empty] | 4.87614 | 4.87922 | 115.313 | 115.313 | 1.7459 | 1.6911 | 8767.95 | 48.30124
173 | [6 empty] | 4.87632 | 4.87922 | 115.626 | 115.626 | 1.7578 | 1.7091 | 8827.71 | 48.63045
174 | [6 empty] | 4.87644 | 4.87922 | 116.562 | 116.562 | 1.7684 | 1.7291 | 8881.01 | 48.92407
175 | [6 empty] | 4.8765 | 4.87922 | 117.184 | 117.184 | 1.7768 | 1.7365 | 8923 | 49.15538
176 | [6 empty] | 4.8761 | 4.87922 | 117.745 | 117.745 | 1.7816 | 1.7481 | 8947.22 | 49.28881
177 | [6 empty] | 4.87611 | 4.87922 | 118.495 | 118.495 | 1.7965 | 1.7633 | 9021.51 | 49.69806
178 | [6 empty] | 4.87635 | 4.87922 | 119.181 | 119.182 | 1.8074 | 1.7729 | 9076.42 | 50.00055
179 | [6 empty] | 4.87603 | 4.87922 | 119.929 | 119.929 | 1.8164 | 1.7671 | 9121.65 | 50.24972
180 | [6 empty] | 4.87643 | 4.87922 | 120.429 | 120.43 | 1.8277 | 1.7755 | 9178.17 | 50.56108
181 | [6 empty] | 4.87653 | 4.87922 | 121.121 | 121.122 | 1.8367 | 1.7942 | 9223.39 | 50.81019
182 | [6 empty] | 4.87632 | 4.87922 | 121.491 | 121.491 | 1.8461 | 1.8081 | 9270.23 | 51.06822
183 | [6 empty] | 4.87619 | 4.87922 | 121.614 | 121.614 | 1.8438 | 1.8119 | 9258.92 | 51.00591
184 | [6 empty] | 4.8762 | 4.87922 | 121.741 | 121.742 | 1.8474 | 1.8074 | 9276.69 | 51.10381
185 | [6 empty] | 4.87617 | 4.87922 | 121.863 | 121.864 | 1.8461 | 1.7974 | 9270.23 | 51.06822
186 | [6 empty] | 4.87621 | 4.87922 | 122.488 | 122.489 | 1.8561 | 1.8058 | 9320.29 | 51.34399
187 | [6 empty] | 4.87564 | 4.87922 | 122.925 | 122.925 | 1.8603 | 1.8035 | 9341.29 | 51.45968
188 | [6 empty] | 4.87611 | 4.87922 | 123.423 | 123.423 | 1.8686 | 1.8258 | 9383.28 | 51.69099
189 | [6 empty] | 4.87609 | 4.87922 | 124.299 | 124.3 | 1.8832 | 1.8364 | 9455.96 | 52.09138
190 | [6 empty] | 4.87585 | 4.87922 | 125.175 | 125.176 | 1.8983 | 1.8545 | 9531.86 | 52.5095
191 | [6 empty] | 4.87595 | 4.87922 | 125.735 | 125.735 | 1.9067 | 1.8529 | 9573.85 | 52.74081
192 | [6 empty] | 4.87598 | 4.87922 | 126.356 | 126.357 | 1.9154 | 1.869 | 9617.46 | 52.98105
193 | [6 empty] | 4.87644 | 4.87922 | 126.734 | 126.734 | 1.9189 | 1.8741 | 9635.22 | 53.07889
194 | [6 empty] | 4.87592 | 4.87922 | 127.419 | 127.419 | 1.9334 | 1.888 | 9707.9 | 53.47927
195 | [6 empty] | 4.87592 | 4.87922 | 128.042 | 128.042 | 1.9418 | 1.8938 | 9749.89 | 53.71059
196 | [6 empty] | 4.87586 | 4.87922 | 128.168 | 128.168 | 1.9457 | 1.9057 | 9769.27 | 53.81735
197 | [6 empty] | 4.87625 | 4.87922 | 128.543 | 128.543 | 1.9505 | 1.9002 | 9793.5 | 53.95083
198 | [6 empty] | 4.87595 | 4.87922 | 128.978 | 128.978 | 1.9537 | 1.908 | 9809.65 | 54.0398
199 | [6 empty] | 4.87632 | 4.87922 | 129.666 | 129.666 | 1.9698 | 1.9192 | 9890.4 | 54.48464
200 | [6 empty] | 4.87621 | 4.87922 | 130.227 | 130.227 | 1.9798 | 1.9437 | 9940.47 | 54.76046
201 | [6 empty] | 4.87634 | 4.87922 | 130.727 | 130.727 | 1.9773 | 1.9334 | 9927.55 | 54.68929
202 | [6 empty] | 4.87628 | 4.87922 | 131.473 | 131.473 | 1.9992 | 1.9615 | 10037.4 | 55.29444
203 | [6 empty] | 4.87656 | 4.87922 | 132.035 | 132.035 | 2.005 | 1.9573 | 10066.4 | 55.45419
204 | [6 empty] | 4.87626 | 4.87922 | 132.786 | 132.786 | 2.0175 | 1.9695 | 10129.4 | 55.80125
205 | [6 empty] | 4.87614 | 4.87922 | 132.909 | 132.909 | 2.0262 | 1.975 | 10173 | 56.04144
206 | [6 empty] | 4.87591 | 4.87922 | 133.409 | 133.409 | 2.025 | 1.9805 | 10166.6 | 56.00618
207 | [6 empty] | 4.87576 | 4.87922 | 134.097 | 134.097 | 2.0408 | 1.9776 | 10245.7 | 56.44193
208 | [6 empty] | 4.87638 | 4.87922 | 134.593 | 134.593 | 2.0485 | 2.0063 | 10284.5 | 56.65567
209 | [6 empty] | 4.87652 | 4.87922 | 135.157 | 135.157 | 2.0533 | 2.0034 | 10308.7 | 56.78898
210 | [6 empty] | 4.87663 | 4.87922 | 135.282 | 135.282 | 2.0614 | 2.0076 | 10349.1 | 57.01154
211 | [6 empty] | 4.87596 | 4.87922 | 135.593 | 135.593 | 2.0588 | 2.0001 | 10336.1 | 56.93993
212 | [6 empty] | 4.8758 | 4.87922 | 136.34 | 136.34 | 2.0794 | 2.0375 | 10439.5 | 57.50954
213 | [6 empty] | 4.87623 | 4.87922 | 137.343 | 137.343 | 2.0962 | 2.0582 | 10523.5 | 57.97228
214 | [6 empty] | 4.87639 | 4.87922 | 137.778 | 137.778 | 2.0949 | 2.042 | 10517 | 57.93648
215 | [6 empty] | 4.87639 | 4.87922 | 138.212 | 138.212 | 2.0994 | 2.0533 | 10539.6 | 58.06098
216 | [6 empty] | 4.87621 | 4.87922 | 139.023 | 139.023 | 2.1158 | 2.0749 | 10622 | 58.5149
217 | [6 empty] | 4.87615 | 4.87922 | 139.647 | 139.647 | 2.1226 | 2.0649 | 10655.9 | 58.70165
218 | [6 empty] | 4.87647 | 4.87922 | 140.086 | 140.086 | 2.1358 | 2.0884 | 10722.1 | 59.06634
219 | [6 empty] | 4.8763 | 4.87922 | 140.398 | 140.398 | 2.14 | 2.0952 | 10743.1 | 59.18203
220 | [6 empty] | 4.87609 | 4.87922 | 141.458 | 141.458 | 2.1558 | 2.1062 | 10822.3 | 59.61833
221 | [6 empty] | 4.87676 | 4.87922 | 141.957 | 141.958 | 2.1655 | 2.1104 | 10870.7 | 59.88495
222 | [6 empty] | 4.87645 | 4.87922 | 142.581 | 142.582 | 2.1816 | 2.1291 | 10951.5 | 60.33007
223 | [6 empty] | 4.87623 | 4.87922 | 143.456 | 143.457 | 2.1877 | 2.1436 | 10982.2 | 60.49919
224 | [6 empty] | 4.87587 | 4.87922 | 143.579 | 143.58 | 2.1842 | 2.1507 | 10964.4 | 60.40113
225 | [6 empty] | 4.87627 | 4.87922 | 144.703 | 144.704 | 2.208 | 2.1545 | 11083.9 | 61.05944
226 | [6 empty] | 4.87656 | 4.87922 | 145.202 | 145.202 | 2.2132 | 2.1648 | 11109.7 | 61.20157
227 | [6 empty] | 4.87623 | 4.87922 | 145.889 | 145.889 | 2.2241 | 2.1748 | 11164.7 | 61.50455
228 | [6 empty] | 4.87566 | 4.87922 | 146.513 | 146.513 | 2.2386 | 2.19 | 11237.3 | 61.90449
229 | [6 empty] | 4.87553 | 4.87922 | 146.824 | 146.824 | 2.2393 | 2.1858 | 11240.6 | 61.92267
230 | [6 empty] | 4.87665 | 4.87922 | 147.7 | 147.7 | 2.256 | 2.2206 | 11324.5 | 62.38487
231 | [6 empty] | 4.87634 | 4.87922 | 148.26 | 148.26 | 2.2651 | 2.2183 | 11369.8 | 62.63442
232 | [6 empty] | 4.87598 | 4.87922 | 148.946 | 148.946 | 2.2757 | 2.2206 | 11423.1 | 62.92804
233 | [6 empty] | 4.87639 | 4.87922 | 149.51 | 149.51 | 2.2867 | 2.2402 | 11478 | 63.23047
234 | [6 empty] | 4.87627 | 4.87922 | 149.947 | 149.947 | 2.2918 | 2.2232 | 11503.8 | 63.3726
235 | [6 empty] | 4.8765 | 4.87922 | 150.756 | 150.756 | 2.3021 | 2.267 | 11555.5 | 63.65741
236 | [6 empty] | 4.8767 | 4.87922 | 151.254 | 151.254 | 2.315 | 2.2712 | 11620.1 | 64.01328
237 | [6 empty] | 4.87668 | 4.87922 | 151.946 | 151.946 | 2.3253 | 2.2705 | 11671.8 | 64.29809
238 | [6 empty] | 4.87652 | 4.87922 | 152.379 | 152.379 | 2.3324 | 2.2725 | 11707.3 | 64.49365
239 | [6 empty] | 4.87692 | 4.87922 | 152.627 | 152.627 | 2.3305 | 2.285 | 11697.6 | 64.44021
240 | [6 empty] | 4.87633 | 4.87922 | 152.94 | 152.94 | 2.3414 | 2.285 | 11752.5 | 64.74265
241 | [6 empty] | 4.87661 | 4.87922 | 153.066 | 153.066 | 2.345 | 2.2944 | 11770.3 | 64.84071
242 | [6 empty] | 4.87634 | 4.87922 | 153.876 | 153.876 | 2.3585 | 2.305 | 11838.1 | 65.21421
243 | [6 empty] | 4.87626 | 4.87922 | 154.001 | 154.001 | 2.3579 | 2.3018 | 11834.9 | 65.19658
244 | [6 empty] | 4.87632 | 4.87922 | 154.501 | 154.501 | 2.3653 | 2.3163 | 11872 | 65.40096
245 | [6 empty] | 4.87605 | 4.87922 | 154.624 | 154.624 | 2.3688 | 2.3315 | 11889.8 | 65.49901
246 | [6 empty] | 4.87717 | 4.87922 | 154.873 | 154.873 | 2.3759 | 2.3257 | 11925.3 | 65.69458
247 | [6 empty] | 4.87611 | 4.87922 | 155.436 | 155.436 | 2.3808 | 2.3356 | 11949.6 | 65.82844
248 | [6 empty] | 4.87639 | 4.87922 | 155.999 | 155.999 | 2.3911 | 2.3389 | 12001.2 | 66.1127
249 | [6 empty] | 4.87605 | 4.87922 | 156.685 | 156.685 | 2.4027 | 2.3559 | 12059.4 | 66.43331
250 | [6 empty] | 4.87626 | 4.87922 | 157.309 | 157.309 | 2.4178 | 2.3746 | 12135.3 | 66.85143
251 | [6 empty] | 4.87651 | 4.87922 | 157.932 | 157.932 | 2.423 | 2.3695 | 12161.1 | 66.99356
252 | [6 empty] | 4.87648 | 4.87922 | 158.055 | 158.055 | 2.4259 | 2.3785 | 12175.7 | 67.07399
253 | [6 empty] | 4.87637 | 4.87922 | 158.367 | 158.367 | 2.4327 | 2.3811 | 12209.6 | 67.26074
254 | [6 empty] | 4.87648 | 4.87922 | 158.805 | 158.805 | 2.4397 | 2.3817 | 12245.1 | 67.4563
255 | [6 empty] | 4.87621 | 4.87922 | 159.742 | 159.742 | 2.4562 | 2.3975 | 12327.5 | 67.91023
256 | [6 empty] | 4.87626 | 4.87922 | 159.867 | 159.867 | 2.4549 | 2.4107 | 12321 | 67.87442
257 | [6 empty] | 4.87637 | 4.87922 | 160.241 | 160.241 | 2.4655 | 2.4288 | 12374.3 | 68.16805
258 | [6 empty] | 4.87643 | 4.87922 | 160.866 | 160.866 | 2.4755 | 2.4285 | 12424.4 | 68.44404
259 | [6 empty] | 4.87626 | 4.87922 | 161.302 | 161.302 | 2.4829 | 2.4362 | 12461.5 | 68.64842
260 | [6 empty] | 4.87678 | 4.87922 | 162.052 | 162.052 | 2.4978 | 2.4397 | 12535.8 | 69.05772
261 | [6 empty] | 4.87647 | 4.87922 | 162.361 | 162.362 | 2.4994 | 2.452 | 12543.9 | 69.10235
262 | [6 empty] | 4.87646 | 4.87922 | 163.302 | 163.302 | 2.5145 | 2.4678 | 12619.8 | 69.52047
263 | [6 empty] | 4.87624 | 4.87922 | 163.797 | 163.797 | 2.5284 | 2.4642 | 12689.2 | 69.90278
264 | [6 empty] | 4.87651 | 4.87922 | 164.235 | 164.236 | 2.5261 | 2.4678 | 12677.9 | 69.84053
265 | [6 empty] | 4.87646 | 4.87922 | 164.984 | 164.984 | 2.5474 | 2.4939 | 12784.5 | 70.42777
266 | [6 empty] | 4.87634 | 4.87922 | 165.607 | 165.607 | 2.5561 | 2.5074 | 12828.1 | 70.66796
267 | [6 empty] | 4.87654 | 4.87922 | 166.167 | 166.168 | 2.5709 | 2.5039 | 12902.4 | 71.07726
268 | [6 empty] | 4.87607 | 4.87922 | 166.545 | 166.545 | 2.5738 | 2.5248 | 12917 | 71.15769
269 | [6 empty] | 4.87628 | 4.87922 | 167.166 | 167.166 | 2.5754 | 2.5339 | 12925 | 71.20176
270 | [6 empty] | 4.87641 | 4.87922 | 167.915 | 167.915 | 2.5954 | 2.5242 | 13025.2 | 71.75375
271 | [6 empty] | 4.8767 | 4.87922 | 168.414 | 168.414 | 2.6067 | 2.5561 | 13081.7 | 72.065
272 | [6 empty] | 4.87665 | 4.87922 | 168.914 | 168.914 | 2.6112 | 2.5467 | 13104.3 | 72.1895
273 | [6 empty] | 4.87655 | 4.87922 | 169.414 | 169.414 | 2.6209 | 2.558 | 13152.8 | 72.45668
274 | [6 empty] | 4.87677 | 4.87922 | 170.038 | 170.038 | 2.6267 | 2.5796 | 13181.8 | 72.61643
275 | [6 empty] | 4.87661 | 4.87922 | 170.724 | 170.724 | 2.6434 | 2.577 | 13265.8 | 73.07918
276 | [6 empty] | 4.87658 | 4.87922 | 171.285 | 171.285 | 2.6547 | 2.5906 | 13322.3 | 73.39043
277 | [6 empty] | 4.87672 | 4.87922 | 171.973 | 171.973 | 2.666 | 2.6051 | 13378.9 | 73.70223
278 | [6 empty] | 4.87622 | 4.87922 | 172.595 | 172.595 | 2.6731 | 2.6141 | 13414.4 | 73.89779
279 | [6 empty] | 4.87647 | 4.87922 | 173.094 | 173.094 | 2.6818 | 2.6218 | 13458 | 74.13798
280 | [6 empty] | 4.87654 | 4.87922 | 173.72 | 173.72 | 2.7014 | 2.6263 | 13556.5 | 74.6806
281 | [6 empty] | 4.87639 | 4.87922 | 174.093 | 174.093 | 2.704 | 2.6441 | 13569.4 | 74.75166
282 | [6 empty] | 4.87631 | 4.87922 | 174.78 | 174.78 | 2.7095 | 2.6386 | 13596.9 | 74.90315
283 | [6 empty] | 4.87619 | 4.87922 | 175.404 | 175.404 | 2.7227 | 2.6541 | 13663.1 | 75.26784
284 | [6 empty] | 4.87666 | 4.87922 | 176.028 | 176.028 | 2.7353 | 2.6734 | 13726.1 | 75.6149
285 | [6 empty] | 4.87651 | 4.87922 | 176.651 | 176.651 | 2.7459 | 2.6824 | 13779.4 | 75.90852
286 | [6 empty] | 4.87591 | 4.87922 | 177.091 | 177.092 | 2.7607 | 2.6982 | 13853.7 | 76.31782
287 | [6 empty] | 4.8763 | 4.87922 | 177.838 | 177.839 | 2.7698 | 2.7085 | 13898.9 | 76.56682
288 | [6 empty] | 4.87629 | 4.87922 | 178.025 | 178.026 | 2.7711 | 2.7037 | 13905.4 | 76.60263
289 | [6 empty] | 4.87618 | 4.87922 | 178.715 | 178.715 | 2.7814 | 2.7327 | 13957 | 76.88689
290 | [6 empty] | 4.87603 | 4.87922 | 179.336 | 179.337 | 2.7936 | 2.7388 | 14018.4 | 77.22513
291 | [6 empty] | 4.87592 | 4.87922 | 180.02 | 180.02 | 2.8055 | 2.744 | 14078.2 | 77.55456
292 | [6 empty] | 4.87645 | 4.87922 | 180.397 | 180.397 | 2.8117 | 2.7527 | 14108.9 | 77.72368
293 | [6 empty] | 4.87624 | 4.87922 | 181.021 | 181.021 | 2.8223 | 2.7585 | 14162.2 | 78.0173
294 | [6 empty] | 4.87609 | 4.87922 | 181.706 | 181.707 | 2.8362 | 2.7685 | 14231.6 | 78.39962
295 | [6 empty] | 4.87625 | 4.87922 | 182.08 | 182.08 | 2.8423 | 2.782 | 14262.3 | 78.56874
296 | [6 empty] | 4.87629 | 4.87922 | 182.33 | 182.33 | 2.8465 | 2.7865 | 14283.3 | 78.68442
297 | [6 empty] | 4.87616 | 4.87922 | 182.771 | 182.772 | 2.8523 | 2.8023 | 14312.4 | 78.84473
298 | [6 empty] | 4.87641 | 4.87922 | 183.39 | 183.39 | 2.8642 | 2.8065 | 14372.1 | 79.17361
299 | [6 empty] | 4.87617 | 4.87922 | 184.016 | 184.016 | 2.8761 | 2.8091 | 14431.9 | 79.50304
300 | [6 empty] | 4.87609 | 4.87922 | 184.45 | 184.451 | 2.8819 | 2.8307 | 14460.9 | 79.66279
301 | [6 empty] | 4.87624 | 4.87922 | 185.139 | 185.139 | 2.8874 | 2.8217 | 14488.4 | 79.81429
302 | [6 empty] | 4.87625 | 4.87922 | 185.325 | 185.325 | 2.8955 | 2.8249 | 14528.8 | 80.03684
303 | [6 empty] | 4.87615 | 4.87922 | 185.45 | 185.45 | 2.898 | 2.8461 | 14541.7 | 80.10791
304 | [6 empty] | 4.8763 | 4.87922 | 186.323 | 186.323 | 2.9154 | 2.8391 | 14628.9 | 80.58828
305 | [6 empty] | 4.87622 | 4.87922 | 186.888 | 186.888 | 2.9335 | 2.8642 | 14719.3 | 81.08628
306 | [6 empty] | 4.87626 | 4.87922 | 187.448 | 187.448 | 2.9238 | 2.8752 | 14670.9 | 80.81965
307 | [6 empty] | 4.87615 | 4.87922 | 187.696 | 187.696 | 2.9354 | 2.8774 | 14729 | 81.13971
308 | [6 empty] | 4.87615 | 4.87922 | 188.571 | 188.571 | 2.957 | 2.8877 | 14837.2 | 81.73577
309 | [6 empty] | 4.8763 | 4.87922 | 189.071 | 189.071 | 2.9712 | 2.9093 | 14908.3 | 82.12745
310 | [6 empty] | 4.87631 | 4.87922 | 189.696 | 189.696 | 2.9764 | 2.9229 | 14934.1 | 82.26958
311 | [6 empty] | 4.87618 | 4.87922 | 190.192 | 190.192 | 2.9828 | 2.9135 | 14966.4 | 82.44751
312 | [6 empty] | 4.87614 | 4.87922 | 190.566 | 190.566 | 2.9909 | 2.9129 | 15006.8 | 82.67007
313 | [6 empty] | 4.8763 | 4.87922 | 191.44 | 191.44 | 3.006 | 2.9496 | 15082.7 | 83.08819
314 | [6 empty] | 4.87632 | 4.87922 | 191.565 | 191.565 | 3.0112 | 2.9506 | 15108.6 | 83.23087
315 | [6 empty] | 4.87616 | 4.87922 | 192.506 | 192.506 | 3.0218 | 2.9615 | 15161.9 | 83.52449
316 | [6 empty] | 4.8764 | 4.87922 | 193.001 | 193.001 | 3.0295 | 2.9622 | 15200.6 | 83.73768
317 | [6 empty] | 4.87604 | 4.87922 | 193.499 | 193.499 | 3.046 | 2.9699 | 15283 | 84.19161
318 | [6 empty] | 4.87617 | 4.87922 | 194.127 | 194.127 | 3.0543 | 2.996 | 15325 | 84.42298
319 | [6 empty] | 4.87617 | 4.87922 | 194.687 | 194.687 | 3.0647 | 2.9963 | 15376.7 | 84.70779
320 | [6 empty] | 4.87634 | 4.87922 | 195.246 | 195.246 | 3.0737 | 3.0134 | 15421.9 | 84.95679
321 | [6 empty] | 4.87601 | 4.87922 | 195.748 | 195.748 | 3.0817 | 3.0228 | 15462.3 | 85.17935
322 | [6 empty] | 4.87587 | 4.87922 | 196.433 | 196.433 | 3.0975 | 3.0299 | 15541.4 | 85.6151
323 | [6 empty] | 4.87621 | 4.87922 | 196.931 | 196.931 | 3.0982 | 3.0357 | 15544.6 | 85.63272
324 | [6 empty] | 4.87603 | 4.87922 | 197.493 | 197.493 | 3.1098 | 3.0395 | 15602.8 | 85.95334
325 | [6 empty] | 4.87614 | 4.87922 | 197.993 | 197.993 | 3.1227 | 3.0647 | 15667.4 | 86.30921
326 | [6 empty] | 4.87609 | 4.87922 | 198.491 | 198.492 | 3.1352 | 3.065 | 15730.4 | 86.65627
327 | [6 empty] | 4.87606 | 4.87922 | 199.055 | 199.055 | 3.1269 | 3.0598 | 15688.4 | 86.42489
328 | [6 empty] | 4.87612 | 4.87922 | 199.739 | 199.74 | 3.1504 | 3.0763 | 15806.3 | 87.07439
329 | [6 empty] | 4.87627 | 4.87922 | 200.239 | 200.239 | 3.1633 | 3.0979 | 15870.9 | 87.43026
330 | [6 empty] | 4.87624 | 4.87922 | 200.862 | 200.863 | 3.1726 | 3.113 | 15917.7 | 87.68807
331 | [6 empty] | 4.87623 | 4.87922 | 201.363 | 201.364 | 3.182 | 3.1143 | 15964.5 | 87.94589
332 | [6 empty] | 4.87593 | 4.87922 | 201.987 | 201.987 | 3.1987 | 3.1472 | 16048.5 | 88.40863
333 | [6 empty] | 4.87589 | 4.87922 | 202.423 | 202.423 | 3.2074 | 3.1185 | 16092.1 | 88.64881
334 | [6 empty] | 4.87653 | 4.87922 | 203.17 | 203.171 | 3.2177 | 3.141 | 16143.8 | 88.93362
335 | [6 empty] | 4.87615 | 4.87922 | 203.733 | 203.733 | 3.2239 | 3.1462 | 16174.5 | 89.10274
336 | [6 empty] | 4.87608 | 4.87922 | 204.172 | 204.172 | 3.2342 | 3.1584 | 16226.2 | 89.38755
337 | [6 empty] | 4.87625 | 4.87922 | 204.856 | 204.857 | 3.2458 | 3.1739 | 16284.3 | 89.70761
338 | [6 empty] | 4.8763 | 4.87922 | 205.42 | 205.42 | 3.2526 | 3.1842 | 16318.2 | 89.89436
339 | [6 empty] | 4.87634 | 4.87922 | 205.979 | 205.979 | 3.2642 | 3.1923 | 16376.4 | 90.21498
340 | [6 empty] | 4.87607 | 4.87922 | 206.479 | 206.48 | 3.2735 | 3.2219 | 16423.2 | 90.47279
341 | [6 empty] | 4.87607 | 4.87922 | 206.978 | 206.978 | 3.2886 | 3.2126 | 16499.1 | 90.89091
342 | [6 empty] | 4.87614 | 4.87922 | 207.414 | 207.414 | 3.2845 | 3.2068 | 16478.1 | 90.77523
343 | [6 empty] | 4.87619 | 4.87922 | 207.851 | 207.851 | 3.3019 | 3.2232 | 16565.3 | 91.2556
344 | [6 empty] | 4.87632 | 4.87922 | 208.538 | 208.538 | 3.309 | 3.2458 | 16600.9 | 91.45171
345 | [6 empty] | 4.87604 | 4.87922 | 209.351 | 209.351 | 3.3267 | 3.2661 | 16689.7 | 91.9409
346 | [6 empty] | 4.87592 | 4.87922 | 209.661 | 209.661 | 3.3318 | 3.2729 | 16715.5 | 92.08302
347 | [6 empty] | 4.87653 | 4.87922 | 210.35 | 210.35 | 3.3399 | 3.2793 | 16755.9 | 92.30558
348 | [6 empty] | 4.87592 | 4.87922 | 210.723 | 210.723 | 3.3463 | 3.2693 | 16788.2 | 92.48352
349 | [6 empty] | 4.8761 | 4.87922 | 211.224 | 211.224 | 3.3525 | 3.2861 | 16818.9 | 92.65264
350 | [6 empty] | 4.87598 | 4.87922 | 211.347 | 211.347 | 3.3554 | 3.2828 | 16833.4 | 92.73252
351 | [6 empty] | 4.87594 | 4.87922 | 211.47 | 211.47 | 3.3596 | 3.2896 | 16854.4 | 92.8482
352 | [6 empty] | 4.87615 | 4.87922 | 211.907 | 211.907 | 3.3673 | 3.2964 | 16893.2 | 93.06195
353 | [6 empty] | 4.87588 | 4.87922 | 212.658 | 212.658 | 3.3815 | 3.3086 | 16964.2 | 93.45307
354 | [6 empty] | 4.87609 | 4.87922 | 213.219 | 213.219 | 3.3947 | 3.3276 | 17030.5 | 93.81831
355 | [6 empty] | 4.87616 | 4.87922 | 213.531 | 213.531 | 3.3947 | 3.3463 | 17030.5 | 93.81831
356 | [6 empty] | 4.87572 | 4.87922 | 214.028 | 214.028 | 2.3192 | 2.8848 | 11641.1 | 64.12896
357 | [6 empty] | 4.87845 | 4.87922 | 214.154 | 214.154 | 1.061 | 1.6221 | 5336.02 | 29.39528
358 | [6 empty] | 4.87864 | 4.87922 | 214.278 | 214.278 | 0.4844 | 0.9224 | 2446.73 | 13.47865
359 | [6 empty] | 4.87862 | 4.87922 | 214.406 | 214.406 | 0.2208 | 0.4338 | 1125.64 | 6.200971
360 | [6 empty] | 4.87822 | 4.87922 | 214.529 | 214.529 | 0.0986 | 0.2211 | 513.541 | 2.829016
361 | [6 empty] | 4.87822 | 4.87922 | 214.652 | 214.652 | 0.0429 | 0.0822 | 234.141 | 1.289845
362 | [6 empty] | 4.87812 | 4.87922 | 214.78 | 214.78 | 0.0178 | 0.0342 | 108.168 | 0.5958803
363 | [6 empty] | 4.87837 | 4.87922 | 214.966 | 214.966 | 0.0029 | 0.0352 | 33.8771 | 0.1866235
364 | [6 empty] | 4.87876 | 4.87922 | 216.212 | 216.212 | -0.0055 | -0.0167 | -8.1137 | -0.04469708
365 | [6 empty] | 4.87832 | 4.87922 | 216.463 | 216.463 | -0.0032 | -0.0013 | 3.1915 | 0.01758146
366 | [6 empty] | 4.87842 | 4.87922 | 216.649 | 216.649 | -0.0006 | -0.0077 | 16.1117 | 0.08875679
367 | [6 empty] | 4.87815 | 4.87922 | 217.274 | 217.274 | -0.0045 | -0.0177 | -3.2686 | -0.0180062
368 | [6 empty] | 4.87824 | 4.87922 | 218.772 | 218.772 | -0.0032 | 0.0004 | 3.1915 | 0.01758146
369 | [6 empty] | 4.87844 | 4.87922 | 219.709 | 219.71 | -0.008 | -0.0161 | -21.0339 | -0.1158724
370 | [6 empty] | 4.87858 | 4.87922 | 220.143 | 220.143 | -0.0016 | -0.0067 | 11.2667 | 0.06206645
371 | [6 empty] | 4.87866 | 4.87922 | 221.518 | 221.519 | -0.0009 | -0.0158 | 14.4967 | 0.07986001
372 | [6 empty] | 4.87831 | 4.87922 | 221.641 | 221.641 | 0.0033 | -0.0048 | 35.4921 | 0.1955203
373 | [6 empty] | 4.87898 | 4.87922 | 222.765 | 222.767 | -0.0045 | -0.0154 | -3.2686 | -0.0180062
374 | [6 empty] | 4.87852 | 4.87922 | 223.016 | 223.016 | -0.0074 | -0.0022 | -17.8039 | -0.09807885
375 | [6 empty] | 4.87607 | 4.87922 | 225.26 | 225.261 | -0.0019 | -0.0148 | 9.6516 | 0.05316913
376 | [6 empty] | 4.87773 | 4.87922 | 225.45 | 225.45 | -0.0048 | -0.0212 | -4.8836 | -0.02690297
377 | [6 empty] | 4.87835 | 4.87922 | 229.317 | 229.317 | -0.0055 | -0.0196 | -8.1137 | -0.04469708
378 | [6 empty] | 4.87824 | 4.87922 | 229.754 | 229.754 | -0.0019 | -0.0161 | 9.6516 | 0.05316913
379 | [6 empty] | 4.87819 | 4.87922 | 233.686 | 233.686 | -0.0003 | -0.0077 | 17.7268 | 0.09765412
380 | [6 empty] | 4.87835 | 4.87922 | 233.811 | 233.811 | -0.0022 | -0.0164 | 8.0366 | 0.04427235
381 | [6 empty] | 4.87838 | 4.87922 | 234.434 | 234.434 | 0.0013 | -0.0148 | 25.8019 | 0.1421386
382 | [6 empty] | 4.87838 | 4.87922 | 234.687 | 234.687 | -0.0035 | -0.0167 | 1.5765 | 0.008684687
383 | [6 empty] | 4.87807 | 4.87922 | 236.31 | 236.31 | -0.0064 | -0.0209 | -12.9588 | -0.07138796
384 | [6 empty] | 4.87814 | 4.87922 | 236.806 | 236.807 | -0.0006 | -0.0077 | 16.1117 | 0.08875679
385 | [6 empty] | 4.87827 | 4.87922 | 236.991 | 236.992 | 0.0004 | -0.0154 | 20.9568 | 0.1154477
386 | [6 empty] | 4.87829 | 4.87922 | 242.048 | 242.049 | 0.0078 | -0.0106 | 58.1025 | 0.3200774
387 | [6 empty] | 4.87806 | 4.87922 | 245.106 | 245.106 | -0.0026 | -0.0142 | 6.4216 | 0.03537557
388 | [6 empty] | 4.87823 | 4.87922 | 245.293 | 245.293 | -0.0042 | -0.028 | -1.6536 | -0.009109419
389 | [6 empty] | 4.87806 | 4.87922 | 250.346 | 250.346 | -0.0071 | 0.0023 | -16.1888 | -0.08918152
390 | [6 empty] | 4.87785 | 4.87922 | 255.402 | 255.402 | -0.0003 | -0.0106 | 17.7268 | 0.09765412
391 | [6 empty] | 4.87819 | 4.87922 | 258.519 | 258.519 | -0.0026 | -0.0151 | 6.4216 | 0.03537557
392 | [6 empty] | 4.87842 | 4.87922 | 259.332 | 259.332 | -0.0035 | -0.0232 | 1.5765 | 0.008684687
393 | [6 empty] | 4.87833 | 4.87922 | 261.275 | 261.275 | -0.0006 | -0.0258 | 16.1117 | 0.08875679
394 | [6 empty] | 4.87804 | 4.87922 | 263.452 | 263.452 | -0.0032 | -0.0174 | 3.1915 | 0.01758146
395 | [6 empty] | 4.87817 | 4.87922 | 268.131 | 268.131 | -0.0042 | -0.0058 | -1.6536 | -0.009109419
396 | [6 empty] | 4.87808 | 4.87922 | 268.584 | 268.585 | -0.0058 | -0.0119 | -9.7287 | -0.05359386
397 | [6 empty] | 4.87848 | 4.87922 | 270.398 | 270.398 | 0.0004 | -0.008 | 20.9568 | 0.1154477
398 | [6 empty] | 4.87813 | 4.87922 | 270.75 | 270.75 | 0.0036 | -0.0174 | 37.1071 | 0.2044171
399 | [6 empty] | 4.87847 | 4.87922 | 275.807 | 275.807 | -0.0006 | -0.0116 | 16.1117 | 0.08875679
400 | [6 empty] | 4.87858 | 4.87922 | 278.364 | 278.364 | -0.0003 | -0.0032 | 17.7268 | 0.09765412
401 | [6 empty] | 4.87838 | 4.87922 | 279.125 | 279.125 | -0.0032 | -0.0209 | 3.1915 | 0.01758146
402 | [6 empty] | 4.87778 | 4.87922 | 279.319 | 279.319 | 0.0029 | -0.0164 | 33.8771 | 0.1866235
403 | [6 empty] | 4.8782 | 4.87922 | 279.55 | 279.55 | -0.0042 | 0.0084 | -1.6536 | -0.009109419
404 | [6 empty] | 4.87859 | 4.87922 | 283.795 | 283.795 | -0.0067 | -0.0003 | -14.5738 | -0.08028474
405 | [6 empty] | 4.8782 | 4.87922 | 284.043 | 284.044 | -0.0003 | -0.0174 | 17.7268 | 0.09765412
406 | [6 empty] | 4.87851 | 4.87922 | 288.786 | 288.786 | 0.0013 | -0.0132 | 25.8019 | 0.1421386
407 | [6 empty] | 4.87802 | 4.87922 | 289.16 | 289.16 | -0.0045 | -0.0274 | -3.2686 | -0.0180062
408 | [6 empty] | 4.87856 | 4.87922 | 290.97 | 290.97 | -0.0045 | -0.0048 | -3.2686 | -0.0180062
409 | [6 empty] | 4.8784 | 4.87922 | 292.153 | 292.153 | 0.0004 | -0.0051 | 20.9568 | 0.1154477
410 | [6 empty] | 4.87837 | 4.87922 | 292.341 | 292.341 | -0.0029 | -0.0225 | 4.8065 | 0.02647824
411 | [6 empty] | 4.8783 | 4.87922 | 292.841 | 292.841 | -0.0022 | -0.0248 | 8.0366 | 0.04427235
412 | [6 empty] | 4.87864 | 4.87922 | 292.918 | 292.918 | -0.0022 | -0.0248 | 8.0366 | 0.04427235
413 | [6 empty] | 4.87806 | 4.87922 | 294.836 | 294.836 | 0.0045 | -0.0135 | 41.9522 | 0.231108
414 | [6 empty] | 4.87782 | 4.87922 | 295.148 | 295.148 | -0.0055 | -0.0177 | -8.1137 | -0.04469708
415 | [6 empty] | 4.87817 | 4.87922 | 298.331 | 298.332 | -0.0038 | -0.0029 | -0.0385 | -0.0002120904
416 | [6 empty] | 4.87839 | 4.87922 | 298.518 | 298.519 | -0.0038 | -0.0084 | -0.0385 | -0.0002120904
417 | [6 empty] | 4.87822 | 4.87922 | 303.574 | 303.575 | 0.0016 | -0.0209 | 27.4169 | 0.1510353
418 | [6 empty] | 4.87827 | 4.87922 | 305.571 | 305.571 | -0.0003 | -0.0096 | 17.7268 | 0.09765412
419 | [6 empty] | 4.87831 | 4.87922 | 305.82 | 305.82 | -0.0038 | -0.0087 | -0.0385 | -0.0002120904
420 | [6 empty] | 4.8784 | 4.87922 | 310.873 | 310.873 | -0.0093 | -0.0026 | -27.494 | -0.1514601
421 | [6 empty] | 4.87789 | 4.87922 | 311.312 | 311.312 | -0.0026 | -0.0087 | 6.4216 | 0.03537557
422 | [6 empty] | 4.87838 | 4.87922 | 311.498 | 311.498 | 0.0013 | -0.0003 | 25.8019 | 0.1421386
423 | [6 empty] | 4.87832 | 4.87922 | 314.683 | 314.683 | -0.0013 | 0.0013 | 12.8817 | 0.07096323
424 | [6 empty] | 4.87825 | 4.87922 | 314.816 | 314.816 | 0.0023 | 0.0004 | 30.647 | 0.1688294
425 | [6 empty] | 4.87811 | 4.87922 | 317.612 | 317.612 | -0.0032 | -0.0164 | 3.1915 | 0.01758146
426 | [6 empty] | 4.87814 | 4.87922 | 317.738 | 317.738 | -0.0022 | -0.0074 | 8.0366 | 0.04427235

## L30NTX-2
General : End date | 5/28/2025
General : Specimen number (included) | 2
Maximum Load : Maximum Load | 18534.91797 | N
Specimen choice input : Fiber direction | <None>
Specimen properties : Thickness | 7.76 | mm
Specimen properties : Width | 22.56 | mm
Specimen properties : Length | 200 | mm
Modulus (Chord 0,05 % - 0,25 %) : Modulus (Chord 0,05 % - 0,25 %) | 13217.26577 | MPa |  | 2011
Strain : Tensile strain (Extension) gauge length | 25 | mm |  | Failure Strain, % | Ult Load, N | Ult Stress, MPa |  |  | Ex, MPa | νyx
|  |  |  | 0.01338 | 18534.91797 | 105.87413 |  |  | 13997.46 | 0.7557038
Time | Extension | Strain 1 | Tensile extension | Tensile strain (Strain 1) | Load | Tensile stress | Transverse deformation | Transverse strain
(s) | (mm) | (mm/mm) | (mm) | (mm/mm) | (N) | (MPa) | (mm) | (mm/mm)
0 | 0 | 0 | 0 | 0 | 75.01897 | 0.42852 | 1e-05 | 0
0.1 | 0.00069 | 0 | 8e-05 | 0 | 85.4989 | 0.48838 | 5e-05 | 0
0.2 | 0.00266 | 1e-05 | 0.00037 | 1e-05 | 118.59949 | 0.67746 | 0.00018 | 1e-05
0.3 | 0.00753 | 4e-05 | 0.00111 | 4e-05 | 200.36716 | 1.14453 | 0.00052 | 2e-05
0.4 | 0.01057 | 6e-05 | 0.00157 | 6e-05 | 249.1105 | 1.42296 | 0.00074 | 3e-05
0.5 | 0.01441 | 9e-05 | 0.00213 | 9e-05 | 310.50031 | 1.77362 | 0.00102 | 5e-05
0.6 | 0.01738 | 0.0001 | 0.00256 | 0.0001 | 356.30725 | 2.03528 | 0.00125 | 6e-05
0.7 | 0.02094 | 0.00012 | 0.00306 | 0.00012 | 410.25876 | 2.34346 | 0.00151 | 7e-05
0.8 | 0.02423 | 0.00014 | 0.00351 | 0.00014 | 458.43939 | 2.61867 | 0.00172 | 8e-05
0.9 | 0.0274 | 0.00016 | 0.00391 | 0.00016 | 502.11301 | 2.86814 | 0.00195 | 9e-05
1 | 0.03132 | 0.00018 | 0.00443 | 0.00018 | 557.79846 | 3.18623 | 0.0022 | 0.0001
1.1 | 0.03395 | 0.00019 | 0.00476 | 0.00019 | 591.41162 | 3.37823 | 0.00238 | 0.00011
1.2 | 0.03776 | 0.00021 | 0.00525 | 0.00021 | 644.44025 | 3.68114 | 0.00264 | 0.00012
1.3 | 0.04099 | 0.00023 | 0.00567 | 0.00023 | 687.76849 | 3.92863 | 0.00285 | 0.00013
1.4 | 0.04413 | 0.00024 | 0.00604 | 0.00024 | 728.67963 | 4.16232 | 0.00305 | 0.00014
1.5 | 0.0476 | 0.00026 | 0.00649 | 0.00026 | 776.00726 | 4.43267 | 0.00328 | 0.00015
1.6 | 0.05073 | 0.00027 | 0.00686 | 0.00027 | 816.07764 | 4.66155 | 0.00348 | 0.00015
1.7 | 0.05458 | 0.00029 | 0.00736 | 0.00029 | 868.4679 | 4.96081 | 0.00372 | 0.00017
1.8 | 0.05729 | 0.00031 | 0.00767 | 0.00031 | 901.22528 | 5.14793 | 0.00389 | 0.00017
1.9 | 0.06097 | 0.00033 | 0.00813 | 0.00033 | 949.68921 | 5.42476 | 0.00413 | 0.00018
2 | 0.06433 | 0.00034 | 0.00853 | 0.00034 | 992.92126 | 5.67171 | 0.00435 | 0.00019
2.1 | 0.06736 | 0.00036 | 0.00889 | 0.00036 | 1029.34729 | 5.87978 | 0.00453 | 0.0002
2.2 | 0.07104 | 0.00037 | 0.00934 | 0.00037 | 1077.54102 | 6.15507 | 0.00476 | 0.00021
2.3 | 0.07404 | 0.00039 | 0.00967 | 0.00039 | 1112.82434 | 6.35661 | 0.00494 | 0.00022
2.4 | 0.07787 | 0.00041 | 0.01013 | 0.00041 | 1161.49133 | 6.63461 | 0.00518 | 0.00023
2.5 | 0.08066 | 0.00042 | 0.01045 | 0.00042 | 1193.67981 | 6.81847 | 0.00535 | 0.00024
2.6 | 0.08428 | 0.00044 | 0.01088 | 0.00044 | 1238.17175 | 7.07262 | 0.00561 | 0.00025
2.7 | 0.08788 | 0.00045 | 0.0113 | 0.00045 | 1282.18237 | 7.32401 | 0.00583 | 0.00026
2.8 | 0.09058 | 0.00046 | 0.01159 | 0.00046 | 1310.7959 | 7.48746 | 0.00599 | 0.00027
2.9 | 0.09449 | 0.00048 | 0.01204 | 0.00048 | 1359.77588 | 7.76724 | 0.00623 | 0.00028
3 | 0.09743 | 0.00049 | 0.01236 | 0.00049 | 1391.39783 | 7.94787 | 0.0064 | 0.00028
3.1 | 0.10112 | 0.00051 | 0.01276 | 0.00051 | 1434.49854 | 8.19406 | 0.00661 | 0.00029
3.2 | 0.10409 | 0.00052 | 0.01308 | 0.00052 | 1466.63379 | 8.37762 | 0.00678 | 0.0003
3.3 | 0.10746 | 0.00054 | 0.01344 | 0.00054 | 1504.35156 | 8.59307 | 0.00696 | 0.00031
3.4 | 0.11127 | 0.00055 | 0.01385 | 0.00055 | 1548.68262 | 8.8463 | 0.00717 | 0.00032
3.5 | 0.11392 | 0.00056 | 0.0141 | 0.00056 | 1573.40491 | 8.98752 | 0.00732 | 0.00032
3.6 | 0.11779 | 0.00058 | 0.01454 | 0.00058 | 1618.07349 | 9.24267 | 0.00753 | 0.00033
3.7 | 0.12085 | 0.00059 | 0.01482 | 0.00059 | 1648.9491 | 9.41904 | 0.0077 | 0.00034
3.8 | 0.12432 | 0.00061 | 0.01517 | 0.00061 | 1685.1958 | 9.62608 | 0.00789 | 0.00035
3.9 | 0.12744 | 0.00062 | 0.01549 | 0.00062 | 1717.25525 | 9.80921 | 0.00806 | 0.00036
4 | 0.13083 | 0.00063 | 0.01581 | 0.00063 | 1751.97742 | 10.00755 | 0.00824 | 0.00037
4.1 | 0.13462 | 0.00065 | 0.0162 | 0.00065 | 1792.93286 | 10.24149 | 0.00844 | 0.00037
4.2 | 0.13723 | 0.00066 | 0.01642 | 0.00066 | 1814.8158 | 10.36649 | 0.00858 | 0.00038
4.3 | 0.14103 | 0.00067 | 0.0168 | 0.00067 | 1855.36462 | 10.59811 | 0.00878 | 0.00039
4.4 | 0.14424 | 0.00068 | 0.01709 | 0.00068 | 1885.90918 | 10.77259 | 0.00895 | 0.0004
4.5 | 0.14755 | 0.0007 | 0.01739 | 0.0007 | 1916.4126 | 10.94683 | 0.00913 | 0.0004
4.6 | 0.15085 | 0.00071 | 0.01769 | 0.00071 | 1948.22498 | 11.12854 | 0.0093 | 0.00041
4.7 | 0.15409 | 0.00072 | 0.01797 | 0.00072 | 1977.69202 | 11.29686 | 0.00945 | 0.00042
4.8 | 0.15798 | 0.00073 | 0.01833 | 0.00073 | 2016.14111 | 11.51649 | 0.00965 | 0.00043
4.9 | 0.16063 | 0.00074 | 0.01854 | 0.00074 | 2035.50586 | 11.6271 | 0.00977 | 0.00043
5 | 0.16433 | 0.00075 | 0.01886 | 0.00075 | 2070.26123 | 11.82563 | 0.00996 | 0.00044
5.1 | 0.1677 | 0.00077 | 0.01914 | 0.00077 | 2099.69409 | 11.99376 | 0.01011 | 0.00045
5.2 | 0.17079 | 0.00077 | 0.01936 | 0.00077 | 2123.15356 | 12.12776 | 0.01027 | 0.00046
5.3 | 0.17431 | 0.00079 | 0.01966 | 0.00079 | 2154.65918 | 12.30772 | 0.01043 | 0.00046
5.4 | 0.17746 | 0.0008 | 0.0199 | 0.0008 | 2178.78174 | 12.44552 | 0.01057 | 0.00047
5.5 | 0.18118 | 0.00081 | 0.02021 | 0.00081 | 2210.68091 | 12.62773 | 0.01075 | 0.00048
5.6 | 0.18403 | 0.00082 | 0.02039 | 0.00082 | 2230.11475 | 12.73874 | 0.01086 | 0.00048
5.7 | 0.18751 | 0.00083 | 0.02064 | 0.00083 | 2258.01367 | 12.8981 | 0.01102 | 0.00049
5.8 | 0.19117 | 0.00084 | 0.02093 | 0.00084 | 2288.50903 | 13.07229 | 0.01119 | 0.0005
5.9 | 0.19401 | 0.00084 | 0.0211 | 0.00084 | 2304.75 | 13.16506 | 0.0113 | 0.0005
6 | 0.19759 | 0.00085 | 0.02137 | 0.00085 | 2333.96655 | 13.33195 | 0.01145 | 0.00051
6.1 | 0.20082 | 0.00086 | 0.02158 | 0.00086 | 2356.15308 | 13.45869 | 0.01159 | 0.00051
6.2 | 0.20439 | 0.00087 | 0.02182 | 0.00087 | 2381.77246 | 13.60503 | 0.01174 | 0.00052
6.3 | 0.20741 | 0.00088 | 0.02202 | 0.00088 | 2400.91895 | 13.7144 | 0.01186 | 0.00053
6.4 | 0.21085 | 0.00089 | 0.02223 | 0.00089 | 2424.07056 | 13.84664 | 0.01199 | 0.00053
6.5 | 0.21462 | 0.0009 | 0.02252 | 0.0009 | 2452.99268 | 14.01185 | 0.01215 | 0.00054
6.6 | 0.21734 | 0.00091 | 0.02265 | 0.00091 | 2464.55078 | 14.07787 | 0.01225 | 0.00054
6.7 | 0.22109 | 0.00092 | 0.02291 | 0.00092 | 2492.38379 | 14.23686 | 0.01242 | 0.00055
6.8 | 0.22417 | 0.00092 | 0.02308 | 0.00092 | 2509.28931 | 14.33342 | 0.01253 | 0.00056
6.9 | 0.2276 | 0.00093 | 0.02328 | 0.00093 | 2529.59644 | 14.44942 | 0.01266 | 0.00056
7 | 0.23089 | 0.00094 | 0.02347 | 0.00094 | 2549.65918 | 14.56402 | 0.0128 | 0.00057
7.1 | 0.23398 | 0.00095 | 0.02363 | 0.00095 | 2564.69556 | 14.64991 | 0.01291 | 0.00057
7.2 | 0.23803 | 0.00096 | 0.02391 | 0.00096 | 2594.1958 | 14.81842 | 0.01307 | 0.00058
7.3 | 0.2406 | 0.00096 | 0.024 | 0.00096 | 2600.66138 | 14.85535 | 0.01314 | 0.00058
7.4 | 0.24436 | 0.00097 | 0.02424 | 0.00097 | 2624.95361 | 14.99411 | 0.01328 | 0.00059
7.5 | 0.24757 | 0.00098 | 0.0244 | 0.00098 | 2640.9895 | 15.08571 | 0.01339 | 0.00059
7.6 | 0.25082 | 0.00098 | 0.02456 | 0.00098 | 2655.57788 | 15.16904 | 0.0135 | 0.0006
7.7 | 0.25435 | 0.00099 | 0.02475 | 0.00099 | 2676.25757 | 15.28717 | 0.01362 | 0.0006
7.8 | 0.25733 | 0.001 | 0.02489 | 0.001 | 2686.9856 | 15.34845 | 0.0137 | 0.00061
7.9 | 0.26127 | 0.001 | 0.02512 | 0.001 | 2711.5874 | 15.48898 | 0.01385 | 0.00061
8 | 0.26402 | 0.00101 | 0.02521 | 0.00101 | 2718.92456 | 15.53089 | 0.01392 | 0.00062
8.1 | 0.26768 | 0.00102 | 0.02541 | 0.00102 | 2738.59497 | 15.64325 | 0.01404 | 0.00062
8.2 | 0.27103 | 0.00102 | 0.02556 | 0.00102 | 2754.47949 | 15.73398 | 0.01414 | 0.00063
8.3 | 0.27409 | 0.00103 | 0.02568 | 0.00103 | 2763.97095 | 15.7882 | 0.01423 | 0.00063
8.4 | 0.27769 | 0.00103 | 0.02587 | 0.00103 | 2783.41943 | 15.89929 | 0.01434 | 0.00064
8.5 | 0.28072 | 0.00104 | 0.02598 | 0.00104 | 2792.73511 | 15.95251 | 0.01442 | 0.00064
8.6 | 0.28449 | 0.00105 | 0.02617 | 0.00105 | 2812.22021 | 16.06381 | 0.01454 | 0.00064
8.7 | 0.2873 | 0.00105 | 0.02625 | 0.00105 | 2818.96167 | 16.10232 | 0.01459 | 0.00065
8.8 | 0.29098 | 0.00106 | 0.02642 | 0.00106 | 2836.11108 | 16.20028 | 0.01471 | 0.00065
8.9 | 0.29441 | 0.00106 | 0.02658 | 0.00106 | 2850.61646 | 16.28313 | 0.0148 | 0.00066
9 | 0.29733 | 0.00107 | 0.02665 | 0.00107 | 2856.1814 | 16.31492 | 0.01486 | 0.00066
9.1 | 0.30116 | 0.00107 | 0.02685 | 0.00107 | 2875.83008 | 16.42716 | 0.01498 | 0.00066
9.2 | 0.30411 | 0.00108 | 0.02691 | 0.00108 | 2881.823 | 16.46139 | 0.01504 | 0.00067
9.3 | 0.30774 | 0.00108 | 0.02707 | 0.00108 | 2896.40063 | 16.54466 | 0.01514 | 0.00067
9.4 | 0.31074 | 0.00109 | 0.02715 | 0.00109 | 2903.97363 | 16.58792 | 0.0152 | 0.00067
9.5 | 0.31419 | 0.00109 | 0.02727 | 0.00109 | 2915.56958 | 16.65416 | 0.01528 | 0.00068
9.6 | 0.3179 | 0.0011 | 0.02745 | 0.0011 | 2931.66797 | 16.74611 | 0.01539 | 0.00068
9.7 | 0.32058 | 0.0011 | 0.02747 | 0.0011 | 2932.2146 | 16.74923 | 0.01542 | 0.00068
9.8 | 0.32441 | 0.00111 | 0.02764 | 0.00111 | 2949.77808 | 16.84956 | 0.01553 | 0.00069
9.9 | 0.32756 | 0.00111 | 0.02772 | 0.00111 | 2956.67578 | 16.88896 | 0.01559 | 0.00069
10 | 0.33089 | 0.00111 | 0.02782 | 0.00111 | 2965.14307 | 16.93733 | 0.01566 | 0.00069
10.1 | 0.33415 | 0.00112 | 0.02792 | 0.00112 | 2974.86621 | 16.99287 | 0.01572 | 0.0007
10.2 | 0.33746 | 0.00112 | 0.02802 | 0.00112 | 2982.70117 | 17.03762 | 0.01578 | 0.0007
10.3 | 0.34133 | 0.00113 | 0.02818 | 0.00113 | 2999.2229 | 17.13199 | 0.01588 | 0.0007
10.4 | 0.344 | 0.00113 | 0.0282 | 0.00113 | 2999.02539 | 17.13087 | 0.01591 | 0.00071
10.5 | 0.3477 | 0.00113 | 0.02835 | 0.00113 | 3013.59375 | 17.21408 | 0.016 | 0.00071
10.6 | 0.351 | 0.00114 | 0.02844 | 0.00114 | 3022.63525 | 17.26573 | 0.01606 | 0.00071
10.7 | 0.3541 | 0.00114 | 0.02851 | 0.00114 | 3027.11792 | 17.29134 | 0.01611 | 0.00071
10.8 | 0.35765 | 0.00115 | 0.02863 | 0.00115 | 3040.94897 | 17.37034 | 0.01619 | 0.00072
10.9 | 0.36079 | 0.00115 | 0.02872 | 0.00115 | 3046.71216 | 17.40326 | 0.01625 | 0.00072
11 | 0.3646 | 0.00115 | 0.02887 | 0.00115 | 3062.41724 | 17.49297 | 0.01635 | 0.00072
11.1 | 0.36728 | 0.00116 | 0.0289 | 0.00116 | 3063.40576 | 17.49862 | 0.01637 | 0.00073
11.2 | 0.37098 | 0.00116 | 0.02904 | 0.00116 | 3078.15454 | 17.58286 | 0.01646 | 0.00073
11.3 | 0.37437 | 0.00117 | 0.02916 | 0.00117 | 3088.61499 | 17.64261 | 0.01653 | 0.00073
11.4 | 0.37734 | 0.00117 | 0.0292 | 0.00117 | 3091.77808 | 17.66068 | 0.01657 | 0.00073
11.5 | 0.381 | 0.00117 | 0.02935 | 0.00117 | 3106.82568 | 17.74664 | 0.01665 | 0.00074
11.6 | 0.38408 | 0.00118 | 0.02942 | 0.00118 | 3112.40991 | 17.77854 | 0.01671 | 0.00074
11.7 | 0.38793 | 0.00118 | 0.02958 | 0.00118 | 3127.87891 | 17.8669 | 0.0168 | 0.00074
11.8 | 0.39072 | 0.00118 | 0.02961 | 0.00118 | 3130.38794 | 17.88123 | 0.01684 | 0.00075
11.9 | 0.39422 | 0.00119 | 0.02973 | 0.00119 | 3142.0647 | 17.94793 | 0.01692 | 0.00075
12 | 0.39794 | 0.0012 | 0.02989 | 0.0012 | 3156.61328 | 18.03103 | 0.01701 | 0.00075
12.1 | 0.40064 | 0.0012 | 0.0299 | 0.0012 | 3156.32104 | 18.02936 | 0.01704 | 0.00076
12.2 | 0.40441 | 0.0012 | 0.03006 | 0.0012 | 3172.90381 | 18.12408 | 0.01713 | 0.00076
12.3 | 0.40749 | 0.0012 | 0.03012 | 0.0012 | 3178.61279 | 18.1567 | 0.01719 | 0.00076
12.4 | 0.41111 | 0.00121 | 0.03025 | 0.00121 | 3190.94238 | 18.22712 | 0.01727 | 0.00077
12.5 | 0.41405 | 0.00121 | 0.03031 | 0.00121 | 3195.97266 | 18.25586 | 0.0173 | 0.00077
12.6 | 0.41751 | 0.00122 | 0.03043 | 0.00122 | 3206.62402 | 18.3167 | 0.01738 | 0.00077
12.7 | 0.42123 | 0.00122 | 0.03057 | 0.00122 | 3221.15308 | 18.39969 | 0.01747 | 0.00077
12.8 | 0.42397 | 0.00122 | 0.0306 | 0.00122 | 3221.66748 | 18.40263 | 0.01749 | 0.00078
12.9 | 0.42769 | 0.00123 | 0.03075 | 0.00123 | 3237.00952 | 18.49027 | 0.01759 | 0.00078
13 | 0.43087 | 0.00123 | 0.03083 | 0.00123 | 3244.04907 | 18.53048 | 0.01765 | 0.00078
13.1 | 0.43435 | 0.00124 | 0.03093 | 0.00124 | 3253.3396 | 18.58355 | 0.01772 | 0.00079
13.2 | 0.43742 | 0.00124 | 0.031 | 0.00124 | 3260.45972 | 18.62422 | 0.01777 | 0.00079
13.3 | 0.44074 | 0.00124 | 0.0311 | 0.00124 | 3269.11255 | 18.67364 | 0.01783 | 0.00079
13.4 | 0.44467 | 0.00125 | 0.03125 | 0.00125 | 3285.78809 | 18.7689 | 0.01793 | 0.00079
13.5 | 0.44729 | 0.00125 | 0.03126 | 0.00125 | 3284.93481 | 18.76402 | 0.01796 | 0.0008
13.6 | 0.45103 | 0.00126 | 0.0314 | 0.00126 | 3300.07373 | 18.8505 | 0.01806 | 0.0008
13.7 | 0.4543 | 0.00126 | 0.0315 | 0.00126 | 3308.11768 | 18.89645 | 0.01811 | 0.0008
13.8 | 0.45746 | 0.00126 | 0.03157 | 0.00126 | 3313.47168 | 18.92703 | 0.01817 | 0.00081
13.9 | 0.46095 | 0.00127 | 0.03168 | 0.00127 | 3325.97803 | 18.99847 | 0.01824 | 0.00081
14 | 0.46407 | 0.00127 | 0.03176 | 0.00127 | 3331.33423 | 19.02906 | 0.01829 | 0.00081
14.1 | 0.46789 | 0.00128 | 0.03189 | 0.00128 | 3346.63501 | 19.11646 | 0.01837 | 0.00081
14.2 | 0.47069 | 0.00128 | 0.03193 | 0.00128 | 3348.30908 | 19.12603 | 0.0184 | 0.00082
14.3 | 0.47426 | 0.00128 | 0.03205 | 0.00128 | 3359.70825 | 19.19114 | 0.01848 | 0.00082
14.4 | 0.47777 | 0.00129 | 0.03216 | 0.00129 | 3371.42993 | 19.25809 | 0.01854 | 0.00082
14.5 | 0.48074 | 0.00129 | 0.0322 | 0.00129 | 3373.50024 | 19.26992 | 0.01858 | 0.00082
14.6 | 0.48437 | 0.00129 | 0.03233 | 0.00129 | 3387.28418 | 19.34866 | 0.01867 | 0.00083
14.7 | 0.48744 | 0.0013 | 0.03239 | 0.0013 | 3391.45654 | 19.37249 | 0.01871 | 0.00083
14.8 | 0.49119 | 0.0013 | 0.03251 | 0.0013 | 3405.00781 | 19.4499 | 0.01879 | 0.00083
14.9 | 0.49409 | 0.0013 | 0.03256 | 0.0013 | 3408.02808 | 19.46715 | 0.01882 | 0.00083
15 | 0.4975 | 0.00131 | 0.03265 | 0.00131 | 3416.61841 | 19.51622 | 0.01889 | 0.00084
15.1 | 0.50106 | 0.00131 | 0.03277 | 0.00131 | 3429.03369 | 19.58714 | 0.01896 | 0.00084
15.2 | 0.50395 | 0.00131 | 0.03279 | 0.00131 | 3430.11206 | 19.5933 | 0.01899 | 0.00084
15.3 | 0.50782 | 0.00132 | 0.03295 | 0.00132 | 3446.04443 | 19.6843 | 0.01908 | 0.00085
15.4 | 0.51073 | 0.00132 | 0.03298 | 0.00132 | 3448.03027 | 19.69565 | 0.01911 | 0.00085
15.5 | 0.51445 | 0.00132 | 0.0331 | 0.00132 | 3459.76465 | 19.76268 | 0.01918 | 0.00085
15.6 | 0.51741 | 0.00133 | 0.03314 | 0.00133 | 3463.37036 | 19.78327 | 0.01922 | 0.00085
15.7 | 0.52084 | 0.00133 | 0.03322 | 0.00133 | 3471.0791 | 19.8273 | 0.01929 | 0.00085
15.8 | 0.52467 | 0.00133 | 0.03335 | 0.00133 | 3485.13306 | 19.90758 | 0.01937 | 0.00086
15.9 | 0.52724 | 0.00133 | 0.03334 | 0.00133 | 3481.36572 | 19.88606 | 0.01937 | 0.00086
16 | 0.53121 | 0.00134 | 0.03349 | 0.00134 | 3497.6543 | 19.97911 | 0.01946 | 0.00086
16.1 | 0.53416 | 0.00134 | 0.03352 | 0.00134 | 3499.24341 | 19.98818 | 0.0195 | 0.00086
16.2 | 0.53764 | 0.00134 | 0.03361 | 0.00134 | 3506.77075 | 20.03118 | 0.01955 | 0.00087
16.3 | 0.54091 | 0.00135 | 0.03368 | 0.00135 | 3514.24023 | 20.07385 | 0.01959 | 0.00087
16.4 | 0.54405 | 0.00135 | 0.03372 | 0.00135 | 3517.52539 | 20.09261 | 0.01963 | 0.00087
16.5 | 0.54794 | 0.00135 | 0.03386 | 0.00135 | 3532.10669 | 20.1759 | 0.01971 | 0.00087
16.6 | 0.55055 | 0.00135 | 0.03383 | 0.00135 | 3528.89233 | 20.15754 | 0.01972 | 0.00087
16.7 | 0.55445 | 0.00136 | 0.03398 | 0.00136 | 3543.75952 | 20.24247 | 0.01981 | 0.00088
16.8 | 0.5576 | 0.00136 | 0.03404 | 0.00136 | 3548.19287 | 20.26779 | 0.01984 | 0.00088
16.9 | 0.56076 | 0.00136 | 0.03408 | 0.00136 | 3551.22437 | 20.28511 | 0.01988 | 0.00088
17 | 0.56424 | 0.00137 | 0.03418 | 0.00137 | 3561.80737 | 20.34556 | 0.01995 | 0.00088
17.1 | 0.56747 | 0.00137 | 0.03424 | 0.00137 | 3566.28638 | 20.37114 | 0.01999 | 0.00089
17.2 | 0.57126 | 0.00137 | 0.03436 | 0.00137 | 3578.84888 | 20.4429 | 0.02006 | 0.00089
17.3 | 0.5739 | 0.00137 | 0.03436 | 0.00137 | 3577.16968 | 20.43331 | 0.02008 | 0.00089
17.4 | 0.57775 | 0.00138 | 0.0345 | 0.00138 | 3590.88306 | 20.51164 | 0.02016 | 0.00089
17.5 | 0.58109 | 0.00138 | 0.03456 | 0.00138 | 3598.4856 | 20.55507 | 0.02021 | 0.0009
17.6 | 0.58409 | 0.00138 | 0.0346 | 0.00138 | 3599.50586 | 20.5609 | 0.02024 | 0.0009
17.7 | 0.58762 | 0.00139 | 0.03471 | 0.00139 | 3611.01953 | 20.62667 | 0.02032 | 0.0009
17.8 | 0.59074 | 0.00139 | 0.03476 | 0.00139 | 3615.35034 | 20.6514 | 0.02035 | 0.0009
17.9 | 0.59449 | 0.0014 | 0.03488 | 0.0014 | 3627.41211 | 20.7203 | 0.02042 | 0.00091
18 | 0.59734 | 0.0014 | 0.0349 | 0.0014 | 3629.30493 | 20.73112 | 0.02046 | 0.00091
18.1 | 0.60092 | 0.0014 | 0.03501 | 0.0014 | 3639.28564 | 20.78813 | 0.02053 | 0.00091
18.2 | 0.60449 | 0.0014 | 0.0351 | 0.0014 | 3650.30029 | 20.85104 | 0.0206 | 0.00091
18.3 | 0.60733 | 0.0014 | 0.03512 | 0.0014 | 3649.81177 | 20.84825 | 0.02061 | 0.00091
18.4 | 0.61102 | 0.00141 | 0.03526 | 0.00141 | 3663.15845 | 20.92449 | 0.02069 | 0.00092
18.5 | 0.61418 | 0.00141 | 0.03531 | 0.00141 | 3667.67383 | 20.95028 | 0.02073 | 0.00092
18.6 | 0.6177 | 0.00142 | 0.03539 | 0.00142 | 3676.38867 | 21.00006 | 0.0208 | 0.00092
18.7 | 0.62076 | 0.00142 | 0.03545 | 0.00142 | 3681.5144 | 21.02934 | 0.02083 | 0.00092
18.8 | 0.62413 | 0.00142 | 0.03553 | 0.00142 | 3688.73853 | 21.07061 | 0.02089 | 0.00093
18.9 | 0.62794 | 0.00143 | 0.03567 | 0.00143 | 3703.14502 | 21.1529 | 0.02097 | 0.00093
19 | 0.63065 | 0.00143 | 0.03566 | 0.00143 | 3700.9165 | 21.14017 | 0.02097 | 0.00093
19.1 | 0.63432 | 0.00143 | 0.03578 | 0.00143 | 3714.34692 | 21.21689 | 0.02105 | 0.00093
19.2 | 0.63761 | 0.00143 | 0.03587 | 0.00143 | 3721.02856 | 21.25505 | 0.02111 | 0.00094
19.3 | 0.6409 | 0.00144 | 0.03592 | 0.00144 | 3726.31934 | 21.28527 | 0.02115 | 0.00094
19.4 | 0.64419 | 0.00144 | 0.036 | 0.00144 | 3734.84424 | 21.33397 | 0.0212 | 0.00094
19.5 | 0.64743 | 0.00144 | 0.03607 | 0.00144 | 3740.28979 | 21.36508 | 0.02125 | 0.00094
19.6 | 0.6513 | 0.00145 | 0.0362 | 0.00145 | 3755.15063 | 21.44996 | 0.02133 | 0.00095
19.7 | 0.65399 | 0.00145 | 0.03621 | 0.00145 | 3753.20581 | 21.43885 | 0.02135 | 0.00095
19.8 | 0.65771 | 0.00145 | 0.03634 | 0.00145 | 3766.39819 | 21.51421 | 0.02142 | 0.00095
19.9 | 0.66103 | 0.00146 | 0.0364 | 0.00146 | 3773.81567 | 21.55658 | 0.02147 | 0.00095
20 | 0.66413 | 0.00146 | 0.03644 | 0.00146 | 3776.604 | 21.57251 | 0.0215 | 0.00095
20.1 | 0.66759 | 0.00146 | 0.03655 | 0.00146 | 3787.34766 | 21.63388 | 0.02157 | 0.00096
20.2 | 0.67074 | 0.00146 | 0.0366 | 0.00146 | 3791.88403 | 21.65979 | 0.02161 | 0.00096
20.3 | 0.67468 | 0.00147 | 0.03674 | 0.00147 | 3806.86597 | 21.74537 | 0.0217 | 0.00096
20.4 | 0.67727 | 0.00147 | 0.03673 | 0.00147 | 3804.30591 | 21.73075 | 0.02171 | 0.00096
20.5 | 0.68086 | 0.00147 | 0.03685 | 0.00147 | 3815.85815 | 21.79673 | 0.02178 | 0.00097
20.6 | 0.68446 | 0.00148 | 0.03696 | 0.00148 | 3827.31958 | 21.8622 | 0.02185 | 0.00097
20.7 | 0.68735 | 0.00148 | 0.03697 | 0.00148 | 3827.15283 | 21.86125 | 0.02187 | 0.00097
20.8 | 0.691 | 0.00148 | 0.0371 | 0.00148 | 3840.38306 | 21.93682 | 0.02196 | 0.00097
20.9 | 0.69411 | 0.00149 | 0.03714 | 0.00149 | 3844.10571 | 21.95809 | 0.02199 | 0.00097
21 | 0.69786 | 0.00149 | 0.03725 | 0.00149 | 3856.17212 | 22.02701 | 0.02207 | 0.00098
21.1 | 0.70075 | 0.00149 | 0.03729 | 0.00149 | 3858.05396 | 22.03776 | 0.0221 | 0.00098
21.2 | 0.70422 | 0.0015 | 0.03738 | 0.0015 | 3866.86548 | 22.08809 | 0.02216 | 0.00098
21.3 | 0.70784 | 0.0015 | 0.03749 | 0.0015 | 3878.74097 | 22.15593 | 0.02222 | 0.00099
21.4 | 0.71066 | 0.0015 | 0.03749 | 0.0015 | 3877.99927 | 22.15169 | 0.02225 | 0.00099
21.5 | 0.71445 | 0.00151 | 0.03764 | 0.00151 | 3892.50806 | 22.23457 | 0.02233 | 0.00099
21.6 | 0.71744 | 0.00151 | 0.03767 | 0.00151 | 3895.19849 | 22.24994 | 0.02236 | 0.00099
21.7 | 0.72109 | 0.00151 | 0.03778 | 0.00151 | 3905.62158 | 22.30947 | 0.02243 | 0.00099
21.8 | 0.72409 | 0.00151 | 0.03782 | 0.00151 | 3909.75464 | 22.33308 | 0.02247 | 0.001
21.9 | 0.72747 | 0.00152 | 0.0379 | 0.00152 | 3917.21021 | 22.37567 | 0.02252 | 0.001
22 | 0.73121 | 0.00152 | 0.03803 | 0.00152 | 3930.59399 | 22.45212 | 0.02261 | 0.001
22.1 | 0.73395 | 0.00152 | 0.03804 | 0.00152 | 3929.26001 | 22.4445 | 0.02261 | 0.001
22.2 | 0.73776 | 0.00153 | 0.03817 | 0.00153 | 3943.44751 | 22.52554 | 0.02271 | 0.00101
22.3 | 0.74079 | 0.00153 | 0.0382 | 0.00153 | 3947.02002 | 22.54595 | 0.02274 | 0.00101
22.4 | 0.74425 | 0.00153 | 0.03829 | 0.00153 | 3954.51855 | 22.58878 | 0.0228 | 0.00101
22.5 | 0.74764 | 0.00154 | 0.03838 | 0.00154 | 3963.84106 | 22.64203 | 0.02285 | 0.00101
22.6 | 0.75075 | 0.00154 | 0.03842 | 0.00154 | 3967.01245 | 22.66015 | 0.0229 | 0.00101
22.7 | 0.75467 | 0.00154 | 0.03856 | 0.00154 | 3982.74316 | 22.75 | 0.02298 | 0.00102
22.8 | 0.75729 | 0.00154 | 0.03856 | 0.00154 | 3979.73291 | 22.73281 | 0.02298 | 0.00102
22.9 | 0.76107 | 0.00155 | 0.03869 | 0.00155 | 3993.67065 | 22.81242 | 0.02307 | 0.00102
23 | 0.76434 | 0.00155 | 0.03876 | 0.00155 | 4000.52173 | 22.85156 | 0.02311 | 0.00102
23.1 | 0.7674 | 0.00155 | 0.03879 | 0.00155 | 4002.61255 | 22.8635 | 0.02315 | 0.00103
23.2 | 0.77098 | 0.00156 | 0.03891 | 0.00156 | 4015.34058 | 22.9362 | 0.02323 | 0.00103
23.3 | 0.77407 | 0.00156 | 0.03895 | 0.00156 | 4018.01831 | 22.9515 | 0.02326 | 0.00103
23.4 | 0.77792 | 0.00156 | 0.03909 | 0.00156 | 4032.6853 | 23.03528 | 0.02335 | 0.00104
23.5 | 0.78065 | 0.00156 | 0.0391 | 0.00156 | 4031.61279 | 23.02916 | 0.02336 | 0.00104
23.6 | 0.7843 | 0.00157 | 0.03921 | 0.00157 | 4042.99243 | 23.09416 | 0.02343 | 0.00104
23.7 | 0.78775 | 0.00157 | 0.0393 | 0.00157 | 4052.4375 | 23.14811 | 0.02349 | 0.00104
23.8 | 0.79068 | 0.00157 | 0.03931 | 0.00157 | 4052.57495 | 23.14889 | 0.02351 | 0.00104
23.9 | 0.79444 | 0.00158 | 0.03946 | 0.00158 | 4067.44189 | 23.23382 | 0.02359 | 0.00105
24 | 0.79741 | 0.00158 | 0.03947 | 0.00158 | 4068.59033 | 23.24038 | 0.02361 | 0.00105
24.1 | 0.80114 | 0.00158 | 0.03959 | 0.00158 | 4080.77124 | 23.30996 | 0.02369 | 0.00105
24.2 | 0.80402 | 0.00159 | 0.03963 | 0.00159 | 4082.68042 | 23.32086 | 0.02372 | 0.00105
24.3 | 0.80759 | 0.00159 | 0.03971 | 0.00159 | 4092.78345 | 23.37857 | 0.02379 | 0.00105
24.4 | 0.81121 | 0.00159 | 0.03983 | 0.00159 | 4104.39258 | 23.44488 | 0.02386 | 0.00106
24.5 | 0.81388 | 0.00159 | 0.03982 | 0.00159 | 4101.57031 | 23.42876 | 0.02386 | 0.00106
24.6 | 0.81782 | 0.0016 | 0.03998 | 0.0016 | 4118.38574 | 23.52481 | 0.02395 | 0.00106
24.7 | 0.8208 | 0.0016 | 0.04001 | 0.0016 | 4120.23682 | 23.53539 | 0.02398 | 0.00106
24.8 | 0.82441 | 0.0016 | 0.04011 | 0.0016 | 4130.11621 | 23.59182 | 0.02405 | 0.00107
24.9 | 0.82741 | 0.00161 | 0.04016 | 0.00161 | 4133.7666 | 23.61267 | 0.02408 | 0.00107
25 | 0.83081 | 0.00161 | 0.04023 | 0.00161 | 4141.49854 | 23.65684 | 0.02415 | 0.00107
25.1 | 0.83466 | 0.00161 | 0.04036 | 0.00161 | 4155.66162 | 23.73774 | 0.02422 | 0.00107
25.2 | 0.83723 | 0.00161 | 0.04034 | 0.00161 | 4151.66211 | 23.71489 | 0.02422 | 0.00107
25.3 | 0.84116 | 0.00162 | 0.04049 | 0.00162 | 4167.73877 | 23.80673 | 0.02432 | 0.00108
25.4 | 0.84424 | 0.00162 | 0.04054 | 0.00162 | 4171.19434 | 23.82647 | 0.02435 | 0.00108
25.5 | 0.8476 | 0.00162 | 0.04061 | 0.00162 | 4177.25586 | 23.86109 | 0.0244 | 0.00108
25.6 | 0.85079 | 0.00163 | 0.04068 | 0.00163 | 4184.05811 | 23.89994 | 0.02445 | 0.00108
25.7 | 0.85415 | 0.00163 | 0.04076 | 0.00163 | 4191.2915 | 23.94126 | 0.0245 | 0.00109
25.8 | 0.85792 | 0.00164 | 0.04088 | 0.00164 | 4204.68164 | 24.01775 | 0.02459 | 0.00109
25.9 | 0.86055 | 0.00163 | 0.04087 | 0.00163 | 4202.12842 | 24.00316 | 0.02459 | 0.00109
26 | 0.86435 | 0.00164 | 0.041 | 0.00164 | 4216.09473 | 24.08294 | 0.02468 | 0.00109
26.1 | 0.86762 | 0.00164 | 0.04107 | 0.00164 | 4222.68799 | 24.1206 | 0.02473 | 0.0011
26.2 | 0.87085 | 0.00164 | 0.04112 | 0.00164 | 4226.40625 | 24.14184 | 0.02477 | 0.0011
26.3 | 0.87423 | 0.00165 | 0.04121 | 0.00165 | 4235.67871 | 24.19481 | 0.02482 | 0.0011
26.4 | 0.8775 | 0.00165 | 0.04127 | 0.00165 | 4241.52393 | 24.2282 | 0.02487 | 0.0011
26.5 | 0.88132 | 0.00166 | 0.04139 | 0.00166 | 4254.20068 | 24.30061 | 0.02494 | 0.00111
26.6 | 0.88398 | 0.00166 | 0.04139 | 0.00166 | 4252.41455 | 24.29041 | 0.02496 | 0.00111
26.7 | 0.88764 | 0.00166 | 0.0415 | 0.00166 | 4263.88232 | 24.35591 | 0.02503 | 0.00111
26.8 | 0.8911 | 0.00166 | 0.0416 | 0.00166 | 4273.29541 | 24.40968 | 0.0251 | 0.00111
26.9 | 0.89408 | 0.00166 | 0.04162 | 0.00166 | 4274.0083 | 24.41375 | 0.02511 | 0.00111
27 | 0.89765 | 0.00167 | 0.04174 | 0.00167 | 4286.14502 | 24.48308 | 0.02519 | 0.00112
27.1 | 0.90081 | 0.00167 | 0.04179 | 0.00167 | 4290.61035 | 24.50859 | 0.02522 | 0.00112
27.2 | 0.90445 | 0.00168 | 0.04189 | 0.00168 | 4301.21484 | 24.56916 | 0.02529 | 0.00112
27.3 | 0.90737 | 0.00168 | 0.04191 | 0.00168 | 4303.46826 | 24.58203 | 0.02533 | 0.00112
27.4 | 0.91084 | 0.00168 | 0.042 | 0.00168 | 4312.40186 | 24.63306 | 0.0254 | 0.00113
27.5 | 0.91455 | 0.00169 | 0.04213 | 0.00169 | 4325.21436 | 24.70625 | 0.02546 | 0.00113
27.6 | 0.91732 | 0.00169 | 0.04213 | 0.00169 | 4322.73682 | 24.6921 | 0.02547 | 0.00113
27.7 | 0.92096 | 0.00169 | 0.04225 | 0.00169 | 4335.94482 | 24.76754 | 0.02555 | 0.00113
27.8 | 0.92422 | 0.00169 | 0.04231 | 0.00169 | 4341.65283 | 24.80015 | 0.02559 | 0.00113
27.9 | 0.9277 | 0.0017 | 0.04239 | 0.0017 | 4349.11719 | 24.84279 | 0.02565 | 0.00114
28 | 0.93078 | 0.0017 | 0.04245 | 0.0017 | 4354.07031 | 24.87108 | 0.02569 | 0.00114
28.1 | 0.93419 | 0.0017 | 0.04252 | 0.0017 | 4361.54297 | 24.91376 | 0.02575 | 0.00114
28.2 | 0.93798 | 0.00171 | 0.04265 | 0.00171 | 4375.43994 | 24.99314 | 0.02582 | 0.00114
28.3 | 0.94065 | 0.00171 | 0.04265 | 0.00171 | 4372.38379 | 24.97569 | 0.02583 | 0.00115
28.4 | 0.94441 | 0.00171 | 0.04278 | 0.00171 | 4386.33691 | 25.05539 | 0.02591 | 0.00115
28.5 | 0.94752 | 0.00171 | 0.04283 | 0.00171 | 4390.48535 | 25.07909 | 0.02595 | 0.00115
28.6 | 0.95087 | 0.00172 | 0.04289 | 0.00172 | 4396.48242 | 25.11334 | 0.026 | 0.00115
28.7 | 0.95425 | 0.00172 | 0.04299 | 0.00172 | 4405.77197 | 25.16641 | 0.02606 | 0.00115
28.8 | 0.95731 | 0.00172 | 0.04302 | 0.00172 | 4408.43262 | 25.1816 | 0.02608 | 0.00116
28.9 | 0.96137 | 0.00173 | 0.04319 | 0.00173 | 4425.67969 | 25.28012 | 0.02618 | 0.00116
29 | 0.96397 | 0.00173 | 0.04318 | 0.00173 | 4421.62305 | 25.25695 | 0.02618 | 0.00116
29.1 | 0.96771 | 0.00173 | 0.0433 | 0.00173 | 4434.87793 | 25.33266 | 0.02625 | 0.00116
29.2 | 0.97099 | 0.00173 | 0.04336 | 0.00173 | 4441.19092 | 25.36872 | 0.0263 | 0.00117
29.3 | 0.97412 | 0.00174 | 0.04341 | 0.00174 | 4443.85693 | 25.38395 | 0.02633 | 0.00117
29.4 | 0.97774 | 0.00174 | 0.04352 | 0.00174 | 4456.3042 | 25.45505 | 0.0264 | 0.00117
29.5 | 0.98067 | 0.00174 | 0.04354 | 0.00174 | 4456.98535 | 25.45894 | 0.02642 | 0.00117
29.6 | 0.98455 | 0.00175 | 0.04369 | 0.00175 | 4472.05029 | 25.545 | 0.02651 | 0.00117
29.7 | 0.98735 | 0.00175 | 0.0437 | 0.00175 | 4471.88037 | 25.54403 | 0.02653 | 0.00118
29.8 | 0.99095 | 0.00175 | 0.04381 | 0.00175 | 4482.3623 | 25.6039 | 0.0266 | 0.00118
29.9 | 0.99437 | 0.00176 | 0.04389 | 0.00176 | 4491.25146 | 25.65468 | 0.02665 | 0.00118
30 | 0.99739 | 0.00176 | 0.04392 | 0.00176 | 4492.56006 | 25.66215 | 0.02668 | 0.00118
30.1 | 1.00104 | 0.00176 | 0.04405 | 0.00176 | 4505.87695 | 25.73822 | 0.02675 | 0.00119
30.2 | 1.00409 | 0.00176 | 0.04408 | 0.00176 | 4508.2002 | 25.75149 | 0.02678 | 0.00119
30.3 | 1.00781 | 0.00177 | 0.04419 | 0.00177 | 4519.53027 | 25.81621 | 0.02685 | 0.00119
30.4 | 1.01068 | 0.00177 | 0.04422 | 0.00177 | 4521.29346 | 25.82628 | 0.02688 | 0.00119
30.5 | 1.0143 | 0.00177 | 0.04434 | 0.00177 | 4531.36963 | 25.88384 | 0.02695 | 0.00119
30.6 | 1.01781 | 0.00178 | 0.04442 | 0.00178 | 4541.54932 | 25.94199 | 0.02701 | 0.0012
30.7 | 1.02065 | 0.00178 | 0.04445 | 0.00178 | 4540.4292 | 25.93559 | 0.02703 | 0.0012
30.8 | 1.02451 | 0.00178 | 0.04458 | 0.00178 | 4556.02002 | 26.02464 | 0.02712 | 0.0012
30.9 | 1.02747 | 0.00178 | 0.04462 | 0.00178 | 4557.78076 | 26.0347 | 0.02714 | 0.0012
31 | 1.03101 | 0.00179 | 0.04469 | 0.00179 | 4566.6543 | 26.08539 | 0.02721 | 0.00121
31.1 | 1.03408 | 0.00179 | 0.04477 | 0.00179 | 4571.96729 | 26.11574 | 0.02725 | 0.00121
31.2 | 1.03747 | 0.00179 | 0.04484 | 0.00179 | 4578.80908 | 26.15482 | 0.02731 | 0.00121
31.3 | 1.04126 | 0.0018 | 0.04498 | 0.0018 | 4592.93701 | 26.23552 | 0.02739 | 0.00121
31.4 | 1.0439 | 0.0018 | 0.04496 | 0.0018 | 4589.76807 | 26.21742 | 0.02739 | 0.00121
31.5 | 1.04774 | 0.0018 | 0.04511 | 0.0018 | 4605.18213 | 26.30547 | 0.02748 | 0.00122
31.6 | 1.05092 | 0.00181 | 0.04516 | 0.00181 | 4609.72949 | 26.33144 | 0.02752 | 0.00122
31.7 | 1.0542 | 0.00181 | 0.04522 | 0.00181 | 4614.38721 | 26.35805 | 0.02757 | 0.00122
31.8 | 1.05755 | 0.00181 | 0.04531 | 0.00181 | 4623.62305 | 26.4108 | 0.02762 | 0.00122
31.9 | 1.06078 | 0.00181 | 0.04536 | 0.00181 | 4627.86328 | 26.43502 | 0.02766 | 0.00123
32 | 1.06467 | 0.00182 | 0.0455 | 0.00182 | 4642.8999 | 26.52092 | 0.02776 | 0.00123
32.1 | 1.06734 | 0.00182 | 0.0455 | 0.00182 | 4640.20215 | 26.5055 | 0.02776 | 0.00123
32.2 | 1.07101 | 0.00183 | 0.04563 | 0.00183 | 4652.9834 | 26.57851 | 0.02784 | 0.00123
32.3 | 1.0744 | 0.00183 | 0.0457 | 0.00183 | 4660.97705 | 26.62417 | 0.0279 | 0.00124
32.4 | 1.07735 | 0.00183 | 0.04572 | 0.00183 | 4661.11475 | 26.62496 | 0.02792 | 0.00124
32.5 | 1.081 | 0.00183 | 0.04586 | 0.00183 | 4674.87109 | 26.70354 | 0.028 | 0.00124
32.6 | 1.08411 | 0.00184 | 0.04589 | 0.00184 | 4677.78369 | 26.72018 | 0.02803 | 0.00124
32.7 | 1.08787 | 0.00184 | 0.04603 | 0.00184 | 4690.65332 | 26.79369 | 0.02811 | 0.00125
32.8 | 1.09062 | 0.00184 | 0.04603 | 0.00184 | 4689.78271 | 26.78872 | 0.02812 | 0.00125
32.9 | 1.09431 | 0.00185 | 0.04615 | 0.00185 | 4701.99756 | 26.85849 | 0.0282 | 0.00125
33 | 1.09776 | 0.00185 | 0.04625 | 0.00185 | 4710.96191 | 26.90969 | 0.02826 | 0.00125
33.1 | 1.10065 | 0.00185 | 0.04626 | 0.00185 | 4710.04639 | 26.90447 | 0.02828 | 0.00125
33.2 | 1.10438 | 0.00186 | 0.04638 | 0.00186 | 4724.20312 | 26.98533 | 0.02836 | 0.00126
33.3 | 1.10743 | 0.00186 | 0.04642 | 0.00186 | 4726.729 | 26.99976 | 0.02839 | 0.00126
33.4 | 1.11125 | 0.00186 | 0.04656 | 0.00186 | 4739.44971 | 27.07242 | 0.02847 | 0.00126
33.5 | 1.11406 | 0.00186 | 0.04657 | 0.00186 | 4739.5332 | 27.0729 | 0.02849 | 0.00126
33.6 | 1.11753 | 0.00187 | 0.04668 | 0.00187 | 4748.78125 | 27.12572 | 0.02854 | 0.00127
33.7 | 1.12127 | 0.00187 | 0.04679 | 0.00187 | 4761.87256 | 27.2005 | 0.02861 | 0.00127
33.8 | 1.12393 | 0.00187 | 0.04679 | 0.00187 | 4758.36328 | 27.18046 | 0.02862 | 0.00127
33.9 | 1.12776 | 0.00188 | 0.04694 | 0.00188 | 4773.86914 | 27.26903 | 0.0287 | 0.00127
34 | 1.13081 | 0.00188 | 0.04698 | 0.00188 | 4776.71143 | 27.28527 | 0.02873 | 0.00127
34.1 | 1.13442 | 0.00188 | 0.04707 | 0.00188 | 4786.54492 | 27.34144 | 0.0288 | 0.00128
34.2 | 1.13743 | 0.00188 | 0.04712 | 0.00188 | 4789.93408 | 27.3608 | 0.02884 | 0.00128
34.3 | 1.14084 | 0.00189 | 0.0472 | 0.00189 | 4797.60596 | 27.40462 | 0.02888 | 0.00128
34.4 | 1.14464 | 0.00189 | 0.04733 | 0.00189 | 4811.11719 | 27.4818 | 0.02897 | 0.00128
34.5 | 1.14729 | 0.00189 | 0.04732 | 0.00189 | 4807.55371 | 27.46144 | 0.02897 | 0.00128
34.6 | 1.15103 | 0.0019 | 0.04745 | 0.0019 | 4821.53613 | 27.54131 | 0.02905 | 0.00129
34.7 | 1.15428 | 0.0019 | 0.04752 | 0.0019 | 4827.13721 | 27.57331 | 0.0291 | 0.00129
34.8 | 1.15761 | 0.0019 | 0.04759 | 0.0019 | 4832.18262 | 27.60213 | 0.02913 | 0.00129
34.9 | 1.16079 | 0.00191 | 0.04765 | 0.00191 | 4838.81152 | 27.63999 | 0.02918 | 0.00129
35 | 1.16405 | 0.00191 | 0.04772 | 0.00191 | 4844.84717 | 27.67447 | 0.02923 | 0.0013
35.1 | 1.16796 | 0.00191 | 0.04787 | 0.00191 | 4859.87598 | 27.76031 | 0.02932 | 0.0013
35.2 | 1.17063 | 0.00191 | 0.04787 | 0.00191 | 4857.45801 | 27.7465 | 0.02933 | 0.0013
35.3 | 1.17434 | 0.00192 | 0.04799 | 0.00192 | 4870.0498 | 27.81843 | 0.0294 | 0.0013
35.4 | 1.17765 | 0.00192 | 0.04808 | 0.00192 | 4877.1709 | 27.85911 | 0.02945 | 0.00131
35.5 | 1.18077 | 0.00192 | 0.04812 | 0.00192 | 4879.26611 | 27.87107 | 0.02948 | 0.00131
35.6 | 1.1843 | 0.00193 | 0.04822 | 0.00193 | 4890.87842 | 27.9374 | 0.02955 | 0.00131
35.7 | 1.18743 | 0.00193 | 0.04826 | 0.00193 | 4894.17969 | 27.95626 | 0.02959 | 0.00131
35.8 | 1.19123 | 0.00194 | 0.0484 | 0.00194 | 4907.18896 | 28.03057 | 0.02967 | 0.00132
35.9 | 1.19403 | 0.00194 | 0.04841 | 0.00194 | 4906.84717 | 28.02862 | 0.02969 | 0.00132
36 | 1.19758 | 0.00194 | 0.04851 | 0.00194 | 4916.5083 | 28.08381 | 0.02976 | 0.00132
36.1 | 1.20117 | 0.00194 | 0.04862 | 0.00194 | 4928.15332 | 28.15032 | 0.02983 | 0.00132
36.2 | 1.20402 | 0.00195 | 0.04863 | 0.00195 | 4926.45703 | 28.14063 | 0.02984 | 0.00132
36.3 | 1.20772 | 0.00195 | 0.04876 | 0.00195 | 4940.51465 | 28.22093 | 0.02992 | 0.00133
36.4 | 1.21075 | 0.00195 | 0.0488 | 0.00195 | 4943.34961 | 28.23713 | 0.02996 | 0.00133
36.5 | 1.21449 | 0.00196 | 0.04894 | 0.00196 | 4956.80029 | 28.31396 | 0.03003 | 0.00133
36.6 | 1.21742 | 0.00196 | 0.04899 | 0.00196 | 4960.05469 | 28.33255 | 0.03007 | 0.00133
36.7 | 1.22077 | 0.00196 | 0.04908 | 0.00196 | 4967.73584 | 28.37642 | 0.03013 | 0.00134
36.8 | 1.22447 | 0.00197 | 0.0492 | 0.00197 | 4982.021 | 28.45802 | 0.03021 | 0.00134
36.9 | 1.22729 | 0.00197 | 0.04923 | 0.00197 | 4981.32422 | 28.45404 | 0.03023 | 0.00134
37 | 1.23116 | 0.00198 | 0.04938 | 0.00198 | 4997.44336 | 28.54612 | 0.03032 | 0.00134
37.1 | 1.23413 | 0.00198 | 0.04942 | 0.00198 | 4999.78418 | 28.55949 | 0.03036 | 0.00135
37.2 | 1.23773 | 0.00198 | 0.04953 | 0.00198 | 5009.75146 | 28.61642 | 0.03042 | 0.00135
37.3 | 1.24079 | 0.00198 | 0.04959 | 0.00198 | 5014.97021 | 28.64623 | 0.03046 | 0.00135
37.4 | 1.24415 | 0.00199 | 0.04967 | 0.00199 | 5021.64648 | 28.68437 | 0.03052 | 0.00135
37.5 | 1.248 | 0.00199 | 0.04981 | 0.00199 | 5036.53906 | 28.76944 | 0.0306 | 0.00136
37.6 | 1.25058 | 0.00199 | 0.04981 | 0.00199 | 5032.41016 | 28.74585 | 0.0306 | 0.00136
37.7 | 1.25451 | 0.002 | 0.04995 | 0.002 | 5048.81787 | 28.83958 | 0.0307 | 0.00136
37.8 | 1.25748 | 0.002 | 0.04999 | 0.002 | 5050.84717 | 28.85117 | 0.03072 | 0.00136
37.9 | 1.26091 | 0.002 | 0.05008 | 0.002 | 5057.88672 | 28.89138 | 0.03078 | 0.00136
38 | 1.26425 | 0.00201 | 0.05016 | 0.00201 | 5066.54102 | 28.94081 | 0.03084 | 0.00137
38.1 | 1.26738 | 0.00201 | 0.05021 | 0.00201 | 5069.61084 | 28.95835 | 0.03088 | 0.00137
38.2 | 1.27128 | 0.00201 | 0.05036 | 0.00201 | 5084.70947 | 29.0446 | 0.03097 | 0.00137
38.3 | 1.27388 | 0.00201 | 0.05035 | 0.00201 | 5080.9541 | 29.02314 | 0.03096 | 0.00137
38.4 | 1.27781 | 0.00202 | 0.05051 | 0.00202 | 5096.50391 | 29.11197 | 0.03106 | 0.00138
38.5 | 1.28099 | 0.00202 | 0.05057 | 0.00202 | 5101.23242 | 29.13898 | 0.03109 | 0.00138
38.6 | 1.28406 | 0.00202 | 0.05061 | 0.00202 | 5102.91943 | 29.14861 | 0.03112 | 0.00138
38.7 | 1.28766 | 0.00203 | 0.05073 | 0.00203 | 5115.23779 | 29.21898 | 0.03119 | 0.00138
38.8 | 1.2908 | 0.00203 | 0.05077 | 0.00203 | 5118.39404 | 29.23701 | 0.03122 | 0.00138
38.9 | 1.29456 | 0.00204 | 0.0509 | 0.00204 | 5130.79443 | 29.30784 | 0.0313 | 0.00139
39 | 1.29725 | 0.00204 | 0.0509 | 0.00204 | 5129.28271 | 29.2992 | 0.0313 | 0.00139
39.1 | 1.30101 | 0.00204 | 0.05103 | 0.00204 | 5142.04932 | 29.37213 | 0.03138 | 0.00139
39.2 | 1.30446 | 0.00205 | 0.05113 | 0.00205 | 5151.16504 | 29.4242 | 0.03144 | 0.00139
39.3 | 1.30739 | 0.00205 | 0.05114 | 0.00205 | 5150.58838 | 29.42091 | 0.03146 | 0.00139
39.4 | 1.31097 | 0.00205 | 0.05127 | 0.00205 | 5162.59131 | 29.48947 | 0.03153 | 0.0014
39.5 | 1.31411 | 0.00205 | 0.05133 | 0.00205 | 5166.4668 | 29.5116 | 0.03157 | 0.0014
39.6 | 1.31776 | 0.00206 | 0.05142 | 0.00206 | 5176.69678 | 29.57004 | 0.03163 | 0.0014
39.7 | 1.32072 | 0.00206 | 0.05147 | 0.00206 | 5179.60889 | 29.58668 | 0.03167 | 0.0014
39.8 | 1.32425 | 0.00206 | 0.05157 | 0.00206 | 5188.09717 | 29.63516 | 0.03172 | 0.00141
39.9 | 1.32788 | 0.00207 | 0.05169 | 0.00207 | 5199.57227 | 29.70071 | 0.03179 | 0.00141
40 | 1.33066 | 0.00207 | 0.0517 | 0.00207 | 5197.26416 | 29.68752 | 0.03179 | 0.00141
40.1 | 1.33437 | 0.00207 | 0.05184 | 0.00207 | 5211.07715 | 29.76643 | 0.03188 | 0.00141
40.2 | 1.33753 | 0.00208 | 0.05191 | 0.00208 | 5215.03467 | 29.78903 | 0.03192 | 0.00141
40.3 | 1.34097 | 0.00208 | 0.052 | 0.00208 | 5222.16553 | 29.82977 | 0.03198 | 0.00142
40.4 | 1.3441 | 0.00208 | 0.05206 | 0.00208 | 5227.9585 | 29.86285 | 0.03201 | 0.00142
40.5 | 1.34744 | 0.00209 | 0.05214 | 0.00209 | 5234.05176 | 29.89766 | 0.03207 | 0.00142
40.6 | 1.35129 | 0.00209 | 0.05228 | 0.00209 | 5248.6958 | 29.98131 | 0.03216 | 0.00143
40.7 | 1.35397 | 0.00209 | 0.05228 | 0.00209 | 5245.10645 | 29.96081 | 0.03216 | 0.00143
40.8 | 1.35765 | 0.0021 | 0.05241 | 0.0021 | 5258.08252 | 30.03493 | 0.03223 | 0.00143
40.9 | 1.36096 | 0.0021 | 0.05249 | 0.0021 | 5264.65625 | 30.07248 | 0.03228 | 0.00143
41 | 1.36419 | 0.0021 | 0.05254 | 0.0021 | 5268.0835 | 30.09205 | 0.03232 | 0.00143
41.1 | 1.36759 | 0.00211 | 0.05265 | 0.00211 | 5277.64355 | 30.14666 | 0.03238 | 0.00144
41.2 | 1.37077 | 0.00211 | 0.05271 | 0.00211 | 5281.42041 | 30.16824 | 0.03242 | 0.00144
41.3 | 1.37464 | 0.00211 | 0.05286 | 0.00211 | 5296.11865 | 30.2522 | 0.0325 | 0.00144
41.4 | 1.37732 | 0.00211 | 0.05285 | 0.00211 | 5293.16748 | 30.23534 | 0.03251 | 0.00144
41.5 | 1.38104 | 0.00212 | 0.05299 | 0.00212 | 5306.02295 | 30.30877 | 0.03259 | 0.00144
41.6 | 1.38439 | 0.00212 | 0.05307 | 0.00212 | 5313.28809 | 30.35027 | 0.03263 | 0.00145
41.7 | 1.38742 | 0.00212 | 0.05311 | 0.00212 | 5314.26465 | 30.35585 | 0.03266 | 0.00145
41.8 | 1.39094 | 0.00213 | 0.05322 | 0.00213 | 5325.72803 | 30.42133 | 0.03273 | 0.00145
41.9 | 1.39407 | 0.00213 | 0.05328 | 0.00213 | 5329.35693 | 30.44206 | 0.03276 | 0.00145
42 | 1.39797 | 0.00214 | 0.05343 | 0.00214 | 5343.40039 | 30.52228 | 0.03285 | 0.00146
42.1 | 1.4006 | 0.00214 | 0.05344 | 0.00214 | 5340.65234 | 30.50658 | 0.03285 | 0.00146
42.2 | 1.40417 | 0.00214 | 0.05355 | 0.00214 | 5351.38916 | 30.56791 | 0.03292 | 0.00146
42.3 | 1.40785 | 0.00215 | 0.05367 | 0.00215 | 5363.45508 | 30.63683 | 0.03299 | 0.00146
42.4 | 1.41068 | 0.00215 | 0.05368 | 0.00215 | 5361.21387 | 30.62403 | 0.033 | 0.00146
42.5 | 1.41437 | 0.00215 | 0.05382 | 0.00215 | 5374.70117 | 30.70107 | 0.03308 | 0.00147
42.6 | 1.41747 | 0.00215 | 0.05387 | 0.00215 | 5377.47607 | 30.71692 | 0.03312 | 0.00147
42.7 | 1.42114 | 0.00216 | 0.05401 | 0.00216 | 5387.88916 | 30.7764 | 0.03318 | 0.00147
42.8 | 1.42412 | 0.00216 | 0.05407 | 0.00216 | 5390.78467 | 30.79294 | 0.03321 | 0.00147
42.9 | 1.42753 | 0.00217 | 0.05416 | 0.00217 | 5398.30518 | 30.8359 | 0.03327 | 0.00147
43 | 1.43119 | 0.00217 | 0.05429 | 0.00217 | 5410.46631 | 30.90536 | 0.03334 | 0.00148
43.1 | 1.43398 | 0.00217 | 0.05431 | 0.00217 | 5408.54932 | 30.89441 | 0.03334 | 0.00148
43.2 | 1.43776 | 0.00218 | 0.05444 | 0.00218 | 5422.96729 | 30.97677 | 0.03343 | 0.00148
43.3 | 1.44078 | 0.00218 | 0.0545 | 0.00218 | 5425.70166 | 30.99239 | 0.03346 | 0.00148
43.4 | 1.44439 | 0.00218 | 0.0546 | 0.00218 | 5434.81934 | 31.04447 | 0.03353 | 0.00149
43.5 | 1.44745 | 0.00219 | 0.05466 | 0.00219 | 5439.10693 | 31.06897 | 0.03356 | 0.00149
43.6 | 1.45079 | 0.00219 | 0.05476 | 0.00219 | 5445.40967 | 31.10497 | 0.03361 | 0.00149
43.7 | 1.45459 | 0.0022 | 0.05491 | 0.0022 | 5459.23779 | 31.18396 | 0.03369 | 0.00149
43.8 | 1.45728 | 0.0022 | 0.05492 | 0.0022 | 5455.87744 | 31.16476 | 0.0337 | 0.00149
43.9 | 1.46109 | 0.0022 | 0.05506 | 0.0022 | 5470.06055 | 31.24578 | 0.03378 | 0.0015
44 | 1.46415 | 0.0022 | 0.05512 | 0.0022 | 5473.66016 | 31.26634 | 0.0338 | 0.0015
44.1 | 1.46753 | 0.00221 | 0.05521 | 0.00221 | 5479.58496 | 31.30018 | 0.03386 | 0.0015
44.2 | 1.47102 | 0.00221 | 0.05533 | 0.00221 | 5490.48145 | 31.36242 | 0.03391 | 0.0015
44.3 | 1.47407 | 0.00222 | 0.05538 | 0.00222 | 5492.09131 | 31.37162 | 0.03394 | 0.0015
44.4 | 1.478 | 0.00222 | 0.05553 | 0.00222 | 5507.57568 | 31.46007 | 0.03403 | 0.00151
44.5 | 1.48061 | 0.00222 | 0.05555 | 0.00222 | 5503.7334 | 31.43812 | 0.03403 | 0.00151
44.6 | 1.48438 | 0.00223 | 0.05568 | 0.00223 | 5517.3501 | 31.5159 | 0.03411 | 0.00151
44.7 | 1.48771 | 0.00223 | 0.05578 | 0.00223 | 5524.79199 | 31.55841 | 0.03416 | 0.00151
44.8 | 1.49068 | 0.00223 | 0.05581 | 0.00223 | 5524.73438 | 31.55808 | 0.03418 | 0.00152
44.9 | 1.49435 | 0.00224 | 0.05595 | 0.00224 | 5538.67041 | 31.63769 | 0.03426 | 0.00152
45 | 1.49742 | 0.00224 | 0.056 | 0.00224 | 5540.44727 | 31.64783 | 0.03428 | 0.00152
45.1 | 1.50125 | 0.00225 | 0.05614 | 0.00225 | 5554.31104 | 31.72703 | 0.03436 | 0.00152
45.2 | 1.50401 | 0.00225 | 0.05616 | 0.00225 | 5553.19287 | 31.72064 | 0.03437 | 0.00152
45.3 | 1.50762 | 0.00225 | 0.05628 | 0.00225 | 5563.1792 | 31.77768 | 0.03444 | 0.00153
45.4 | 1.51116 | 0.00226 | 0.05638 | 0.00226 | 5573.85742 | 31.83868 | 0.03451 | 0.00153
45.5 | 1.51398 | 0.00226 | 0.0564 | 0.00226 | 5571.91064 | 31.82756 | 0.03452 | 0.00153
45.6 | 1.5178 | 0.00226 | 0.05656 | 0.00226 | 5587.78613 | 31.91824 | 0.0346 | 0.00153
45.7 | 1.52076 | 0.00226 | 0.0566 | 0.00226 | 5588.31299 | 31.92125 | 0.03463 | 0.00154
45.8 | 1.52441 | 0.00227 | 0.05671 | 0.00227 | 5599.18115 | 31.98333 | 0.0347 | 0.00154
45.9 | 1.52735 | 0.00227 | 0.05677 | 0.00227 | 5601.94043 | 31.99909 | 0.03474 | 0.00154
46 | 1.5309 | 0.00227 | 0.05687 | 0.00227 | 5611.33643 | 32.05276 | 0.03479 | 0.00154
46.1 | 1.53455 | 0.00228 | 0.057 | 0.00228 | 5623.06006 | 32.11973 | 0.03487 | 0.00155
46.2 | 1.5372 | 0.00228 | 0.057 | 0.00228 | 5618.95215 | 32.09627 | 0.03487 | 0.00155
46.3 | 1.54118 | 0.00229 | 0.05718 | 0.00229 | 5636.54248 | 32.19675 | 0.03497 | 0.00155
46.4 | 1.54417 | 0.00229 | 0.05722 | 0.00229 | 5637.93164 | 32.20468 | 0.03499 | 0.00155
46.5 | 1.54771 | 0.00229 | 0.05732 | 0.00229 | 5646.24902 | 32.25219 | 0.03505 | 0.00155
46.6 | 1.55079 | 0.0023 | 0.0574 | 0.0023 | 5650.75488 | 32.27793 | 0.03509 | 0.00156
46.7 | 1.55413 | 0.0023 | 0.05748 | 0.0023 | 5657.49902 | 32.31645 | 0.03513 | 0.00156
46.8 | 1.55801 | 0.00231 | 0.05764 | 0.00231 | 5672.11182 | 32.39992 | 0.03521 | 0.00156
46.9 | 1.56056 | 0.0023 | 0.05762 | 0.0023 | 5667.34082 | 32.37267 | 0.0352 | 0.00156
47 | 1.56448 | 0.00231 | 0.0578 | 0.00231 | 5683.31934 | 32.46394 | 0.0353 | 0.00156
47.1 | 1.5676 | 0.00231 | 0.05786 | 0.00231 | 5686.88135 | 32.48429 | 0.03534 | 0.00157
47.2 | 1.57089 | 0.00232 | 0.05794 | 0.00232 | 5691.93359 | 32.51315 | 0.03538 | 0.00157
47.3 | 1.57414 | 0.00232 | 0.05803 | 0.00232 | 5699.46094 | 32.55614 | 0.03543 | 0.00157
47.4 | 1.57748 | 0.00232 | 0.05811 | 0.00232 | 5705.81836 | 32.59246 | 0.03548 | 0.00157
47.5 | 1.58126 | 0.00233 | 0.05826 | 0.00233 | 5718.89844 | 32.66718 | 0.03556 | 0.00158
47.6 | 1.5839 | 0.00233 | 0.05826 | 0.00233 | 5715.72754 | 32.64906 | 0.03556 | 0.00158
47.7 | 1.58768 | 0.00234 | 0.05841 | 0.00234 | 5729.3833 | 32.72707 | 0.03564 | 0.00158
47.8 | 1.59101 | 0.00234 | 0.0585 | 0.00234 | 5736.42285 | 32.76728 | 0.03569 | 0.00158
47.9 | 1.59415 | 0.00234 | 0.05855 | 0.00234 | 5738.39355 | 32.77853 | 0.03572 | 0.00158
48 | 1.59759 | 0.00235 | 0.05866 | 0.00235 | 5748.48779 | 32.83619 | 0.03578 | 0.00159
48.1 | 1.60084 | 0.00235 | 0.05874 | 0.00235 | 5753.75537 | 32.86628 | 0.03582 | 0.00159
48.2 | 1.60459 | 0.00235 | 0.05887 | 0.00235 | 5765.7207 | 32.93463 | 0.0359 | 0.00159
48.3 | 1.60732 | 0.00236 | 0.0589 | 0.00236 | 5764.67236 | 32.92864 | 0.03591 | 0.00159
48.4 | 1.61093 | 0.00236 | 0.05902 | 0.00236 | 5775.48047 | 32.99038 | 0.03598 | 0.00159
48.5 | 1.61444 | 0.00237 | 0.05914 | 0.00237 | 5785.49756 | 33.0476 | 0.03603 | 0.0016
48.6 | 1.61736 | 0.00237 | 0.05916 | 0.00237 | 5784.78223 | 33.04351 | 0.03606 | 0.0016
48.7 | 1.621 | 0.00237 | 0.05931 | 0.00237 | 5797.65527 | 33.11705 | 0.03614 | 0.0016
48.8 | 1.62416 | 0.00237 | 0.05937 | 0.00237 | 5801.43896 | 33.13866 | 0.03616 | 0.0016
48.9 | 1.62776 | 0.00238 | 0.05949 | 0.00238 | 5811.16211 | 33.1942 | 0.03623 | 0.00161
49 | 1.63072 | 0.00238 | 0.05954 | 0.00238 | 5813.53662 | 33.20776 | 0.03625 | 0.00161
49.1 | 1.63418 | 0.00239 | 0.05965 | 0.00239 | 5821.95557 | 33.25585 | 0.03632 | 0.00161
49.2 | 1.63795 | 0.00239 | 0.05979 | 0.00239 | 5835.33252 | 33.33226 | 0.03639 | 0.00161
49.3 | 1.64064 | 0.00239 | 0.0598 | 0.00239 | 5831.13379 | 33.30828 | 0.03639 | 0.00161
49.4 | 1.64432 | 0.0024 | 0.05994 | 0.0024 | 5844.92188 | 33.38704 | 0.03647 | 0.00162
49.5 | 1.64759 | 0.0024 | 0.06003 | 0.0024 | 5850.97559 | 33.42162 | 0.03651 | 0.00162
49.6 | 1.65097 | 0.0024 | 0.06011 | 0.0024 | 5856.63086 | 33.45392 | 0.03656 | 0.00162
49.7 | 1.65411 | 0.00241 | 0.06019 | 0.00241 | 5862.32666 | 33.48646 | 0.03659 | 0.00162
49.8 | 1.65749 | 0.00241 | 0.06029 | 0.00241 | 5869.40332 | 33.52688 | 0.03664 | 0.00162
49.9 | 1.66132 | 0.00242 | 0.06045 | 0.00242 | 5883.91846 | 33.60979 | 0.03674 | 0.00163
50 | 1.66397 | 0.00242 | 0.06044 | 0.00242 | 5880.03857 | 33.58763 | 0.03673 | 0.00163
50.1 | 1.66773 | 0.00242 | 0.0606 | 0.00242 | 5893.72705 | 33.66582 | 0.03681 | 0.00163
50.2 | 1.67088 | 0.00243 | 0.06067 | 0.00243 | 5898.24268 | 33.69162 | 0.03685 | 0.00163
50.3 | 1.67417 | 0.00243 | 0.06074 | 0.00243 | 5902.92529 | 33.71836 | 0.03689 | 0.00164
50.4 | 1.67761 | 0.00243 | 0.06085 | 0.00243 | 5913.14404 | 33.77673 | 0.03695 | 0.00164
50.5 | 1.68066 | 0.00244 | 0.0609 | 0.00244 | 5914.89795 | 33.78675 | 0.03698 | 0.00164
50.6 | 1.68473 | 0.00244 | 0.06108 | 0.00244 | 5932.12695 | 33.88517 | 0.03709 | 0.00164
50.7 | 1.6873 | 0.00244 | 0.06109 | 0.00244 | 5927.76709 | 33.86026 | 0.03708 | 0.00164
50.8 | 1.69102 | 0.00245 | 0.06123 | 0.00245 | 5940.50342 | 33.93301 | 0.03716 | 0.00165
50.9 | 1.69434 | 0.00245 | 0.06132 | 0.00245 | 5947.80469 | 33.97472 | 0.03722 | 0.00165
51 | 1.6974 | 0.00245 | 0.06137 | 0.00245 | 5949.03662 | 33.98176 | 0.03724 | 0.00165
51.1 | 1.70106 | 0.00246 | 0.06151 | 0.00246 | 5962.51025 | 34.05872 | 0.03732 | 0.00165
51.2 | 1.70398 | 0.00246 | 0.06155 | 0.00246 | 5963.01758 | 34.06162 | 0.03734 | 0.00166
51.3 | 1.70786 | 0.00247 | 0.06172 | 0.00247 | 5977.7251 | 34.14563 | 0.03743 | 0.00166
51.4 | 1.71072 | 0.00247 | 0.06175 | 0.00247 | 5978.29492 | 34.14888 | 0.03744 | 0.00166
51.5 | 1.71426 | 0.00247 | 0.06186 | 0.00247 | 5987.43359 | 34.20109 | 0.0375 | 0.00166
51.6 | 1.71775 | 0.00248 | 0.06198 | 0.00248 | 5997.65771 | 34.25949 | 0.03757 | 0.00167
51.7 | 1.7207 | 0.00248 | 0.06201 | 0.00248 | 5997.24512 | 34.25713 | 0.03759 | 0.00167
51.8 | 1.72443 | 0.00249 | 0.06217 | 0.00249 | 6011.58789 | 34.33906 | 0.03767 | 0.00167
51.9 | 1.72746 | 0.00249 | 0.06221 | 0.00249 | 6013.37256 | 34.34925 | 0.03771 | 0.00167
52 | 1.73111 | 0.00249 | 0.06233 | 0.00249 | 6023.62402 | 34.40781 | 0.03777 | 0.00167
52.1 | 1.73405 | 0.0025 | 0.0624 | 0.0025 | 6026.45264 | 34.42397 | 0.03781 | 0.00168
52.2 | 1.73761 | 0.0025 | 0.06252 | 0.0025 | 6035.72266 | 34.47692 | 0.03787 | 0.00168
52.3 | 1.74116 | 0.00251 | 0.06263 | 0.00251 | 6046.57227 | 34.53889 | 0.03794 | 0.00168
52.4 | 1.74394 | 0.00251 | 0.06267 | 0.00251 | 6044.25342 | 34.52565 | 0.03795 | 0.00168
52.5 | 1.74782 | 0.00251 | 0.06285 | 0.00251 | 6060.32666 | 34.61746 | 0.03805 | 0.00169
52.6 | 1.75081 | 0.00252 | 0.0629 | 0.00252 | 6062.30273 | 34.62875 | 0.03807 | 0.00169
52.7 | 1.75429 | 0.00252 | 0.06302 | 0.00252 | 6070.11084 | 34.67335 | 0.03813 | 0.00169
52.8 | 1.75747 | 0.00253 | 0.06313 | 0.00253 | 6076.39307 | 34.70924 | 0.03817 | 0.00169
52.9 | 1.76078 | 0.00253 | 0.06322 | 0.00253 | 6081.91309 | 34.74077 | 0.03823 | 0.00169
53 | 1.76459 | 0.00254 | 0.0634 | 0.00254 | 6096.36426 | 34.82331 | 0.03831 | 0.0017
53.1 | 1.76724 | 0.00254 | 0.06343 | 0.00254 | 6092.64502 | 34.80207 | 0.03831 | 0.0017
53.2 | 1.7711 | 0.00254 | 0.06361 | 0.00254 | 6107.68066 | 34.88795 | 0.0384 | 0.0017
53.3 | 1.77432 | 0.00255 | 0.06369 | 0.00255 | 6112.66553 | 34.91643 | 0.03844 | 0.0017
53.4 | 1.77748 | 0.00255 | 0.06376 | 0.00255 | 6115.44531 | 34.93231 | 0.03848 | 0.00171
53.5 | 1.78093 | 0.00256 | 0.06389 | 0.00256 | 6126.32617 | 34.99446 | 0.03854 | 0.00171
53.6 | 1.7841 | 0.00256 | 0.06397 | 0.00256 | 6129.79004 | 35.01425 | 0.03858 | 0.00171
53.7 | 1.78797 | 0.00257 | 0.06414 | 0.00257 | 6144.60107 | 35.09885 | 0.03867 | 0.00171
53.8 | 1.79067 | 0.00257 | 0.06416 | 0.00257 | 6142.17725 | 35.085 | 0.03868 | 0.00171
53.9 | 1.79431 | 0.00257 | 0.06431 | 0.00257 | 6154.33838 | 35.15447 | 0.03876 | 0.00172
54 | 1.79771 | 0.00258 | 0.06444 | 0.00258 | 6162.71484 | 35.20232 | 0.03881 | 0.00172
54.1 | 1.80067 | 0.00258 | 0.06448 | 0.00258 | 6162.43359 | 35.20071 | 0.03884 | 0.00172
54.2 | 1.80436 | 0.00259 | 0.06465 | 0.00259 | 6176.72852 | 35.28237 | 0.03891 | 0.00172
54.3 | 1.80744 | 0.00259 | 0.06472 | 0.00259 | 6178.89502 | 35.29474 | 0.03895 | 0.00173
54.4 | 1.81122 | 0.0026 | 0.06488 | 0.0026 | 6191.98193 | 35.3695 | 0.03902 | 0.00173
54.5 | 1.81396 | 0.0026 | 0.06492 | 0.0026 | 6190.5874 | 35.36153 | 0.03903 | 0.00173
54.6 | 1.81766 | 0.0026 | 0.06507 | 0.0026 | 6202.92529 | 35.43201 | 0.0391 | 0.00173
54.7 | 1.82114 | 0.00261 | 0.0652 | 0.00261 | 6212.2417 | 35.48522 | 0.03917 | 0.00174
54.8 | 1.82394 | 0.00261 | 0.06523 | 0.00261 | 6210.29883 | 35.47412 | 0.03918 | 0.00174
54.9 | 1.82772 | 0.00262 | 0.06541 | 0.00262 | 6225.57568 | 35.56139 | 0.03927 | 0.00174
55 | 1.83079 | 0.00262 | 0.06548 | 0.00262 | 6228.47363 | 35.57794 | 0.0393 | 0.00174
55.1 | 1.83453 | 0.00263 | 0.06564 | 0.00263 | 6240.25928 | 35.64526 | 0.03938 | 0.00175
55.2 | 1.83739 | 0.00263 | 0.0657 | 0.00263 | 6241.27637 | 35.65107 | 0.03939 | 0.00175
55.3 | 1.84086 | 0.00263 | 0.06585 | 0.00263 | 6250.10742 | 35.70152 | 0.03946 | 0.00175
55.4 | 1.84462 | 0.00264 | 0.06603 | 0.00264 | 6263.30615 | 35.77691 | 0.03954 | 0.00175
55.5 | 1.84726 | 0.00264 | 0.06607 | 0.00264 | 6258.99365 | 35.75228 | 0.03954 | 0.00175
55.6 | 1.85107 | 0.00265 | 0.06627 | 0.00265 | 6274.5752 | 35.84128 | 0.03964 | 0.00176
55.7 | 1.8542 | 0.00265 | 0.06637 | 0.00265 | 6278.31006 | 35.86261 | 0.03967 | 0.00176
55.8 | 1.85769 | 0.00266 | 0.06649 | 0.00266 | 6286.16895 | 35.90751 | 0.03973 | 0.00176
55.9 | 1.86078 | 0.00266 | 0.0666 | 0.00266 | 6291.04395 | 35.93535 | 0.03977 | 0.00176
56 | 1.86418 | 0.00267 | 0.06674 | 0.00267 | 6298.16748 | 35.97604 | 0.03982 | 0.00176
56.1 | 1.86796 | 0.00268 | 0.06691 | 0.00268 | 6311.86719 | 36.0543 | 0.0399 | 0.00177
56.2 | 1.87065 | 0.00268 | 0.06696 | 0.00268 | 6308.77393 | 36.03663 | 0.03991 | 0.00177
56.3 | 1.87436 | 0.00269 | 0.06713 | 0.00269 | 6322.30566 | 36.11392 | 0.03999 | 0.00177
56.4 | 1.87763 | 0.00269 | 0.06724 | 0.00269 | 6328.64746 | 36.15015 | 0.04004 | 0.00177
56.5 | 1.88091 | 0.00269 | 0.06734 | 0.00269 | 6332.82422 | 36.17401 | 0.04009 | 0.00178
56.6 | 1.88412 | 0.0027 | 0.06747 | 0.0027 | 6340.13281 | 36.21576 | 0.04013 | 0.00178
56.7 | 1.88738 | 0.0027 | 0.06759 | 0.0027 | 6346.04688 | 36.24954 | 0.04018 | 0.00178
56.8 | 1.89127 | 0.00271 | 0.06779 | 0.00271 | 6360.85107 | 36.3341 | 0.04027 | 0.00178
56.9 | 1.89394 | 0.00271 | 0.06782 | 0.00271 | 6358.13867 | 36.31861 | 0.04027 | 0.00178
57 | 1.8977 | 0.00272 | 0.06801 | 0.00272 | 6371.68311 | 36.39597 | 0.04035 | 0.00179
57.1 | 1.90105 | 0.00273 | 0.06814 | 0.00273 | 6379.13428 | 36.43854 | 0.0404 | 0.00179
57.2 | 1.90408 | 0.00273 | 0.06822 | 0.00273 | 6379.79736 | 36.44233 | 0.04043 | 0.00179
57.3 | 1.90771 | 0.00274 | 0.06838 | 0.00274 | 6392.72266 | 36.51616 | 0.0405 | 0.0018
57.4 | 1.91077 | 0.00274 | 0.06848 | 0.00274 | 6395.01221 | 36.52924 | 0.04053 | 0.0018
57.5 | 1.91452 | 0.00275 | 0.06864 | 0.00275 | 6407.8877 | 36.60278 | 0.04061 | 0.0018
57.6 | 1.9174 | 0.00275 | 0.06875 | 0.00275 | 6408.85547 | 36.60831 | 0.04063 | 0.0018
57.7 | 1.92084 | 0.00276 | 0.06888 | 0.00276 | 6417.08008 | 36.65529 | 0.04069 | 0.0018
57.8 | 1.92453 | 0.00276 | 0.06907 | 0.00276 | 6430.47607 | 36.73181 | 0.04076 | 0.00181
57.9 | 1.92733 | 0.00277 | 0.06913 | 0.00277 | 6427.76953 | 36.71635 | 0.04076 | 0.00181
58 | 1.93103 | 0.00277 | 0.06935 | 0.00277 | 6441.85742 | 36.79682 | 0.04085 | 0.00181
58.1 | 1.93412 | 0.00278 | 0.06946 | 0.00278 | 6444.82617 | 36.81378 | 0.04088 | 0.00181
58.2 | 1.93776 | 0.00279 | 0.06963 | 0.00279 | 6455.53076 | 36.87492 | 0.04096 | 0.00182
58.3 | 1.94077 | 0.00279 | 0.06974 | 0.00279 | 6458.9209 | 36.89429 | 0.04098 | 0.00182
58.4 | 1.94412 | 0.0028 | 0.06988 | 0.0028 | 6465.08936 | 36.92952 | 0.04103 | 0.00182
58.5 | 1.94782 | 0.0028 | 0.07006 | 0.0028 | 6478.69238 | 37.00723 | 0.04112 | 0.00182
58.6 | 1.95061 | 0.00281 | 0.07013 | 0.00281 | 6476.4375 | 36.99435 | 0.04112 | 0.00182
58.7 | 1.95452 | 0.00281 | 0.07033 | 0.00281 | 6492.55566 | 37.08642 | 0.04121 | 0.00183
58.8 | 1.95747 | 0.00282 | 0.07044 | 0.00282 | 6493.75928 | 37.09329 | 0.04124 | 0.00183
58.9 | 1.96104 | 0.00282 | 0.0706 | 0.00282 | 6503.09766 | 37.14663 | 0.04131 | 0.00183
59 | 1.96414 | 0.00283 | 0.07071 | 0.00283 | 6508.20605 | 37.17582 | 0.04135 | 0.00183
59.1 | 1.96745 | 0.00283 | 0.07084 | 0.00283 | 6513.98096 | 37.2088 | 0.04139 | 0.00183
59.2 | 1.97135 | 0.00284 | 0.07106 | 0.00284 | 6530.00391 | 37.30033 | 0.04148 | 0.00184
59.3 | 1.97388 | 0.00284 | 0.07109 | 0.00284 | 6524.93457 | 37.27137 | 0.04148 | 0.00184
59.4 | 1.97783 | 0.00285 | 0.0713 | 0.00285 | 6541.79297 | 37.36767 | 0.04157 | 0.00184
59.5 | 1.98086 | 0.00286 | 0.0714 | 0.00286 | 6544.29248 | 37.38195 | 0.04159 | 0.00184
59.6 | 1.9842 | 0.00286 | 0.07153 | 0.00286 | 6550.15283 | 37.41542 | 0.04164 | 0.00185
59.7 | 1.98764 | 0.00287 | 0.0717 | 0.00287 | 6560.48291 | 37.47443 | 0.0417 | 0.00185
59.8 | 1.99073 | 0.00287 | 0.0718 | 0.00287 | 6562.87891 | 37.48811 | 0.04173 | 0.00185
59.9 | 1.99461 | 0.00288 | 0.072 | 0.00288 | 6578.06494 | 37.57486 | 0.04182 | 0.00185
60 | 1.99725 | 0.00288 | 0.07206 | 0.00288 | 6575.06348 | 37.55771 | 0.04182 | 0.00185
60.1 | 2.00109 | 0.00289 | 0.07227 | 0.00289 | 6589.56934 | 37.64057 | 0.04191 | 0.00186
60.2 | 2.00435 | 0.0029 | 0.07239 | 0.0029 | 6596.1001 | 37.67788 | 0.04196 | 0.00186
60.3 | 2.00736 | 0.0029 | 0.07249 | 0.0029 | 6596.93848 | 37.68267 | 0.04198 | 0.00186
60.4 | 2.01096 | 0.00291 | 0.07267 | 0.00291 | 6610.23047 | 37.75859 | 0.04206 | 0.00186
60.5 | 2.01416 | 0.00291 | 0.07279 | 0.00291 | 6614.30273 | 37.78185 | 0.0421 | 0.00187
60.6 | 2.01785 | 0.00292 | 0.07299 | 0.00292 | 6625.69629 | 37.84694 | 0.04217 | 0.00187
60.7 | 2.02058 | 0.00292 | 0.0731 | 0.00292 | 6624.95215 | 37.84269 | 0.04218 | 0.00187
60.8 | 2.02435 | 0.00293 | 0.07333 | 0.00293 | 6637.77979 | 37.91596 | 0.04225 | 0.00187
60.9 | 2.0278 | 0.00294 | 0.07353 | 0.00294 | 6647.08594 | 37.96912 | 0.04231 | 0.00188
61 | 2.03069 | 0.00295 | 0.07364 | 0.00295 | 6646.21582 | 37.96415 | 0.04233 | 0.00188
61.1 | 2.03434 | 0.00295 | 0.07386 | 0.00295 | 6659.28711 | 38.03881 | 0.0424 | 0.00188
61.2 | 2.03745 | 0.00296 | 0.074 | 0.00296 | 6662.74805 | 38.05858 | 0.04243 | 0.00188
61.3 | 2.04109 | 0.00297 | 0.07421 | 0.00297 | 6672.86865 | 38.11639 | 0.0425 | 0.00188
61.4 | 2.04411 | 0.00297 | 0.07434 | 0.00297 | 6676.6582 | 38.13804 | 0.04253 | 0.00189
61.5 | 2.04757 | 0.00298 | 0.07453 | 0.00298 | 6684.75781 | 38.1843 | 0.04259 | 0.00189
61.6 | 2.05125 | 0.00299 | 0.07475 | 0.00299 | 6697.54053 | 38.25732 | 0.04267 | 0.00189
61.7 | 2.05394 | 0.00299 | 0.07484 | 0.00299 | 6694.21387 | 38.23832 | 0.04266 | 0.00189
61.8 | 2.05772 | 0.003 | 0.07508 | 0.003 | 6709.35303 | 38.32479 | 0.04275 | 0.0019
61.9 | 2.0609 | 0.00301 | 0.07524 | 0.00301 | 6713.96533 | 38.35114 | 0.04279 | 0.0019
62 | 2.06423 | 0.00302 | 0.07541 | 0.00302 | 6719.61768 | 38.38343 | 0.04283 | 0.0019
62.1 | 2.06746 | 0.00302 | 0.07558 | 0.00302 | 6726.80664 | 38.42449 | 0.04287 | 0.0019
62.2 | 2.07074 | 0.00303 | 0.07576 | 0.00303 | 6732.35596 | 38.45619 | 0.04292 | 0.0019
62.3 | 2.07464 | 0.00304 | 0.07602 | 0.00304 | 6748.21533 | 38.54678 | 0.04301 | 0.00191
62.4 | 2.07731 | 0.00304 | 0.07611 | 0.00304 | 6744.38721 | 38.52491 | 0.04301 | 0.00191
62.5 | 2.08099 | 0.00305 | 0.07634 | 0.00305 | 6757.67578 | 38.60082 | 0.04309 | 0.00191
62.6 | 2.08437 | 0.00306 | 0.07653 | 0.00306 | 6765.24268 | 38.64404 | 0.04313 | 0.00191
62.7 | 2.08748 | 0.00307 | 0.07668 | 0.00307 | 6767.1665 | 38.65503 | 0.04316 | 0.00191
62.8 | 2.09093 | 0.00308 | 0.0769 | 0.00308 | 6777.97559 | 38.71678 | 0.04322 | 0.00192
62.9 | 2.09411 | 0.00308 | 0.07707 | 0.00308 | 6781.81299 | 38.7387 | 0.04326 | 0.00192
63 | 2.09795 | 0.00309 | 0.07733 | 0.00309 | 6796.58057 | 38.82305 | 0.04334 | 0.00192
63.1 | 2.10064 | 0.0031 | 0.07745 | 0.0031 | 6794.0498 | 38.80859 | 0.04335 | 0.00192
63.2 | 2.10437 | 0.00311 | 0.0777 | 0.00311 | 6807.5293 | 38.88559 | 0.04342 | 0.00192
63.3 | 2.10773 | 0.00312 | 0.0779 | 0.00312 | 6815.23926 | 38.92963 | 0.04347 | 0.00193
63.4 | 2.11072 | 0.00312 | 0.07805 | 0.00312 | 6815.64941 | 38.93198 | 0.04349 | 0.00193
63.5 | 2.1143 | 0.00313 | 0.0783 | 0.00313 | 6828.34473 | 39.00449 | 0.04356 | 0.00193
63.6 | 2.1174 | 0.00314 | 0.07848 | 0.00314 | 6831.80713 | 39.02427 | 0.04359 | 0.00193
63.7 | 2.12129 | 0.00315 | 0.07874 | 0.00315 | 6846.19385 | 39.10645 | 0.04368 | 0.00194
63.8 | 2.12395 | 0.00315 | 0.07886 | 0.00315 | 6843.61768 | 39.09173 | 0.04368 | 0.00194
63.9 | 2.12752 | 0.00316 | 0.0791 | 0.00316 | 6854.40576 | 39.15336 | 0.04375 | 0.00194
64 | 2.13123 | 0.00317 | 0.07936 | 0.00317 | 6867.0957 | 39.22584 | 0.04382 | 0.00194
64.1 | 2.13397 | 0.00318 | 0.07949 | 0.00318 | 6863.8877 | 39.20752 | 0.04381 | 0.00194
64.2 | 2.1377 | 0.00319 | 0.07977 | 0.00319 | 6878.54736 | 39.29126 | 0.0439 | 0.00195
64.3 | 2.14081 | 0.0032 | 0.07996 | 0.0032 | 6881.97217 | 39.31082 | 0.04393 | 0.00195
64.4 | 2.14441 | 0.00321 | 0.08022 | 0.00321 | 6891.68555 | 39.3663 | 0.04399 | 0.00195
64.5 | 2.14747 | 0.00322 | 0.08041 | 0.00322 | 6895.95361 | 39.39068 | 0.04401 | 0.00195
64.6 | 2.15085 | 0.00323 | 0.08064 | 0.00323 | 6903.19971 | 39.43208 | 0.04406 | 0.00195
64.7 | 2.15452 | 0.00324 | 0.08092 | 0.00324 | 6916.04102 | 39.50542 | 0.04413 | 0.00196
64.8 | 2.15731 | 0.00324 | 0.08107 | 0.00324 | 6913.90088 | 39.4932 | 0.04413 | 0.00196
64.9 | 2.16108 | 0.00325 | 0.08136 | 0.00325 | 6928.3584 | 39.57579 | 0.04421 | 0.00196
65 | 2.16413 | 0.00326 | 0.08157 | 0.00326 | 6931.71924 | 39.59498 | 0.04424 | 0.00196
65.1 | 2.1677 | 0.00327 | 0.08182 | 0.00327 | 6940.21436 | 39.64351 | 0.0443 | 0.00196
65.2 | 2.17081 | 0.00328 | 0.08204 | 0.00328 | 6945.59863 | 39.67426 | 0.04433 | 0.00196
65.3 | 2.17414 | 0.00329 | 0.08227 | 0.00329 | 6951.78955 | 39.70963 | 0.04437 | 0.00197
65.4 | 2.17796 | 0.0033 | 0.08258 | 0.0033 | 6966.39062 | 39.79303 | 0.04445 | 0.00197
65.5 | 2.18062 | 0.00331 | 0.08274 | 0.00331 | 6962.91309 | 39.77317 | 0.04443 | 0.00197
65.6 | 2.18441 | 0.00332 | 0.08303 | 0.00332 | 6977.42725 | 39.85607 | 0.04452 | 0.00197
65.7 | 2.18751 | 0.00333 | 0.08325 | 0.00333 | 6981.71191 | 39.88055 | 0.04454 | 0.00197
65.8 | 2.1908 | 0.00334 | 0.08348 | 0.00334 | 6986.85596 | 39.90993 | 0.04458 | 0.00198
65.9 | 2.19438 | 0.00335 | 0.08377 | 0.00335 | 6999.29834 | 39.981 | 0.04464 | 0.00198
66 | 2.19737 | 0.00336 | 0.08397 | 0.00336 | 7000.2334 | 39.98634 | 0.04466 | 0.00198
66.1 | 2.20131 | 0.00337 | 0.08429 | 0.00337 | 7016.20947 | 40.0776 | 0.04474 | 0.00198
66.2 | 2.20393 | 0.00338 | 0.08446 | 0.00338 | 7012.44092 | 40.05608 | 0.04474 | 0.00198
66.3 | 2.20767 | 0.00339 | 0.08477 | 0.00339 | 7026.21045 | 40.13473 | 0.04481 | 0.00199
66.4 | 2.21109 | 0.0034 | 0.08503 | 0.0034 | 7035.22363 | 40.18621 | 0.04485 | 0.00199
66.5 | 2.21398 | 0.00341 | 0.08523 | 0.00341 | 7033.93604 | 40.17886 | 0.04486 | 0.00199
66.6 | 2.21775 | 0.00342 | 0.08554 | 0.00342 | 7049.36914 | 40.26702 | 0.04493 | 0.00199
66.7 | 2.22077 | 0.00343 | 0.08575 | 0.00343 | 7050.51123 | 40.27354 | 0.04495 | 0.00199
66.8 | 2.22457 | 0.00344 | 0.08606 | 0.00344 | 7064.36621 | 40.35268 | 0.04502 | 0.002
66.9 | 2.22736 | 0.00345 | 0.08625 | 0.00345 | 7063.89111 | 40.34997 | 0.04502 | 0.002
67 | 2.23091 | 0.00346 | 0.08653 | 0.00346 | 7073.86719 | 40.40695 | 0.04508 | 0.002
67.1 | 2.2345 | 0.00347 | 0.08682 | 0.00347 | 7085.71436 | 40.47462 | 0.04513 | 0.002
67.2 | 2.23727 | 0.00348 | 0.08699 | 0.00348 | 7083.19385 | 40.46023 | 0.04513 | 0.002
67.3 | 2.24115 | 0.00349 | 0.08733 | 0.00349 | 7100.31836 | 40.55804 | 0.04522 | 0.002
67.4 | 2.2441 | 0.0035 | 0.08754 | 0.0035 | 7100.90088 | 40.56137 | 0.04523 | 0.002
67.5 | 2.2477 | 0.00351 | 0.08781 | 0.00351 | 7111.30371 | 40.6208 | 0.04528 | 0.00201
67.6 | 2.2507 | 0.00352 | 0.08803 | 0.00352 | 7115.09668 | 40.64246 | 0.0453 | 0.00201
67.7 | 2.25423 | 0.00353 | 0.0883 | 0.00353 | 7124.45898 | 40.69594 | 0.04536 | 0.00201
67.8 | 2.25793 | 0.00354 | 0.08859 | 0.00354 | 7137.2627 | 40.76908 | 0.04541 | 0.00201
67.9 | 2.26054 | 0.00355 | 0.08874 | 0.00355 | 7132.66895 | 40.74284 | 0.0454 | 0.00201
68 | 2.26455 | 0.00356 | 0.08908 | 0.00356 | 7151.03809 | 40.84776 | 0.04549 | 0.00202
68.1 | 2.26756 | 0.00357 | 0.08928 | 0.00357 | 7152.98975 | 40.85891 | 0.04551 | 0.00202
68.2 | 2.27098 | 0.00358 | 0.08953 | 0.00358 | 7160.1665 | 40.89991 | 0.04554 | 0.00202
68.3 | 2.27413 | 0.00359 | 0.08976 | 0.00359 | 7166.32324 | 40.93507 | 0.04557 | 0.00202
68.4 | 2.27745 | 0.0036 | 0.09 | 0.0036 | 7173.07861 | 40.97366 | 0.04561 | 0.00202
68.5 | 2.28134 | 0.00361 | 0.09031 | 0.00361 | 7188.55713 | 41.06208 | 0.04569 | 0.00203
68.6 | 2.28389 | 0.00362 | 0.09045 | 0.00362 | 7183.99121 | 41.036 | 0.04568 | 0.00202
68.7 | 2.28777 | 0.00363 | 0.09076 | 0.00363 | 7199.88477 | 41.12678 | 0.04575 | 0.00203
68.8 | 2.29093 | 0.00364 | 0.09097 | 0.00364 | 7204.91504 | 41.15552 | 0.04578 | 0.00203
68.9 | 2.29418 | 0.00365 | 0.09121 | 0.00365 | 7209.49463 | 41.18167 | 0.04581 | 0.00203
69 | 2.29748 | 0.00366 | 0.09145 | 0.00366 | 7218.22314 | 41.23153 | 0.04585 | 0.00203
69.1 | 2.30084 | 0.00367 | 0.09169 | 0.00367 | 7224.78857 | 41.26904 | 0.04588 | 0.00203
69.2 | 2.3046 | 0.00368 | 0.09199 | 0.00368 | 7238.11621 | 41.34517 | 0.04594 | 0.00204
69.3 | 2.30728 | 0.00369 | 0.09215 | 0.00369 | 7235.80859 | 41.33199 | 0.04594 | 0.00204
69.4 | 2.31099 | 0.0037 | 0.09246 | 0.0037 | 7248.8291 | 41.40636 | 0.046 | 0.00204
69.5 | 2.31441 | 0.00371 | 0.0927 | 0.00371 | 7257.59326 | 41.45642 | 0.04604 | 0.00204
69.6 | 2.31745 | 0.00372 | 0.09291 | 0.00372 | 7258.51221 | 41.46167 | 0.04605 | 0.00204
69.7 | 2.32093 | 0.00373 | 0.09319 | 0.00373 | 7269.87207 | 41.52656 | 0.04611 | 0.00204
69.8 | 2.3242 | 0.00374 | 0.09343 | 0.00374 | 7275.78564 | 41.56034 | 0.04614 | 0.00205
69.9 | 2.32787 | 0.00375 | 0.09372 | 0.00375 | 7287.04639 | 41.62466 | 0.04621 | 0.00205
70 | 2.33068 | 0.00376 | 0.09389 | 0.00376 | 7287.44287 | 41.62693 | 0.0462 | 0.00205
70.1 | 2.33425 | 0.00377 | 0.0942 | 0.00377 | 7297.90332 | 41.68668 | 0.04626 | 0.00205
70.2 | 2.33779 | 0.00378 | 0.09448 | 0.00378 | 7308.77295 | 41.74877 | 0.04632 | 0.00205
70.3 | 2.34067 | 0.00379 | 0.09467 | 0.00379 | 7307.8125 | 41.74328 | 0.04632 | 0.00205
70.4 | 2.34436 | 0.0038 | 0.09499 | 0.0038 | 7322.10938 | 41.82495 | 0.04639 | 0.00206
70.5 | 2.34753 | 0.00381 | 0.09522 | 0.00381 | 7326.51074 | 41.85009 | 0.04641 | 0.00206
70.6 | 2.35107 | 0.00382 | 0.09549 | 0.00382 | 7335.5957 | 41.90198 | 0.04646 | 0.00206
70.7 | 2.3541 | 0.00383 | 0.0957 | 0.00383 | 7339.35693 | 41.92347 | 0.04648 | 0.00206
70.8 | 2.3575 | 0.00384 | 0.09597 | 0.00384 | 7347.0249 | 41.96727 | 0.04652 | 0.00206
70.9 | 2.36131 | 0.00385 | 0.09628 | 0.00385 | 7361.62744 | 42.05068 | 0.04659 | 0.00207
71 | 2.36397 | 0.00386 | 0.09644 | 0.00386 | 7357.49512 | 42.02708 | 0.04658 | 0.00206
71.1 | 2.36764 | 0.00387 | 0.09674 | 0.00387 | 7371.65967 | 42.10799 | 0.04664 | 0.00207
71.2 | 2.37094 | 0.00388 | 0.097 | 0.00388 | 7378.45801 | 42.14682 | 0.04668 | 0.00207
71.3 | 2.37425 | 0.00389 | 0.09723 | 0.00389 | 7383.39551 | 42.17502 | 0.04671 | 0.00207
71.4 | 2.37746 | 0.0039 | 0.09748 | 0.0039 | 7390.66211 | 42.21653 | 0.04674 | 0.00207
71.5 | 2.38082 | 0.00391 | 0.09773 | 0.00391 | 7397.40723 | 42.25506 | 0.04678 | 0.00207
71.6 | 2.38463 | 0.00392 | 0.09807 | 0.00392 | 7412.08203 | 42.33888 | 0.04686 | 0.00208
71.7 | 2.38729 | 0.00393 | 0.09823 | 0.00393 | 7408.87842 | 42.32058 | 0.04684 | 0.00208
71.8 | 2.39106 | 0.00394 | 0.09856 | 0.00394 | 7423.23535 | 42.40259 | 0.04691 | 0.00208
71.9 | 2.39426 | 0.00395 | 0.0988 | 0.00395 | 7428.66016 | 42.43358 | 0.04695 | 0.00208
72 | 2.39748 | 0.00396 | 0.09904 | 0.00396 | 7432.48096 | 42.45541 | 0.04697 | 0.00208
72.1 | 2.40101 | 0.00397 | 0.09935 | 0.00397 | 7444.28613 | 42.52284 | 0.04702 | 0.00208
72.2 | 2.40399 | 0.00398 | 0.09956 | 0.00398 | 7445.57812 | 42.53022 | 0.04704 | 0.00208
72.3 | 2.40803 | 0.004 | 0.09994 | 0.004 | 7463.125 | 42.63045 | 0.04712 | 0.00209
72.4 | 2.41064 | 0.004 | 0.10012 | 0.004 | 7459.33643 | 42.60881 | 0.04711 | 0.00209
72.5 | 2.41433 | 0.00402 | 0.10046 | 0.00402 | 7472.021 | 42.68126 | 0.04717 | 0.00209
72.6 | 2.41769 | 0.00403 | 0.10075 | 0.00403 | 7480.25537 | 42.7283 | 0.04722 | 0.00209
72.7 | 2.42071 | 0.00404 | 0.10098 | 0.00404 | 7481.24658 | 42.73396 | 0.04723 | 0.00209
72.8 | 2.4244 | 0.00405 | 0.10132 | 0.00405 | 7495.53076 | 42.81556 | 0.0473 | 0.0021
72.9 | 2.42731 | 0.00406 | 0.10156 | 0.00406 | 7496.02246 | 42.81836 | 0.0473 | 0.0021
73 | 2.43116 | 0.00408 | 0.10191 | 0.00408 | 7510.71875 | 42.90231 | 0.04737 | 0.0021
73.1 | 2.43407 | 0.00409 | 0.10213 | 0.00409 | 7512.34082 | 42.91158 | 0.04739 | 0.0021
73.2 | 2.43759 | 0.0041 | 0.10245 | 0.0041 | 7521.36768 | 42.96314 | 0.04743 | 0.0021
73.3 | 2.44117 | 0.00411 | 0.10278 | 0.00411 | 7532.89111 | 43.02896 | 0.04749 | 0.0021
73.4 | 2.44401 | 0.00412 | 0.103 | 0.00412 | 7531.23486 | 43.0195 | 0.04749 | 0.0021
73.5 | 2.4478 | 0.00413 | 0.10337 | 0.00413 | 7546.9375 | 43.1092 | 0.04756 | 0.00211
73.6 | 2.45082 | 0.00414 | 0.10361 | 0.00414 | 7548.87744 | 43.12028 | 0.04757 | 0.00211
73.7 | 2.45435 | 0.00416 | 0.10394 | 0.00416 | 7558.03662 | 43.1726 | 0.0476 | 0.00211
73.8 | 2.4574 | 0.00417 | 0.1042 | 0.00417 | 7562.88672 | 43.2003 | 0.04764 | 0.00211
73.9 | 2.4609 | 0.00418 | 0.10452 | 0.00418 | 7571.6377 | 43.25029 | 0.04768 | 0.00211
74 | 2.46448 | 0.00419 | 0.10486 | 0.00419 | 7583.74463 | 43.31945 | 0.04773 | 0.00212
74.1 | 2.46725 | 0.0042 | 0.10508 | 0.0042 | 7581.43896 | 43.30627 | 0.04773 | 0.00212
74.2 | 2.47113 | 0.00422 | 0.10546 | 0.00422 | 7598.02148 | 43.401 | 0.04779 | 0.00212
74.3 | 2.47416 | 0.00423 | 0.10571 | 0.00423 | 7600.87158 | 43.41728 | 0.04781 | 0.00212
74.4 | 2.47758 | 0.00424 | 0.10603 | 0.00424 | 7608.01416 | 43.45808 | 0.04784 | 0.00212
74.5 | 2.48083 | 0.00425 | 0.10633 | 0.00425 | 7615.91553 | 43.50321 | 0.04787 | 0.00212
74.6 | 2.48413 | 0.00426 | 0.10662 | 0.00426 | 7621.29492 | 43.53394 | 0.04789 | 0.00212
74.7 | 2.48796 | 0.00428 | 0.10698 | 0.00428 | 7636.43213 | 43.6204 | 0.04796 | 0.00213
74.8 | 2.49059 | 0.00429 | 0.10718 | 0.00429 | 7633.18408 | 43.60185 | 0.04794 | 0.00212
74.9 | 2.49443 | 0.0043 | 0.10757 | 0.0043 | 7648.84961 | 43.69133 | 0.04801 | 0.00213
75 | 2.4977 | 0.00431 | 0.10784 | 0.00431 | 7655.34473 | 43.72844 | 0.04803 | 0.00213
75.1 | 2.50077 | 0.00432 | 0.10811 | 0.00432 | 7657.17188 | 43.73887 | 0.04803 | 0.00213
75.2 | 2.50429 | 0.00434 | 0.10844 | 0.00434 | 7669.6167 | 43.80996 | 0.04809 | 0.00213
75.3 | 2.50743 | 0.00435 | 0.10869 | 0.00435 | 7672.90576 | 43.82875 | 0.04809 | 0.00213
75.4 | 2.51125 | 0.00436 | 0.10906 | 0.00436 | 7688.08252 | 43.91544 | 0.04816 | 0.00213
75.5 | 2.51401 | 0.00437 | 0.10926 | 0.00437 | 7686.84375 | 43.90836 | 0.04815 | 0.00213
75.6 | 2.51763 | 0.00438 | 0.1096 | 0.00438 | 7699.14453 | 43.97863 | 0.0482 | 0.00214
75.7 | 2.5211 | 0.0044 | 0.1099 | 0.0044 | 7709.0957 | 44.03547 | 0.04824 | 0.00214
75.8 | 2.52397 | 0.0044 | 0.11011 | 0.0044 | 7707.80371 | 44.02809 | 0.04824 | 0.00214
75.9 | 2.52774 | 0.00442 | 0.11047 | 0.00442 | 7723.8291 | 44.11963 | 0.0483 | 0.00214
76 | 2.5308 | 0.00443 | 0.1107 | 0.00443 | 7726.04932 | 44.13231 | 0.0483 | 0.00214
76.1 | 2.53453 | 0.00444 | 0.11102 | 0.00444 | 7739.03223 | 44.20647 | 0.04836 | 0.00214
76.2 | 2.53732 | 0.00445 | 0.11121 | 0.00445 | 7739.03711 | 44.2065 | 0.04836 | 0.00214
76.3 | 2.54097 | 0.00446 | 0.11153 | 0.00446 | 7751.60254 | 44.27827 | 0.04841 | 0.00215
76.4 | 2.5445 | 0.00447 | 0.1118 | 0.00447 | 7762.17578 | 44.33867 | 0.04846 | 0.00215
76.5 | 2.54725 | 0.00448 | 0.11197 | 0.00448 | 7759.83643 | 44.32531 | 0.04844 | 0.00215
76.6 | 2.55108 | 0.00449 | 0.1123 | 0.00449 | 7776.69775 | 44.42162 | 0.04852 | 0.00215
76.7 | 2.55412 | 0.0045 | 0.1125 | 0.0045 | 7779.69043 | 44.43872 | 0.04853 | 0.00215
76.8 | 2.5578 | 0.00451 | 0.1128 | 0.00451 | 7791.13623 | 44.5041 | 0.04858 | 0.00215
76.9 | 2.56072 | 0.00452 | 0.11299 | 0.00452 | 7793.53809 | 44.51781 | 0.04859 | 0.00215
77 | 2.56418 | 0.00453 | 0.11324 | 0.00453 | 7803.11475 | 44.57252 | 0.04864 | 0.00216
77.1 | 2.56798 | 0.00454 | 0.11354 | 0.00454 | 7817.25928 | 44.65332 | 0.04869 | 0.00216
77.2 | 2.57059 | 0.00455 | 0.11367 | 0.00455 | 7812.98975 | 44.62893 | 0.04868 | 0.00216
77.3 | 2.57444 | 0.00456 | 0.11399 | 0.00456 | 7829.39258 | 44.72262 | 0.04876 | 0.00216
77.4 | 2.57759 | 0.00457 | 0.11419 | 0.00457 | 7834.18262 | 44.74998 | 0.04878 | 0.00216
77.5 | 2.58097 | 0.00458 | 0.11441 | 0.00458 | 7840.81836 | 44.78789 | 0.04881 | 0.00216
77.6 | 2.58414 | 0.00458 | 0.11462 | 0.00458 | 7847.79736 | 44.82775 | 0.04884 | 0.00216
77.7 | 2.58752 | 0.00459 | 0.11485 | 0.00459 | 7855.60303 | 44.87234 | 0.04887 | 0.00217
77.8 | 2.59125 | 0.00461 | 0.11513 | 0.00461 | 7869.20264 | 44.95002 | 0.04894 | 0.00217
77.9 | 2.59396 | 0.00461 | 0.11525 | 0.00461 | 7867.13867 | 44.93823 | 0.04894 | 0.00217
78 | 2.59766 | 0.00462 | 0.11553 | 0.00462 | 7880.99316 | 45.01737 | 0.049 | 0.00217
78.1 | 2.60095 | 0.00463 | 0.11573 | 0.00463 | 7888.36279 | 45.05947 | 0.04905 | 0.00217
78.2 | 2.6042 | 0.00464 | 0.11591 | 0.00464 | 7892.70898 | 45.08429 | 0.04906 | 0.00217
78.3 | 2.60745 | 0.00464 | 0.11612 | 0.00464 | 7901.11279 | 45.1323 | 0.0491 | 0.00218
78.4 | 2.61073 | 0.00465 | 0.11632 | 0.00465 | 7907.8374 | 45.17071 | 0.04914 | 0.00218
78.5 | 2.61462 | 0.00466 | 0.1166 | 0.00466 | 7922.85449 | 45.25649 | 0.04921 | 0.00218
78.6 | 2.6173 | 0.00467 | 0.1167 | 0.00467 | 7920.6543 | 45.24392 | 0.0492 | 0.00218
78.7 | 2.62104 | 0.00468 | 0.11696 | 0.00468 | 7934.26172 | 45.32165 | 0.04927 | 0.00218
78.8 | 2.62446 | 0.00469 | 0.11717 | 0.00469 | 7943.35596 | 45.3736 | 0.04931 | 0.00219
78.9 | 2.62737 | 0.00469 | 0.1173 | 0.00469 | 7943.08203 | 45.37203 | 0.04931 | 0.00219
79 | 2.63106 | 0.0047 | 0.11755 | 0.0047 | 7957.60156 | 45.45497 | 0.04938 | 0.00219
79.1 | 2.6341 | 0.00471 | 0.1177 | 0.00471 | 7960.30322 | 45.4704 | 0.0494 | 0.00219
79.2 | 2.63783 | 0.00472 | 0.11796 | 0.00472 | 7973.38916 | 45.54515 | 0.04947 | 0.00219
79.3 | 2.64073 | 0.00472 | 0.11808 | 0.00472 | 7975.08496 | 45.55484 | 0.04948 | 0.00219
79.4 | 2.64412 | 0.00473 | 0.11828 | 0.00473 | 7983.09375 | 45.60059 | 0.04952 | 0.0022
79.5 | 2.64791 | 0.00474 | 0.11854 | 0.00474 | 7998.56543 | 45.68896 | 0.0496 | 0.0022
79.6 | 2.65063 | 0.00475 | 0.11863 | 0.00475 | 7995.21289 | 45.66981 | 0.04958 | 0.0022
79.7 | 2.65437 | 0.00476 | 0.11889 | 0.00476 | 8010.61914 | 45.75782 | 0.04966 | 0.0022
79.8 | 2.65747 | 0.00476 | 0.11904 | 0.00476 | 8014.33936 | 45.77906 | 0.04969 | 0.0022
79.9 | 2.66107 | 0.00477 | 0.11927 | 0.00477 | 8025.04492 | 45.84022 | 0.04973 | 0.0022
80 | 2.66417 | 0.00478 | 0.11943 | 0.00478 | 8030.1167 | 45.86919 | 0.04976 | 0.00221
80.1 | 2.6674 | 0.00478 | 0.11959 | 0.00478 | 8035.34961 | 45.89908 | 0.04979 | 0.00221
80.2 | 2.67122 | 0.00479 | 0.11985 | 0.00479 | 8051.41797 | 45.99086 | 0.04988 | 0.00221
80.3 | 2.67395 | 0.0048 | 0.11995 | 0.0048 | 8048.90234 | 45.97649 | 0.04987 | 0.00221
80.4 | 2.6778 | 0.00481 | 0.12021 | 0.00481 | 8064.9375 | 46.06809 | 0.04996 | 0.00221
80.5 | 2.68085 | 0.00481 | 0.12035 | 0.00481 | 8068.19434 | 46.08669 | 0.04997 | 0.00222
80.6 | 2.68428 | 0.00482 | 0.12055 | 0.00482 | 8075.85107 | 46.13043 | 0.05002 | 0.00222
80.7 | 2.68748 | 0.00483 | 0.12071 | 0.00483 | 8083.60596 | 46.17472 | 0.05006 | 0.00222
80.8 | 2.69078 | 0.00484 | 0.12088 | 0.00484 | 8089.64502 | 46.20922 | 0.0501 | 0.00222
80.9 | 2.69461 | 0.00485 | 0.12114 | 0.00485 | 8105.04346 | 46.29718 | 0.05018 | 0.00222
81 | 2.69722 | 0.00485 | 0.1212 | 0.00485 | 8101.6875 | 46.27801 | 0.05016 | 0.00222
81.1 | 2.70116 | 0.00486 | 0.12147 | 0.00486 | 8118.6333 | 46.37481 | 0.05026 | 0.00223
81.2 | 2.70422 | 0.00486 | 0.1216 | 0.00486 | 8122.22363 | 46.39532 | 0.05028 | 0.00223
81.3 | 2.70751 | 0.00487 | 0.12176 | 0.00487 | 8127.67822 | 46.42647 | 0.05032 | 0.00223
81.4 | 2.71103 | 0.00488 | 0.12197 | 0.00488 | 8139.59668 | 46.49455 | 0.05038 | 0.00223
81.5 | 2.71406 | 0.00488 | 0.1221 | 0.00488 | 8141.72266 | 46.5067 | 0.0504 | 0.00223
81.6 | 2.71793 | 0.00489 | 0.12234 | 0.00489 | 8157.39502 | 46.59622 | 0.05047 | 0.00224
81.7 | 2.72059 | 0.0049 | 0.1224 | 0.0049 | 8155.16406 | 46.58348 | 0.05047 | 0.00224
81.8 | 2.72439 | 0.00491 | 0.12264 | 0.00491 | 8169.78516 | 46.66699 | 0.05055 | 0.00224
81.9 | 2.72773 | 0.00491 | 0.12282 | 0.00491 | 8177.85059 | 46.71307 | 0.0506 | 0.00224
82 | 2.73064 | 0.00492 | 0.12292 | 0.00492 | 8177.93213 | 46.71353 | 0.0506 | 0.00224
82.1 | 2.73434 | 0.00493 | 0.12315 | 0.00493 | 8193.125 | 46.80032 | 0.05068 | 0.00225
82.2 | 2.73748 | 0.00493 | 0.12328 | 0.00493 | 8196.82422 | 46.82145 | 0.05071 | 0.00225
82.3 | 2.74113 | 0.00494 | 0.12348 | 0.00494 | 8208.41895 | 46.88768 | 0.05078 | 0.00225
82.4 | 2.74391 | 0.00494 | 0.12358 | 0.00494 | 8208.93164 | 46.89061 | 0.05079 | 0.00225
82.5 | 2.74763 | 0.00495 | 0.12379 | 0.00495 | 8221.70117 | 46.96355 | 0.05087 | 0.00226
82.6 | 2.75123 | 0.00496 | 0.12398 | 0.00496 | 8233.47168 | 47.03078 | 0.05093 | 0.00226
82.7 | 2.75402 | 0.00496 | 0.12405 | 0.00496 | 8231.35254 | 47.01868 | 0.05093 | 0.00226
82.8 | 2.75768 | 0.00497 | 0.12427 | 0.00497 | 8245.53516 | 47.09969 | 0.051 | 0.00226
82.9 | 2.76086 | 0.00498 | 0.1244 | 0.00498 | 8250.42383 | 47.12761 | 0.05104 | 0.00226
83 | 2.76432 | 0.00498 | 0.12457 | 0.00498 | 8258.39648 | 47.17315 | 0.05109 | 0.00226
83.1 | 2.76747 | 0.00499 | 0.12471 | 0.00499 | 8264.92773 | 47.21046 | 0.05114 | 0.00227
83.2 | 2.77089 | 0.00499 | 0.12487 | 0.00499 | 8272.77344 | 47.25528 | 0.05119 | 0.00227
83.3 | 2.77455 | 0.005 | 0.12507 | 0.005 | 8285.95801 | 47.33059 | 0.05126 | 0.00227
83.4 | 2.7773 | 0.00501 | 0.12513 | 0.00501 | 8283.90625 | 47.31887 | 0.05126 | 0.00227
83.5 | 2.78104 | 0.00501 | 0.12536 | 0.00501 | 8299.25 | 47.40652 | 0.05135 | 0.00228
83.6 | 2.78422 | 0.00502 | 0.12549 | 0.00502 | 8304.30273 | 47.43538 | 0.05139 | 0.00228
83.7 | 2.78753 | 0.00502 | 0.12562 | 0.00502 | 8310.01855 | 47.46803 | 0.05144 | 0.00228
83.8 | 2.79081 | 0.00503 | 0.12576 | 0.00503 | 8318.25781 | 47.51509 | 0.05149 | 0.00228
83.9 | 2.79408 | 0.00504 | 0.12588 | 0.00504 | 8323.81055 | 47.54681 | 0.05154 | 0.00228
84 | 2.79802 | 0.00504 | 0.1261 | 0.00504 | 8340.04395 | 47.63954 | 0.05164 | 0.00229
84.1 | 2.80063 | 0.00505 | 0.12613 | 0.00505 | 8335.51758 | 47.61368 | 0.05164 | 0.00229
84.2 | 2.80434 | 0.00505 | 0.12632 | 0.00505 | 8349.69727 | 47.69468 | 0.05172 | 0.00229
84.3 | 2.80774 | 0.00506 | 0.12646 | 0.00506 | 8358.18555 | 47.74316 | 0.05178 | 0.0023
84.4 | 2.81076 | 0.00506 | 0.12653 | 0.00506 | 8359.05859 | 47.74815 | 0.05181 | 0.0023
84.5 | 2.81432 | 0.00507 | 0.1267 | 0.00507 | 8371.84082 | 47.82116 | 0.05187 | 0.0023
84.6 | 2.81743 | 0.00507 | 0.1268 | 0.00507 | 8375.0498 | 47.8395 | 0.05191 | 0.0023
84.7 | 2.82127 | 0.00508 | 0.12701 | 0.00508 | 8390.37109 | 47.92701 | 0.052 | 0.0023
84.8 | 2.82397 | 0.00508 | 0.12703 | 0.00508 | 8388.03125 | 47.91365 | 0.05201 | 0.00231
84.9 | 2.82763 | 0.00509 | 0.12722 | 0.00509 | 8400.78516 | 47.9865 | 0.05209 | 0.00231
85 | 2.8311 | 0.0051 | 0.12738 | 0.0051 | 8410.52637 | 48.04214 | 0.05216 | 0.00231
85.1 | 2.83403 | 0.0051 | 0.12742 | 0.0051 | 8409.80664 | 48.03803 | 0.05218 | 0.00231
85.2 | 2.83762 | 0.0051 | 0.12759 | 0.0051 | 8422.80957 | 48.1123 | 0.05226 | 0.00232
85.3 | 2.84081 | 0.00511 | 0.12768 | 0.00511 | 8427.36523 | 48.13833 | 0.05231 | 0.00232
85.4 | 2.84457 | 0.00511 | 0.12785 | 0.00511 | 8440.00391 | 48.21052 | 0.05239 | 0.00232
85.5 | 2.84732 | 0.00512 | 0.12789 | 0.00512 | 8439.125 | 48.2055 | 0.05241 | 0.00232
85.6 | 2.85081 | 0.00512 | 0.12803 | 0.00512 | 8449.35645 | 48.26395 | 0.05249 | 0.00233
85.7 | 2.85458 | 0.00513 | 0.12821 | 0.00513 | 8463.81738 | 48.34655 | 0.05257 | 0.00233
85.8 | 2.85732 | 0.00513 | 0.12824 | 0.00513 | 8460.69043 | 48.32869 | 0.05259 | 0.00233
85.9 | 2.86108 | 0.00514 | 0.12844 | 0.00514 | 8476.05273 | 48.41644 | 0.05268 | 0.00234
86 | 2.86414 | 0.00514 | 0.1285 | 0.00514 | 8479.08691 | 48.43377 | 0.05271 | 0.00234
86.1 | 2.8677 | 0.00515 | 0.12865 | 0.00515 | 8488.69531 | 48.48866 | 0.05278 | 0.00234
86.2 | 2.8708 | 0.00515 | 0.12873 | 0.00515 | 8493.82617 | 48.51796 | 0.05283 | 0.00234
86.3 | 2.87415 | 0.00515 | 0.12884 | 0.00515 | 8501.02148 | 48.55906 | 0.0529 | 0.00234
86.4 | 2.87791 | 0.00516 | 0.12903 | 0.00516 | 8515.4082 | 48.64124 | 0.05299 | 0.00235
86.5 | 2.88061 | 0.00516 | 0.12903 | 0.00516 | 8512.14258 | 48.62259 | 0.053 | 0.00235
86.6 | 2.88444 | 0.00517 | 0.12922 | 0.00517 | 8527.85742 | 48.71235 | 0.05309 | 0.00235
86.7 | 2.88755 | 0.00517 | 0.1293 | 0.00517 | 8532.07812 | 48.73647 | 0.05314 | 0.00236
86.8 | 2.89095 | 0.00518 | 0.12941 | 0.00518 | 8538.74023 | 48.77452 | 0.0532 | 0.00236
86.9 | 2.89421 | 0.00518 | 0.12952 | 0.00518 | 8546.76855 | 48.82038 | 0.05327 | 0.00236
87 | 2.89746 | 0.00518 | 0.12961 | 0.00518 | 8552.37207 | 48.85239 | 0.05332 | 0.00236
87.1 | 2.90127 | 0.00519 | 0.1298 | 0.00519 | 8567.71875 | 48.94005 | 0.05343 | 0.00237
87.2 | 2.90397 | 0.00519 | 0.1298 | 0.00519 | 8564.70703 | 48.92284 | 0.05344 | 0.00237
87.3 | 2.9077 | 0.0052 | 0.12992 | 0.0052 | 8575.36426 | 48.98372 | 0.05356 | 0.00237
87.4 | 2.91089 | 0.0052 | 0.12997 | 0.0052 | 8580.14551 | 49.01103 | 0.05361 | 0.00238
87.5 | 2.91408 | 0.0052 | 0.13 | 0.0052 | 8583.4834 | 49.0301 | 0.05368 | 0.00238
87.6 | 2.91772 | 0.00521 | 0.13014 | 0.00521 | 8596.94531 | 49.10699 | 0.05378 | 0.00238
87.7 | 2.92071 | 0.00521 | 0.13017 | 0.00521 | 8598.17969 | 49.11404 | 0.05383 | 0.00239
87.8 | 2.92463 | 0.00521 | 0.13034 | 0.00521 | 8614.82129 | 49.2091 | 0.05394 | 0.00239
87.9 | 2.92727 | 0.00521 | 0.13032 | 0.00521 | 8611.69824 | 49.19127 | 0.05396 | 0.00239
88 | 2.93103 | 0.00522 | 0.13048 | 0.00522 | 8625.89355 | 49.27235 | 0.05406 | 0.0024
88.1 | 2.93452 | 0.00522 | 0.1306 | 0.00522 | 8636.25098 | 49.33151 | 0.05416 | 0.0024
88.2 | 2.9373 | 0.00522 | 0.13061 | 0.00522 | 8634.27441 | 49.32022 | 0.05417 | 0.0024
88.3 | 2.9411 | 0.00523 | 0.1308 | 0.00523 | 8651.4082 | 49.41809 | 0.05429 | 0.00241
88.4 | 2.9441 | 0.00523 | 0.13084 | 0.00523 | 8653.19531 | 49.4283 | 0.05433 | 0.00241
88.5 | 2.94785 | 0.00524 | 0.13101 | 0.00524 | 8667.13867 | 49.50795 | 0.05442 | 0.00241
88.6 | 2.95071 | 0.00524 | 0.13106 | 0.00524 | 8668.45898 | 49.51549 | 0.05445 | 0.00241
88.7 | 2.95422 | 0.00525 | 0.13119 | 0.00525 | 8678.77051 | 49.57439 | 0.05453 | 0.00242
88.8 | 2.95786 | 0.00525 | 0.13135 | 0.00525 | 8692.32031 | 49.65179 | 0.05461 | 0.00242
88.9 | 2.96057 | 0.00525 | 0.13137 | 0.00525 | 8689.55859 | 49.63601 | 0.05463 | 0.00242
89 | 2.96451 | 0.00526 | 0.13158 | 0.00526 | 8708.55371 | 49.74452 | 0.05474 | 0.00243
89.1 | 2.96743 | 0.00527 | 0.13164 | 0.00527 | 8709.37207 | 49.74919 | 0.05477 | 0.00243
89.2 | 2.97099 | 0.00527 | 0.13178 | 0.00527 | 8719.51758 | 49.80714 | 0.05485 | 0.00243
89.3 | 2.97405 | 0.00527 | 0.13186 | 0.00527 | 8724.83594 | 49.83752 | 0.05489 | 0.00243
89.4 | 2.97758 | 0.00528 | 0.13202 | 0.00528 | 8734.71191 | 49.89394 | 0.05496 | 0.00244
89.5 | 2.98127 | 0.00529 | 0.13218 | 0.00529 | 8748.34668 | 49.97182 | 0.05505 | 0.00244
89.6 | 2.98382 | 0.00529 | 0.13219 | 0.00529 | 8743.90039 | 49.94642 | 0.05505 | 0.00244
89.7 | 2.98791 | 0.0053 | 0.13244 | 0.0053 | 8764.82031 | 50.06592 | 0.05517 | 0.00245
89.8 | 2.99092 | 0.0053 | 0.13251 | 0.0053 | 8767.13672 | 50.07915 | 0.05521 | 0.00245
89.9 | 2.99427 | 0.00531 | 0.13264 | 0.00531 | 8773.79785 | 50.1172 | 0.05526 | 0.00245
90 | 2.99748 | 0.00531 | 0.13275 | 0.00531 | 8781.67188 | 50.16218 | 0.05531 | 0.00245
90.1 | 3.00076 | 0.00531 | 0.13287 | 0.00531 | 8788.59082 | 50.2017 | 0.05537 | 0.00245
90.2 | 3.00465 | 0.00532 | 0.13309 | 0.00532 | 8805.16309 | 50.29636 | 0.05547 | 0.00246
90.3 | 3.00719 | 0.00532 | 0.1331 | 0.00532 | 8801.05371 | 50.27289 | 0.05548 | 0.00246
90.4 | 3.01112 | 0.00533 | 0.13332 | 0.00533 | 8818.55469 | 50.37286 | 0.05558 | 0.00246
90.5 | 3.01431 | 0.00534 | 0.13343 | 0.00534 | 8824.1377 | 50.40475 | 0.05563 | 0.00247
90.6 | 3.01748 | 0.00534 | 0.13353 | 0.00534 | 8828.45215 | 50.42939 | 0.05567 | 0.00247
90.7 | 3.02085 | 0.00535 | 0.13369 | 0.00535 | 8838.90234 | 50.48909 | 0.05574 | 0.00247
90.8 | 3.0242 | 0.00535 | 0.13381 | 0.00535 | 8846.08203 | 50.5301 | 0.05579 | 0.00247
90.9 | 3.02789 | 0.00536 | 0.134 | 0.00536 | 8859.09766 | 50.60445 | 0.05587 | 0.00248
91 | 3.03056 | 0.00536 | 0.13404 | 0.00536 | 8857.5 | 50.59532 | 0.05588 | 0.00248
91.1 | 3.03433 | 0.00537 | 0.13425 | 0.00537 | 8872.37207 | 50.68027 | 0.05599 | 0.00248
91.2 | 3.03778 | 0.00538 | 0.13441 | 0.00538 | 8882.83594 | 50.74004 | 0.05605 | 0.00248
91.3 | 3.04076 | 0.00538 | 0.13447 | 0.00538 | 8883.1377 | 50.74177 | 0.05608 | 0.00249
91.4 | 3.04427 | 0.00539 | 0.13466 | 0.00539 | 8895.83203 | 50.81428 | 0.05614 | 0.00249
91.5 | 3.04752 | 0.00539 | 0.13478 | 0.00539 | 8902.3291 | 50.85139 | 0.05619 | 0.00249
91.6 | 3.05117 | 0.0054 | 0.13496 | 0.0054 | 8913.92969 | 50.91766 | 0.05628 | 0.00249
91.7 | 3.05397 | 0.0054 | 0.13503 | 0.0054 | 8915.10352 | 50.92436 | 0.0563 | 0.0025
91.8 | 3.05758 | 0.00541 | 0.13522 | 0.00541 | 8927.05664 | 50.99264 | 0.05638 | 0.0025
91.9 | 3.06121 | 0.00542 | 0.1354 | 0.00542 | 8940.12012 | 51.06726 | 0.05646 | 0.0025
92 | 3.06399 | 0.00542 | 0.13545 | 0.00542 | 8938.29199 | 51.05682 | 0.05648 | 0.0025
92.1 | 3.06774 | 0.00543 | 0.13566 | 0.00543 | 8954.09375 | 51.14708 | 0.05657 | 0.00251
92.2 | 3.0709 | 0.00543 | 0.13577 | 0.00543 | 8958.98145 | 51.175 | 0.05661 | 0.00251
92.3 | 3.07435 | 0.00544 | 0.13593 | 0.00544 | 8967.65625 | 51.22455 | 0.05668 | 0.00251
92.4 | 3.07744 | 0.00544 | 0.13605 | 0.00544 | 8973.18359 | 51.25612 | 0.05672 | 0.00251
92.5 | 3.0808 | 0.00545 | 0.13619 | 0.00545 | 8981.50488 | 51.30365 | 0.05678 | 0.00252
92.6 | 3.08468 | 0.00546 | 0.13641 | 0.00546 | 8998.17188 | 51.39886 | 0.05688 | 0.00252
92.7 | 3.08728 | 0.00546 | 0.13644 | 0.00546 | 8993.71289 | 51.37339 | 0.05687 | 0.00252
92.8 | 3.09097 | 0.00547 | 0.13665 | 0.00547 | 9008.82422 | 51.45971 | 0.05696 | 0.00252
92.9 | 3.09427 | 0.00547 | 0.1368 | 0.00547 | 9016.7041 | 51.50472 | 0.05701 | 0.00253
93 | 3.09754 | 0.00548 | 0.13691 | 0.00548 | 9021.71582 | 51.53334 | 0.05706 | 0.00253
93.1 | 3.10081 | 0.00548 | 0.13706 | 0.00548 | 9030.6084 | 51.58414 | 0.05711 | 0.00253
93.2 | 3.10416 | 0.00549 | 0.1372 | 0.00549 | 9037.82129 | 51.62534 | 0.05717 | 0.00253
93.3 | 3.10801 | 0.0055 | 0.13742 | 0.0055 | 9053.59375 | 51.71544 | 0.05726 | 0.00254
93.4 | 3.11062 | 0.0055 | 0.13745 | 0.0055 | 9050.06445 | 51.69528 | 0.05726 | 0.00254
93.5 | 3.11442 | 0.00551 | 0.13766 | 0.00551 | 9065.59082 | 51.78397 | 0.05735 | 0.00254
93.6 | 3.11763 | 0.00551 | 0.13779 | 0.00551 | 9072.03223 | 51.82076 | 0.05741 | 0.00254
93.7 | 3.12077 | 0.00552 | 0.13789 | 0.00552 | 9075.5127 | 51.84064 | 0.05745 | 0.00255
93.8 | 3.12438 | 0.00552 | 0.13809 | 0.00552 | 9089.39941 | 51.91996 | 0.05753 | 0.00255
93.9 | 3.12728 | 0.00553 | 0.13817 | 0.00553 | 9090.35547 | 51.92542 | 0.05755 | 0.00255
94 | 3.13136 | 0.00554 | 0.13843 | 0.00554 | 9109.37305 | 52.03405 | 0.05766 | 0.00256
94.1 | 3.13395 | 0.00554 | 0.13846 | 0.00554 | 9105.94043 | 52.01445 | 0.05765 | 0.00256
94.2 | 3.13765 | 0.00555 | 0.13867 | 0.00555 | 9119.75195 | 52.09334 | 0.05775 | 0.00256
94.3 | 3.14102 | 0.00555 | 0.13882 | 0.00555 | 9128.96484 | 52.14597 | 0.05781 | 0.00256
94.4 | 3.14399 | 0.00556 | 0.1389 | 0.00556 | 9130.09668 | 52.15243 | 0.05783 | 0.00256
94.5 | 3.14779 | 0.00557 | 0.13913 | 0.00557 | 9146.80371 | 52.24786 | 0.05793 | 0.00257
94.6 | 3.15063 | 0.00557 | 0.1392 | 0.00557 | 9146.69824 | 52.24726 | 0.05794 | 0.00257
94.7 | 3.15451 | 0.00558 | 0.13943 | 0.00558 | 9162.79297 | 52.3392 | 0.05803 | 0.00257
94.8 | 3.15744 | 0.00558 | 0.13952 | 0.00558 | 9165.08887 | 52.35231 | 0.05806 | 0.00257
94.9 | 3.1609 | 0.00559 | 0.13967 | 0.00559 | 9173.98047 | 52.4031 | 0.05813 | 0.00258
95 | 3.16457 | 0.00559 | 0.13986 | 0.00559 | 9188.33008 | 52.48507 | 0.05821 | 0.00258
95.1 | 3.16729 | 0.0056 | 0.13992 | 0.0056 | 9185.32031 | 52.46788 | 0.05822 | 0.00258
95.2 | 3.17117 | 0.00561 | 0.14016 | 0.00561 | 9203.74121 | 52.5731 | 0.05831 | 0.00258
95.3 | 3.17416 | 0.00561 | 0.14024 | 0.00561 | 9205.85059 | 52.58515 | 0.05835 | 0.00259
95.4 | 3.17764 | 0.00562 | 0.1404 | 0.00562 | 9214.93555 | 52.63704 | 0.05841 | 0.00259
95.5 | 3.18073 | 0.00562 | 0.14052 | 0.00562 | 9221.33691 | 52.67361 | 0.05846 | 0.00259
95.6 | 3.18421 | 0.00563 | 0.14069 | 0.00563 | 9230.45898 | 52.72572 | 0.05852 | 0.00259
95.7 | 3.18788 | 0.00564 | 0.14089 | 0.00564 | 9244.41504 | 52.80544 | 0.05861 | 0.0026
95.8 | 3.19055 | 0.00564 | 0.14092 | 0.00564 | 9241.32422 | 52.78778 | 0.05861 | 0.0026
95.9 | 3.19451 | 0.00565 | 0.14117 | 0.00565 | 9259.84863 | 52.89359 | 0.05871 | 0.0026
96 | 3.19753 | 0.00565 | 0.14127 | 0.00565 | 9263.06445 | 52.91196 | 0.05875 | 0.0026
96.1 | 3.20088 | 0.00566 | 0.1414 | 0.00566 | 9269.57617 | 52.94916 | 0.0588 | 0.00261
96.2 | 3.20419 | 0.00566 | 0.14155 | 0.00566 | 9279.33789 | 53.00492 | 0.05886 | 0.00261
96.3 | 3.20742 | 0.00567 | 0.14168 | 0.00567 | 9284.55371 | 53.03471 | 0.05891 | 0.00261
96.4 | 3.21131 | 0.00568 | 0.14192 | 0.00568 | 9301.6377 | 53.1323 | 0.05901 | 0.00262
96.5 | 3.21389 | 0.00568 | 0.14195 | 0.00568 | 9297.91602 | 53.11104 | 0.05901 | 0.00262
96.6 | 3.21777 | 0.00569 | 0.14218 | 0.00569 | 9315.2168 | 53.20987 | 0.05911 | 0.00262
96.7 | 3.22104 | 0.00569 | 0.14231 | 0.00569 | 9322.21387 | 53.24983 | 0.05916 | 0.00262
96.8 | 3.22402 | 0.0057 | 0.1424 | 0.0057 | 9323.2666 | 53.25585 | 0.05918 | 0.00262
96.9 | 3.22765 | 0.0057 | 0.1426 | 0.0057 | 9338.02246 | 53.34013 | 0.05927 | 0.00263
97 | 3.23073 | 0.00571 | 0.1427 | 0.00571 | 9340.93945 | 53.3568 | 0.05931 | 0.00263
97.1 | 3.23463 | 0.00572 | 0.14294 | 0.00572 | 9357.61523 | 53.45205 | 0.05941 | 0.00263
97.2 | 3.23732 | 0.00572 | 0.14298 | 0.00572 | 9355.9248 | 53.44239 | 0.05941 | 0.00263
97.3 | 3.24099 | 0.00573 | 0.14318 | 0.00573 | 9369.42969 | 53.51954 | 0.05949 | 0.00264
97.4 | 3.2445 | 0.00573 | 0.14334 | 0.00573 | 9380.42285 | 53.58233 | 0.05956 | 0.00264
97.5 | 3.24725 | 0.00574 | 0.14341 | 0.00574 | 9377.80859 | 53.5674 | 0.05956 | 0.00264
97.6 | 3.25112 | 0.00575 | 0.14365 | 0.00575 | 9395.97363 | 53.67116 | 0.05966 | 0.00264
97.7 | 3.2541 | 0.00575 | 0.14373 | 0.00575 | 9397.88574 | 53.68208 | 0.05969 | 0.00265
97.8 | 3.25787 | 0.00576 | 0.14394 | 0.00576 | 9411.92676 | 53.76229 | 0.05977 | 0.00265
97.9 | 3.26062 | 0.00576 | 0.14401 | 0.00576 | 9411.81738 | 53.76166 | 0.05978 | 0.00265
98 | 3.2643 | 0.00577 | 0.14421 | 0.00577 | 9425.2666 | 53.83849 | 0.05986 | 0.00265
98.1 | 3.26786 | 0.00578 | 0.14439 | 0.00578 | 9437.20605 | 53.90668 | 0.05994 | 0.00266
98.2 | 3.27054 | 0.00578 | 0.14442 | 0.00578 | 9434.07617 | 53.88881 | 0.05994 | 0.00266
98.3 | 3.27442 | 0.00579 | 0.14467 | 0.00579 | 9452.16992 | 53.99216 | 0.06004 | 0.00266
98.4 | 3.27748 | 0.00579 | 0.14478 | 0.00579 | 9455.61426 | 54.01184 | 0.06007 | 0.00266
98.5 | 3.28112 | 0.0058 | 0.14496 | 0.0058 | 9466.89746 | 54.07629 | 0.06015 | 0.00267
98.6 | 3.28406 | 0.0058 | 0.14506 | 0.0058 | 9470.17773 | 54.09502 | 0.06018 | 0.00267
98.7 | 3.28753 | 0.00581 | 0.14523 | 0.00581 | 9480.1377 | 54.15192 | 0.06025 | 0.00267
98.8 | 3.29137 | 0.00582 | 0.14545 | 0.00582 | 9495.50391 | 54.23969 | 0.06033 | 0.00267
98.9 | 3.2939 | 0.00582 | 0.14547 | 0.00582 | 9490.4248 | 54.21068 | 0.06033 | 0.00267
99 | 3.2978 | 0.00583 | 0.14572 | 0.00583 | 9508.51172 | 54.314 | 0.06043 | 0.00268
99.1 | 3.30093 | 0.00583 | 0.14583 | 0.00583 | 9513.3584 | 54.34168 | 0.06047 | 0.00268
99.2 | 3.30426 | 0.00584 | 0.14597 | 0.00584 | 9519.77637 | 54.37834 | 0.06052 | 0.00268
99.3 | 3.30748 | 0.00584 | 0.14611 | 0.00584 | 9527.75293 | 54.4239 | 0.06057 | 0.00268
99.4 | 3.31081 | 0.00585 | 0.14625 | 0.00585 | 9535.33691 | 54.46722 | 0.06063 | 0.00269
99.5 | 3.31463 | 0.00586 | 0.14648 | 0.00586 | 9551.10742 | 54.5573 | 0.06072 | 0.00269
99.6 | 3.31726 | 0.00586 | 0.14652 | 0.00586 | 9548.08398 | 54.54004 | 0.06073 | 0.00269
99.7 | 3.32101 | 0.00587 | 0.14674 | 0.00587 | 9563.38867 | 54.62746 | 0.06081 | 0.0027
99.8 | 3.32432 | 0.00588 | 0.14689 | 0.00588 | 9571.5752 | 54.67422 | 0.06086 | 0.0027
99.9 | 3.32749 | 0.00588 | 0.147 | 0.00588 | 9574.74902 | 54.69235 | 0.0609 | 0.0027
100 | 3.33083 | 0.00589 | 0.14715 | 0.00589 | 9584.91602 | 54.75043 | 0.06096 | 0.0027
100.1 | 3.3341 | 0.00589 | 0.14729 | 0.00589 | 9591.86523 | 54.79012 | 0.06102 | 0.0027
100.2 | 3.33797 | 0.0059 | 0.14752 | 0.0059 | 9607.1543 | 54.87745 | 0.06111 | 0.00271
100.3 | 3.34064 | 0.0059 | 0.14755 | 0.0059 | 9605.47852 | 54.86788 | 0.06111 | 0.00271
100.4 | 3.34436 | 0.00591 | 0.14777 | 0.00591 | 9619.55273 | 54.94828 | 0.06121 | 0.00271
100.5 | 3.3478 | 0.00592 | 0.14793 | 0.00592 | 9629.40918 | 55.00458 | 0.06127 | 0.00272
100.6 | 3.35065 | 0.00592 | 0.14801 | 0.00592 | 9628.5918 | 54.99991 | 0.06129 | 0.00272
100.7 | 3.35441 | 0.00593 | 0.14823 | 0.00593 | 9644.7793 | 55.09237 | 0.06138 | 0.00272
100.8 | 3.35742 | 0.00593 | 0.14832 | 0.00593 | 9647.52734 | 55.10807 | 0.06142 | 0.00272
100.9 | 3.36112 | 0.00594 | 0.14852 | 0.00594 | 9660.88574 | 55.18438 | 0.0615 | 0.00273
101 | 3.36409 | 0.00594 | 0.14861 | 0.00594 | 9664.22949 | 55.20348 | 0.06153 | 0.00273
101.1 | 3.36742 | 0.00595 | 0.14876 | 0.00595 | 9671.9541 | 55.2476 | 0.06159 | 0.00273
101.2 | 3.37128 | 0.00596 | 0.14899 | 0.00596 | 9688.99023 | 55.34491 | 0.06168 | 0.00273
101.3 | 3.37395 | 0.00596 | 0.14902 | 0.00596 | 9684.70801 | 55.32045 | 0.06168 | 0.00273
101.4 | 3.37773 | 0.00597 | 0.14924 | 0.00597 | 9701.27539 | 55.41509 | 0.06178 | 0.00274
101.5 | 3.38083 | 0.00597 | 0.14935 | 0.00597 | 9705.46484 | 55.43902 | 0.06182 | 0.00274
101.6 | 3.38439 | 0.00598 | 0.14954 | 0.00598 | 9716.05859 | 55.49953 | 0.06188 | 0.00274
101.7 | 3.38752 | 0.00599 | 0.14964 | 0.00599 | 9722.22949 | 55.53478 | 0.06193 | 0.00275
101.8 | 3.39072 | 0.00599 | 0.14977 | 0.00599 | 9727.33008 | 55.56392 | 0.06197 | 0.00275
101.9 | 3.39455 | 0.006 | 0.15 | 0.006 | 9744.25488 | 55.66059 | 0.06207 | 0.00275
102 | 3.39728 | 0.006 | 0.15004 | 0.006 | 9742.12207 | 55.64841 | 0.06208 | 0.00275
102.1 | 3.40112 | 0.00601 | 0.15027 | 0.00601 | 9758.56641 | 55.74234 | 0.06217 | 0.00276
102.2 | 3.40419 | 0.00602 | 0.15038 | 0.00602 | 9762.7793 | 55.76641 | 0.0622 | 0.00276
102.3 | 3.40761 | 0.00602 | 0.15052 | 0.00602 | 9770.75781 | 55.81198 | 0.06226 | 0.00276
102.4 | 3.41084 | 0.00603 | 0.15067 | 0.00603 | 9779.16699 | 55.86002 | 0.06232 | 0.00276
102.5 | 3.41409 | 0.00603 | 0.1508 | 0.00603 | 9785.16699 | 55.89429 | 0.06237 | 0.00276
102.6 | 3.418 | 0.00604 | 0.15103 | 0.00604 | 9802.17676 | 55.99145 | 0.06246 | 0.00277
102.7 | 3.42059 | 0.00604 | 0.15106 | 0.00604 | 9798.65039 | 55.97131 | 0.06246 | 0.00277
102.8 | 3.42449 | 0.00605 | 0.15129 | 0.00605 | 9815.57715 | 56.068 | 0.06256 | 0.00277
102.9 | 3.42759 | 0.00606 | 0.15141 | 0.00606 | 9820.33203 | 56.09516 | 0.06259 | 0.00277
103 | 3.43079 | 0.00606 | 0.15153 | 0.00606 | 9825.29492 | 56.1235 | 0.06265 | 0.00278
103.1 | 3.43437 | 0.00607 | 0.15172 | 0.00607 | 9838.93457 | 56.20142 | 0.06273 | 0.00278
103.2 | 3.43739 | 0.00607 | 0.15182 | 0.00607 | 9841.58301 | 56.21655 | 0.06276 | 0.00278
103.3 | 3.44126 | 0.00608 | 0.15203 | 0.00608 | 9857.5752 | 56.3079 | 0.06286 | 0.00279
103.4 | 3.44393 | 0.00608 | 0.15208 | 0.00608 | 9856.09766 | 56.29945 | 0.06287 | 0.00279
103.5 | 3.4477 | 0.00609 | 0.1523 | 0.00609 | 9871.1084 | 56.3852 | 0.06296 | 0.00279
103.6 | 3.45108 | 0.0061 | 0.15246 | 0.0061 | 9880.35059 | 56.43799 | 0.06302 | 0.00279
103.7 | 3.45394 | 0.0061 | 0.15253 | 0.0061 | 9879.8584 | 56.43518 | 0.06305 | 0.00279
103.8 | 3.45765 | 0.00611 | 0.15273 | 0.00611 | 9895.68555 | 56.52559 | 0.06313 | 0.0028
103.9 | 3.46086 | 0.00611 | 0.15286 | 0.00611 | 9900.97461 | 56.5558 | 0.06318 | 0.0028
104 | 3.46446 | 0.00612 | 0.15304 | 0.00612 | 9912.07617 | 56.61921 | 0.06325 | 0.0028
104.1 | 3.46733 | 0.00612 | 0.15312 | 0.00612 | 9914.26172 | 56.63169 | 0.06328 | 0.0028
104.2 | 3.47093 | 0.00613 | 0.1533 | 0.00613 | 9925.7666 | 56.69741 | 0.06336 | 0.00281
104.3 | 3.47455 | 0.00614 | 0.1535 | 0.00614 | 9938.84375 | 56.77211 | 0.06343 | 0.00281
104.4 | 3.47732 | 0.00614 | 0.15355 | 0.00614 | 9936.98047 | 56.76147 | 0.06345 | 0.00281
104.5 | 3.48103 | 0.00615 | 0.15376 | 0.00615 | 9952.47559 | 56.84998 | 0.06354 | 0.00282
104.6 | 3.48422 | 0.00616 | 0.15389 | 0.00616 | 9958.29004 | 56.88319 | 0.06358 | 0.00282
104.7 | 3.48763 | 0.00616 | 0.15404 | 0.00616 | 9966.05273 | 56.92753 | 0.06365 | 0.00282
104.8 | 3.49081 | 0.00617 | 0.15418 | 0.00617 | 9973.90039 | 56.97236 | 0.0637 | 0.00282
104.9 | 3.49418 | 0.00617 | 0.15432 | 0.00617 | 9981.96191 | 57.01841 | 0.06377 | 0.00283
105 | 3.49789 | 0.00618 | 0.15453 | 0.00618 | 9996.53223 | 57.10164 | 0.06386 | 0.00283
105.1 | 3.50057 | 0.00618 | 0.15457 | 0.00618 | 9994.11719 | 57.08784 | 0.06387 | 0.00283
105.2 | 3.50437 | 0.00619 | 0.1548 | 0.00619 | 10010.85645 | 57.18346 | 0.06395 | 0.00283
105.3 | 3.50762 | 0.0062 | 0.15494 | 0.0062 | 10017.3623 | 57.22062 | 0.06401 | 0.00284
105.4 | 3.51082 | 0.0062 | 0.15506 | 0.0062 | 10022.06543 | 57.24749 | 0.06405 | 0.00284
105.5 | 3.51422 | 0.00621 | 0.15521 | 0.00621 | 10032.83301 | 57.30899 | 0.06412 | 0.00284
105.6 | 3.51744 | 0.00621 | 0.15535 | 0.00621 | 10038.76074 | 57.34285 | 0.06417 | 0.00284
105.7 | 3.52133 | 0.00622 | 0.15557 | 0.00622 | 10055.53711 | 57.43868 | 0.06426 | 0.00285
105.8 | 3.52398 | 0.00622 | 0.15561 | 0.00622 | 10052.6875 | 57.42241 | 0.06427 | 0.00285
105.9 | 3.52763 | 0.00623 | 0.15581 | 0.00623 | 10066.5 | 57.5013 | 0.06436 | 0.00285
106 | 3.53109 | 0.00624 | 0.15598 | 0.00624 | 10076.57324 | 57.55884 | 0.06442 | 0.00286
106.1 | 3.53404 | 0.00624 | 0.15606 | 0.00624 | 10077.13184 | 57.56203 | 0.06445 | 0.00286
106.2 | 3.53762 | 0.00625 | 0.15626 | 0.00625 | 10091.38184 | 57.64343 | 0.06453 | 0.00286
106.3 | 3.54079 | 0.00625 | 0.15637 | 0.00625 | 10096.38574 | 57.67202 | 0.06458 | 0.00286
106.4 | 3.54459 | 0.00626 | 0.1566 | 0.00626 | 10111.62598 | 57.75907 | 0.06466 | 0.00287
106.5 | 3.54732 | 0.00627 | 0.15665 | 0.00627 | 10110.71582 | 57.75387 | 0.06468 | 0.00287
106.6 | 3.55096 | 0.00627 | 0.15685 | 0.00627 | 10123.54297 | 57.82714 | 0.06476 | 0.00287
106.7 | 3.55446 | 0.00628 | 0.15701 | 0.00628 | 10134.37695 | 57.88903 | 0.06482 | 0.00287
106.8 | 3.55734 | 0.00628 | 0.15708 | 0.00628 | 10134.15723 | 57.88777 | 0.06483 | 0.00287
106.9 | 3.56099 | 0.00629 | 0.15729 | 0.00629 | 10149.01367 | 57.97263 | 0.06492 | 0.00288
107 | 3.56414 | 0.0063 | 0.1574 | 0.0063 | 10154.37012 | 58.00323 | 0.06497 | 0.00288
107.1 | 3.5679 | 0.0063 | 0.15761 | 0.0063 | 10168.12109 | 58.08178 | 0.06505 | 0.00288
107.2 | 3.57067 | 0.00631 | 0.15768 | 0.00631 | 10168.36816 | 58.08319 | 0.06507 | 0.00288
107.3 | 3.57413 | 0.00631 | 0.15785 | 0.00631 | 10178.69238 | 58.14216 | 0.06515 | 0.00289
107.4 | 3.57792 | 0.00632 | 0.15806 | 0.00632 | 10194.25684 | 58.23107 | 0.06523 | 0.00289
107.5 | 3.58061 | 0.00632 | 0.15811 | 0.00632 | 10191.52734 | 58.21548 | 0.06524 | 0.00289
107.6 | 3.58435 | 0.00633 | 0.15832 | 0.00633 | 10207.40234 | 58.30616 | 0.06534 | 0.0029
107.7 | 3.58753 | 0.00634 | 0.15844 | 0.00634 | 10213.09277 | 58.33866 | 0.06538 | 0.0029
107.8 | 3.59096 | 0.00634 | 0.15859 | 0.00634 | 10221.30176 | 58.38555 | 0.06545 | 0.0029
107.9 | 3.59417 | 0.00635 | 0.15872 | 0.00635 | 10228.68164 | 58.42771 | 0.06549 | 0.0029
108 | 3.5975 | 0.00635 | 0.15887 | 0.00635 | 10236.33594 | 58.47143 | 0.06555 | 0.00291
108.1 | 3.60122 | 0.00636 | 0.15907 | 0.00636 | 10250.73145 | 58.55366 | 0.06563 | 0.00291
108.2 | 3.60401 | 0.00637 | 0.15913 | 0.00637 | 10249.88184 | 58.54881 | 0.06565 | 0.00291
108.3 | 3.6077 | 0.00637 | 0.15933 | 0.00637 | 10264.2832 | 58.63107 | 0.06574 | 0.00291
108.4 | 3.61093 | 0.00638 | 0.15947 | 0.00638 | 10271.61328 | 58.67294 | 0.06579 | 0.00292
108.5 | 3.61427 | 0.00638 | 0.15961 | 0.00638 | 10278.06738 | 58.70981 | 0.06584 | 0.00292
108.6 | 3.61752 | 0.00639 | 0.15975 | 0.00639 | 10286.7793 | 58.75957 | 0.0659 | 0.00292
108.7 | 3.6208 | 0.0064 | 0.15989 | 0.0064 | 10293.98438 | 58.80073 | 0.06596 | 0.00292
108.8 | 3.62462 | 0.0064 | 0.16011 | 0.0064 | 10309.99902 | 58.8922 | 0.06606 | 0.00293
108.9 | 3.62731 | 0.00641 | 0.16014 | 0.00641 | 10308.06738 | 58.88117 | 0.06608 | 0.00293
109 | 3.63099 | 0.00641 | 0.16034 | 0.00641 | 10321.93457 | 58.96038 | 0.06616 | 0.00293
109.1 | 3.63424 | 0.00642 | 0.16049 | 0.00642 | 10329.69238 | 59.0047 | 0.06622 | 0.00294
109.2 | 3.63738 | 0.00642 | 0.1606 | 0.00642 | 10333.65723 | 59.02734 | 0.06626 | 0.00294
109.3 | 3.64109 | 0.00643 | 0.16081 | 0.00643 | 10348.98438 | 59.11489 | 0.06635 | 0.00294
109.4 | 3.64407 | 0.00644 | 0.1609 | 0.00644 | 10350.87891 | 59.12572 | 0.06638 | 0.00294
109.5 | 3.64792 | 0.00644 | 0.16111 | 0.00644 | 10366.81934 | 59.21677 | 0.06647 | 0.00295
109.6 | 3.65069 | 0.00645 | 0.16117 | 0.00645 | 10366.44922 | 59.21466 | 0.06649 | 0.00295
109.7 | 3.65428 | 0.00645 | 0.16136 | 0.00645 | 10378.79395 | 59.28517 | 0.06658 | 0.00295
109.8 | 3.65785 | 0.00646 | 0.16155 | 0.00646 | 10391.2998 | 59.35661 | 0.06665 | 0.00295
109.9 | 3.66061 | 0.00646 | 0.16158 | 0.00646 | 10389.17773 | 59.34449 | 0.06667 | 0.00296
110 | 3.66445 | 0.00647 | 0.16183 | 0.00647 | 10406.91016 | 59.44577 | 0.06678 | 0.00296
110.1 | 3.66748 | 0.00648 | 0.16191 | 0.00648 | 10409.69531 | 59.46169 | 0.0668 | 0.00296
110.2 | 3.67114 | 0.00648 | 0.16211 | 0.00648 | 10422.65039 | 59.53569 | 0.06689 | 0.00297
110.3 | 3.67408 | 0.00649 | 0.1622 | 0.00649 | 10425.70215 | 59.55312 | 0.06692 | 0.00297
110.4 | 3.6775 | 0.00649 | 0.16236 | 0.00649 | 10435.0332 | 59.60642 | 0.06699 | 0.00297
110.5 | 3.68117 | 0.0065 | 0.16256 | 0.0065 | 10449.01855 | 59.68631 | 0.06707 | 0.00297
110.6 | 3.68392 | 0.0065 | 0.1626 | 0.0065 | 10447.45605 | 59.67738 | 0.06709 | 0.00297
110.7 | 3.68783 | 0.00651 | 0.16284 | 0.00651 | 10465.83984 | 59.78239 | 0.06719 | 0.00298
110.8 | 3.69087 | 0.00652 | 0.16293 | 0.00652 | 10468.84863 | 59.79958 | 0.06722 | 0.00298
110.9 | 3.69428 | 0.00652 | 0.16309 | 0.00652 | 10477.18164 | 59.84718 | 0.06728 | 0.00298
111 | 3.69745 | 0.00653 | 0.1632 | 0.00653 | 10484.26855 | 59.88766 | 0.06733 | 0.00298
111.1 | 3.70088 | 0.00653 | 0.16337 | 0.00653 | 10493.55078 | 59.94068 | 0.06739 | 0.00299
111.2 | 3.70458 | 0.00654 | 0.16356 | 0.00654 | 10507.59961 | 60.02093 | 0.06748 | 0.00299
111.3 | 3.7072 | 0.00654 | 0.16359 | 0.00654 | 10504.53613 | 60.00343 | 0.06749 | 0.00299
111.4 | 3.71118 | 0.00655 | 0.16384 | 0.00655 | 10523.52344 | 60.11189 | 0.06759 | 0.003
111.5 | 3.71428 | 0.00656 | 0.16395 | 0.00656 | 10528.19238 | 60.13856 | 0.06764 | 0.003
111.6 | 3.71755 | 0.00656 | 0.16408 | 0.00656 | 10534.21484 | 60.17296 | 0.06769 | 0.003
111.7 | 3.72083 | 0.00657 | 0.16422 | 0.00657 | 10543.17773 | 60.22416 | 0.06775 | 0.003
111.8 | 3.72409 | 0.00657 | 0.16436 | 0.00657 | 10549.92871 | 60.26272 | 0.06781 | 0.00301
111.9 | 3.72793 | 0.00658 | 0.16457 | 0.00658 | 10565.94434 | 60.3542 | 0.0679 | 0.00301
112 | 3.73062 | 0.00658 | 0.16461 | 0.00658 | 10564.56445 | 60.34632 | 0.06792 | 0.00301
112.1 | 3.73441 | 0.00659 | 0.16484 | 0.00659 | 10579.7041 | 60.4328 | 0.06801 | 0.00301
112.2 | 3.7377 | 0.0066 | 0.16496 | 0.0066 | 10587.43066 | 60.47694 | 0.06806 | 0.00302
112.3 | 3.74079 | 0.0066 | 0.16507 | 0.0066 | 10590.77344 | 60.49603 | 0.0681 | 0.00302
112.4 | 3.74423 | 0.00661 | 0.16523 | 0.00661 | 10602.49902 | 60.56301 | 0.06818 | 0.00302
112.5 | 3.74752 | 0.00662 | 0.16538 | 0.00662 | 10609.52637 | 60.60315 | 0.06823 | 0.00302
112.6 | 3.75118 | 0.00662 | 0.16557 | 0.00662 | 10622.49414 | 60.67722 | 0.06831 | 0.00303
112.7 | 3.754 | 0.00663 | 0.16563 | 0.00663 | 10623.21484 | 60.68134 | 0.06834 | 0.00303
112.8 | 3.75758 | 0.00663 | 0.16582 | 0.00663 | 10635.26172 | 60.75015 | 0.06842 | 0.00303
112.9 | 3.76111 | 0.00664 | 0.16599 | 0.00664 | 10647.22168 | 60.81847 | 0.0685 | 0.00304
113 | 3.76406 | 0.00664 | 0.16607 | 0.00664 | 10647.9082 | 60.82239 | 0.06853 | 0.00304
113.1 | 3.76759 | 0.00665 | 0.16625 | 0.00665 | 10660.77441 | 60.89589 | 0.06861 | 0.00304
113.2 | 3.7709 | 0.00666 | 0.16639 | 0.00666 | 10668.76367 | 60.94152 | 0.06867 | 0.00304
113.3 | 3.77443 | 0.00666 | 0.16655 | 0.00666 | 10678.72949 | 60.99845 | 0.06874 | 0.00305
113.4 | 3.77741 | 0.00667 | 0.16665 | 0.00667 | 10682.73535 | 61.02133 | 0.06878 | 0.00305
113.5 | 3.78089 | 0.00667 | 0.16682 | 0.00667 | 10692.48535 | 61.07702 | 0.06885 | 0.00305
113.6 | 3.78455 | 0.00668 | 0.167 | 0.00668 | 10706.05664 | 61.15454 | 0.06893 | 0.00306
113.7 | 3.78732 | 0.00668 | 0.16705 | 0.00668 | 10704.55957 | 61.14599 | 0.06895 | 0.00306
113.8 | 3.79105 | 0.00669 | 0.16727 | 0.00669 | 10720.50195 | 61.23706 | 0.06905 | 0.00306
113.9 | 3.79426 | 0.0067 | 0.16738 | 0.0067 | 10726.53418 | 61.27151 | 0.0691 | 0.00306
114 | 3.79764 | 0.0067 | 0.16752 | 0.0067 | 10734.4668 | 61.31683 | 0.06916 | 0.00307
114.1 | 3.80082 | 0.00671 | 0.16765 | 0.00671 | 10741.47754 | 61.35687 | 0.06923 | 0.00307
114.2 | 3.80413 | 0.00671 | 0.16779 | 0.00671 | 10749.41797 | 61.40223 | 0.06927 | 0.00307
114.3 | 3.80797 | 0.00672 | 0.16802 | 0.00672 | 10765.97168 | 61.49679 | 0.06937 | 0.00308
114.4 | 3.8106 | 0.00672 | 0.16805 | 0.00672 | 10762.4209 | 61.47651 | 0.06939 | 0.00308
114.5 | 3.81427 | 0.00673 | 0.16826 | 0.00673 | 10777.34863 | 61.56178 | 0.06948 | 0.00308
114.6 | 3.81766 | 0.00674 | 0.16841 | 0.00674 | 10786.77344 | 61.61561 | 0.06954 | 0.00308
114.7 | 3.82083 | 0.00674 | 0.16852 | 0.00674 | 10791.02246 | 61.63988 | 0.06958 | 0.00308
114.8 | 3.82421 | 0.00675 | 0.16868 | 0.00675 | 10801.39355 | 61.69912 | 0.06966 | 0.00309
114.9 | 3.82751 | 0.00675 | 0.16881 | 0.00675 | 10808.47949 | 61.7396 | 0.06971 | 0.00309
115 | 3.83124 | 0.00676 | 0.16902 | 0.00676 | 10822.86719 | 61.82178 | 0.0698 | 0.00309
115.1 | 3.83402 | 0.00676 | 0.16908 | 0.00676 | 10822.72266 | 61.82096 | 0.06981 | 0.00309
115.2 | 3.83768 | 0.00677 | 0.16927 | 0.00677 | 10836.41992 | 61.8992 | 0.0699 | 0.0031
115.3 | 3.84101 | 0.00678 | 0.16942 | 0.00678 | 10845.09375 | 61.94874 | 0.06995 | 0.0031
115.4 | 3.84408 | 0.00678 | 0.16952 | 0.00678 | 10848.24805 | 61.96676 | 0.06999 | 0.0031
115.5 | 3.84771 | 0.00679 | 0.16971 | 0.00679 | 10862.6748 | 62.04917 | 0.07008 | 0.00311
115.6 | 3.85068 | 0.00679 | 0.1698 | 0.00679 | 10865.00391 | 62.06247 | 0.07011 | 0.00311
115.7 | 3.85458 | 0.0068 | 0.17004 | 0.0068 | 10881.78223 | 62.15831 | 0.07021 | 0.00311
115.8 | 3.85733 | 0.0068 | 0.17009 | 0.0068 | 10881.41016 | 62.15619 | 0.07023 | 0.00311
115.9 | 3.86092 | 0.00681 | 0.17028 | 0.00681 | 10893.79883 | 62.22696 | 0.07032 | 0.00312
116 | 3.86441 | 0.00682 | 0.17045 | 0.00682 | 10905.08984 | 62.29145 | 0.07039 | 0.00312
116.1 | 3.86735 | 0.00682 | 0.17053 | 0.00682 | 10906.08008 | 62.29711 | 0.07042 | 0.00312
116.2 | 3.87112 | 0.00683 | 0.17075 | 0.00683 | 10922.41602 | 62.39042 | 0.07053 | 0.00313
116.3 | 3.87406 | 0.00683 | 0.17084 | 0.00683 | 10924.60059 | 62.4029 | 0.07055 | 0.00313
116.4 | 3.87772 | 0.00684 | 0.17103 | 0.00684 | 10937.70508 | 62.47775 | 0.07064 | 0.00313
116.5 | 3.88082 | 0.00685 | 0.17114 | 0.00685 | 10943.36914 | 62.51011 | 0.07069 | 0.00313
116.6 | 3.8842 | 0.00685 | 0.17129 | 0.00685 | 10951.79883 | 62.55826 | 0.07075 | 0.00314
116.7 | 3.88788 | 0.00686 | 0.17148 | 0.00686 | 10966.19629 | 62.6405 | 0.07084 | 0.00314
116.8 | 3.89066 | 0.00686 | 0.17153 | 0.00686 | 10964.88379 | 62.633 | 0.07085 | 0.00314
116.9 | 3.89444 | 0.00687 | 0.17176 | 0.00687 | 10981.73828 | 62.72927 | 0.07096 | 0.00315
117 | 3.89754 | 0.00687 | 0.17186 | 0.00687 | 10986.24121 | 62.755 | 0.071 | 0.00315
117.1 | 3.90091 | 0.00688 | 0.17201 | 0.00688 | 10994.01465 | 62.7994 | 0.07107 | 0.00315
117.2 | 3.90414 | 0.00689 | 0.17215 | 0.00689 | 11002.60156 | 62.84845 | 0.07113 | 0.00315
117.3 | 3.90754 | 0.00689 | 0.1723 | 0.00689 | 11011.0293 | 62.89659 | 0.07119 | 0.00316
117.4 | 3.9112 | 0.0069 | 0.1725 | 0.0069 | 11025.30176 | 62.97812 | 0.07128 | 0.00316
117.5 | 3.91396 | 0.0069 | 0.17254 | 0.0069 | 11024.05664 | 62.971 | 0.0713 | 0.00316
117.6 | 3.91777 | 0.00691 | 0.17277 | 0.00691 | 11040.54199 | 63.06517 | 0.0714 | 0.00316
117.7 | 3.92095 | 0.00692 | 0.17289 | 0.00692 | 11046.68457 | 63.10026 | 0.07144 | 0.00317
117.8 | 3.92415 | 0.00692 | 0.17301 | 0.00692 | 11052.04883 | 63.1309 | 0.0715 | 0.00317
117.9 | 3.92757 | 0.00693 | 0.17318 | 0.00693 | 11063.96094 | 63.19894 | 0.07158 | 0.00317
118 | 3.9308 | 0.00693 | 0.17331 | 0.00693 | 11069.48047 | 63.23047 | 0.07162 | 0.00317
118.1 | 3.93456 | 0.00694 | 0.17352 | 0.00694 | 11084.71387 | 63.31749 | 0.07172 | 0.00318
118.2 | 3.93729 | 0.00694 | 0.17356 | 0.00694 | 11084.08691 | 63.31391 | 0.07174 | 0.00318
118.3 | 3.94106 | 0.00695 | 0.17378 | 0.00695 | 11099.75977 | 63.40343 | 0.07184 | 0.00318
118.4 | 3.9444 | 0.00696 | 0.17393 | 0.00696 | 11108.33594 | 63.45242 | 0.0719 | 0.00319
118.5 | 3.94735 | 0.00696 | 0.17401 | 0.00696 | 11109.58594 | 63.45956 | 0.07193 | 0.00319
118.6 | 3.95104 | 0.00697 | 0.17423 | 0.00697 | 11125.38965 | 63.54984 | 0.07203 | 0.00319
118.7 | 3.95412 | 0.00697 | 0.17431 | 0.00697 | 11128.91699 | 63.56998 | 0.07207 | 0.00319
118.8 | 3.95787 | 0.00698 | 0.17452 | 0.00698 | 11143.56934 | 63.65368 | 0.07215 | 0.0032
118.9 | 3.96073 | 0.00698 | 0.17459 | 0.00698 | 11144.79004 | 63.66065 | 0.07218 | 0.0032
119 | 3.96428 | 0.00699 | 0.17478 | 0.00699 | 11156.81641 | 63.72935 | 0.07227 | 0.0032
119.1 | 3.96783 | 0.007 | 0.17496 | 0.007 | 11169.42871 | 63.80139 | 0.07234 | 0.00321
119.2 | 3.97061 | 0.007 | 0.17502 | 0.007 | 11168.09863 | 63.79379 | 0.07236 | 0.00321
119.3 | 3.97445 | 0.00701 | 0.17525 | 0.00701 | 11185.97949 | 63.89593 | 0.07246 | 0.00321
119.4 | 3.97751 | 0.00701 | 0.17534 | 0.00701 | 11189.625 | 63.91676 | 0.0725 | 0.00321
119.5 | 3.98109 | 0.00702 | 0.17553 | 0.00702 | 11201.28613 | 63.98336 | 0.07258 | 0.00322
119.6 | 3.984 | 0.00702 | 0.17561 | 0.00702 | 11204.18652 | 63.99993 | 0.0726 | 0.00322
119.7 | 3.9876 | 0.00703 | 0.17579 | 0.00703 | 11217.00879 | 64.07317 | 0.07269 | 0.00322
119.8 | 3.99119 | 0.00704 | 0.17598 | 0.00704 | 11229.39551 | 64.14393 | 0.07277 | 0.00323
119.9 | 3.99389 | 0.00704 | 0.17602 | 0.00704 | 11227.31152 | 64.13203 | 0.07279 | 0.00323
120 | 3.99775 | 0.00705 | 0.17626 | 0.00705 | 11245.30664 | 64.23482 | 0.07289 | 0.00323
120.1 | 4.00087 | 0.00705 | 0.17636 | 0.00705 | 11250.3877 | 64.26384 | 0.07295 | 0.00323
120.2 | 4.00437 | 0.00706 | 0.17653 | 0.00706 | 11259.92188 | 64.3183 | 0.07301 | 0.00324
120.3 | 4.00747 | 0.00707 | 0.17665 | 0.00707 | 11265.69434 | 64.35127 | 0.07306 | 0.00324
120.4 | 4.01085 | 0.00707 | 0.1768 | 0.00707 | 11274.91309 | 64.40393 | 0.07313 | 0.00324
120.5 | 4.01462 | 0.00708 | 0.17702 | 0.00708 | 11290.28418 | 64.49174 | 0.07322 | 0.00325
120.6 | 4.01727 | 0.00708 | 0.17704 | 0.00708 | 11287.69824 | 64.47697 | 0.07324 | 0.00325
120.7 | 4.02108 | 0.00709 | 0.17728 | 0.00709 | 11304.48633 | 64.57286 | 0.07335 | 0.00325
120.8 | 4.02432 | 0.0071 | 0.17741 | 0.0071 | 11311.48633 | 64.61285 | 0.0734 | 0.00325
120.9 | 4.02755 | 0.0071 | 0.17753 | 0.0071 | 11317.2207 | 64.6456 | 0.07346 | 0.00326
121 | 4.03085 | 0.00711 | 0.17767 | 0.00711 | 11326.50488 | 64.69863 | 0.07352 | 0.00326
121.1 | 4.03416 | 0.00711 | 0.17781 | 0.00711 | 11334.27734 | 64.74303 | 0.07358 | 0.00326
121.2 | 4.03788 | 0.00712 | 0.17801 | 0.00712 | 11348.72754 | 64.82557 | 0.07367 | 0.00327
121.3 | 4.04065 | 0.00712 | 0.17807 | 0.00712 | 11348.27539 | 64.82299 | 0.07369 | 0.00327
121.4 | 4.04431 | 0.00713 | 0.17827 | 0.00713 | 11362.60352 | 64.90483 | 0.07378 | 0.00327
121.5 | 4.04774 | 0.00714 | 0.17843 | 0.00714 | 11372.53223 | 64.96155 | 0.07385 | 0.00327
121.6 | 4.05078 | 0.00714 | 0.17852 | 0.00714 | 11374.84277 | 64.97475 | 0.07389 | 0.00328
121.7 | 4.05422 | 0.00715 | 0.17868 | 0.00715 | 11386.75195 | 65.04277 | 0.07396 | 0.00328
121.8 | 4.05746 | 0.00715 | 0.17882 | 0.00715 | 11393.71777 | 65.08257 | 0.07402 | 0.00328
121.9 | 4.06118 | 0.00716 | 0.17902 | 0.00716 | 11407.48438 | 65.1612 | 0.07412 | 0.00329
122 | 4.064 | 0.00716 | 0.17909 | 0.00716 | 11408.45898 | 65.16676 | 0.07415 | 0.00329
122.1 | 4.06765 | 0.00717 | 0.17929 | 0.00717 | 11421.72559 | 65.24255 | 0.07423 | 0.00329
122.2 | 4.07114 | 0.00718 | 0.17946 | 0.00718 | 11433.31934 | 65.30877 | 0.0743 | 0.00329
122.3 | 4.07398 | 0.00718 | 0.17952 | 0.00718 | 11433.07129 | 65.30736 | 0.07433 | 0.00329
122.4 | 4.07772 | 0.00719 | 0.17974 | 0.00719 | 11449.35742 | 65.40038 | 0.07443 | 0.0033
122.5 | 4.0808 | 0.00719 | 0.17984 | 0.00719 | 11453.5957 | 65.42459 | 0.07447 | 0.0033
122.6 | 4.08439 | 0.0072 | 0.18002 | 0.0072 | 11465.43359 | 65.49221 | 0.07455 | 0.0033
122.7 | 4.08746 | 0.00721 | 0.18013 | 0.00721 | 11470.78027 | 65.52276 | 0.07459 | 0.00331
122.8 | 4.09076 | 0.00721 | 0.18027 | 0.00721 | 11478.15039 | 65.56486 | 0.07466 | 0.00331
122.9 | 4.09467 | 0.00722 | 0.18051 | 0.00722 | 11496.31055 | 65.66859 | 0.07476 | 0.00331
123 | 4.09731 | 0.00722 | 0.18053 | 0.00722 | 11492.46875 | 65.64664 | 0.07477 | 0.00331
123.1 | 4.10107 | 0.00723 | 0.18076 | 0.00723 | 11509.16406 | 65.74201 | 0.07487 | 0.00332
123.2 | 4.10419 | 0.00723 | 0.18087 | 0.00723 | 11514.18164 | 65.77067 | 0.07492 | 0.00332
123.3 | 4.10764 | 0.00724 | 0.18103 | 0.00724 | 11523.57422 | 65.82432 | 0.07499 | 0.00332
123.4 | 4.11087 | 0.00725 | 0.18116 | 0.00725 | 11531.7666 | 65.87112 | 0.07504 | 0.00333
123.5 | 4.11404 | 0.00725 | 0.18128 | 0.00725 | 11537.12598 | 65.90173 | 0.07509 | 0.00333
123.6 | 4.11787 | 0.00726 | 0.1815 | 0.00726 | 11554.42188 | 66.00053 | 0.07519 | 0.00333
123.7 | 4.1206 | 0.00726 | 0.18156 | 0.00726 | 11553.01758 | 65.99251 | 0.07521 | 0.00333
123.8 | 4.12446 | 0.00727 | 0.18178 | 0.00727 | 11569.99805 | 66.0895 | 0.07531 | 0.00334
123.9 | 4.12754 | 0.00728 | 0.1819 | 0.00728 | 11575.05078 | 66.11836 | 0.07536 | 0.00334
124 | 4.1309 | 0.00728 | 0.18203 | 0.00728 | 11582.54492 | 66.16117 | 0.07542 | 0.00334
124.1 | 4.13423 | 0.00729 | 0.18218 | 0.00729 | 11592.81738 | 66.21985 | 0.07549 | 0.00335
124.2 | 4.13742 | 0.00729 | 0.1823 | 0.00729 | 11598.24023 | 66.25082 | 0.07554 | 0.00335
124.3 | 4.1413 | 0.0073 | 0.18255 | 0.0073 | 11615.41602 | 66.34894 | 0.07565 | 0.00335
124.4 | 4.14393 | 0.0073 | 0.18256 | 0.0073 | 11613.20508 | 66.3363 | 0.07566 | 0.00335
124.5 | 4.1478 | 0.00731 | 0.1828 | 0.00731 | 11630.18555 | 66.4333 | 0.07576 | 0.00336
124.6 | 4.15094 | 0.00732 | 0.18292 | 0.00732 | 11636.44824 | 66.46908 | 0.07582 | 0.00336
124.7 | 4.15408 | 0.00732 | 0.18303 | 0.00732 | 11640.82227 | 66.49406 | 0.07587 | 0.00336
124.8 | 4.15776 | 0.00733 | 0.18324 | 0.00733 | 11656.60449 | 66.58421 | 0.07597 | 0.00337
124.9 | 4.16073 | 0.00733 | 0.18333 | 0.00733 | 11658.9834 | 66.5978 | 0.07601 | 0.00337
125 | 4.16449 | 0.00734 | 0.18354 | 0.00734 | 11674.02441 | 66.68372 | 0.0761 | 0.00337
125.1 | 4.16726 | 0.00734 | 0.18359 | 0.00734 | 11674.7002 | 66.68758 | 0.07612 | 0.00337
125.2 | 4.171 | 0.00735 | 0.18381 | 0.00735 | 11689.75781 | 66.77359 | 0.07622 | 0.00338
125.3 | 4.17446 | 0.00736 | 0.18398 | 0.00736 | 11700.46094 | 66.83472 | 0.0763 | 0.00338
125.4 | 4.17727 | 0.00736 | 0.18404 | 0.00736 | 11699.78125 | 66.83084 | 0.07633 | 0.00338
125.5 | 4.18107 | 0.00737 | 0.18427 | 0.00737 | 11717.32129 | 66.93103 | 0.07642 | 0.00339
125.6 | 4.18424 | 0.00737 | 0.18437 | 0.00737 | 11722.66699 | 66.96157 | 0.07647 | 0.00339
125.7 | 4.18771 | 0.00738 | 0.18454 | 0.00738 | 11732.56348 | 67.0181 | 0.07656 | 0.00339
125.8 | 4.19068 | 0.00739 | 0.18464 | 0.00739 | 11736.81543 | 67.04239 | 0.0766 | 0.0034
125.9 | 4.19426 | 0.00739 | 0.18482 | 0.00739 | 11748.90918 | 67.11147 | 0.07669 | 0.0034
126 | 4.19788 | 0.0074 | 0.18501 | 0.0074 | 11762.64844 | 67.18995 | 0.07678 | 0.0034
126.1 | 4.20066 | 0.0074 | 0.18507 | 0.0074 | 11761.74414 | 67.18478 | 0.0768 | 0.0034
126.2 | 4.20438 | 0.00741 | 0.18528 | 0.00741 | 11777.86133 | 67.27685 | 0.07689 | 0.00341
126.3 | 4.20752 | 0.00742 | 0.1854 | 0.00742 | 11783.5918 | 67.30958 | 0.07695 | 0.00341
126.4 | 4.21088 | 0.00742 | 0.18555 | 0.00742 | 11791.55859 | 67.35509 | 0.07702 | 0.00341
126.5 | 4.21417 | 0.00743 | 0.18569 | 0.00743 | 11801.33301 | 67.41092 | 0.07708 | 0.00342
126.6 | 4.2175 | 0.00743 | 0.18583 | 0.00743 | 11809.19141 | 67.45581 | 0.07715 | 0.00342
126.7 | 4.22128 | 0.00744 | 0.18604 | 0.00744 | 11825.04688 | 67.54638 | 0.07724 | 0.00342
126.8 | 4.22392 | 0.00744 | 0.18607 | 0.00744 | 11822.20605 | 67.53015 | 0.07726 | 0.00342
126.9 | 4.22776 | 0.00745 | 0.18631 | 0.00745 | 11839.81934 | 67.63076 | 0.07736 | 0.00343
127 | 4.23098 | 0.00746 | 0.18643 | 0.00746 | 11846.48828 | 67.66885 | 0.07742 | 0.00343
127.1 | 4.23408 | 0.00746 | 0.18654 | 0.00746 | 11850.39453 | 67.69117 | 0.07747 | 0.00343
127.2 | 4.23757 | 0.00747 | 0.18672 | 0.00747 | 11863.49902 | 67.76602 | 0.07754 | 0.00344
127.3 | 4.24075 | 0.00747 | 0.18684 | 0.00747 | 11869.19629 | 67.79857 | 0.0776 | 0.00344
127.4 | 4.24465 | 0.00748 | 0.18708 | 0.00748 | 11886.74121 | 67.89878 | 0.0777 | 0.00344
127.5 | 4.2473 | 0.00748 | 0.18712 | 0.00748 | 11884.50781 | 67.88602 | 0.07771 | 0.00344
127.6 | 4.25095 | 0.00749 | 0.18731 | 0.00749 | 11898.98438 | 67.96872 | 0.07781 | 0.00345
127.7 | 4.25443 | 0.0075 | 0.18748 | 0.0075 | 11910.42773 | 68.03409 | 0.07789 | 0.00345
127.8 | 4.25735 | 0.0075 | 0.18756 | 0.0075 | 11911.06543 | 68.03773 | 0.07793 | 0.00345
127.9 | 4.26098 | 0.00751 | 0.18776 | 0.00751 | 11926.3252 | 68.12489 | 0.07802 | 0.00346
128 | 4.26411 | 0.00751 | 0.18787 | 0.00751 | 11931.2373 | 68.15295 | 0.07807 | 0.00346
128.1 | 4.2679 | 0.00752 | 0.18809 | 0.00752 | 11946.625 | 68.24085 | 0.07817 | 0.00346
128.2 | 4.27067 | 0.00753 | 0.18814 | 0.00753 | 11946.81348 | 68.24193 | 0.0782 | 0.00347
128.3 | 4.27429 | 0.00753 | 0.18834 | 0.00753 | 11960.12109 | 68.31794 | 0.07829 | 0.00347
128.4 | 4.27786 | 0.00754 | 0.18852 | 0.00754 | 11972.83496 | 68.39056 | 0.07837 | 0.00347
128.5 | 4.28065 | 0.00754 | 0.18857 | 0.00754 | 11971.80371 | 68.38467 | 0.07839 | 0.00347
128.6 | 4.28432 | 0.00755 | 0.18879 | 0.00755 | 11987.70215 | 68.47549 | 0.07849 | 0.00348
128.7 | 4.2875 | 0.00756 | 0.18891 | 0.00756 | 11993.80273 | 68.51034 | 0.07855 | 0.00348
128.8 | 4.29111 | 0.00756 | 0.1891 | 0.00756 | 12005.92676 | 68.57959 | 0.07864 | 0.00349
128.9 | 4.29398 | 0.00757 | 0.18918 | 0.00757 | 12008.55078 | 68.59458 | 0.07868 | 0.00349
129 | 4.29746 | 0.00757 | 0.18934 | 0.00757 | 12019.76562 | 68.65864 | 0.07876 | 0.00349
129.1 | 4.30125 | 0.00758 | 0.18957 | 0.00758 | 12036.03223 | 68.75156 | 0.07886 | 0.0035
129.2 | 4.30393 | 0.00758 | 0.1896 | 0.00758 | 12033.57715 | 68.73753 | 0.07888 | 0.0035
129.3 | 4.30776 | 0.00759 | 0.18983 | 0.00759 | 12051.13477 | 68.83782 | 0.07898 | 0.0035
129.4 | 4.31088 | 0.0076 | 0.18994 | 0.0076 | 12056.24902 | 68.86703 | 0.07903 | 0.0035
129.5 | 4.31427 | 0.0076 | 0.19009 | 0.0076 | 12064.65332 | 68.91505 | 0.0791 | 0.00351
129.6 | 4.31756 | 0.00761 | 0.19024 | 0.00761 | 12073.78223 | 68.96719 | 0.07917 | 0.00351
129.7 | 4.32082 | 0.00761 | 0.19036 | 0.00761 | 12081.05566 | 69.00874 | 0.07923 | 0.00351
129.8 | 4.32459 | 0.00762 | 0.19058 | 0.00762 | 12096.97559 | 69.09967 | 0.07933 | 0.00352
129.9 | 4.3273 | 0.00762 | 0.19062 | 0.00762 | 12095.27246 | 69.08994 | 0.07935 | 0.00352
130 | 4.33104 | 0.00763 | 0.19085 | 0.00763 | 12111.0459 | 69.18005 | 0.07945 | 0.00352
130.1 | 4.33432 | 0.00764 | 0.19098 | 0.00764 | 12119.43164 | 69.22794 | 0.07951 | 0.00352
130.2 | 4.33751 | 0.00764 | 0.19109 | 0.00764 | 12124.21582 | 69.25527 | 0.07957 | 0.00353
130.3 | 4.3409 | 0.00765 | 0.19126 | 0.00765 | 12135.67383 | 69.32072 | 0.07965 | 0.00353
130.4 | 4.34411 | 0.00766 | 0.19138 | 0.00766 | 12141.96191 | 69.35664 | 0.07971 | 0.00353
130.5 | 4.34791 | 0.00766 | 0.19161 | 0.00766 | 12158.50781 | 69.45116 | 0.07981 | 0.00354
130.6 | 4.35063 | 0.00767 | 0.19165 | 0.00767 | 12157.47363 | 69.44524 | 0.07983 | 0.00354
130.7 | 4.3543 | 0.00767 | 0.19185 | 0.00767 | 12171.31348 | 69.5243 | 0.07993 | 0.00354
130.8 | 4.35765 | 0.00768 | 0.192 | 0.00768 | 12181.05176 | 69.57993 | 0.08 | 0.00355
130.9 | 4.36068 | 0.00768 | 0.19209 | 0.00768 | 12183.46094 | 69.59369 | 0.08004 | 0.00355
131 | 4.36446 | 0.00769 | 0.19231 | 0.00769 | 12200.95801 | 69.69363 | 0.08013 | 0.00355
131.1 | 4.36742 | 0.0077 | 0.19238 | 0.0077 | 12202.93164 | 69.70491 | 0.08017 | 0.00355
131.2 | 4.37124 | 0.0077 | 0.19261 | 0.0077 | 12219.05371 | 69.797 | 0.08027 | 0.00356
131.3 | 4.37396 | 0.00771 | 0.19265 | 0.00771 | 12218.70898 | 69.79503 | 0.08029 | 0.00356
131.4 | 4.37762 | 0.00771 | 0.19286 | 0.00771 | 12232.6875 | 69.87488 | 0.08039 | 0.00356
131.5 | 4.38121 | 0.00772 | 0.19304 | 0.00772 | 12246.13574 | 69.9517 | 0.08049 | 0.00357
131.6 | 4.38391 | 0.00772 | 0.19308 | 0.00772 | 12243.88184 | 69.93882 | 0.0805 | 0.00357
131.7 | 4.38782 | 0.00773 | 0.19333 | 0.00773 | 12263.49219 | 70.05084 | 0.08062 | 0.00357
131.8 | 4.39076 | 0.00774 | 0.1934 | 0.00774 | 12265.30078 | 70.06117 | 0.08066 | 0.00358
131.9 | 4.39446 | 0.00774 | 0.1936 | 0.00774 | 12279.27344 | 70.14098 | 0.08075 | 0.00358
132 | 4.39742 | 0.00775 | 0.19369 | 0.00775 | 12283.2666 | 70.1638 | 0.0808 | 0.00358
132.1 | 4.40083 | 0.00775 | 0.19385 | 0.00775 | 12292.42773 | 70.21613 | 0.08087 | 0.00358
132.2 | 4.40461 | 0.00776 | 0.19406 | 0.00776 | 12308.77832 | 70.30952 | 0.08097 | 0.00359
132.3 | 4.4072 | 0.00776 | 0.19408 | 0.00776 | 12304.88184 | 70.28726 | 0.08098 | 0.00359
132.4 | 4.41123 | 0.00777 | 0.19434 | 0.00777 | 12325.91699 | 70.40742 | 0.0811 | 0.00359
132.5 | 4.41418 | 0.00778 | 0.19442 | 0.00778 | 12328.15137 | 70.42018 | 0.08114 | 0.0036
132.6 | 4.41755 | 0.00778 | 0.19458 | 0.00778 | 12336.6582 | 70.46877 | 0.08122 | 0.0036
132.7 | 4.42081 | 0.00779 | 0.19472 | 0.00779 | 12345.94043 | 70.5218 | 0.08128 | 0.0036
132.8 | 4.42418 | 0.00779 | 0.19487 | 0.00779 | 12354.52051 | 70.57081 | 0.08135 | 0.00361
132.9 | 4.42794 | 0.0078 | 0.19508 | 0.0078 | 12370.40137 | 70.66152 | 0.08145 | 0.00361
133 | 4.43049 | 0.0078 | 0.19509 | 0.0078 | 12366.62402 | 70.63995 | 0.08146 | 0.00361
133.1 | 4.43448 | 0.00781 | 0.19536 | 0.00781 | 12386.86328 | 70.75555 | 0.08157 | 0.00362
133.2 | 4.43766 | 0.00782 | 0.19547 | 0.00782 | 12393.08105 | 70.79107 | 0.08164 | 0.00362
133.3 | 4.44084 | 0.00782 | 0.19559 | 0.00782 | 12398.05762 | 70.8195 | 0.0817 | 0.00362
133.4 | 4.44418 | 0.00783 | 0.19574 | 0.00783 | 12408.42676 | 70.87873 | 0.08176 | 0.00362
133.5 | 4.44748 | 0.00783 | 0.19587 | 0.00783 | 12416.30469 | 70.92373 | 0.08183 | 0.00363
133.6 | 4.45126 | 0.00784 | 0.19608 | 0.00784 | 12431.83984 | 71.01247 | 0.08193 | 0.00363
133.7 | 4.45395 | 0.00784 | 0.19612 | 0.00784 | 12430.97852 | 71.00755 | 0.08195 | 0.00363
133.8 | 4.45777 | 0.00785 | 0.19635 | 0.00785 | 12447.26074 | 71.10056 | 0.08206 | 0.00364
133.9 | 4.46102 | 0.00786 | 0.19648 | 0.00786 | 12455.05762 | 71.14509 | 0.08212 | 0.00364
134 | 4.46411 | 0.00786 | 0.19658 | 0.00786 | 12458.80664 | 71.1665 | 0.08217 | 0.00364
134.1 | 4.46758 | 0.00787 | 0.19676 | 0.00787 | 12471.47363 | 71.23886 | 0.08225 | 0.00365
134.2 | 4.4708 | 0.00788 | 0.19689 | 0.00788 | 12478.36621 | 71.27823 | 0.08232 | 0.00365
134.3 | 4.47451 | 0.00788 | 0.1971 | 0.00788 | 12492.85156 | 71.36098 | 0.08241 | 0.00365
134.4 | 4.47729 | 0.00789 | 0.19714 | 0.00789 | 12493.81738 | 71.36649 | 0.08244 | 0.00365
134.5 | 4.48091 | 0.00789 | 0.19734 | 0.00789 | 12507.0498 | 71.44208 | 0.08253 | 0.00366
134.6 | 4.48454 | 0.0079 | 0.19753 | 0.0079 | 12521.05566 | 71.52208 | 0.08262 | 0.00366
134.7 | 4.48731 | 0.0079 | 0.19758 | 0.0079 | 12519.25195 | 71.51178 | 0.08265 | 0.00366
134.8 | 4.491 | 0.00791 | 0.19779 | 0.00791 | 12535.23828 | 71.6031 | 0.08275 | 0.00367
134.9 | 4.49428 | 0.00792 | 0.19792 | 0.00792 | 12542.88086 | 71.64675 | 0.0828 | 0.00367
135 | 4.49772 | 0.00792 | 0.19807 | 0.00792 | 12552.00391 | 71.69886 | 0.08288 | 0.00367
135.1 | 4.50078 | 0.00793 | 0.19818 | 0.00793 | 12557.83008 | 71.73214 | 0.08293 | 0.00368
135.2 | 4.50419 | 0.00793 | 0.19834 | 0.00793 | 12567.29492 | 71.7862 | 0.08301 | 0.00368
135.3 | 4.50791 | 0.00794 | 0.19855 | 0.00794 | 12583.13086 | 71.87666 | 0.08312 | 0.00368
135.4 | 4.51062 | 0.00794 | 0.19859 | 0.00794 | 12581 | 71.86449 | 0.08313 | 0.00368
135.5 | 4.51441 | 0.00795 | 0.19882 | 0.00795 | 12598.22559 | 71.96288 | 0.08324 | 0.00369
135.6 | 4.5176 | 0.00796 | 0.19894 | 0.00796 | 12604.5752 | 71.99915 | 0.0833 | 0.00369
135.7 | 4.5209 | 0.00796 | 0.19907 | 0.00796 | 12611.86719 | 72.04081 | 0.08336 | 0.0037
135.8 | 4.52411 | 0.00797 | 0.1992 | 0.00797 | 12620.41211 | 72.08961 | 0.08343 | 0.0037
135.9 | 4.52745 | 0.00797 | 0.19934 | 0.00797 | 12628.92969 | 72.13828 | 0.08349 | 0.0037
136 | 4.53133 | 0.00798 | 0.19958 | 0.00798 | 12646.88672 | 72.24084 | 0.0836 | 0.00371
136.1 | 4.53392 | 0.00798 | 0.1996 | 0.00798 | 12642.94043 | 72.2183 | 0.08362 | 0.00371
136.2 | 4.53764 | 0.00799 | 0.19982 | 0.00799 | 12658.97168 | 72.30988 | 0.08372 | 0.00371
136.3 | 4.54107 | 0.008 | 0.19997 | 0.008 | 12669.37402 | 72.36929 | 0.0838 | 0.00371
136.4 | 4.54413 | 0.008 | 0.20006 | 0.008 | 12672.30762 | 72.38605 | 0.08385 | 0.00372
136.5 | 4.54756 | 0.00801 | 0.20024 | 0.00801 | 12684.27246 | 72.4544 | 0.08393 | 0.00372
136.6 | 4.55082 | 0.00801 | 0.20036 | 0.00801 | 12691.25977 | 72.49431 | 0.08399 | 0.00372
136.7 | 4.55461 | 0.00802 | 0.20058 | 0.00802 | 12707.09082 | 72.58474 | 0.08409 | 0.00373
136.8 | 4.55733 | 0.00803 | 0.20063 | 0.00803 | 12706.58496 | 72.58185 | 0.08411 | 0.00373
136.9 | 4.56101 | 0.00803 | 0.20083 | 0.00803 | 12721.11523 | 72.66485 | 0.08421 | 0.00373
137 | 4.56435 | 0.00804 | 0.20098 | 0.00804 | 12730.61328 | 72.7191 | 0.08428 | 0.00374
137.1 | 4.56735 | 0.00804 | 0.20106 | 0.00804 | 12733.07031 | 72.73314 | 0.08432 | 0.00374
137.2 | 4.57104 | 0.00805 | 0.20127 | 0.00805 | 12749.07422 | 72.82455 | 0.08443 | 0.00374
137.3 | 4.57398 | 0.00805 | 0.20135 | 0.00805 | 12751.32422 | 72.83741 | 0.08447 | 0.00374
137.4 | 4.57794 | 0.00806 | 0.2016 | 0.00806 | 12769.59375 | 72.94176 | 0.08458 | 0.00375
137.5 | 4.58069 | 0.00807 | 0.20164 | 0.00807 | 12769.49316 | 72.94119 | 0.08461 | 0.00375
137.6 | 4.58428 | 0.00807 | 0.20183 | 0.00807 | 12782.15625 | 73.01353 | 0.0847 | 0.00375
137.7 | 4.58779 | 0.00808 | 0.202 | 0.00808 | 12794.1416 | 73.08199 | 0.08478 | 0.00376
137.8 | 4.59062 | 0.00808 | 0.20206 | 0.00808 | 12793.90918 | 73.08066 | 0.08481 | 0.00376
137.9 | 4.59445 | 0.00809 | 0.20229 | 0.00809 | 12812.1123 | 73.18464 | 0.08492 | 0.00376
138 | 4.59739 | 0.00809 | 0.20236 | 0.00809 | 12814.58594 | 73.19877 | 0.08496 | 0.00377
138.1 | 4.60102 | 0.0081 | 0.20256 | 0.0081 | 12827.5498 | 73.27282 | 0.08506 | 0.00377
138.2 | 4.60419 | 0.00811 | 0.20269 | 0.00811 | 12834.82422 | 73.31437 | 0.08511 | 0.00377
138.3 | 4.60749 | 0.00811 | 0.20282 | 0.00811 | 12842.49121 | 73.35817 | 0.08518 | 0.00378
138.4 | 4.61125 | 0.00812 | 0.20303 | 0.00812 | 12858.69922 | 73.45075 | 0.08528 | 0.00378
138.5 | 4.61392 | 0.00812 | 0.20306 | 0.00812 | 12855.97852 | 73.43521 | 0.0853 | 0.00378
138.6 | 4.61778 | 0.00813 | 0.2033 | 0.00813 | 12874.70801 | 73.54219 | 0.08541 | 0.00379
138.7 | 4.62091 | 0.00814 | 0.20342 | 0.00814 | 12880.09277 | 73.57295 | 0.08546 | 0.00379
138.8 | 4.62419 | 0.00814 | 0.20353 | 0.00814 | 12886.82031 | 73.61138 | 0.08553 | 0.00379
138.9 | 4.62752 | 0.00815 | 0.20369 | 0.00815 | 12897.21289 | 73.67075 | 0.08561 | 0.00379
139 | 4.63087 | 0.00815 | 0.20383 | 0.00815 | 12905.09863 | 73.71579 | 0.08568 | 0.0038
139.1 | 4.63458 | 0.00816 | 0.20404 | 0.00816 | 12920.64453 | 73.80459 | 0.08578 | 0.0038
139.2 | 4.63725 | 0.00816 | 0.20408 | 0.00816 | 12918.43066 | 73.79195 | 0.0858 | 0.0038
139.3 | 4.64111 | 0.00817 | 0.20431 | 0.00817 | 12936.50098 | 73.89516 | 0.08591 | 0.00381
139.4 | 4.64429 | 0.00818 | 0.20444 | 0.00818 | 12943.27051 | 73.93383 | 0.08597 | 0.00381
139.5 | 4.64743 | 0.00818 | 0.20454 | 0.00818 | 12947.74121 | 73.95937 | 0.08603 | 0.00381
139.6 | 4.65097 | 0.00819 | 0.20474 | 0.00819 | 12961.80469 | 74.0397 | 0.08611 | 0.00382
139.7 | 4.65408 | 0.00819 | 0.20485 | 0.00819 | 12966.25879 | 74.06515 | 0.08617 | 0.00382
139.8 | 4.65789 | 0.0082 | 0.20506 | 0.0082 | 12982.95605 | 74.16052 | 0.08627 | 0.00382
139.9 | 4.6606 | 0.0082 | 0.20511 | 0.0082 | 12982.14062 | 74.15586 | 0.08629 | 0.00382
140 | 4.66439 | 0.00821 | 0.20533 | 0.00821 | 12998.66699 | 74.25027 | 0.08641 | 0.00383
140.1 | 4.66779 | 0.00822 | 0.20549 | 0.00822 | 13008.65527 | 74.30732 | 0.08648 | 0.00383
140.2 | 4.67061 | 0.00822 | 0.20554 | 0.00822 | 13008.05762 | 74.30391 | 0.08651 | 0.00383
140.3 | 4.67443 | 0.00823 | 0.20578 | 0.00823 | 13026.52832 | 74.40942 | 0.08661 | 0.00384
140.4 | 4.67747 | 0.00823 | 0.20587 | 0.00823 | 13029.62891 | 74.42712 | 0.08666 | 0.00384
140.5 | 4.68122 | 0.00824 | 0.20609 | 0.00824 | 13045.11133 | 74.51556 | 0.08676 | 0.00385
140.6 | 4.68404 | 0.00825 | 0.20616 | 0.00825 | 13046.36328 | 74.52271 | 0.0868 | 0.00385
140.7 | 4.68759 | 0.00825 | 0.20633 | 0.00825 | 13058.92188 | 74.59445 | 0.08689 | 0.00385
140.8 | 4.69122 | 0.00826 | 0.20654 | 0.00826 | 13073.26367 | 74.67637 | 0.08698 | 0.00386
140.9 | 4.69389 | 0.00826 | 0.20657 | 0.00826 | 13070.28516 | 74.65936 | 0.087 | 0.00386
141 | 4.69781 | 0.00827 | 0.20683 | 0.00827 | 13090.31055 | 74.77374 | 0.08712 | 0.00386
141.1 | 4.70083 | 0.00828 | 0.20692 | 0.00828 | 13093.58008 | 74.79242 | 0.08716 | 0.00386
141.2 | 4.70441 | 0.00828 | 0.2071 | 0.00828 | 13105.91406 | 74.86288 | 0.08726 | 0.00387
141.3 | 4.70731 | 0.00829 | 0.20719 | 0.00829 | 13108.96387 | 74.88029 | 0.0873 | 0.00387
141.4 | 4.71093 | 0.0083 | 0.20738 | 0.0083 | 13122.34863 | 74.95675 | 0.08739 | 0.00387
141.5 | 4.71456 | 0.0083 | 0.20757 | 0.0083 | 13136.09473 | 75.03527 | 0.08749 | 0.00388
141.6 | 4.7172 | 0.0083 | 0.2076 | 0.0083 | 13133.19824 | 75.01873 | 0.0875 | 0.00388
141.7 | 4.72114 | 0.00831 | 0.20786 | 0.00831 | 13152.75684 | 75.13045 | 0.08762 | 0.00388
141.8 | 4.72424 | 0.00832 | 0.20797 | 0.00832 | 13157.91504 | 75.15991 | 0.08768 | 0.00389
141.9 | 4.72766 | 0.00832 | 0.20811 | 0.00832 | 13166.82129 | 75.21078 | 0.08775 | 0.00389
142 | 4.73081 | 0.00833 | 0.20823 | 0.00833 | 13174.01562 | 75.25188 | 0.08781 | 0.00389
142.1 | 4.7342 | 0.00834 | 0.20839 | 0.00834 | 13183.67676 | 75.30707 | 0.08789 | 0.0039
142.2 | 4.73798 | 0.00834 | 0.20861 | 0.00834 | 13199.77148 | 75.399 | 0.08798 | 0.0039
142.3 | 4.74058 | 0.00835 | 0.20863 | 0.00835 | 13196.83301 | 75.38222 | 0.088 | 0.0039
142.4 | 4.74439 | 0.00835 | 0.20887 | 0.00835 | 13214.00293 | 75.48029 | 0.08811 | 0.00391
142.5 | 4.74763 | 0.00836 | 0.209 | 0.00836 | 13221.7334 | 75.52445 | 0.08818 | 0.00391
142.6 | 4.75083 | 0.00836 | 0.20911 | 0.00836 | 13227.31348 | 75.55633 | 0.08824 | 0.00391
142.7 | 4.75422 | 0.00837 | 0.20927 | 0.00837 | 13238.57324 | 75.62064 | 0.08832 | 0.00391
142.8 | 4.75749 | 0.00838 | 0.2094 | 0.00838 | 13246.16113 | 75.66399 | 0.08838 | 0.00392
142.9 | 4.76125 | 0.00838 | 0.20962 | 0.00838 | 13261.51953 | 75.75172 | 0.08848 | 0.00392
143 | 4.76398 | 0.00839 | 0.20966 | 0.00839 | 13260.78906 | 75.74754 | 0.08851 | 0.00392
143.1 | 4.76764 | 0.00839 | 0.20986 | 0.00839 | 13275.31934 | 75.83054 | 0.08861 | 0.00393
143.2 | 4.77111 | 0.0084 | 0.21002 | 0.0084 | 13286.84277 | 75.89637 | 0.08869 | 0.00393
143.3 | 4.77404 | 0.0084 | 0.2101 | 0.0084 | 13287.75391 | 75.90157 | 0.08872 | 0.00393
143.4 | 4.77757 | 0.00841 | 0.21029 | 0.00841 | 13301.89746 | 75.98236 | 0.08882 | 0.00394
143.5 | 4.78082 | 0.00842 | 0.21043 | 0.00842 | 13309.29297 | 76.0246 | 0.08888 | 0.00394
143.6 | 4.7845 | 0.00842 | 0.21062 | 0.00842 | 13322.75293 | 76.10149 | 0.08899 | 0.00394
143.7 | 4.78732 | 0.00843 | 0.21069 | 0.00843 | 13324.30957 | 76.11038 | 0.08902 | 0.00395
143.8 | 4.79096 | 0.00844 | 0.21088 | 0.00844 | 13337.99023 | 76.18853 | 0.08912 | 0.00395
143.9 | 4.79453 | 0.00844 | 0.21107 | 0.00844 | 13350.94141 | 76.2625 | 0.0892 | 0.00395
144 | 4.79728 | 0.00844 | 0.21111 | 0.00844 | 13349.5166 | 76.25437 | 0.08923 | 0.00396
144.1 | 4.80108 | 0.00845 | 0.21134 | 0.00845 | 13367.06445 | 76.35461 | 0.08933 | 0.00396
144.2 | 4.80417 | 0.00846 | 0.21144 | 0.00846 | 13371.5625 | 76.38029 | 0.08939 | 0.00396
144.3 | 4.80771 | 0.00846 | 0.21162 | 0.00846 | 13382.78809 | 76.44442 | 0.08948 | 0.00397
144.4 | 4.81082 | 0.00847 | 0.21173 | 0.00847 | 13389.49219 | 76.48271 | 0.08953 | 0.00397
144.5 | 4.81403 | 0.00847 | 0.21185 | 0.00847 | 13395.93848 | 76.51954 | 0.0896 | 0.00397
144.6 | 4.81805 | 0.00848 | 0.21212 | 0.00848 | 13416.77148 | 76.63853 | 0.08972 | 0.00398
144.7 | 4.8206 | 0.00849 | 0.21213 | 0.00849 | 13411.80762 | 76.61018 | 0.08974 | 0.00398
144.8 | 4.82442 | 0.00849 | 0.21235 | 0.00849 | 13429.75684 | 76.71272 | 0.08985 | 0.00398
144.9 | 4.82754 | 0.0085 | 0.21246 | 0.0085 | 13435.14355 | 76.74348 | 0.08991 | 0.00399
145 | 4.83091 | 0.0085 | 0.21261 | 0.0085 | 13443.79004 | 76.79287 | 0.08998 | 0.00399
145.1 | 4.83421 | 0.00851 | 0.21275 | 0.00851 | 13453.47949 | 76.84822 | 0.09005 | 0.00399
145.2 | 4.83733 | 0.00851 | 0.21287 | 0.00851 | 13458.25977 | 76.87553 | 0.09011 | 0.00399
145.3 | 4.84124 | 0.00852 | 0.21311 | 0.00852 | 13477.41895 | 76.98496 | 0.09024 | 0.004
145.4 | 4.84393 | 0.00853 | 0.21314 | 0.00853 | 13475.71289 | 76.97522 | 0.09026 | 0.004
145.5 | 4.84778 | 0.00854 | 0.21338 | 0.00854 | 13492.91309 | 77.07347 | 0.09036 | 0.00401
145.6 | 4.85093 | 0.00854 | 0.2135 | 0.00854 | 13499.07324 | 77.10866 | 0.09042 | 0.00401
145.7 | 4.8542 | 0.00854 | 0.21362 | 0.00854 | 13505.33398 | 77.14442 | 0.09048 | 0.00401
145.8 | 4.8576 | 0.00855 | 0.21379 | 0.00855 | 13517.34082 | 77.21301 | 0.09056 | 0.00401
145.9 | 4.86074 | 0.00856 | 0.21389 | 0.00856 | 13522.49414 | 77.24244 | 0.09062 | 0.00402
146 | 4.86462 | 0.00857 | 0.21415 | 0.00857 | 13540.09473 | 77.34298 | 0.09073 | 0.00402
146.1 | 4.86725 | 0.00857 | 0.21416 | 0.00857 | 13537.99707 | 77.33099 | 0.09076 | 0.00402
146.2 | 4.87111 | 0.00858 | 0.21441 | 0.00858 | 13555.55469 | 77.43129 | 0.09087 | 0.00403
146.3 | 4.8743 | 0.00858 | 0.21454 | 0.00858 | 13562.75488 | 77.47242 | 0.09093 | 0.00403
146.4 | 4.87736 | 0.00859 | 0.21463 | 0.00859 | 13566.20215 | 77.49211 | 0.09097 | 0.00403
146.5 | 4.8811 | 0.00859 | 0.21485 | 0.00859 | 13583.1416 | 77.58887 | 0.09109 | 0.00404
146.6 | 4.88406 | 0.0086 | 0.21494 | 0.0086 | 13585.87012 | 77.60445 | 0.09113 | 0.00404
146.7 | 4.88782 | 0.00861 | 0.21515 | 0.00861 | 13601.33105 | 77.69277 | 0.09122 | 0.00404
146.8 | 4.89061 | 0.00861 | 0.21521 | 0.00861 | 13602.54688 | 77.69971 | 0.09126 | 0.00405
146.9 | 4.89433 | 0.00862 | 0.21543 | 0.00862 | 13617.38867 | 77.78449 | 0.09137 | 0.00405
147 | 4.89785 | 0.00862 | 0.21561 | 0.00862 | 13629.61035 | 77.8543 | 0.09145 | 0.00405
147.1 | 4.90059 | 0.00863 | 0.21565 | 0.00863 | 13628.16699 | 77.84606 | 0.09148 | 0.00405
147.2 | 4.90442 | 0.00864 | 0.21588 | 0.00864 | 13646.81152 | 77.95256 | 0.09159 | 0.00406
147.3 | 4.90756 | 0.00864 | 0.21599 | 0.00864 | 13651.99121 | 77.98215 | 0.09165 | 0.00406
147.4 | 4.91099 | 0.00865 | 0.21616 | 0.00865 | 13661.64844 | 78.03731 | 0.09172 | 0.00407
147.5 | 4.91403 | 0.00865 | 0.21627 | 0.00865 | 13667.7041 | 78.0719 | 0.09178 | 0.00407
147.6 | 4.91754 | 0.00866 | 0.21643 | 0.00866 | 13678.8291 | 78.13545 | 0.09186 | 0.00407
147.7 | 4.92128 | 0.00867 | 0.21666 | 0.00867 | 13695.06152 | 78.22817 | 0.09198 | 0.00408
147.8 | 4.92396 | 0.00867 | 0.21667 | 0.00867 | 13692.39551 | 78.21294 | 0.09199 | 0.00408
147.9 | 4.92772 | 0.00868 | 0.2169 | 0.00868 | 13709.68555 | 78.31171 | 0.09211 | 0.00408
148 | 4.9309 | 0.00868 | 0.21703 | 0.00868 | 13716.32617 | 78.34964 | 0.09217 | 0.00409
148.1 | 4.93416 | 0.00869 | 0.21716 | 0.00869 | 13722.97559 | 78.38762 | 0.09223 | 0.00409
148.2 | 4.93758 | 0.00869 | 0.21733 | 0.00869 | 13735.22852 | 78.45761 | 0.09232 | 0.00409
148.3 | 4.94085 | 0.0087 | 0.21745 | 0.0087 | 13742.00879 | 78.49634 | 0.09239 | 0.0041
148.4 | 4.94464 | 0.00871 | 0.21767 | 0.00871 | 13758.52539 | 78.59068 | 0.0925 | 0.0041
148.5 | 4.94723 | 0.00871 | 0.21769 | 0.00871 | 13755.34082 | 78.57249 | 0.09251 | 0.0041
148.6 | 4.95108 | 0.00872 | 0.21792 | 0.00872 | 13773.65625 | 78.67712 | 0.09263 | 0.00411
148.7 | 4.95432 | 0.00872 | 0.21806 | 0.00872 | 13781.20801 | 78.72025 | 0.09271 | 0.00411
148.8 | 4.95738 | 0.00873 | 0.21816 | 0.00873 | 13784.80957 | 78.74082 | 0.09275 | 0.00411
148.9 | 4.96092 | 0.00873 | 0.21835 | 0.00873 | 13799.1875 | 78.82295 | 0.09285 | 0.00412
149 | 4.96408 | 0.00874 | 0.21847 | 0.00874 | 13804.86914 | 78.85541 | 0.09291 | 0.00412
149.1 | 4.96797 | 0.00875 | 0.2187 | 0.00875 | 13822.75195 | 78.95756 | 0.09302 | 0.00412
149.2 | 4.97063 | 0.00875 | 0.21875 | 0.00875 | 13820.84375 | 78.94666 | 0.09304 | 0.00412
149.3 | 4.97427 | 0.00876 | 0.21894 | 0.00876 | 13835.6875 | 79.03145 | 0.09314 | 0.00413
149.4 | 4.9778 | 0.00876 | 0.21912 | 0.00876 | 13847.89453 | 79.10117 | 0.09323 | 0.00413
149.5 | 4.98064 | 0.00877 | 0.21917 | 0.00877 | 13847.59668 | 79.09947 | 0.09326 | 0.00413
149.6 | 4.98436 | 0.00878 | 0.2194 | 0.00878 | 13864.33105 | 79.19506 | 0.09337 | 0.00414
149.7 | 4.98747 | 0.00878 | 0.21949 | 0.00878 | 13869.30176 | 79.22346 | 0.09343 | 0.00414
149.8 | 4.99123 | 0.00879 | 0.21972 | 0.00879 | 13884.62598 | 79.31099 | 0.09353 | 0.00415
149.9 | 4.99401 | 0.00879 | 0.21977 | 0.00879 | 13885.53125 | 79.31616 | 0.09357 | 0.00415
150 | 4.99761 | 0.0088 | 0.21996 | 0.0088 | 13898.9043 | 79.39255 | 0.09367 | 0.00415
150.1 | 5.00119 | 0.00881 | 0.22016 | 0.00881 | 13912.33984 | 79.4693 | 0.09376 | 0.00416
150.2 | 5.00396 | 0.00881 | 0.2202 | 0.00881 | 13911.20996 | 79.46284 | 0.09379 | 0.00416
150.3 | 5.0077 | 0.00882 | 0.22042 | 0.00882 | 13928.43262 | 79.56122 | 0.09389 | 0.00416
150.4 | 5.01082 | 0.00882 | 0.22052 | 0.00882 | 13933.66602 | 79.59112 | 0.09395 | 0.00416
150.5 | 5.01443 | 0.00883 | 0.22072 | 0.00883 | 13946.3457 | 79.66354 | 0.09405 | 0.00417
150.6 | 5.01734 | 0.00883 | 0.22079 | 0.00883 | 13949.73242 | 79.68289 | 0.09409 | 0.00417
150.7 | 5.02075 | 0.00884 | 0.22096 | 0.00884 | 13960.25 | 79.74297 | 0.09418 | 0.00417
150.8 | 5.02462 | 0.00885 | 0.22119 | 0.00885 | 13978.2207 | 79.84562 | 0.09429 | 0.00418
150.9 | 5.02727 | 0.00885 | 0.22122 | 0.00885 | 13975.3457 | 79.82919 | 0.09431 | 0.00418
151 | 5.03111 | 0.00886 | 0.22146 | 0.00886 | 13993.28418 | 79.93166 | 0.09443 | 0.00419
151.1 | 5.03425 | 0.00886 | 0.22157 | 0.00886 | 13999.10254 | 79.9649 | 0.09449 | 0.00419
151.2 | 5.03752 | 0.00887 | 0.22169 | 0.00887 | 14005.87988 | 80.00361 | 0.09456 | 0.00419
151.3 | 5.04089 | 0.00887 | 0.22186 | 0.00887 | 14017.29297 | 80.0688 | 0.09464 | 0.0042
151.4 | 5.04413 | 0.00888 | 0.22199 | 0.00888 | 14024.28711 | 80.10876 | 0.09471 | 0.0042
151.5 | 5.04794 | 0.00889 | 0.22222 | 0.00889 | 14041.15234 | 80.20509 | 0.09482 | 0.0042
151.6 | 5.05063 | 0.00889 | 0.22225 | 0.00889 | 14039.65039 | 80.19651 | 0.09485 | 0.0042
151.7 | 5.05435 | 0.0089 | 0.22247 | 0.0089 | 14055.42676 | 80.28663 | 0.09495 | 0.00421
151.8 | 5.05767 | 0.0089 | 0.22261 | 0.0089 | 14064.97949 | 80.34119 | 0.09503 | 0.00421
151.9 | 5.06081 | 0.00891 | 0.22272 | 0.00891 | 14069.13965 | 80.36496 | 0.09509 | 0.00421
152 | 5.06424 | 0.00892 | 0.22289 | 0.00892 | 14081.68848 | 80.43664 | 0.09517 | 0.00422
152.1 | 5.06746 | 0.00892 | 0.22301 | 0.00892 | 14088.24219 | 80.47408 | 0.09524 | 0.00422
152.2 | 5.07126 | 0.00893 | 0.22324 | 0.00893 | 14104.75684 | 80.56841 | 0.09536 | 0.00423
152.3 | 5.07399 | 0.00893 | 0.22328 | 0.00893 | 14104.11621 | 80.56475 | 0.09538 | 0.00423
152.4 | 5.07763 | 0.00894 | 0.22348 | 0.00894 | 14117.93066 | 80.64366 | 0.09548 | 0.00423
152.5 | 5.081 | 0.00895 | 0.22363 | 0.00895 | 14128.32324 | 80.70303 | 0.09556 | 0.00424
152.6 | 5.08396 | 0.00895 | 0.22371 | 0.00895 | 14130.48633 | 80.71538 | 0.09559 | 0.00424
152.7 | 5.08783 | 0.00896 | 0.22396 | 0.00896 | 14149.52441 | 80.82413 | 0.09571 | 0.00424
152.8 | 5.09076 | 0.00896 | 0.22402 | 0.00896 | 14151.53418 | 80.83561 | 0.09575 | 0.00424
152.9 | 5.09456 | 0.00897 | 0.22425 | 0.00897 | 14167.86719 | 80.9289 | 0.09586 | 0.00425
153 | 5.09731 | 0.00897 | 0.2243 | 0.00897 | 14168.21484 | 80.93089 | 0.0959 | 0.00425
153.1 | 5.10091 | 0.00898 | 0.22449 | 0.00898 | 14181.49805 | 81.00677 | 0.096 | 0.00426
153.2 | 5.10456 | 0.00899 | 0.22471 | 0.00899 | 14196.54199 | 81.0927 | 0.0961 | 0.00426
153.3 | 5.1072 | 0.00899 | 0.22472 | 0.00899 | 14193.48145 | 81.07522 | 0.09612 | 0.00426
153.4 | 5.11117 | 0.009 | 0.22498 | 0.009 | 14214.35352 | 81.19444 | 0.09624 | 0.00427
153.5 | 5.11413 | 0.009 | 0.22506 | 0.009 | 14216.64648 | 81.20754 | 0.09629 | 0.00427
153.6 | 5.11775 | 0.00901 | 0.22526 | 0.00901 | 14229.64355 | 81.28178 | 0.09639 | 0.00427
153.7 | 5.12082 | 0.00901 | 0.22535 | 0.00901 | 14235.43359 | 81.31486 | 0.09644 | 0.00427
153.8 | 5.12415 | 0.00902 | 0.2255 | 0.00902 | 14243.79688 | 81.36263 | 0.09652 | 0.00428
153.9 | 5.12793 | 0.00903 | 0.22572 | 0.00903 | 14260.74609 | 81.45944 | 0.09663 | 0.00428
154 | 5.13054 | 0.00903 | 0.22574 | 0.00903 | 14257.41016 | 81.44039 | 0.09666 | 0.00428
154.1 | 5.13453 | 0.00904 | 0.226 | 0.00904 | 14278.44336 | 81.56053 | 0.09678 | 0.00429
154.2 | 5.13754 | 0.00904 | 0.22608 | 0.00904 | 14281.69336 | 81.57909 | 0.09683 | 0.00429
154.3 | 5.14083 | 0.00905 | 0.22623 | 0.00905 | 14289.33887 | 81.62277 | 0.09691 | 0.0043
154.4 | 5.14414 | 0.00906 | 0.22638 | 0.00906 | 14299.72754 | 81.68211 | 0.09699 | 0.0043
154.5 | 5.14751 | 0.00906 | 0.22653 | 0.00906 | 14309.06055 | 81.73542 | 0.09707 | 0.0043
154.6 | 5.15125 | 0.00907 | 0.22674 | 0.00907 | 14324.67871 | 81.82464 | 0.09719 | 0.00431
154.7 | 5.15381 | 0.00907 | 0.22676 | 0.00907 | 14321.34668 | 81.8056 | 0.09721 | 0.00431
154.8 | 5.1578 | 0.00908 | 0.22702 | 0.00908 | 14341.72559 | 81.92201 | 0.09735 | 0.00431
154.9 | 5.16103 | 0.00909 | 0.22714 | 0.00909 | 14349.03027 | 81.96374 | 0.09741 | 0.00432
155 | 5.16415 | 0.00909 | 0.22726 | 0.00909 | 14353.29883 | 81.98812 | 0.09747 | 0.00432
155.1 | 5.16758 | 0.0091 | 0.22742 | 0.0091 | 14365.28223 | 82.05657 | 0.09757 | 0.00432
155.2 | 5.17078 | 0.0091 | 0.22755 | 0.0091 | 14372.15332 | 82.09582 | 0.09764 | 0.00433
155.3 | 5.17457 | 0.00911 | 0.22777 | 0.00911 | 14388.43164 | 82.1888 | 0.09774 | 0.00433
155.4 | 5.17732 | 0.00911 | 0.22781 | 0.00911 | 14388.74902 | 82.19061 | 0.09778 | 0.00433
155.5 | 5.18105 | 0.00912 | 0.22804 | 0.00912 | 14404.02148 | 82.27785 | 0.09789 | 0.00434
155.6 | 5.18441 | 0.00913 | 0.22819 | 0.00913 | 14413.87402 | 82.33413 | 0.09797 | 0.00434
155.7 | 5.18737 | 0.00913 | 0.22827 | 0.00913 | 14416.09082 | 82.34679 | 0.09801 | 0.00434
155.8 | 5.19092 | 0.00914 | 0.22846 | 0.00914 | 14430.02832 | 82.42641 | 0.09809 | 0.00435
155.9 | 5.19417 | 0.00914 | 0.22859 | 0.00914 | 14437.69629 | 82.47021 | 0.09816 | 0.00435
156 | 5.19777 | 0.00915 | 0.22878 | 0.00915 | 14450.68555 | 82.5444 | 0.09826 | 0.00436
156.1 | 5.20067 | 0.00915 | 0.22885 | 0.00915 | 14453.46289 | 82.56027 | 0.0983 | 0.00436
156.2 | 5.20421 | 0.00916 | 0.22905 | 0.00916 | 14465.7959 | 82.63071 | 0.09839 | 0.00436
156.3 | 5.2079 | 0.00917 | 0.22924 | 0.00917 | 14480.85938 | 82.71676 | 0.0985 | 0.00437
156.4 | 5.21067 | 0.00917 | 0.22929 | 0.00917 | 14479.49414 | 82.70896 | 0.09853 | 0.00437
156.5 | 5.21432 | 0.00918 | 0.2295 | 0.00918 | 14495.0498 | 82.79782 | 0.09863 | 0.00437
156.6 | 5.21762 | 0.00919 | 0.22965 | 0.00919 | 14503.7207 | 82.84735 | 0.0987 | 0.00437
156.7 | 5.22103 | 0.00919 | 0.2298 | 0.00919 | 14512.92773 | 82.89994 | 0.09877 | 0.00438
156.8 | 5.2241 | 0.0092 | 0.22991 | 0.0092 | 14519.18457 | 82.93568 | 0.09883 | 0.00438
156.9 | 5.22749 | 0.0092 | 0.23006 | 0.0092 | 14528.87695 | 82.99104 | 0.09891 | 0.00438
157 | 5.23127 | 0.00921 | 0.23029 | 0.00921 | 14545.82324 | 83.08784 | 0.09902 | 0.00439
157.1 | 5.23392 | 0.00921 | 0.23032 | 0.00921 | 14543.1709 | 83.07269 | 0.09904 | 0.00439
157.2 | 5.23774 | 0.00922 | 0.23056 | 0.00922 | 14561.07031 | 83.17494 | 0.09914 | 0.00439
157.3 | 5.24093 | 0.00923 | 0.23069 | 0.00923 | 14568.17676 | 83.21553 | 0.09921 | 0.0044
157.4 | 5.24422 | 0.00923 | 0.23082 | 0.00923 | 14575.56934 | 83.25776 | 0.09928 | 0.0044
157.5 | 5.24751 | 0.00924 | 0.23096 | 0.00924 | 14585.24609 | 83.31303 | 0.09934 | 0.0044
157.6 | 5.25077 | 0.00924 | 0.23111 | 0.00924 | 14592.98926 | 83.35726 | 0.09942 | 0.00441
157.7 | 5.25468 | 0.00925 | 0.23135 | 0.00925 | 14611.06348 | 83.46051 | 0.09954 | 0.00441
157.8 | 5.25728 | 0.00925 | 0.23137 | 0.00925 | 14607.71387 | 83.44138 | 0.09956 | 0.00441
157.9 | 5.26095 | 0.00926 | 0.23159 | 0.00926 | 14623.14844 | 83.52954 | 0.09966 | 0.00442
158 | 5.26441 | 0.00927 | 0.23176 | 0.00927 | 14634.84766 | 83.59637 | 0.09976 | 0.00442
158.1 | 5.26742 | 0.00927 | 0.23183 | 0.00927 | 14637.14258 | 83.60947 | 0.09981 | 0.00442
158.2 | 5.27091 | 0.00928 | 0.23203 | 0.00928 | 14650.60449 | 83.68637 | 0.0999 | 0.00443
158.3 | 5.27419 | 0.00929 | 0.23217 | 0.00929 | 14658.36035 | 83.73067 | 0.09997 | 0.00443
158.4 | 5.27788 | 0.00929 | 0.23237 | 0.00929 | 14673.22363 | 83.81557 | 0.10008 | 0.00444
158.5 | 5.28068 | 0.0093 | 0.23243 | 0.0093 | 14674.07812 | 83.82046 | 0.10012 | 0.00444
158.6 | 5.28431 | 0.00931 | 0.23264 | 0.00931 | 14688.14062 | 83.90078 | 0.10022 | 0.00444
158.7 | 5.28769 | 0.00931 | 0.23279 | 0.00931 | 14698.62305 | 83.96066 | 0.1003 | 0.00445
158.8 | 5.29066 | 0.00931 | 0.23287 | 0.00931 | 14700.84961 | 83.97338 | 0.10035 | 0.00445
158.9 | 5.29442 | 0.00932 | 0.2331 | 0.00932 | 14718.07812 | 84.07179 | 0.10046 | 0.00445
159 | 5.29739 | 0.00933 | 0.23318 | 0.00933 | 14721.01074 | 84.08854 | 0.10051 | 0.00446
159.1 | 5.30125 | 0.00934 | 0.23341 | 0.00934 | 14737.86523 | 84.18481 | 0.10063 | 0.00446
159.2 | 5.30403 | 0.00934 | 0.23347 | 0.00934 | 14738.63574 | 84.18922 | 0.10066 | 0.00446
159.3 | 5.30758 | 0.00935 | 0.23366 | 0.00935 | 14751.28516 | 84.26147 | 0.10076 | 0.00447
159.4 | 5.31115 | 0.00935 | 0.23384 | 0.00935 | 14764.58203 | 84.33743 | 0.10085 | 0.00447
159.5 | 5.31395 | 0.00936 | 0.23389 | 0.00936 | 14764.18555 | 84.33516 | 0.10088 | 0.00447
159.6 | 5.31779 | 0.00937 | 0.23413 | 0.00937 | 14782.58496 | 84.44026 | 0.101 | 0.00448
159.7 | 5.32076 | 0.00937 | 0.23421 | 0.00937 | 14785.87793 | 84.45908 | 0.10105 | 0.00448
159.8 | 5.32428 | 0.00938 | 0.23439 | 0.00938 | 14797.48828 | 84.52539 | 0.10114 | 0.00448
159.9 | 5.32755 | 0.00938 | 0.23453 | 0.00938 | 14806.69043 | 84.57796 | 0.10122 | 0.00449
160 | 5.33081 | 0.00939 | 0.23466 | 0.00939 | 14814.22363 | 84.62099 | 0.10129 | 0.00449
160.1 | 5.3346 | 0.0094 | 0.23489 | 0.0094 | 14831.21094 | 84.71802 | 0.10141 | 0.00449
160.2 | 5.33727 | 0.0094 | 0.23492 | 0.0094 | 14828.72656 | 84.70383 | 0.10143 | 0.0045
160.3 | 5.34115 | 0.00941 | 0.23516 | 0.00941 | 14847.7334 | 84.8124 | 0.10155 | 0.0045
160.4 | 5.34432 | 0.00941 | 0.23528 | 0.00941 | 14854.00781 | 84.84824 | 0.10162 | 0.0045
160.5 | 5.34746 | 0.00942 | 0.23539 | 0.00942 | 14859.0918 | 84.87728 | 0.10168 | 0.00451
160.6 | 5.35089 | 0.00942 | 0.23557 | 0.00942 | 14871.70117 | 84.94931 | 0.10176 | 0.00451
160.7 | 5.35418 | 0.00943 | 0.2357 | 0.00943 | 14879.1416 | 84.99181 | 0.10185 | 0.00451
160.8 | 5.35789 | 0.00944 | 0.23591 | 0.00944 | 14895.10645 | 85.083 | 0.10196 | 0.00452
160.9 | 5.36061 | 0.00944 | 0.23596 | 0.00944 | 14893.97559 | 85.07654 | 0.10198 | 0.00452
161 | 5.3644 | 0.00945 | 0.23618 | 0.00945 | 14911.2207 | 85.17505 | 0.1021 | 0.00453
161.1 | 5.36768 | 0.00945 | 0.23632 | 0.00945 | 14920.15234 | 85.22607 | 0.10218 | 0.00453
161.2 | 5.37071 | 0.00946 | 0.23642 | 0.00946 | 14923.14746 | 85.24318 | 0.10223 | 0.00453
161.3 | 5.3743 | 0.00946 | 0.23662 | 0.00946 | 14938.40234 | 85.33031 | 0.10234 | 0.00454
161.4 | 5.37743 | 0.00947 | 0.23673 | 0.00947 | 14943.41016 | 85.35892 | 0.1024 | 0.00454
161.5 | 5.3812 | 0.00948 | 0.23695 | 0.00948 | 14959.60645 | 85.45143 | 0.10251 | 0.00454
161.6 | 5.38396 | 0.00948 | 0.237 | 0.00948 | 14959.95801 | 85.45345 | 0.10255 | 0.00455
161.7 | 5.38773 | 0.00949 | 0.23722 | 0.00949 | 14976.31055 | 85.54685 | 0.10266 | 0.00455
161.8 | 5.39117 | 0.0095 | 0.23739 | 0.0095 | 14987.09961 | 85.60848 | 0.10275 | 0.00455
161.9 | 5.39392 | 0.0095 | 0.23743 | 0.0095 | 14985.94434 | 85.60188 | 0.10278 | 0.00456
162 | 5.3978 | 0.00951 | 0.23767 | 0.00951 | 15005.80762 | 85.71534 | 0.1029 | 0.00456
162.1 | 5.4008 | 0.00951 | 0.23776 | 0.00951 | 15008.9502 | 85.73329 | 0.10295 | 0.00456
162.2 | 5.40448 | 0.00952 | 0.23797 | 0.00952 | 15023.52051 | 85.81652 | 0.10306 | 0.00457
162.3 | 5.40739 | 0.00952 | 0.23805 | 0.00952 | 15026.43652 | 85.83318 | 0.1031 | 0.00457
162.4 | 5.41088 | 0.00953 | 0.23822 | 0.00953 | 15038.46973 | 85.90192 | 0.1032 | 0.00457
162.5 | 5.41456 | 0.00954 | 0.23844 | 0.00954 | 15053.86719 | 85.98987 | 0.1033 | 0.00458
162.6 | 5.4172 | 0.00954 | 0.23846 | 0.00954 | 15050.76562 | 85.97215 | 0.10333 | 0.00458
162.7 | 5.42113 | 0.00955 | 0.23872 | 0.00955 | 15071.1416 | 86.08854 | 0.10345 | 0.00459
162.8 | 5.4242 | 0.00955 | 0.23882 | 0.00955 | 15075.63574 | 86.11421 | 0.10351 | 0.00459
162.9 | 5.4277 | 0.00956 | 0.239 | 0.00956 | 15086.87305 | 86.1784 | 0.1036 | 0.00459
163 | 5.43068 | 0.00956 | 0.23908 | 0.00956 | 15091.25781 | 86.20345 | 0.10365 | 0.00459
163.1 | 5.43428 | 0.00957 | 0.23927 | 0.00957 | 15104.41016 | 86.27857 | 0.10375 | 0.0046
163.2 | 5.43789 | 0.00958 | 0.23947 | 0.00958 | 15118.47266 | 86.3589 | 0.10386 | 0.0046
163.3 | 5.44054 | 0.00958 | 0.23951 | 0.00958 | 15115.99414 | 86.34474 | 0.10387 | 0.0046
163.4 | 5.44443 | 0.00959 | 0.23976 | 0.00959 | 15135.4834 | 86.45607 | 0.10401 | 0.00461
163.5 | 5.44761 | 0.0096 | 0.23988 | 0.0096 | 15142.24902 | 86.49471 | 0.10408 | 0.00461
163.6 | 5.45095 | 0.0096 | 0.24001 | 0.0096 | 15150.14453 | 86.53982 | 0.10416 | 0.00462
163.7 | 5.45415 | 0.00961 | 0.24014 | 0.00961 | 15158.71777 | 86.58879 | 0.10423 | 0.00462
163.8 | 5.45754 | 0.00961 | 0.24031 | 0.00961 | 15168.63965 | 86.64546 | 0.10432 | 0.00462
163.9 | 5.46127 | 0.00962 | 0.2405 | 0.00962 | 15184.03125 | 86.73338 | 0.10444 | 0.00463
164 | 5.46391 | 0.00962 | 0.24053 | 0.00962 | 15182.04395 | 86.72203 | 0.10447 | 0.00463
164.1 | 5.46771 | 0.00963 | 0.24076 | 0.00963 | 15199.34375 | 86.82085 | 0.10459 | 0.00464
164.2 | 5.47101 | 0.00964 | 0.24091 | 0.00964 | 15208.38477 | 86.87249 | 0.10468 | 0.00464
164.3 | 5.47414 | 0.00964 | 0.24101 | 0.00964 | 15212.8418 | 86.89795 | 0.10474 | 0.00464
164.4 | 5.4776 | 0.00965 | 0.24118 | 0.00965 | 15225.41797 | 86.96979 | 0.10484 | 0.00465
164.5 | 5.48086 | 0.00965 | 0.24132 | 0.00965 | 15232.86523 | 87.01233 | 0.10491 | 0.00465
164.6 | 5.48453 | 0.00966 | 0.24152 | 0.00966 | 15247.52051 | 87.09604 | 0.10502 | 0.00466
164.7 | 5.48732 | 0.00966 | 0.24157 | 0.00966 | 15248.37012 | 87.10089 | 0.10506 | 0.00466
164.8 | 5.49095 | 0.00967 | 0.24178 | 0.00967 | 15262.76465 | 87.18312 | 0.10516 | 0.00466
164.9 | 5.49448 | 0.00968 | 0.24195 | 0.00968 | 15275.63477 | 87.25664 | 0.10526 | 0.00467
165 | 5.49735 | 0.00968 | 0.24202 | 0.00968 | 15275.94336 | 87.2584 | 0.10531 | 0.00467
165.1 | 5.50091 | 0.00969 | 0.24222 | 0.00969 | 15290.69531 | 87.34266 | 0.10541 | 0.00467
165.2 | 5.50415 | 0.00969 | 0.24234 | 0.00969 | 15298.53809 | 87.38746 | 0.10548 | 0.00468
165.3 | 5.50778 | 0.0097 | 0.24254 | 0.0097 | 15311.87012 | 87.46362 | 0.10559 | 0.00468
165.4 | 5.51068 | 0.0097 | 0.24262 | 0.0097 | 15314.8457 | 87.48061 | 0.10564 | 0.00468
165.5 | 5.51431 | 0.00971 | 0.24281 | 0.00971 | 15328.48047 | 87.55849 | 0.10575 | 0.00469
165.6 | 5.51791 | 0.00972 | 0.24301 | 0.00972 | 15342.38184 | 87.6379 | 0.10584 | 0.00469
165.7 | 5.52063 | 0.00972 | 0.24304 | 0.00972 | 15340.59766 | 87.62771 | 0.10587 | 0.00469
165.8 | 5.52444 | 0.00973 | 0.24328 | 0.00973 | 15358.54004 | 87.7302 | 0.10599 | 0.0047
165.9 | 5.52753 | 0.00974 | 0.24339 | 0.00974 | 15363.76074 | 87.76003 | 0.10604 | 0.0047
166 | 5.53097 | 0.00974 | 0.24354 | 0.00974 | 15373.95703 | 87.81827 | 0.10613 | 0.0047
166.1 | 5.53417 | 0.00975 | 0.24367 | 0.00975 | 15382.3584 | 87.86626 | 0.1062 | 0.00471
166.2 | 5.53738 | 0.00975 | 0.2438 | 0.00975 | 15389.25879 | 87.90567 | 0.10627 | 0.00471
166.3 | 5.54139 | 0.00976 | 0.24407 | 0.00976 | 15410.20312 | 88.02531 | 0.10641 | 0.00472
166.4 | 5.54393 | 0.00976 | 0.24408 | 0.00976 | 15405.23145 | 87.99691 | 0.10643 | 0.00472
166.5 | 5.54774 | 0.00977 | 0.2443 | 0.00977 | 15423.34082 | 88.10035 | 0.10655 | 0.00472
166.6 | 5.55088 | 0.00978 | 0.24442 | 0.00978 | 15429.66797 | 88.1365 | 0.10661 | 0.00473
166.7 | 5.5542 | 0.00978 | 0.24456 | 0.00978 | 15437.87402 | 88.18336 | 0.1067 | 0.00473
166.8 | 5.55759 | 0.00979 | 0.24473 | 0.00979 | 15449.55566 | 88.25009 | 0.10678 | 0.00473
166.9 | 5.56067 | 0.00979 | 0.24482 | 0.00979 | 15454.1748 | 88.27648 | 0.10684 | 0.00474
167 | 5.56458 | 0.0098 | 0.24509 | 0.0098 | 15473.48047 | 88.38676 | 0.10697 | 0.00474
167.1 | 5.56731 | 0.0098 | 0.24512 | 0.0098 | 15472.7041 | 88.38232 | 0.107 | 0.00474
167.2 | 5.5711 | 0.00981 | 0.24535 | 0.00981 | 15489.38867 | 88.47763 | 0.10713 | 0.00475
167.3 | 5.57432 | 0.00982 | 0.24549 | 0.00982 | 15497.33008 | 88.52299 | 0.10721 | 0.00475
167.4 | 5.57751 | 0.00982 | 0.2456 | 0.00982 | 15502.90332 | 88.55482 | 0.10728 | 0.00476
167.5 | 5.58097 | 0.00983 | 0.24578 | 0.00983 | 15515.98145 | 88.62953 | 0.10737 | 0.00476
167.6 | 5.58409 | 0.00984 | 0.2459 | 0.00984 | 15521.25195 | 88.65964 | 0.10743 | 0.00476
167.7 | 5.58787 | 0.00984 | 0.24612 | 0.00984 | 15537.72949 | 88.75375 | 0.10756 | 0.00477
167.8 | 5.59059 | 0.00985 | 0.24615 | 0.00985 | 15537.85059 | 88.75445 | 0.10759 | 0.00477
167.9 | 5.59442 | 0.00986 | 0.24641 | 0.00986 | 15555.02441 | 88.85255 | 0.10771 | 0.00477
168 | 5.59766 | 0.00986 | 0.24654 | 0.00986 | 15563.42969 | 88.90056 | 0.10778 | 0.00478
168.1 | 5.60067 | 0.00987 | 0.24663 | 0.00987 | 15566.69141 | 88.91919 | 0.10784 | 0.00478
168.2 | 5.60446 | 0.00987 | 0.24687 | 0.00987 | 15584.92773 | 89.02336 | 0.10797 | 0.00479
168.3 | 5.60743 | 0.00988 | 0.24697 | 0.00988 | 15587.9248 | 89.04048 | 0.10801 | 0.00479
168.4 | 5.6111 | 0.00989 | 0.24717 | 0.00989 | 15602.10547 | 89.12148 | 0.10813 | 0.00479
168.5 | 5.61399 | 0.00989 | 0.24724 | 0.00989 | 15605.17285 | 89.139 | 0.10817 | 0.00479
168.6 | 5.61762 | 0.0099 | 0.24745 | 0.0099 | 15618.96777 | 89.2178 | 0.10828 | 0.0048
168.7 | 5.62119 | 0.00991 | 0.24765 | 0.00991 | 15632.64551 | 89.29593 | 0.10837 | 0.0048
168.8 | 5.6239 | 0.00991 | 0.24769 | 0.00991 | 15631.22168 | 89.2878 | 0.10841 | 0.00481
168.9 | 5.62777 | 0.00992 | 0.24794 | 0.00992 | 15650.65723 | 89.39882 | 0.10853 | 0.00481
169 | 5.63091 | 0.00992 | 0.24806 | 0.00992 | 15656.42676 | 89.43177 | 0.10859 | 0.00481
169.1 | 5.63429 | 0.00993 | 0.24821 | 0.00993 | 15665.55176 | 89.48389 | 0.10868 | 0.00482
169.2 | 5.63739 | 0.00993 | 0.24834 | 0.00993 | 15672.7793 | 89.52518 | 0.10874 | 0.00482
169.3 | 5.64083 | 0.00994 | 0.2485 | 0.00994 | 15683.3457 | 89.58554 | 0.10884 | 0.00482
169.4 | 5.64462 | 0.00995 | 0.24873 | 0.00995 | 15700.78027 | 89.68513 | 0.10895 | 0.00483
169.5 | 5.64729 | 0.00995 | 0.24876 | 0.00995 | 15698.28516 | 89.67088 | 0.10897 | 0.00483
169.6 | 5.65105 | 0.00996 | 0.24899 | 0.00996 | 15715.80762 | 89.77097 | 0.1091 | 0.00484
169.7 | 5.65431 | 0.00996 | 0.24912 | 0.00996 | 15723.9375 | 89.81741 | 0.10918 | 0.00484
169.8 | 5.65744 | 0.00997 | 0.24922 | 0.00997 | 15728.63281 | 89.84422 | 0.10924 | 0.00484
169.9 | 5.66096 | 0.00998 | 0.24942 | 0.00998 | 15743.06152 | 89.92664 | 0.10934 | 0.00485
170 | 5.6642 | 0.00998 | 0.24956 | 0.00998 | 15749.84375 | 89.96539 | 0.10942 | 0.00485
170.1 | 5.66792 | 0.00999 | 0.24977 | 0.00999 | 15765.68945 | 90.0559 | 0.10953 | 0.00486
170.2 | 5.67057 | 0.00999 | 0.24981 | 0.00999 | 15763.69727 | 90.04452 | 0.10956 | 0.00486
170.3 | 5.67441 | 0.01 | 0.25005 | 0.01 | 15782.42969 | 90.15152 | 0.10969 | 0.00486
170.4 | 5.67766 | 0.01001 | 0.25019 | 0.01001 | 15790.36816 | 90.19687 | 0.10978 | 0.00487
170.5 | 5.68066 | 0.01001 | 0.25027 | 0.01001 | 15793.34863 | 90.21389 | 0.10983 | 0.00487
170.6 | 5.68426 | 0.01002 | 0.25047 | 0.01002 | 15808.67188 | 90.30142 | 0.10994 | 0.00487
170.7 | 5.6874 | 0.01002 | 0.25058 | 0.01002 | 15814.44336 | 90.33439 | 0.11 | 0.00488
170.8 | 5.69129 | 0.01003 | 0.25083 | 0.01003 | 15832.68359 | 90.43858 | 0.11014 | 0.00488
170.9 | 5.69396 | 0.01003 | 0.25087 | 0.01003 | 15831.25 | 90.43039 | 0.11017 | 0.00488
171 | 5.69765 | 0.01004 | 0.25108 | 0.01004 | 15846.7041 | 90.51866 | 0.11028 | 0.00489
171.1 | 5.70119 | 0.01005 | 0.25126 | 0.01005 | 15859.28906 | 90.59055 | 0.11038 | 0.00489
171.2 | 5.70395 | 0.01005 | 0.25132 | 0.01005 | 15858.24219 | 90.58457 | 0.11041 | 0.00489
171.3 | 5.70772 | 0.01006 | 0.25154 | 0.01006 | 15876.3584 | 90.68806 | 0.11053 | 0.0049
171.4 | 5.71083 | 0.01007 | 0.25165 | 0.01007 | 15881.65625 | 90.71832 | 0.1106 | 0.0049
171.5 | 5.7145 | 0.01007 | 0.25187 | 0.01007 | 15895.9834 | 90.80016 | 0.11071 | 0.00491
171.6 | 5.71736 | 0.01008 | 0.25194 | 0.01008 | 15898.29297 | 90.81335 | 0.11075 | 0.00491
171.7 | 5.72095 | 0.01009 | 0.25215 | 0.01009 | 15911.91699 | 90.89117 | 0.11087 | 0.00491
171.8 | 5.7245 | 0.01009 | 0.25235 | 0.01009 | 15925.24219 | 90.96729 | 0.11095 | 0.00492
171.9 | 5.72727 | 0.0101 | 0.2524 | 0.0101 | 15924.69629 | 90.96416 | 0.11099 | 0.00492
172 | 5.73101 | 0.01011 | 0.25263 | 0.01011 | 15941.93262 | 91.06262 | 0.11112 | 0.00493
172.1 | 5.73417 | 0.01011 | 0.25277 | 0.01011 | 15948.56055 | 91.10049 | 0.11118 | 0.00493
172.2 | 5.73771 | 0.01012 | 0.25297 | 0.01012 | 15959.89453 | 91.16522 | 0.11126 | 0.00493
172.3 | 5.7407 | 0.01012 | 0.25307 | 0.01012 | 15964.88672 | 91.19374 | 0.11132 | 0.00493
172.4 | 5.74411 | 0.01013 | 0.25323 | 0.01013 | 15975.03711 | 91.25172 | 0.11141 | 0.00494
172.5 | 5.748 | 0.01014 | 0.25344 | 0.01014 | 15990.93848 | 91.34255 | 0.11153 | 0.00494
172.6 | 5.75059 | 0.01014 | 0.25346 | 0.01014 | 15987.44434 | 91.32259 | 0.11155 | 0.00494
172.7 | 5.75445 | 0.01015 | 0.25371 | 0.01015 | 16006.20703 | 91.42977 | 0.11167 | 0.00495
172.8 | 5.75762 | 0.01015 | 0.25383 | 0.01015 | 16012.80566 | 91.46746 | 0.11174 | 0.00495
172.9 | 5.76081 | 0.01016 | 0.25395 | 0.01016 | 16018.80762 | 91.50175 | 0.11182 | 0.00496
173 | 5.76426 | 0.01017 | 0.25413 | 0.01017 | 16031.27832 | 91.57298 | 0.11191 | 0.00496
173.1 | 5.76745 | 0.01017 | 0.25426 | 0.01017 | 16037.78418 | 91.61014 | 0.11199 | 0.00496
173.2 | 5.77125 | 0.01018 | 0.25449 | 0.01018 | 16055.19336 | 91.70959 | 0.11211 | 0.00497
173.3 | 5.77394 | 0.01018 | 0.25453 | 0.01018 | 16053.95703 | 91.70252 | 0.11215 | 0.00497
173.4 | 5.77764 | 0.01019 | 0.25476 | 0.01019 | 16069.70312 | 91.79247 | 0.11226 | 0.00498
173.5 | 5.78109 | 0.0102 | 0.25493 | 0.0102 | 16081.62793 | 91.86058 | 0.11235 | 0.00498
173.6 | 5.7841 | 0.0102 | 0.25502 | 0.0102 | 16083.55371 | 91.87158 | 0.11241 | 0.00498
173.7 | 5.78764 | 0.01021 | 0.25519 | 0.01021 | 16096.86328 | 91.94761 | 0.1125 | 0.00499
173.8 | 5.79082 | 0.01021 | 0.25529 | 0.01021 | 16101.13086 | 91.97198 | 0.11256 | 0.00499
173.9 | 5.79455 | 0.01022 | 0.25551 | 0.01022 | 16116.75 | 92.0612 | 0.11267 | 0.00499
174 | 5.79734 | 0.01022 | 0.25556 | 0.01022 | 16117.38672 | 92.06484 | 0.11271 | 0.005
174.1 | 5.80093 | 0.01023 | 0.25577 | 0.01023 | 16130.60254 | 92.14034 | 0.11282 | 0.005
174.2 | 5.80436 | 0.01024 | 0.25593 | 0.01024 | 16142.51172 | 92.20836 | 0.1129 | 0.005
174.3 | 5.80727 | 0.01024 | 0.256 | 0.01024 | 16143.9375 | 92.21651 | 0.11295 | 0.00501
174.4 | 5.81119 | 0.01025 | 0.25626 | 0.01025 | 16163.93652 | 92.33074 | 0.11308 | 0.00501
174.5 | 5.81407 | 0.01025 | 0.25634 | 0.01025 | 16165.24805 | 92.33823 | 0.11313 | 0.00501
174.6 | 5.81785 | 0.01026 | 0.25657 | 0.01026 | 16181.39941 | 92.4305 | 0.11324 | 0.00502
174.7 | 5.82064 | 0.01026 | 0.25662 | 0.01026 | 16182.35254 | 92.43594 | 0.11328 | 0.00502
174.8 | 5.82421 | 0.01027 | 0.25682 | 0.01027 | 16195.73242 | 92.51237 | 0.1134 | 0.00503
174.9 | 5.82795 | 0.01028 | 0.25705 | 0.01028 | 16212.01758 | 92.60538 | 0.1135 | 0.00503
175 | 5.83052 | 0.01028 | 0.25706 | 0.01028 | 16208.11328 | 92.58308 | 0.11353 | 0.00503
175.1 | 5.83456 | 0.01029 | 0.25735 | 0.01029 | 16230.19531 | 92.70922 | 0.11367 | 0.00504
175.2 | 5.83749 | 0.0103 | 0.25742 | 0.0103 | 16232.22266 | 92.7208 | 0.11372 | 0.00504
175.3 | 5.84104 | 0.0103 | 0.25761 | 0.0103 | 16244.68262 | 92.79198 | 0.11382 | 0.00505
175.4 | 5.84418 | 0.01031 | 0.25774 | 0.01031 | 16251.92188 | 92.83333 | 0.11388 | 0.00505
175.5 | 5.84746 | 0.01032 | 0.25788 | 0.01032 | 16259.84863 | 92.87861 | 0.11397 | 0.00505
175.6 | 5.85128 | 0.01032 | 0.25812 | 0.01032 | 16277.68262 | 92.98048 | 0.11409 | 0.00506
175.7 | 5.85385 | 0.01033 | 0.25814 | 0.01033 | 16273.75 | 92.95802 | 0.11411 | 0.00506
175.8 | 5.85784 | 0.01034 | 0.25842 | 0.01034 | 16295.31348 | 93.08118 | 0.11425 | 0.00506
175.9 | 5.86089 | 0.01034 | 0.25851 | 0.01034 | 16299.74121 | 93.10648 | 0.11431 | 0.00507
176 | 5.86412 | 0.01035 | 0.25865 | 0.01035 | 16306.43945 | 93.14474 | 0.11439 | 0.00507
176.1 | 5.86747 | 0.01035 | 0.25882 | 0.01035 | 16317.7041 | 93.20908 | 0.11448 | 0.00507
176.2 | 5.87084 | 0.01036 | 0.25897 | 0.01036 | 16327.18164 | 93.26322 | 0.11458 | 0.00508
176.3 | 5.87459 | 0.01037 | 0.25921 | 0.01037 | 16343.50684 | 93.35648 | 0.1147 | 0.00508
176.4 | 5.87719 | 0.01037 | 0.25923 | 0.01037 | 16340.71289 | 93.34052 | 0.11472 | 0.00509
176.5 | 5.88113 | 0.01038 | 0.2595 | 0.01038 | 16360.64941 | 93.45439 | 0.11485 | 0.00509
176.6 | 5.88442 | 0.01039 | 0.25964 | 0.01039 | 16369.49023 | 93.5049 | 0.11493 | 0.00509
176.7 | 5.88744 | 0.01039 | 0.25973 | 0.01039 | 16372.58203 | 93.52255 | 0.11499 | 0.0051
176.8 | 5.89089 | 0.0104 | 0.25992 | 0.0104 | 16385.54297 | 93.59659 | 0.11509 | 0.0051
176.9 | 5.89415 | 0.0104 | 0.26006 | 0.0104 | 16393.49609 | 93.64202 | 0.11517 | 0.00511
177 | 5.89783 | 0.01041 | 0.26028 | 0.01041 | 16408.26367 | 93.72637 | 0.11528 | 0.00511
177.1 | 5.90063 | 0.01041 | 0.26035 | 0.01041 | 16410.21289 | 93.73751 | 0.11533 | 0.00511
177.2 | 5.90438 | 0.01042 | 0.26058 | 0.01042 | 16426.39258 | 93.82993 | 0.11545 | 0.00512
177.3 | 5.90772 | 0.01043 | 0.26074 | 0.01043 | 16436.24219 | 93.88619 | 0.11554 | 0.00512
177.4 | 5.91069 | 0.01043 | 0.26083 | 0.01043 | 16438.88281 | 93.90128 | 0.11559 | 0.00512
177.5 | 5.91431 | 0.01044 | 0.26104 | 0.01044 | 16454.49805 | 93.99047 | 0.1157 | 0.00513
177.6 | 5.91752 | 0.01045 | 0.26117 | 0.01045 | 16461.2793 | 94.02921 | 0.11577 | 0.00513
177.7 | 5.92107 | 0.01045 | 0.26136 | 0.01045 | 16473.50391 | 94.09904 | 0.11587 | 0.00514
177.8 | 5.92404 | 0.01046 | 0.26145 | 0.01046 | 16477.78516 | 94.12349 | 0.11593 | 0.00514
177.9 | 5.9275 | 0.01047 | 0.26163 | 0.01047 | 16489.15625 | 94.18845 | 0.11603 | 0.00514
178 | 5.93127 | 0.01047 | 0.26186 | 0.01047 | 16506.34961 | 94.28665 | 0.11616 | 0.00515
178.1 | 5.93397 | 0.01048 | 0.26189 | 0.01048 | 16504.04102 | 94.27347 | 0.11618 | 0.00515
178.2 | 5.93766 | 0.01048 | 0.26211 | 0.01048 | 16520.79883 | 94.36919 | 0.1163 | 0.00516
178.3 | 5.94098 | 0.01049 | 0.26227 | 0.01049 | 16530.19727 | 94.42287 | 0.11638 | 0.00516
178.4 | 5.94428 | 0.0105 | 0.26242 | 0.0105 | 16538.03125 | 94.46763 | 0.11646 | 0.00516
178.5 | 5.94746 | 0.0105 | 0.26256 | 0.0105 | 16546.54883 | 94.51628 | 0.11654 | 0.00517
178.6 | 5.95081 | 0.01051 | 0.26271 | 0.01051 | 16555.9707 | 94.5701 | 0.11663 | 0.00517
178.7 | 5.95459 | 0.01052 | 0.26294 | 0.01052 | 16573.30273 | 94.6691 | 0.11675 | 0.00518
178.8 | 5.95726 | 0.01052 | 0.26298 | 0.01052 | 16571.25195 | 94.65739 | 0.11679 | 0.00518
178.9 | 5.96108 | 0.01053 | 0.26322 | 0.01053 | 16589.55273 | 94.76192 | 0.11691 | 0.00518
179 | 5.96434 | 0.01053 | 0.26336 | 0.01053 | 16597.54102 | 94.80756 | 0.11699 | 0.00519
179.1 | 5.9675 | 0.01054 | 0.26347 | 0.01054 | 16603.125 | 94.83945 | 0.11707 | 0.00519
179.2 | 5.97084 | 0.01055 | 0.26364 | 0.01055 | 16614.06836 | 94.90196 | 0.11716 | 0.00519
179.3 | 5.97413 | 0.01055 | 0.2638 | 0.01055 | 16622.72461 | 94.95141 | 0.11725 | 0.0052
179.4 | 5.978 | 0.01056 | 0.26404 | 0.01056 | 16641.11133 | 95.05643 | 0.11738 | 0.0052
179.5 | 5.98058 | 0.01056 | 0.26406 | 0.01056 | 16638.05469 | 95.03897 | 0.11741 | 0.0052
179.6 | 5.98428 | 0.01057 | 0.26429 | 0.01057 | 16654.42188 | 95.13246 | 0.11753 | 0.00521
179.7 | 5.98776 | 0.01058 | 0.26446 | 0.01058 | 16666.83398 | 95.20336 | 0.11763 | 0.00521
179.8 | 5.99072 | 0.01058 | 0.26456 | 0.01058 | 16668.9043 | 95.21519 | 0.11768 | 0.00522
179.9 | 5.99428 | 0.01059 | 0.26475 | 0.01059 | 16683.48047 | 95.29845 | 0.1178 | 0.00522
180 | 5.99748 | 0.0106 | 0.26489 | 0.0106 | 16690.44922 | 95.33826 | 0.11788 | 0.00523
180.1 | 6.00118 | 0.0106 | 0.26511 | 0.0106 | 16705.75195 | 95.42567 | 0.11799 | 0.00523
180.2 | 6.00402 | 0.01061 | 0.26518 | 0.01061 | 16707.60352 | 95.43625 | 0.11805 | 0.00523
180.3 | 6.00763 | 0.01062 | 0.26539 | 0.01062 | 16721.48828 | 95.51556 | 0.11815 | 0.00524
180.4 | 6.01111 | 0.01062 | 0.2656 | 0.01062 | 16733.72461 | 95.58546 | 0.11825 | 0.00524
180.5 | 6.01397 | 0.01063 | 0.26566 | 0.01063 | 16733.67773 | 95.58519 | 0.11829 | 0.00524
180.6 | 6.01776 | 0.01064 | 0.26591 | 0.01064 | 16752.22461 | 95.69113 | 0.11841 | 0.00525
180.7 | 6.02075 | 0.01064 | 0.26601 | 0.01064 | 16756.3457 | 95.71467 | 0.11848 | 0.00525
180.8 | 6.0245 | 0.01065 | 0.26625 | 0.01065 | 16771.85938 | 95.80328 | 0.11861 | 0.00526
180.9 | 6.02737 | 0.01065 | 0.26632 | 0.01065 | 16774.70898 | 95.81956 | 0.11866 | 0.00526
181 | 6.0309 | 0.01066 | 0.26655 | 0.01066 | 16786.78711 | 95.88856 | 0.11875 | 0.00526
181.1 | 6.03447 | 0.01067 | 0.26681 | 0.01067 | 16800.6875 | 95.96796 | 0.11884 | 0.00527
181.2 | 6.03726 | 0.01067 | 0.26687 | 0.01067 | 16800.82031 | 95.96871 | 0.11887 | 0.00527
181.3 | 6.04112 | 0.01069 | 0.26714 | 0.01069 | 16819.98438 | 96.07818 | 0.119 | 0.00528
181.4 | 6.04411 | 0.01069 | 0.26725 | 0.01069 | 16824.18359 | 96.10217 | 0.11907 | 0.00528
181.5 | 6.04756 | 0.0107 | 0.26743 | 0.0107 | 16834.87109 | 96.16322 | 0.11917 | 0.00528
181.6 | 6.0509 | 0.0107 | 0.26759 | 0.0107 | 16845.6543 | 96.22482 | 0.11926 | 0.00529
181.7 | 6.05417 | 0.01071 | 0.26773 | 0.01071 | 16852.88281 | 96.26611 | 0.11934 | 0.00529
181.8 | 6.05799 | 0.01072 | 0.26797 | 0.01072 | 16870.66211 | 96.36766 | 0.11948 | 0.0053
181.9 | 6.06057 | 0.01072 | 0.26799 | 0.01072 | 16867.19727 | 96.34787 | 0.1195 | 0.0053
182 | 6.06449 | 0.01073 | 0.26826 | 0.01073 | 16887.31445 | 96.46278 | 0.11964 | 0.0053
182.1 | 6.06766 | 0.01074 | 0.26839 | 0.01074 | 16894.24805 | 96.50239 | 0.11972 | 0.00531
182.2 | 6.07076 | 0.01074 | 0.2685 | 0.01074 | 16898.77344 | 96.52824 | 0.11979 | 0.00531
182.3 | 6.07428 | 0.01075 | 0.2687 | 0.01075 | 16913.16797 | 96.61046 | 0.11989 | 0.00531
182.4 | 6.07745 | 0.01075 | 0.26883 | 0.01075 | 16919.17773 | 96.64479 | 0.11998 | 0.00532
182.5 | 6.08124 | 0.01076 | 0.26907 | 0.01076 | 16936.54883 | 96.74402 | 0.12011 | 0.00532
182.6 | 6.08392 | 0.01076 | 0.2691 | 0.01076 | 16935.07422 | 96.7356 | 0.12016 | 0.00533
182.7 | 6.08771 | 0.01077 | 0.26935 | 0.01077 | 16952.51953 | 96.83524 | 0.12029 | 0.00533
182.8 | 6.09107 | 0.01078 | 0.2695 | 0.01078 | 16962.96094 | 96.89488 | 0.12039 | 0.00534
182.9 | 6.09398 | 0.01078 | 0.26959 | 0.01078 | 16964.33203 | 96.90272 | 0.12045 | 0.00534
183 | 6.09771 | 0.01079 | 0.26982 | 0.01079 | 16982.03711 | 97.00385 | 0.12057 | 0.00534
183.1 | 6.1008 | 0.0108 | 0.26993 | 0.0108 | 16986.45117 | 97.02907 | 0.12064 | 0.00535
183.2 | 6.1045 | 0.01081 | 0.27015 | 0.01081 | 17001.77539 | 97.1166 | 0.12076 | 0.00535
183.3 | 6.10732 | 0.01081 | 0.27022 | 0.01081 | 17003.56836 | 97.12684 | 0.12082 | 0.00536
183.4 | 6.11104 | 0.01082 | 0.27044 | 0.01082 | 17019.50977 | 97.2179 | 0.12094 | 0.00536
183.5 | 6.1145 | 0.01082 | 0.27062 | 0.01082 | 17031.26562 | 97.28505 | 0.12105 | 0.00537
183.6 | 6.11722 | 0.01083 | 0.27067 | 0.01083 | 17029.67383 | 97.27596 | 0.1211 | 0.00537
183.7 | 6.12114 | 0.01084 | 0.27094 | 0.01084 | 17050.58594 | 97.39541 | 0.12124 | 0.00537
183.8 | 6.12416 | 0.01084 | 0.27105 | 0.01084 | 17054.27539 | 97.41649 | 0.12131 | 0.00538
183.9 | 6.12779 | 0.01085 | 0.27126 | 0.01085 | 17068.10547 | 97.49548 | 0.12142 | 0.00538
184 | 6.13071 | 0.01085 | 0.27134 | 0.01085 | 17071.41016 | 97.51437 | 0.12148 | 0.00538
184.1 | 6.13421 | 0.01086 | 0.27154 | 0.01086 | 17083.77539 | 97.58499 | 0.1216 | 0.00539
184.2 | 6.13791 | 0.01087 | 0.27176 | 0.01087 | 17099.9668 | 97.67748 | 0.12173 | 0.0054
184.3 | 6.14051 | 0.01087 | 0.27179 | 0.01087 | 17096.54688 | 97.65794 | 0.12176 | 0.0054
184.4 | 6.14451 | 0.01088 | 0.27207 | 0.01088 | 17118.12305 | 97.7812 | 0.1219 | 0.0054
184.5 | 6.14757 | 0.01089 | 0.27218 | 0.01089 | 17122.28125 | 97.80495 | 0.12198 | 0.00541
184.6 | 6.151 | 0.01089 | 0.27235 | 0.01089 | 17132.82812 | 97.86519 | 0.12209 | 0.00541
184.7 | 6.15403 | 0.0109 | 0.27247 | 0.0109 | 17138.69336 | 97.8987 | 0.12216 | 0.00541
184.8 | 6.15759 | 0.01091 | 0.27268 | 0.01091 | 17151.70703 | 97.97303 | 0.12227 | 0.00542
184.9 | 6.16125 | 0.01092 | 0.27288 | 0.01092 | 17166.5332 | 98.05772 | 0.12239 | 0.00543
185 | 6.16384 | 0.01092 | 0.27292 | 0.01092 | 17163.14648 | 98.03838 | 0.12244 | 0.00543
185.1 | 6.16775 | 0.01093 | 0.2732 | 0.01093 | 17182.95312 | 98.15151 | 0.12259 | 0.00543
185.2 | 6.17098 | 0.01093 | 0.27334 | 0.01093 | 17191.16602 | 98.19843 | 0.12268 | 0.00544
185.3 | 6.17422 | 0.01094 | 0.2735 | 0.01094 | 17197.60156 | 98.23518 | 0.12277 | 0.00544
185.4 | 6.17751 | 0.01095 | 0.27366 | 0.01095 | 17207.83203 | 98.29362 | 0.12286 | 0.00545
185.5 | 6.18088 | 0.01095 | 0.27381 | 0.01095 | 17217.58203 | 98.34932 | 0.12296 | 0.00545
185.6 | 6.18461 | 0.01096 | 0.27405 | 0.01096 | 17233.1582 | 98.43829 | 0.12309 | 0.00546
185.7 | 6.18728 | 0.01096 | 0.27409 | 0.01096 | 17231.62891 | 98.42956 | 0.12312 | 0.00546
185.8 | 6.19105 | 0.01097 | 0.27434 | 0.01097 | 17248.47266 | 98.52577 | 0.12325 | 0.00546
185.9 | 6.19438 | 0.01098 | 0.27451 | 0.01098 | 17258.11328 | 98.58084 | 0.12336 | 0.00547
186 | 6.19742 | 0.01099 | 0.27463 | 0.01099 | 17261.36523 | 98.59941 | 0.12343 | 0.00547
186.1 | 6.20096 | 0.01099 | 0.27483 | 0.01099 | 17275.4082 | 98.67963 | 0.12353 | 0.00548
186.2 | 6.2042 | 0.011 | 0.27498 | 0.011 | 17282.93164 | 98.7226 | 0.12363 | 0.00548
186.3 | 6.20782 | 0.01101 | 0.27521 | 0.01101 | 17296.94531 | 98.80265 | 0.12375 | 0.00549
186.4 | 6.21066 | 0.01101 | 0.27529 | 0.01101 | 17298.56836 | 98.81192 | 0.12381 | 0.00549
186.5 | 6.21425 | 0.01102 | 0.2755 | 0.01102 | 17311.80078 | 98.88751 | 0.12392 | 0.00549
186.6 | 6.21782 | 0.01103 | 0.2757 | 0.01103 | 17325.40625 | 98.96523 | 0.12402 | 0.0055
186.7 | 6.22064 | 0.01103 | 0.27578 | 0.01103 | 17325.10938 | 98.96353 | 0.12409 | 0.0055
186.8 | 6.22425 | 0.01104 | 0.27601 | 0.01104 | 17340.70703 | 99.05263 | 0.12421 | 0.00551
186.9 | 6.22753 | 0.01105 | 0.27617 | 0.01105 | 17349.08594 | 99.10049 | 0.12432 | 0.00551
187 | 6.23108 | 0.01105 | 0.27636 | 0.01105 | 17360.98047 | 99.16843 | 0.12443 | 0.00552
187.1 | 6.23405 | 0.01106 | 0.27647 | 0.01106 | 17364.93164 | 99.191 | 0.1245 | 0.00552
187.2 | 6.23763 | 0.01107 | 0.27669 | 0.01107 | 17378.03711 | 99.26586 | 0.12462 | 0.00552
187.3 | 6.24124 | 0.01108 | 0.27692 | 0.01108 | 17391.91016 | 99.34511 | 0.12474 | 0.00553
187.4 | 6.24394 | 0.01108 | 0.27699 | 0.01108 | 17390.07812 | 99.33464 | 0.12479 | 0.00553
187.5 | 6.24779 | 0.01109 | 0.27727 | 0.01109 | 17408.45508 | 99.43961 | 0.12493 | 0.00554
187.6 | 6.25086 | 0.0111 | 0.2774 | 0.0111 | 17413.19141 | 99.46667 | 0.12502 | 0.00554
187.7 | 6.25428 | 0.0111 | 0.27761 | 0.0111 | 17423.00781 | 99.52274 | 0.12512 | 0.00555
187.8 | 6.25754 | 0.01111 | 0.27779 | 0.01111 | 17431.99609 | 99.57408 | 0.12522 | 0.00555
187.9 | 6.26065 | 0.01112 | 0.27793 | 0.01112 | 17436.89258 | 99.60205 | 0.1253 | 0.00555
188 | 6.26474 | 0.01113 | 0.27826 | 0.01113 | 17458.75586 | 99.72694 | 0.12547 | 0.00556
188.1 | 6.26724 | 0.01113 | 0.2783 | 0.01113 | 17453.38086 | 99.69624 | 0.12551 | 0.00556
188.2 | 6.27107 | 0.01114 | 0.27859 | 0.01114 | 17471.3418 | 99.79883 | 0.12567 | 0.00557
188.3 | 6.27426 | 0.01115 | 0.27875 | 0.01115 | 17477.74414 | 99.8354 | 0.12575 | 0.00557
188.4 | 6.27748 | 0.01116 | 0.27894 | 0.01116 | 17484 | 99.87113 | 0.12586 | 0.00558
188.5 | 6.28098 | 0.01117 | 0.27918 | 0.01117 | 17496.73438 | 99.94388 | 0.12599 | 0.00558
188.6 | 6.28402 | 0.01117 | 0.27933 | 0.01117 | 17500.07227 | 99.96294 | 0.12608 | 0.00559
188.7 | 6.28788 | 0.01119 | 0.27964 | 0.01119 | 17518.51172 | 100.06827 | 0.12624 | 0.0056
188.8 | 6.29067 | 0.01119 | 0.27975 | 0.01119 | 17518.21484 | 100.06657 | 0.12631 | 0.0056
188.9 | 6.2944 | 0.0112 | 0.28001 | 0.0112 | 17533.46875 | 100.15371 | 0.12647 | 0.00561
189 | 6.29769 | 0.01121 | 0.2802 | 0.01121 | 17542.17969 | 100.20347 | 0.12658 | 0.00561
189.1 | 6.30077 | 0.01122 | 0.28038 | 0.01122 | 17545.50391 | 100.22246 | 0.12667 | 0.00561
189.2 | 6.30429 | 0.01123 | 0.28066 | 0.01123 | 17558.54297 | 100.29694 | 0.12679 | 0.00562
189.3 | 6.30746 | 0.01124 | 0.28089 | 0.01124 | 17564.15039 | 100.32896 | 0.12687 | 0.00562
189.4 | 6.31115 | 0.01125 | 0.28117 | 0.01125 | 17579.12109 | 100.41448 | 0.12701 | 0.00563
189.5 | 6.31396 | 0.01125 | 0.2813 | 0.01125 | 17580.45898 | 100.42213 | 0.12707 | 0.00563
189.6 | 6.31772 | 0.01126 | 0.28159 | 0.01126 | 17596.77148 | 100.5153 | 0.12721 | 0.00564
189.7 | 6.32103 | 0.01127 | 0.28178 | 0.01127 | 17605.95508 | 100.56776 | 0.12733 | 0.00564
189.8 | 6.32398 | 0.01128 | 0.28192 | 0.01128 | 17608.32227 | 100.58128 | 0.12741 | 0.00565
189.9 | 6.32784 | 0.01129 | 0.28222 | 0.01129 | 17627.61719 | 100.6915 | 0.12757 | 0.00565
190 | 6.33079 | 0.01129 | 0.28234 | 0.01129 | 17630.64453 | 100.70879 | 0.12766 | 0.00566
190.1 | 6.33439 | 0.0113 | 0.28259 | 0.0113 | 17644.19141 | 100.78617 | 0.12778 | 0.00566
190.2 | 6.33736 | 0.01131 | 0.28272 | 0.01131 | 17648.59766 | 100.81134 | 0.12787 | 0.00567
190.3 | 6.34093 | 0.01132 | 0.28296 | 0.01132 | 17661.42773 | 100.88463 | 0.128 | 0.00567
190.4 | 6.34454 | 0.01133 | 0.2832 | 0.01133 | 17676.2793 | 100.96946 | 0.12814 | 0.00568
190.5 | 6.34721 | 0.01133 | 0.28328 | 0.01133 | 17674.22461 | 100.95773 | 0.12821 | 0.00568
190.6 | 6.35111 | 0.01134 | 0.28357 | 0.01134 | 17694.49609 | 101.07352 | 0.12836 | 0.00569
190.7 | 6.35425 | 0.01135 | 0.28372 | 0.01135 | 17700.48047 | 101.1077 | 0.12848 | 0.00569
190.8 | 6.35756 | 0.01136 | 0.28391 | 0.01136 | 17708.69727 | 101.15464 | 0.12859 | 0.0057
190.9 | 6.3608 | 0.01136 | 0.28409 | 0.01136 | 17717.99609 | 101.20776 | 0.1287 | 0.0057
191 | 6.36416 | 0.01137 | 0.28428 | 0.01137 | 17727.02734 | 101.25935 | 0.12883 | 0.00571
191.1 | 6.36797 | 0.01138 | 0.28456 | 0.01138 | 17744.62695 | 101.35987 | 0.12899 | 0.00572
191.2 | 6.37065 | 0.01139 | 0.28463 | 0.01139 | 17742.45117 | 101.34744 | 0.12904 | 0.00572
191.3 | 6.37439 | 0.0114 | 0.28489 | 0.0114 | 17759.24219 | 101.44336 | 0.12919 | 0.00573
191.4 | 6.37767 | 0.0114 | 0.28507 | 0.0114 | 17768.04688 | 101.49365 | 0.1293 | 0.00573
191.5 | 6.38069 | 0.01141 | 0.28522 | 0.01141 | 17771.31055 | 101.5123 | 0.1294 | 0.00574
191.6 | 6.38434 | 0.01142 | 0.28546 | 0.01142 | 17787.9375 | 101.60727 | 0.12955 | 0.00574
191.7 | 6.38753 | 0.01143 | 0.28564 | 0.01143 | 17793.88867 | 101.64127 | 0.12965 | 0.00575
191.8 | 6.39123 | 0.01144 | 0.28592 | 0.01144 | 17809.53906 | 101.73066 | 0.12981 | 0.00575
191.9 | 6.39389 | 0.01144 | 0.28604 | 0.01144 | 17807.10742 | 101.71677 | 0.12985 | 0.00576
192 | 6.39772 | 0.01145 | 0.28637 | 0.01145 | 17824.67773 | 101.81714 | 0.12999 | 0.00576
192.1 | 6.40103 | 0.01146 | 0.28658 | 0.01146 | 17833.78125 | 101.86913 | 0.13012 | 0.00577
192.2 | 6.40395 | 0.01147 | 0.28672 | 0.01147 | 17835.51758 | 101.87905 | 0.13021 | 0.00577
192.3 | 6.40764 | 0.01148 | 0.287 | 0.01148 | 17852.23047 | 101.97452 | 0.13038 | 0.00578
192.4 | 6.41078 | 0.01149 | 0.28717 | 0.01149 | 17858.14062 | 102.00828 | 0.1305 | 0.00578
192.5 | 6.41462 | 0.0115 | 0.28747 | 0.0115 | 17875.24414 | 102.10598 | 0.13068 | 0.00579
192.6 | 6.41734 | 0.0115 | 0.28756 | 0.0115 | 17874.55469 | 102.10204 | 0.13077 | 0.0058
192.7 | 6.42095 | 0.01151 | 0.28779 | 0.01151 | 17889.21289 | 102.18577 | 0.13094 | 0.0058
192.8 | 6.42454 | 0.01152 | 0.28804 | 0.01152 | 17902.93555 | 102.26415 | 0.1311 | 0.00581
192.9 | 6.42726 | 0.01153 | 0.28814 | 0.01153 | 17901.08203 | 102.25357 | 0.1312 | 0.00582
193 | 6.43105 | 0.01154 | 0.28842 | 0.01154 | 17919.63086 | 102.35952 | 0.13142 | 0.00583
193.1 | 6.43417 | 0.01154 | 0.28859 | 0.01154 | 17925.27344 | 102.39175 | 0.13156 | 0.00583
193.2 | 6.43778 | 0.01155 | 0.28885 | 0.01155 | 17938.6543 | 102.46819 | 0.13173 | 0.00584
193.3 | 6.4407 | 0.01156 | 0.28899 | 0.01156 | 17941.81055 | 102.48621 | 0.13185 | 0.00584
193.4 | 6.44426 | 0.01157 | 0.28924 | 0.01157 | 17954.86133 | 102.56076 | 0.13204 | 0.00585
193.5 | 6.44787 | 0.01158 | 0.2895 | 0.01158 | 17969.26172 | 102.64302 | 0.13224 | 0.00586
193.6 | 6.4506 | 0.01158 | 0.28961 | 0.01158 | 17967.96484 | 102.63561 | 0.13238 | 0.00587
193.7 | 6.45435 | 0.0116 | 0.28994 | 0.0116 | 17985.04492 | 102.73318 | 0.13262 | 0.00588
193.8 | 6.45759 | 0.01161 | 0.29018 | 0.01161 | 17992.16211 | 102.77383 | 0.13284 | 0.00589
193.9 | 6.46099 | 0.01162 | 0.29045 | 0.01162 | 18000.41406 | 102.82097 | 0.13307 | 0.0059
194 | 6.46407 | 0.01163 | 0.29067 | 0.01163 | 18006.1543 | 102.85376 | 0.1333 | 0.00591
194.1 | 6.46743 | 0.01164 | 0.29096 | 0.01164 | 18015.22852 | 102.90559 | 0.13358 | 0.00592
194.2 | 6.47133 | 0.01165 | 0.29136 | 0.01165 | 18033.5918 | 103.01048 | 0.1339 | 0.00594
194.3 | 6.47393 | 0.01166 | 0.2915 | 0.01166 | 18029.9668 | 102.98978 | 0.13411 | 0.00594
194.4 | 6.47775 | 0.01168 | 0.29189 | 0.01168 | 18047.6582 | 103.09084 | 0.13441 | 0.00596
194.5 | 6.48098 | 0.01169 | 0.29216 | 0.01169 | 18054.73633 | 103.13126 | 0.13468 | 0.00597
194.6 | 6.48408 | 0.0117 | 0.29241 | 0.0117 | 18058.64453 | 103.15359 | 0.13495 | 0.00598
194.7 | 6.4876 | 0.01171 | 0.29277 | 0.01171 | 18071.59375 | 103.22755 | 0.13527 | 0.006
194.8 | 6.49079 | 0.01172 | 0.29307 | 0.01172 | 18077.26562 | 103.25996 | 0.13557 | 0.00601
194.9 | 6.49456 | 0.01174 | 0.29347 | 0.01174 | 18093.55273 | 103.35299 | 0.1359 | 0.00602
195 | 6.49729 | 0.01175 | 0.29367 | 0.01175 | 18092.66602 | 103.34792 | 0.13614 | 0.00603
195.1 | 6.50095 | 0.01176 | 0.29407 | 0.01176 | 18106.9668 | 103.42961 | 0.13647 | 0.00605
195.2 | 6.50451 | 0.01179 | 0.29472 | 0.01179 | 18117.02539 | 103.48707 | 0.13651 | 0.00605
195.3 | 6.5074 | 0.01185 | 0.29615 | 0.01185 | 18107.90039 | 103.43494 | 0.13594 | 0.00603
195.4 | 6.511 | 0.01186 | 0.29652 | 0.01186 | 18123.9375 | 103.52655 | 0.13621 | 0.00604
195.5 | 6.51417 | 0.01187 | 0.29683 | 0.01187 | 18130.61914 | 103.56472 | 0.13651 | 0.00605
195.6 | 6.51784 | 0.01189 | 0.29723 | 0.01189 | 18145.46289 | 103.64951 | 0.13685 | 0.00607
195.7 | 6.52069 | 0.0119 | 0.29746 | 0.0119 | 18147.26367 | 103.65979 | 0.13714 | 0.00608
195.8 | 6.52421 | 0.01191 | 0.29782 | 0.01191 | 18159.32812 | 103.72871 | 0.13749 | 0.00609
195.9 | 6.52775 | 0.01193 | 0.2982 | 0.01193 | 18172.38281 | 103.80328 | 0.13791 | 0.00611
196 | 6.53058 | 0.01194 | 0.29845 | 0.01194 | 18171.47656 | 103.7981 | 0.1383 | 0.00613
196.1 | 6.53451 | 0.01196 | 0.29889 | 0.01196 | 18184.58203 | 103.87296 | 0.13902 | 0.00616
196.2 | 6.53743 | 0.01195 | 0.29882 | 0.01195 | 18182.34961 | 103.86021 | 0.13976 | 0.0062
196.3 | 6.54114 | 0.01194 | 0.29841 | 0.01194 | 18192.69727 | 103.91932 | 0.14118 | 0.00626
196.4 | 6.54401 | 0.01193 | 0.29836 | 0.01193 | 18184.36328 | 103.87171 | 0.14379 | 0.00637
196.5 | 6.54755 | 0.01195 | 0.29871 | 0.01195 | 18187.46094 | 103.8894 | 0.14639 | 0.00649
196.6 | 6.55133 | 0.01196 | 0.29911 | 0.01196 | 18204.29492 | 103.98557 | 0.14741 | 0.00653
196.7 | 6.55385 | 0.01197 | 0.29927 | 0.01197 | 18200.63086 | 103.96464 | 0.1481 | 0.00656
196.8 | 6.5579 | 0.01199 | 0.29972 | 0.01199 | 18224.07031 | 104.09853 | 0.14887 | 0.0066
196.9 | 6.56084 | 0.012 | 0.29996 | 0.012 | 18227.33008 | 104.11714 | 0.14951 | 0.00663
197 | 6.56431 | 0.01201 | 0.30029 | 0.01201 | 18239.51367 | 104.18674 | 0.15008 | 0.00665
197.1 | 6.56752 | 0.01202 | 0.30056 | 0.01202 | 18248.35742 | 104.23726 | 0.15068 | 0.00668
197.2 | 6.57078 | 0.01203 | 0.30086 | 0.01203 | 18256.23828 | 104.28227 | 0.1513 | 0.00671
197.3 | 6.5746 | 0.01205 | 0.30131 | 0.01205 | 18274.05469 | 104.38404 | 0.15191 | 0.00673
197.4 | 6.57718 | 0.01206 | 0.30148 | 0.01206 | 18270.63086 | 104.36449 | 0.15243 | 0.00676
197.5 | 6.58117 | 0.01208 | 0.30194 | 0.01208 | 18292.45117 | 104.48913 | 0.15315 | 0.00679
197.6 | 6.58426 | 0.01209 | 0.30228 | 0.01209 | 18297.20312 | 104.51627 | 0.15397 | 0.00683
197.7 | 6.5874 | 0.01211 | 0.30283 | 0.01211 | 18300.9375 | 104.5376 | 0.15557 | 0.0069
197.8 | 6.59087 | 0.01214 | 0.30356 | 0.01214 | 18311.9375 | 104.60043 | 0.15772 | 0.00699
197.9 | 6.5942 | 0.01217 | 0.30437 | 0.01217 | 18318.33789 | 104.63699 | 0.16011 | 0.0071
198 | 6.59792 | 0.01222 | 0.30547 | 0.01222 | 18331.11523 | 104.70998 | 0.16292 | 0.00722
198.1 | 6.60051 | 0.01225 | 0.30629 | 0.01225 | 18326.30859 | 104.68253 | 0.16517 | 0.00732
198.2 | 6.60443 | 0.01229 | 0.30716 | 0.01229 | 18345.39258 | 104.79153 | 0.16679 | 0.00739
198.3 | 6.60777 | 0.01231 | 0.30781 | 0.01231 | 18354.26758 | 104.84223 | 0.16794 | 0.00744
198.4 | 6.61073 | 0.01233 | 0.30831 | 0.01233 | 18355.44141 | 104.84894 | 0.16885 | 0.00748
198.5 | 6.61429 | 0.01248 | 0.31201 | 0.01248 | 18286.12891 | 104.45301 | 0.16755 | 0.00743
198.6 | 6.61749 | 0.01282 | 0.32043 | 0.01282 | 18225.83594 | 104.10861 | 0.17003 | 0.00754
198.7 | 6.62112 | 0.01287 | 0.32182 | 0.01287 | 18250.09766 | 104.24719 | 0.17029 | 0.00755
198.8 | 6.62401 | 0.0129 | 0.32261 | 0.0129 | 18265.22461 | 104.3336 | 0.17082 | 0.00757
198.9 | 6.62766 | 0.01294 | 0.32344 | 0.01294 | 18291.95898 | 104.48631 | 0.1713 | 0.00759
199 | 6.63111 | 0.01297 | 0.32416 | 0.01297 | 18313.66211 | 104.61028 | 0.17178 | 0.00761
199.1 | 6.63399 | 0.01299 | 0.3247 | 0.01299 | 18323.44336 | 104.66616 | 0.17218 | 0.00763
199.2 | 6.63768 | 0.01301 | 0.32535 | 0.01301 | 18347.05859 | 104.80105 | 0.17264 | 0.00765
199.3 | 6.6409 | 0.01303 | 0.32587 | 0.01303 | 18359.92578 | 104.87455 | 0.17302 | 0.00767
199.4 | 6.64433 | 0.01306 | 0.32639 | 0.01306 | 18374.69727 | 104.95892 | 0.17342 | 0.00769
199.5 | 6.64737 | 0.01307 | 0.3268 | 0.01307 | 18382.63281 | 105.00426 | 0.17378 | 0.0077
199.6 | 6.65084 | 0.01309 | 0.3273 | 0.01309 | 18396.16992 | 105.08158 | 0.17418 | 0.00772
199.7 | 6.65464 | 0.01311 | 0.32782 | 0.01311 | 18415.5332 | 105.19218 | 0.17458 | 0.00774
199.8 | 6.65728 | 0.01312 | 0.32809 | 0.01312 | 18414.36133 | 105.18549 | 0.17489 | 0.00775
199.9 | 6.66101 | 0.01314 | 0.32857 | 0.01314 | 18433.27344 | 105.29353 | 0.17526 | 0.00777
200 | 6.66432 | 0.01317 | 0.32923 | 0.01317 | 18429.11133 | 105.26974 | 0.17519 | 0.00777
200.1 | 6.66755 | 0.01318 | 0.32958 | 0.01318 | 18437.88086 | 105.31984 | 0.17546 | 0.00778
200.2 | 6.67079 | 0.0132 | 0.32992 | 0.0132 | 18448.66797 | 105.38146 | 0.17576 | 0.00779
200.3 | 6.67414 | 0.01321 | 0.33029 | 0.01321 | 18459.56836 | 105.44373 | 0.17608 | 0.0078
200.4 | 6.67796 | 0.01326 | 0.33139 | 0.01326 | 18469.66211 | 105.50138 | 0.1763 | 0.00781
200.5 | 6.6806 | 0.01327 | 0.33169 | 0.01327 | 18469.08594 | 105.49809 | 0.17653 | 0.00782
200.6 | 6.68443 | 0.01329 | 0.33219 | 0.01329 | 18488.89258 | 105.61123 | 0.17686 | 0.00784
200.7 | 6.68767 | 0.0133 | 0.33254 | 0.0133 | 18497.66211 | 105.66132 | 0.17713 | 0.00785
200.8 | 6.69079 | 0.01331 | 0.33287 | 0.01331 | 18503.30273 | 105.69354 | 0.1774 | 0.00786
200.9 | 6.69423 | 0.01333 | 0.33332 | 0.01333 | 18515.32227 | 105.7622 | 0.17769 | 0.00788
201 | 6.69747 | 0.01335 | 0.33377 | 0.01335 | 18521.49609 | 105.79746 | 0.17795 | 0.00789
201.1 | 6.70133 | 0.01338 | 0.33456 | 0.01338 | 18534.91797 | 105.87413 | 0.17821 | 0.0079
201.2 | 6.70391 | 0.0134 | 0.33488 | 0.0134 | 18531.03711 | 105.85196 | 0.17844 | 0.00791
201.29 | 6.70729 | 0.01334 | 0.33347 | 0.01334 | 18403.50391 | 105.12347 | 0.17349 | 0.00769
201.291 | 6.70732 | 0.01328 | 0.33192 | 0.01328 | 18250.40234 | 104.24894 | 0.1654 | 0.00733
201.292 | 6.70735 | 0.01319 | 0.32977 | 0.01319 | 18035.20117 | 103.01968 | 0.15142 | 0.00671
201.293 | 6.70738 | 0.01308 | 0.32701 | 0.01308 | 17765.04102 | 101.47648 | 0.13075 | 0.0058
201.294 | 6.70741 | 0.01295 | 0.32375 | 0.01295 | 17448.29102 | 99.66716 | 0.1035 | 0.00459
201.295 | 6.70744 | 0.01281 | 0.32021 | 0.01281 | 17092.00781 | 97.63202 | 0.07077 | 0.00314
201.296 | 6.70747 | 0.01267 | 0.31674 | 0.01267 | 16701.73438 | 95.40272 | 0.03453 | 0.00153
201.297 | 6.7075 | 0.01255 | 0.31377 | 0.01255 | 16281.91895 | 93.00468 | -0.00284 | -0.00013
201.298 | 6.70753 | 0.01247 | 0.31166 | 0.01247 | 15836.48047 | 90.46027 | -0.03933 | -0.00174
201.299 | 6.70757 | 0.01242 | 0.31043 | 0.01242 | 15369.1377 | 87.79073 | -0.07373 | -0.00327
201.3 | 6.70761 | 0.01239 | 0.30976 | 0.01239 | 14883.37793 | 85.01601 | -0.10552 | -0.00468
201.301 | 6.70766 | 0.01237 | 0.30913 | 0.01237 | 14382.56543 | 82.1553 | -0.13452 | -0.00596
201.302 | 6.7077 | 0.01232 | 0.30802 | 0.01232 | 13869.8877 | 79.22681 | -0.16066 | -0.00712
201.303 | 6.70776 | 0.01223 | 0.30585 | 0.01223 | 13348.23633 | 76.24706 | -0.1838 | -0.00815
201.304 | 6.70781 | 0.01208 | 0.30198 | 0.01208 | 12820.35156 | 73.2317 | -0.20378 | -0.00903
201.305 | 6.70788 | 0.01183 | 0.29579 | 0.01183 | 12288.77734 | 70.19527 | -0.22044 | -0.00977
201.306 | 6.70794 | 0.01147 | 0.28677 | 0.01147 | 11755.85449 | 67.15114 | -0.2337 | -0.01036
201.307 | 6.70802 | 0.01099 | 0.27467 | 0.01099 | 11223.75586 | 64.11172 | -0.2436 | -0.0108
201.308 | 6.7081 | 0.01038 | 0.25947 | 0.01038 | 10694.40527 | 61.08799 | -0.25031 | -0.0111

## L30NTX-2_DIC
νzx
E0 |  |  |  |  | E1 |  |  |  | Analog | [5 empty] | 0.004826694
Index [1] | ?L/L0 [1] | ?L [mm] | L1 [mm] | L0 [mm] | ?L/L0 [1] | ?L [mm] | L1 [mm] | L0 [mm] | Time_1 | Time_0 | Dev1/ai0 | Dev1/ai1 | Force_[N] | stress
0 | 0 | 0 | 30.6033 | 30.6033 | 0 | 0 | 4.86648 | 4.86648 | 0 | 0.003 | 0.0171 | 0.0087 | 104.938 | 0.599421
1 | 1.5032e-05 | 0.000460029 | 30.6037 | 30.6033 | -2.31698e-05 | -0.000112755 | 4.86637 | 4.86648 | 4.781 | 4.781 | 0.0058 | 0.0055 | 48.4123 | 0.2765381
2 | -2.24193e-05 | -0.000686104 | 30.6026 | 30.6033 | -1.40576e-05 | -6.84112e-05 | 4.86642 | 4.86648 | 5.654 | 5.654 | 0.0126 | -0.009 | 82.3279 | 0.4702689
3 | 1.76536e-06 | 5.40258e-05 | 30.6033 | 30.6033 | 7.56595e-05 | 0.000368196 | 4.86685 | 4.86648 | 5.842 | 5.842 | 0.0091 | -0.0045 | 64.5626 | 0.3687909
4 | 6.84094e-06 | 0.000209355 | 30.6035 | 30.6033 | 2.23661e-06 | 1.08844e-05 | 4.8665 | 4.86648 | 6.657 | 6.657 | 0.0071 | -0.0071 | 54.8724 | 0.3134391
5 | -7.78771e-06 | -0.000238329 | 30.603 | 30.6033 | -4.30696e-05 | -0.000209598 | 4.86627 | 4.86648 | 10.712 | 10.712 | 0.0094 | -0.0122 | 66.1776 | 0.378016
6 | 5.22355e-06 | 0.000159858 | 30.6034 | 30.6033 | 3.10774e-05 | 0.000151238 | 4.86664 | 4.86648 | 10.834 | 10.835 | 0.0087 | -0.0084 | 62.9476 | 0.3595658
7 | 2.45649e-05 | 0.000751767 | 30.604 | 30.6033 | 7.05822e-05 | 0.000343487 | 4.86683 | 4.86648 | 12.894 | 12.894 | 0.0339 | 0.0136 | 188.92 | 1.079138
8 | 3.45787e-05 | 0.00105822 | 30.6043 | 30.6033 | -8.11367e-05 | -0.000394851 | 4.86609 | 4.86648 | 13.019 | 13.019 | 0.0509 | 0.0358 | 274.516 | 1.568075
9 | 9.42791e-05 | 0.00288525 | 30.6061 | 30.6033 | -4.58405e-05 | -0.000223082 | 4.86626 | 4.86648 | 13.204 | 13.204 | 0.049 | 0.0342 | 264.826 | 1.512724
10 | 0.000112083 | 0.00343009 | 30.6067 | 30.6033 | -0.000146733 | -0.000714076 | 4.86577 | 4.86648 | 13.333 | 13.333 | 0.0796 | 0.0539 | 418.254 | 2.389127
11 | 0.000118693 | 0.0036324 | 30.6069 | 30.6033 | -1.23249e-06 | -5.99791e-06 | 4.86648 | 4.86648 | 13.517 | 13.517 | 0.0909 | 0.0622 | 474.78 | 2.712012
12 | 0.000109173 | 0.00334104 | 30.6066 | 30.6033 | -4.59028e-05 | -0.000223385 | 4.86626 | 4.86648 | 13.643 | 13.643 | 0.1028 | 0.0774 | 534.536 | 3.053347
13 | 0.000159903 | 0.00489355 | 30.6082 | 30.6033 | -0.000124636 | -0.000606539 | 4.86588 | 4.86648 | 13.765 | 13.765 | 0.1225 | 0.1015 | 633.053 | 3.61609
14 | 0.000228573 | 0.00699507 | 30.6103 | 30.6033 | 6.66845e-05 | 0.000324519 | 4.86681 | 4.86648 | 13.953 | 13.953 | 0.1396 | 0.1109 | 718.649 | 4.105027
15 | 0.000239112 | 0.0073176 | 30.6106 | 30.6033 | 5.404e-06 | 2.62985e-05 | 4.86651 | 4.86648 | 14.077 | 14.077 | 0.1457 | 0.1322 | 749.335 | 4.28031
16 | 0.000262031 | 0.008019 | 30.6113 | 30.6033 | -2.86893e-05 | -0.000139616 | 4.86634 | 4.86648 | 14.265 | 14.265 | 0.1621 | 0.1476 | 831.701 | 4.750796
17 | 0.000314252 | 0.00961713 | 30.6129 | 30.6033 | -3.30122e-05 | -0.000160653 | 4.86632 | 4.86648 | 14.453 | 14.453 | 0.1857 | 0.1434 | 949.598 | 5.424241
18 | 0.000317812 | 0.00972608 | 30.613 | 30.6033 | -8.71559e-05 | -0.000424143 | 4.86606 | 4.86648 | 14.703 | 14.703 | 0.194 | 0.1689 | 991.589 | 5.6641
19 | 0.00043359 | 0.0132693 | 30.6165 | 30.6033 | 8.55967e-06 | 4.16555e-05 | 4.86653 | 4.86648 | 14.891 | 14.891 | 0.2163 | 0.1808 | 1103.03 | 6.300667
20 | 0.000399022 | 0.0122114 | 30.6155 | 30.6033 | -0.000109902 | -0.000534835 | 4.86595 | 4.86648 | 15.076 | 15.076 | 0.2256 | 0.1911 | 1149.86 | 6.568166
21 | 0.000426286 | 0.0130457 | 30.6163 | 30.6033 | -4.91885e-05 | -0.000239375 | 4.86625 | 4.86648 | 15.264 | 15.264 | 0.243 | 0.2176 | 1237.07 | 7.066323
22 | 0.00044471 | 0.0136096 | 30.6169 | 30.6033 | 3.06487e-05 | 0.000149151 | 4.86663 | 4.86648 | 15.39 | 15.39 | 0.2527 | 0.2308 | 1285.52 | 7.343076
23 | 0.00047231 | 0.0144542 | 30.6177 | 30.6033 | -0.000110725 | -0.000538841 | 4.86595 | 4.86648 | 15.513 | 15.513 | 0.2675 | 0.2395 | 1359.82 | 7.767488
24 | 0.000569311 | 0.0174228 | 30.6207 | 30.6033 | 1.12863e-05 | 5.49247e-05 | 4.86654 | 4.86648 | 15.766 | 15.766 | 0.282 | 0.2553 | 1432.49 | 8.18259
25 | 0.000554402 | 0.0169665 | 30.6202 | 30.6033 | -0.000166917 | -0.000812298 | 4.86567 | 4.86648 | 15.889 | 15.889 | 0.2878 | 0.2736 | 1461.56 | 8.348642
26 | 0.000578221 | 0.0176955 | 30.621 | 30.6033 | -2.95856e-05 | -0.000143978 | 4.86634 | 4.86648 | 16.012 | 16.012 | 0.2946 | 0.2798 | 1495.48 | 8.542398
27 | 0.000590142 | 0.0180603 | 30.6213 | 30.6033 | -1.28702e-05 | -6.26326e-05 | 4.86642 | 4.86648 | 16.201 | 16.201 | 0.3123 | 0.3033 | 1584.3 | 9.04975
28 | 0.000625849 | 0.019153 | 30.6224 | 30.6033 | -6.57469e-06 | -3.19956e-05 | 4.86645 | 4.86648 | 16.326 | 16.326 | 0.321 | 0.2991 | 1627.91 | 9.298857
29 | 0.000597507 | 0.0182856 | 30.6215 | 30.6033 | -0.0001733 | -0.000843362 | 4.86564 | 4.86648 | 16.451 | 16.451 | 0.323 | 0.3097 | 1637.6 | 9.354208
30 | 0.000592064 | 0.0181191 | 30.6214 | 30.6033 | -6.15732e-05 | -0.000299645 | 4.86619 | 4.86648 | 16.577 | 16.577 | 0.3397 | 0.3091 | 1721.58 | 9.833914
31 | 0.000637796 | 0.0195187 | 30.6228 | 30.6033 | -9.92404e-05 | -0.000482952 | 4.866 | 4.86648 | 16.698 | 16.698 | 0.35 | 0.3207 | 1773.26 | 10.12912
32 | 0.000652499 | 0.0199686 | 30.6232 | 30.6033 | 5.32829e-05 | 0.0002593 | 4.86674 | 4.86648 | 16.886 | 16.886 | 0.3594 | 0.3436 | 1820.1 | 10.39667
33 | 0.000700899 | 0.0214498 | 30.6247 | 30.6033 | 2.91492e-05 | 0.000141854 | 4.86663 | 4.86648 | 17.01 | 17.01 | 0.3652 | 0.352 | 1849.17 | 10.56273
34 | 0.000677743 | 0.0207411 | 30.624 | 30.6033 | -5.51499e-05 | -0.000268386 | 4.86622 | 4.86648 | 17.135 | 17.135 | 0.3742 | 0.3552 | 1894.39 | 10.82103
35 | 0.00075802 | 0.0231979 | 30.6265 | 30.6033 | -2.38268e-05 | -0.000115953 | 4.86637 | 4.86648 | 17.388 | 17.389 | 0.3865 | 0.38 | 1955.76 | 11.17158
36 | 0.000747986 | 0.0228908 | 30.6262 | 30.6033 | -7.37221e-06 | -3.58767e-05 | 4.86645 | 4.86648 | 17.509 | 17.509 | 0.3997 | 0.3855 | 2021.98 | 11.54984
37 | 0.000736225 | 0.0225309 | 30.6258 | 30.6033 | -8.07243e-05 | -0.000392844 | 4.86609 | 4.86648 | 17.696 | 17.696 | 0.4097 | 0.3826 | 2072.04 | 11.83579
38 | 0.000741043 | 0.0226783 | 30.6259 | 30.6033 | -0.000130057 | -0.000632921 | 4.86585 | 4.86648 | 17.821 | 17.821 | 0.4171 | 0.4061 | 2109.19 | 12.048
39 | 0.000805848 | 0.0246616 | 30.6279 | 30.6033 | 1.95782e-05 | 9.52771e-05 | 4.86658 | 4.86648 | 18.071 | 18.071 | 0.4235 | 0.4119 | 2141.49 | 12.2325
40 | 0.000863395 | 0.0264227 | 30.6297 | 30.6033 | 2.46456e-05 | 0.000119938 | 4.8666 | 4.86648 | 18.259 | 18.259 | 0.4435 | 0.4216 | 2241.62 | 12.80446
41 | 0.000793067 | 0.0242704 | 30.6275 | 30.6033 | 3.45126e-05 | 0.000167955 | 4.86665 | 4.86648 | 18.383 | 18.383 | 0.4464 | 0.4306 | 2256.16 | 12.88751
42 | 0.000820183 | 0.0251003 | 30.6284 | 30.6033 | -6.72125e-05 | -0.000327089 | 4.86616 | 4.86648 | 18.57 | 18.57 | 0.4564 | 0.43 | 2306.22 | 13.17346
43 | 0.000909922 | 0.0278466 | 30.6311 | 30.6033 | 1.69868e-06 | 8.2666e-06 | 4.86649 | 4.86648 | 18.697 | 18.697 | 0.4638 | 0.4367 | 2343.37 | 13.38567
44 | 0.000912446 | 0.0279238 | 30.6312 | 30.6033 | -9.2396e-05 | -0.000449644 | 4.86603 | 4.86648 | 18.882 | 18.882 | 0.4738 | 0.4541 | 2393.43 | 13.67162
45 | 0.00088859 | 0.0271938 | 30.6305 | 30.6033 | -9.43555e-05 | -0.00045918 | 4.86603 | 4.86648 | 19.011 | 19.012 | 0.4767 | 0.4564 | 2407.97 | 13.75467
46 | 0.00088238 | 0.0270037 | 30.6303 | 30.6033 | -0.000107712 | -0.000524179 | 4.86596 | 4.86648 | 19.32 | 19.32 | 0.4912 | 0.4525 | 2480.65 | 14.16983
47 | 0.000960571 | 0.0293966 | 30.6327 | 30.6033 | -7.31614e-05 | -0.000356039 | 4.86613 | 4.86648 | 19.758 | 19.758 | 0.5083 | 0.4812 | 2566.24 | 14.65873
48 | 0.00097034 | 0.0296956 | 30.633 | 30.6033 | -0.000212236 | -0.00103284 | 4.86545 | 4.86648 | 19.944 | 19.944 | 0.5128 | 0.4957 | 2588.85 | 14.78789
49 | 0.000978129 | 0.0299339 | 30.6332 | 30.6033 | 2.19425e-05 | 0.000106783 | 4.86659 | 4.86648 | 20.382 | 20.382 | 0.5334 | 0.4999 | 2692.21 | 15.37829
50 | 0.000984645 | 0.0301333 | 30.6334 | 30.6033 | -0.000132703 | -0.000645798 | 4.86584 | 4.86648 | 20.632 | 20.633 | 0.5334 | 0.5231 | 2692.21 | 15.37829
51 | 0.00101454 | 0.0310483 | 30.6343 | 30.6033 | -0.00010981 | -0.000534391 | 4.86595 | 4.86648 | 21.004 | 21.004 | 0.5524 | 0.5241 | 2787.5 | 15.9226
52 | 0.0010556 | 0.0323049 | 30.6356 | 30.6033 | -1.53387e-05 | -7.46458e-05 | 4.86641 | 4.86648 | 21.318 | 21.318 | 0.5611 | 0.5292 | 2831.11 | 16.17171
53 | 0.00101879 | 0.0311782 | 30.6344 | 30.6033 | -7.37227e-05 | -0.00035877 | 4.86613 | 4.86648 | 21.69 | 21.69 | 0.5669 | 0.5489 | 2860.18 | 16.33776
54 | 0.00110633 | 0.0338573 | 30.6371 | 30.6033 | -9.91615e-05 | -0.000482568 | 4.866 | 4.86648 | 22.004 | 22.004 | 0.5769 | 0.5476 | 2910.24 | 16.62371
55 | 0.00114943 | 0.0351762 | 30.6384 | 30.6033 | -6.77855e-05 | -0.000329877 | 4.86615 | 4.86648 | 22.688 | 22.688 | 0.5898 | 0.5763 | 2974.84 | 16.99272
56 | 0.00116526 | 0.0356608 | 30.6389 | 30.6033 | -8.54059e-05 | -0.000415627 | 4.86607 | 4.86648 | 23.125 | 23.125 | 0.5985 | 0.5753 | 3018.45 | 17.24182
57 | 0.00116198 | 0.0355604 | 30.6388 | 30.6033 | -0.000105908 | -0.0005154 | 4.86597 | 4.86648 | 23.88 | 23.88 | 0.6114 | 0.5805 | 3083.05 | 17.61083
58 | 0.00117719 | 0.036026 | 30.6393 | 30.6033 | -0.000127229 | -0.000619156 | 4.86587 | 4.86648 | 24.249 | 24.25 | 0.6195 | 0.5969 | 3123.43 | 17.84148
59 | 0.00124484 | 0.0380962 | 30.6414 | 30.6033 | 4.57232e-05 | 0.000222511 | 4.86671 | 4.86648 | 25.309 | 25.31 | 0.6446 | 0.6114 | 3249.4 | 18.56104
60 | 0.00131089 | 0.0401176 | 30.6434 | 30.6033 | 9.45561e-06 | 4.60156e-05 | 4.86653 | 4.86648 | 25.809 | 25.81 | 0.6427 | 0.6278 | 3239.71 | 18.50569
61 | 0.0013072 | 0.0400044 | 30.6433 | 30.6033 | -5.52813e-05 | -0.000269026 | 4.86622 | 4.86648 | 26.246 | 26.246 | 0.6533 | 0.6185 | 3293 | 18.81009
62 | 0.00132782 | 0.0406355 | 30.6439 | 30.6033 | -8.92794e-05 | -0.000434477 | 4.86605 | 4.86648 | 26.997 | 26.997 | 0.6704 | 0.6398 | 3378.6 | 19.29905
63 | 0.00129468 | 0.0396214 | 30.6429 | 30.6033 | -0.000142638 | -0.000694147 | 4.86579 | 4.86648 | 27.621 | 27.621 | 0.6823 | 0.6485 | 3438.36 | 19.64041
64 | 0.00132239 | 0.0404693 | 30.6437 | 30.6033 | -0.000183211 | -0.000891592 | 4.86559 | 4.86648 | 28.306 | 28.307 | 0.69 | 0.6646 | 3477.12 | 19.86181
65 | 0.00134206 | 0.0410715 | 30.6443 | 30.6033 | -5.5389e-05 | -0.00026955 | 4.86622 | 4.86648 | 28.991 | 28.992 | 0.6955 | 0.6739 | 3504.57 | 20.01861
66 | 0.00144788 | 0.0443097 | 30.6476 | 30.6033 | -0.000112288 | -0.000546446 | 4.86594 | 4.86648 | 29.617 | 29.618 | 0.7055 | 0.6775 | 3554.64 | 20.30462
67 | 0.00138928 | 0.0425166 | 30.6458 | 30.6033 | -0.00015237 | -0.000741507 | 4.86574 | 4.86648 | 30.113 | 30.114 | 0.7129 | 0.683 | 3591.79 | 20.51682
68 | 0.00149067 | 0.0456193 | 30.6489 | 30.6033 | -7.57719e-06 | -3.68743e-05 | 4.86645 | 4.86648 | 30.989 | 30.989 | 0.7245 | 0.7052 | 3649.93 | 20.84893
69 | 0.00145376 | 0.0444897 | 30.6477 | 30.6033 | 7.16512e-06 | 3.48689e-05 | 4.86652 | 4.86648 | 31.676 | 31.676 | 0.7377 | 0.7107 | 3716.14 | 21.22713
70 | 0.00149843 | 0.0458569 | 30.6491 | 30.6033 | -2.5357e-05 | -0.000123399 | 4.86636 | 4.86648 | 32.487 | 32.488 | 0.7461 | 0.7216 | 3758.13 | 21.46698
71 | 0.00150771 | 0.0461407 | 30.6494 | 30.6033 | -8.83208e-05 | -0.000429812 | 4.86606 | 4.86648 | 32.922 | 32.922 | 0.7484 | 0.7107 | 3769.44 | 21.53159
72 | 0.00154015 | 0.0471336 | 30.6504 | 30.6033 | -1.19575e-05 | -5.81909e-05 | 4.86643 | 4.86648 | 33.546 | 33.546 | 0.7619 | 0.7403 | 3837.27 | 21.91904
73 | 0.00159043 | 0.0486723 | 30.6519 | 30.6033 | -4.79172e-06 | -2.33188e-05 | 4.86646 | 4.86648 | 34.482 | 34.482 | 0.7674 | 0.7468 | 3864.73 | 22.0759
74 | 0.00157416 | 0.0481745 | 30.6514 | 30.6033 | -3.90584e-05 | -0.000190077 | 4.86629 | 4.86648 | 35.106 | 35.106 | 0.7832 | 0.7584 | 3943.86 | 22.5279
75 | 0.00161381 | 0.0493878 | 30.6526 | 30.6033 | 1.41099e-05 | 6.86656e-05 | 4.86655 | 4.86648 | 35.483 | 35.483 | 0.788 | 0.76 | 3968.09 | 22.6663
76 | 0.00162981 | 0.0498776 | 30.6531 | 30.6033 | -3.84177e-05 | -0.000186959 | 4.8663 | 4.86648 | 35.795 | 35.795 | 0.7954 | 0.7613 | 4005.23 | 22.87845
77 | 0.00166798 | 0.0510456 | 30.6543 | 30.6033 | -2.52202e-05 | -0.000122734 | 4.86636 | 4.86648 | 36.541 | 36.541 | 0.8054 | 0.7703 | 4055.3 | 23.16446
78 | 0.00166217 | 0.0508677 | 30.6541 | 30.6033 | -8.6474e-05 | -0.000420825 | 4.86606 | 4.86648 | 37.165 | 37.165 | 0.817 | 0.78 | 4113.44 | 23.49656
79 | 0.00168716 | 0.0516326 | 30.6549 | 30.6033 | -1.57101e-05 | -7.64529e-05 | 4.86641 | 4.86648 | 37.353 | 37.353 | 0.819 | 0.8012 | 4123.13 | 23.55191
80 | 0.00170604 | 0.0522104 | 30.6555 | 30.6033 | -5.95107e-05 | -0.000289608 | 4.8662 | 4.86648 | 37.916 | 37.916 | 0.8267 | 0.8012 | 4161.89 | 23.77332
81 | 0.0016769 | 0.0513185 | 30.6546 | 30.6033 | -2.44193e-05 | -0.000118836 | 4.86637 | 4.86648 | 38.6 | 38.6 | 0.8341 | 0.7977 | 4199.04 | 23.98552
82 | 0.00171162 | 0.0523812 | 30.6556 | 30.6033 | -0.000127739 | -0.000621638 | 4.86586 | 4.86648 | 39.35 | 39.35 | 0.8464 | 0.8148 | 4260.41 | 24.33608
83 | 0.00176703 | 0.054077 | 30.6573 | 30.6033 | -3.79076e-05 | -0.000184477 | 4.8663 | 4.86648 | 40.102 | 40.102 | 0.858 | 0.8241 | 4318.55 | 24.66818
84 | 0.00179016 | 0.0547846 | 30.658 | 30.6033 | -8.49005e-06 | -4.13167e-05 | 4.86644 | 4.86648 | 40.597 | 40.597 | 0.8638 | 0.836 | 4347.62 | 24.83423
85 | 0.00179969 | 0.0550763 | 30.6583 | 30.6033 | -6.32969e-05 | -0.000308034 | 4.86618 | 4.86648 | 41.221 | 41.221 | 0.8708 | 0.8525 | 4383.15 | 25.03719
86 | 0.00182168 | 0.0557494 | 30.659 | 30.6033 | 3.32806e-05 | 0.00016196 | 4.86665 | 4.86648 | 41.41 | 41.41 | 0.8789 | 0.8505 | 4423.52 | 25.26779
87 | 0.00183723 | 0.0562252 | 30.6595 | 30.6033 | 7.81846e-06 | 3.80484e-05 | 4.86652 | 4.86648 | 42.345 | 42.345 | 0.8915 | 0.8486 | 4486.51 | 25.62759
88 | 0.001811 | 0.0554225 | 30.6587 | 30.6033 | -0.000147377 | -0.00071721 | 4.86577 | 4.86648 | 42.843 | 42.843 | 0.8957 | 0.8502 | 4507.51 | 25.74755
89 | 0.00193151 | 0.0591105 | 30.6624 | 30.6033 | -0.000158481 | -0.000771245 | 4.86571 | 4.86648 | 43.408 | 43.408 | 0.9047 | 0.8731 | 4552.73 | 26.00585
90 | 0.00190193 | 0.0582053 | 30.6615 | 30.6033 | -9.39912e-05 | -0.000457407 | 4.86603 | 4.86648 | 44.403 | 44.404 | 0.9163 | 0.886 | 4610.87 | 26.33796
91 | 0.00190737 | 0.0583718 | 30.6616 | 30.6033 | -0.00015521 | -0.000755325 | 4.86573 | 4.86648 | 44.906 | 44.906 | 0.925 | 0.8979 | 4654.47 | 26.58701
92 | 0.00195449 | 0.0598137 | 30.6631 | 30.6033 | 1.95304e-05 | 9.50445e-05 | 4.86658 | 4.86648 | 45.589 | 45.59 | 0.9324 | 0.8989 | 4691.62 | 26.79921
93 | 0.00199072 | 0.0609225 | 30.6642 | 30.6033 | -8.53021e-05 | -0.000415121 | 4.86607 | 4.86648 | 46.09 | 46.091 | 0.9401 | 0.9163 | 4730.38 | 27.02061
94 | 0.00201691 | 0.0617241 | 30.665 | 30.6033 | -6.17776e-05 | -0.00030064 | 4.86618 | 4.86648 | 47.152 | 47.152 | 0.955 | 0.9234 | 4804.67 | 27.44497
95 | 0.00202228 | 0.0618884 | 30.6651 | 30.6033 | -2.00493e-05 | -9.75695e-05 | 4.86639 | 4.86648 | 47.899 | 47.899 | 0.9737 | 0.9389 | 4898.34 | 27.98003
96 | 0.00204169 | 0.0624825 | 30.6657 | 30.6033 | -2.75826e-05 | -0.00013423 | 4.86635 | 4.86648 | 48.524 | 48.524 | 0.9769 | 0.9369 | 4914.49 | 28.07228
97 | 0.00209976 | 0.0642594 | 30.6675 | 30.6033 | -8.83334e-05 | -0.000429873 | 4.86606 | 4.86648 | 49.085 | 49.086 | 0.9798 | 0.9566 | 4929.03 | 28.15533
98 | 0.00216078 | 0.0661268 | 30.6694 | 30.6033 | 7.50802e-06 | 3.65377e-05 | 4.86652 | 4.86648 | 49.895 | 49.895 | 0.9956 | 0.9701 | 5008.17 | 28.60739
99 | 0.00212828 | 0.0651324 | 30.6684 | 30.6033 | -6.6273e-05 | -0.000322517 | 4.86616 | 4.86648 | 50.457 | 50.457 | 0.9991 | 0.9811 | 5025.93 | 28.70884
100 | 0.00213829 | 0.0654387 | 30.6687 | 30.6033 | -8.65169e-05 | -0.000421033 | 4.86606 | 4.86648 | 51.393 | 51.393 | 1.0284 | 0.9888 | 5172.9 | 29.54835
101 | 0.00217884 | 0.0666795 | 30.6699 | 30.6033 | -9.89058e-05 | -0.000481324 | 4.866 | 4.86648 | 52.017 | 52.017 | 1.0246 | 1.0078 | 5153.52 | 29.43765
102 | 0.00219766 | 0.0672556 | 30.6705 | 30.6033 | -4.19371e-06 | -2.04086e-05 | 4.86646 | 4.86648 | 52.767 | 52.767 | 1.0336 | 0.9936 | 5198.74 | 29.69595
103 | 0.00221017 | 0.0676384 | 30.6709 | 30.6033 | 1.68793e-05 | 8.21426e-05 | 4.86657 | 4.86648 | 53.516 | 53.516 | 1.042 | 1.0194 | 5240.73 | 29.93581
104 | 0.0022869 | 0.0699866 | 30.6732 | 30.6033 | 4.41208e-05 | 0.000214713 | 4.8667 | 4.86648 | 54.264 | 54.264 | 1.0504 | 1.0214 | 5282.72 | 30.17566
105 | 0.00230372 | 0.0705012 | 30.6738 | 30.6033 | -2.11031e-05 | -0.000102698 | 4.86638 | 4.86648 | 54.826 | 54.826 | 1.0607 | 1.0297 | 5334.4 | 30.47086
106 | 0.00230758 | 0.0706195 | 30.6739 | 30.6033 | -5.89761e-05 | -0.000287006 | 4.8662 | 4.86648 | 55.451 | 55.451 | 1.0761 | 1.0384 | 5411.92 | 30.91367
107 | 0.00234819 | 0.0718622 | 30.6751 | 30.6033 | -7.60329e-05 | -0.000370013 | 4.86611 | 4.86648 | 56.509 | 56.509 | 1.09 | 1.0465 | 5481.37 | 31.31038
108 | 0.00235068 | 0.0719384 | 30.6752 | 30.6033 | -7.97876e-05 | -0.000388285 | 4.8661 | 4.86648 | 57.008 | 57.008 | 1.0955 | 1.0513 | 5508.82 | 31.46718
109 | 0.00236147 | 0.0722687 | 30.6755 | 30.6033 | -6.46322e-05 | -0.000314532 | 4.86617 | 4.86648 | 57.136 | 57.136 | 1.0913 | 1.0616 | 5487.83 | 31.34728
110 | 0.00242795 | 0.0743031 | 30.6776 | 30.6033 | -8.27151e-05 | -0.000402532 | 4.86608 | 4.86648 | 57.82 | 57.82 | 1.1048 | 1.08 | 5555.66 | 31.73473
111 | 0.00238993 | 0.0731395 | 30.6764 | 30.6033 | -2.19617e-05 | -0.000106876 | 4.86638 | 4.86648 | 58.321 | 58.321 | 1.1087 | 1.0649 | 5575.04 | 31.84543
112 | 0.00247364 | 0.0757015 | 30.679 | 30.6033 | -5.04339e-05 | -0.000245436 | 4.86624 | 4.86648 | 59.506 | 59.506 | 1.1274 | 1.0865 | 5668.71 | 32.38049
113 | 0.00248362 | 0.076007 | 30.6793 | 30.6033 | -8.79861e-05 | -0.000428183 | 4.86606 | 4.86648 | 60.066 | 60.066 | 1.1371 | 1.111 | 5717.16 | 32.65724
114 | 0.00251018 | 0.0768197 | 30.6801 | 30.6033 | -4.25549e-05 | -0.000207093 | 4.86628 | 4.86648 | 60.877 | 60.877 | 1.148 | 1.1158 | 5772.07 | 32.9709
115 | 0.00255717 | 0.0782576 | 30.6815 | 30.6033 | -6.78409e-05 | -0.000330147 | 4.86615 | 4.86648 | 61.69 | 61.69 | 1.1538 | 1.1155 | 5801.14 | 33.13695
116 | 0.00255986 | 0.0783399 | 30.6816 | 30.6033 | -8.58675e-05 | -0.000417873 | 4.86607 | 4.86648 | 62.128 | 62.128 | 1.1593 | 1.1197 | 5828.6 | 33.29381
117 | 0.00262815 | 0.0804299 | 30.6837 | 30.6033 | -0.00010987 | -0.00053468 | 4.86595 | 4.86648 | 63.123 | 63.123 | 1.178 | 1.1403 | 5922.27 | 33.82886
118 | 0.00264462 | 0.080934 | 30.6842 | 30.6033 | -7.04255e-05 | -0.000342725 | 4.86614 | 4.86648 | 63.313 | 63.314 | 1.1799 | 1.1477 | 5931.96 | 33.88421
119 | 0.00265771 | 0.0813346 | 30.6846 | 30.6033 | -0.000108828 | -0.000529611 | 4.86595 | 4.86648 | 63.81 | 63.811 | 1.1844 | 1.159 | 5954.57 | 34.01336
120 | 0.0026621 | 0.0814689 | 30.6847 | 30.6033 | -0.000124941 | -0.000608021 | 4.86588 | 4.86648 | 64.559 | 64.559 | 1.1964 | 1.1651 | 6014.33 | 34.35472
121 | 0.0026954 | 0.0824881 | 30.6857 | 30.6033 | -0.000104008 | -0.000506155 | 4.86598 | 4.86648 | 65.249 | 65.249 | 1.2083 | 1.1593 | 6074.08 | 34.69602
122 | 0.00272565 | 0.0834138 | 30.6867 | 30.6033 | -0.000119788 | -0.000582945 | 4.8659 | 4.86648 | 65.806 | 65.806 | 1.2141 | 1.1683 | 6103.16 | 34.86213
123 | 0.00278254 | 0.0851548 | 30.6884 | 30.6033 | -0.000143238 | -0.000697065 | 4.86579 | 4.86648 | 66.556 | 66.557 | 1.2244 | 1.1886 | 6154.84 | 35.15734
124 | 0.00278578 | 0.0852539 | 30.6885 | 30.6033 | -0.000137765 | -0.000670432 | 4.86581 | 4.86648 | 67.182 | 67.183 | 1.2302 | 1.1947 | 6183.91 | 35.32339
125 | 0.00281856 | 0.086257 | 30.6895 | 30.6033 | -8.85196e-05 | -0.000430779 | 4.86605 | 4.86648 | 67.929 | 67.929 | 1.2457 | 1.2205 | 6261.43 | 35.76619
126 | 0.00287274 | 0.0879152 | 30.6912 | 30.6033 | -8.80299e-05 | -0.000428396 | 4.86606 | 4.86648 | 68.927 | 68.927 | 1.2531 | 1.2192 | 6298.57 | 35.97834
127 | 0.00294473 | 0.0901183 | 30.6934 | 30.6033 | -0.00011911 | -0.000579647 | 4.8659 | 4.86648 | 70.24 | 70.24 | 1.2769 | 1.2434 | 6418.09 | 36.66106
128 | 0.00296003 | 0.0905866 | 30.6938 | 30.6033 | -8.1759e-05 | -0.000397879 | 4.86609 | 4.86648 | 70.487 | 70.487 | 1.2814 | 1.2424 | 6440.7 | 36.79021
129 | 0.00298116 | 0.0912332 | 30.6945 | 30.6033 | -9.90844e-05 | -0.000482193 | 4.866 | 4.86648 | 70.927 | 70.927 | 1.2889 | 1.2399 | 6477.84 | 37.00236
130 | 0.00300673 | 0.0920157 | 30.6953 | 30.6033 | -7.29113e-05 | -0.000354822 | 4.86613 | 4.86648 | 71.799 | 71.799 | 1.2943 | 1.266 | 6505.3 | 37.15921
131 | 0.00300507 | 0.0919649 | 30.6952 | 30.6033 | -9.01878e-05 | -0.000438898 | 4.86605 | 4.86648 | 72.424 | 72.424 | 1.3005 | 1.2689 | 6535.98 | 37.33446
132 | 0.00297679 | 0.0910995 | 30.6944 | 30.6033 | -0.000156071 | -0.000759517 | 4.86573 | 4.86648 | 72.799 | 72.799 | 1.315 | 1.2895 | 6608.66 | 37.74962
133 | 0.00307242 | 0.0940262 | 30.6973 | 30.6033 | 3.68112e-06 | 1.79141e-05 | 4.8665 | 4.86648 | 73.732 | 73.732 | 1.323 | 1.2876 | 6649.04 | 37.98028
134 | 0.00309721 | 0.0947847 | 30.698 | 30.6033 | -2.70577e-05 | -0.000131676 | 4.86635 | 4.86648 | 74.482 | 74.482 | 1.3349 | 1.2934 | 6708.79 | 38.32158
135 | 0.0031672 | 0.0969268 | 30.7002 | 30.6033 | -9.20387e-05 | -0.000447905 | 4.86604 | 4.86648 | 75.356 | 75.356 | 1.3485 | 1.3111 | 6776.62 | 38.70903
136 | 0.00317177 | 0.0970664 | 30.7003 | 30.6033 | -6.43736e-05 | -0.000313273 | 4.86617 | 4.86648 | 75.543 | 75.543 | 1.3462 | 1.3095 | 6765.32 | 38.64449
137 | 0.0031929 | 0.0977131 | 30.701 | 30.6033 | -7.22741e-05 | -0.000351721 | 4.86613 | 4.86648 | 76.541 | 76.542 | 1.3649 | 1.3169 | 6858.99 | 39.17954
138 | 0.00321119 | 0.0982728 | 30.7015 | 30.6033 | -0.000109951 | -0.000535077 | 4.86595 | 4.86648 | 76.855 | 76.855 | 1.3659 | 1.332 | 6863.83 | 39.20719
139 | 0.00325435 | 0.0995936 | 30.7029 | 30.6033 | -9.48152e-06 | -4.61416e-05 | 4.86644 | 4.86648 | 77.975 | 77.975 | 1.3855 | 1.3488 | 6962.35 | 39.76995
140 | 0.00326407 | 0.0998912 | 30.7032 | 30.6033 | -0.00011088 | -0.000539595 | 4.86594 | 4.86648 | 78.788 | 78.788 | 1.3965 | 1.3549 | 7017.26 | 40.0836
141 | 0.00330474 | 0.101136 | 30.7044 | 30.6033 | -2.70494e-05 | -0.000131635 | 4.86635 | 4.86648 | 79.287 | 79.288 | 1.4036 | 1.3598 | 7052.79 | 40.28656
142 | 0.0032737 | 0.100186 | 30.7034 | 30.6033 | -8.99965e-05 | -0.000437967 | 4.86605 | 4.86648 | 79.909 | 79.909 | 1.4136 | 1.3694 | 7102.86 | 40.57256
143 | 0.00333994 | 0.102213 | 30.7055 | 30.6033 | -4.26981e-06 | -2.0779e-05 | 4.86646 | 4.86648 | 80.845 | 80.846 | 1.4232 | 1.3814 | 7151.31 | 40.84932
144 | 0.0033855 | 0.103607 | 30.7069 | 30.6033 | -7.83334e-05 | -0.000381208 | 4.8661 | 4.86648 | 81.473 | 81.473 | 1.4355 | 1.4 | 7212.68 | 41.19987
145 | 0.00344568 | 0.105449 | 30.7087 | 30.6033 | 2.82695e-06 | 1.37573e-05 | 4.8665 | 4.86648 | 82.285 | 82.285 | 1.4458 | 1.4023 | 7264.36 | 41.49507
146 | 0.00347076 | 0.106217 | 30.7095 | 30.6033 | 5.0829e-05 | 0.000247358 | 4.86673 | 4.86648 | 82.904 | 82.904 | 1.4555 | 1.4184 | 7312.81 | 41.77183
147 | 0.00349053 | 0.106822 | 30.7101 | 30.6033 | -3.71966e-05 | -0.000181017 | 4.8663 | 4.86648 | 83.528 | 83.529 | 1.4519 | 1.4203 | 7295.05 | 41.67038
148 | 0.00351491 | 0.107568 | 30.7108 | 30.6033 | -9.94047e-05 | -0.000483752 | 4.866 | 4.86648 | 84.526 | 84.526 | 1.4767 | 1.4397 | 7419.4 | 42.38068
149 | 0.00353746 | 0.108258 | 30.7115 | 30.6033 | -6.26621e-05 | -0.000304944 | 4.86618 | 4.86648 | 85.652 | 85.652 | 1.4925 | 1.4419 | 7498.54 | 42.83274
150 | 0.00358614 | 0.109748 | 30.713 | 30.6033 | 8.77396e-06 | 4.26983e-05 | 4.86653 | 4.86648 | 85.775 | 85.775 | 1.4932 | 1.4471 | 7501.77 | 42.85119
151 | 0.0035911 | 0.109899 | 30.7132 | 30.6033 | 4.30619e-05 | 0.00020956 | 4.86669 | 4.86648 | 86.025 | 86.026 | 1.4954 | 1.4677 | 7513.08 | 42.9158
152 | 0.00355513 | 0.108799 | 30.7121 | 30.6033 | -0.000160584 | -0.000781481 | 4.8657 | 4.86648 | 86.648 | 86.648 | 1.5058 | 1.4684 | 7564.76 | 43.211
153 | 0.00363871 | 0.111356 | 30.7146 | 30.6033 | 2.34104e-05 | 0.000113926 | 4.8666 | 4.86648 | 87.085 | 87.086 | 1.5193 | 1.4748 | 7632.59 | 43.59846
154 | 0.00367957 | 0.112607 | 30.7159 | 30.6033 | -4.67339e-05 | -0.00022743 | 4.86626 | 4.86648 | 87.772 | 87.772 | 1.5199 | 1.4893 | 7635.82 | 43.61691
155 | 0.00367728 | 0.112537 | 30.7158 | 30.6033 | -2.78433e-05 | -0.000135499 | 4.86635 | 4.86648 | 88.336 | 88.336 | 1.529 | 1.4864 | 7681.04 | 43.87521
156 | 0.00370444 | 0.113368 | 30.7166 | 30.6033 | -4.19229e-05 | -0.000204017 | 4.86628 | 4.86648 | 88.709 | 88.71 | 1.5377 | 1.498 | 7724.64 | 44.12426
157 | 0.00377669 | 0.115579 | 30.7188 | 30.6033 | -8.96248e-05 | -0.000436158 | 4.86605 | 4.86648 | 89.395 | 89.395 | 1.5615 | 1.5096 | 7844.16 | 44.80698
158 | 0.00379283 | 0.116073 | 30.7193 | 30.6033 | -0.000106564 | -0.000518594 | 4.86597 | 4.86648 | 89.52 | 89.52 | 1.5541 | 1.5164 | 7807.01 | 44.59477
159 | 0.00379443 | 0.116122 | 30.7194 | 30.6033 | -3.31709e-05 | -0.000161426 | 4.86632 | 4.86648 | 90.27 | 90.27 | 1.5605 | 1.5038 | 7839.31 | 44.77927
160 | 0.00386568 | 0.118302 | 30.7216 | 30.6033 | -8.12351e-05 | -0.000395329 | 4.86609 | 4.86648 | 91.081 | 91.081 | 1.5741 | 1.5399 | 7907.14 | 45.16673
161 | 0.00386712 | 0.118347 | 30.7216 | 30.6033 | -2.56075e-06 | -1.24618e-05 | 4.86647 | 4.86648 | 91.641 | 91.641 | 1.5815 | 1.5493 | 7944.29 | 45.37893
162 | 0.00395577 | 0.12106 | 30.7243 | 30.6033 | 3.07436e-05 | 0.000149613 | 4.86663 | 4.86648 | 92.018 | 92.018 | 1.5924 | 1.5609 | 7999.2 | 45.69259
163 | 0.00399098 | 0.122137 | 30.7254 | 30.6033 | 2.52063e-05 | 0.000122666 | 4.86661 | 4.86648 | 92.892 | 92.892 | 1.6073 | 1.5586 | 8073.49 | 46.11694
164 | 0.00401935 | 0.123005 | 30.7263 | 30.6033 | -4.71523e-05 | -0.000229466 | 4.86626 | 4.86648 | 93.701 | 93.701 | 1.6128 | 1.5738 | 8100.95 | 46.2738
165 | 0.00413108 | 0.126424 | 30.7297 | 30.6033 | 1.44194e-05 | 7.0172e-05 | 4.86655 | 4.86648 | 94.326 | 94.326 | 1.6247 | 1.5812 | 8160.7 | 46.6151
166 | 0.00424341 | 0.129862 | 30.7331 | 30.6033 | 2.59561e-05 | 0.000126315 | 4.86661 | 4.86648 | 95.073 | 95.073 | 1.636 | 1.5986 | 8217.23 | 46.938
167 | 0.00424605 | 0.129943 | 30.7332 | 30.6033 | 9.48616e-06 | 4.61643e-05 | 4.86653 | 4.86648 | 95.822 | 95.822 | 1.6472 | 1.6076 | 8273.75 | 47.26086
168 | 0.00436172 | 0.133483 | 30.7367 | 30.6033 | -9.04042e-05 | -0.000439951 | 4.86604 | 4.86648 | 96.445 | 96.445 | 1.6553 | 1.6021 | 8314.13 | 47.49151
169 | 0.00446948 | 0.136781 | 30.74 | 30.6033 | 0.000137143 | 0.000667403 | 4.86715 | 4.86648 | 97.009 | 97.009 | 1.6682 | 1.6195 | 8378.73 | 47.86052
170 | 0.00452976 | 0.138625 | 30.7419 | 30.6033 | 2.88435e-05 | 0.000140366 | 4.86662 | 4.86648 | 97.508 | 97.508 | 1.6772 | 1.6244 | 8423.95 | 48.11882
171 | 0.0047154 | 0.144306 | 30.7476 | 30.6033 | 4.41556e-05 | 0.000214883 | 4.8667 | 4.86648 | 98.257 | 98.257 | 1.6885 | 1.6379 | 8480.48 | 48.44173
172 | 0.00495232 | 0.151557 | 30.7548 | 30.6033 | 5.64026e-05 | 0.000274483 | 4.86676 | 4.86648 | 99.191 | 99.191 | 1.6907 | 1.6501 | 8491.78 | 48.50627
173 | 0.0050279 | 0.15387 | 30.7571 | 30.6033 | 1.77428e-05 | 8.63451e-05 | 4.86657 | 4.86648 | 99.754 | 99.754 | 1.7046 | 1.6656 | 8561.23 | 48.90298
174 | 0.00527894 | 0.161553 | 30.7648 | 30.6033 | -2.23813e-05 | -0.000108918 | 4.86638 | 4.86648 | 100.441 | 100.441 | 1.7117 | 1.6795 | 8596.76 | 49.10594
175 | 0.00542794 | 0.166113 | 30.7694 | 30.6033 | 0.000127062 | 0.000618345 | 4.8671 | 4.86648 | 100.753 | 100.753 | 1.7191 | 1.6737 | 8633.91 | 49.31814
176 | 0.00561041 | 0.171697 | 30.775 | 30.6033 | -6.4204e-05 | -0.000312448 | 4.86617 | 4.86648 | 101.563 | 101.563 | 1.7323 | 1.6985 | 8700.12 | 49.69634
177 | 0.00568482 | 0.173974 | 30.7772 | 30.6033 | 7.53686e-05 | 0.00036678 | 4.86685 | 4.86648 | 102.373 | 102.374 | 1.7436 | 1.6933 | 8756.65 | 50.01925
178 | 0.00580477 | 0.177645 | 30.7809 | 30.6033 | 7.87464e-05 | 0.000383218 | 4.86687 | 4.86648 | 102.872 | 102.873 | 1.7494 | 1.7001 | 8785.72 | 50.1853
179 | 0.00583068 | 0.178438 | 30.7817 | 30.6033 | 3.56815e-05 | 0.000173644 | 4.86666 | 4.86648 | 103.122 | 103.122 | 1.7578 | 1.7075 | 8827.71 | 50.42515
180 | 0.00585758 | 0.179261 | 30.7825 | 30.6033 | 6.79137e-06 | 3.30501e-05 | 4.86652 | 4.86648 | 103.496 | 103.497 | 1.7668 | 1.7156 | 8872.93 | 50.68346
181 | 0.00590068 | 0.18058 | 30.7838 | 30.6033 | -0.000181872 | -0.00088508 | 4.8656 | 4.86648 | 103.935 | 103.936 | 1.7671 | 1.722 | 8874.55 | 50.69271
182 | 0.00604341 | 0.184948 | 30.7882 | 30.6033 | 5.58449e-05 | 0.000271768 | 4.86676 | 4.86648 | 104.747 | 104.747 | 1.7781 | 1.7281 | 8929.46 | 51.00637
183 | 0.00612968 | 0.187588 | 30.7908 | 30.6033 | 2.34114e-05 | 0.000113931 | 4.8666 | 4.86648 | 105.431 | 105.431 | 1.7926 | 1.75 | 9002.13 | 51.42147
184 | 0.00614868 | 0.18817 | 30.7914 | 30.6033 | -1.04252e-05 | -5.0734e-05 | 4.86643 | 4.86648 | 105.867 | 105.867 | 1.8003 | 1.7552 | 9040.89 | 51.64287
185 | 0.00626417 | 0.191704 | 30.795 | 30.6033 | 1.80757e-05 | 8.79649e-05 | 4.86657 | 4.86648 | 106.867 | 106.868 | 1.8148 | 1.7616 | 9113.57 | 52.05803
186 | 0.00631449 | 0.193244 | 30.7965 | 30.6033 | 1.5075e-05 | 7.33623e-05 | 4.86656 | 4.86648 | 107.367 | 107.367 | 1.8242 | 1.7736 | 9160.41 | 52.32559
187 | 0.00639374 | 0.195669 | 30.7989 | 30.6033 | 7.51788e-05 | 0.000365857 | 4.86685 | 4.86648 | 108.054 | 108.054 | 1.8316 | 1.7958 | 9197.55 | 52.53773
188 | 0.00642513 | 0.19663 | 30.7999 | 30.6033 | 0.000119024 | 0.000579229 | 4.86706 | 4.86648 | 108.241 | 108.242 | 1.8406 | 1.8081 | 9242.77 | 52.79604
189 | 0.00654356 | 0.200254 | 30.8035 | 30.6033 | -3.85505e-05 | -0.000187606 | 4.8663 | 4.86648 | 109.428 | 109.428 | 1.8548 | 1.8048 | 9313.83 | 53.20194
190 | 0.00654819 | 0.200396 | 30.8037 | 30.6033 | 4.97427e-05 | 0.000242072 | 4.86673 | 4.86648 | 110.112 | 110.112 | 1.8596 | 1.8255 | 9338.06 | 53.34035
191 | 0.00661438 | 0.202421 | 30.8057 | 30.6033 | 3.03799e-05 | 0.000147843 | 4.86663 | 4.86648 | 110.55 | 110.55 | 1.8761 | 1.8384 | 9420.43 | 53.81086
192 | 0.00668163 | 0.20448 | 30.8077 | 30.6033 | -2.63092e-05 | -0.000128033 | 4.86636 | 4.86648 | 110.987 | 110.987 | 1.8793 | 1.8425 | 9436.58 | 53.90311
193 | 0.00667888 | 0.204395 | 30.8077 | 30.6033 | 1.15548e-06 | 5.62313e-06 | 4.86649 | 4.86648 | 111.174 | 111.174 | 1.8835 | 1.8303 | 9457.57 | 54.02301
194 | 0.00678071 | 0.207512 | 30.8108 | 30.6033 | 9.94722e-05 | 0.00048408 | 4.86697 | 4.86648 | 111.734 | 111.734 | 1.8896 | 1.8454 | 9488.26 | 54.19831
195 | 0.00678667 | 0.207694 | 30.811 | 30.6033 | 4.8194e-05 | 0.000234536 | 4.86672 | 4.86648 | 112.299 | 112.299 | 1.9044 | 1.8564 | 9562.55 | 54.62267
196 | 0.00683336 | 0.209123 | 30.8124 | 30.6033 | 4.81218e-05 | 0.000234184 | 4.86672 | 4.86648 | 112.671 | 112.671 | 1.9105 | 1.8648 | 9593.23 | 54.79792
197 | 0.0068596 | 0.209926 | 30.8132 | 30.6033 | -5.87737e-06 | -2.86021e-05 | 4.86646 | 4.86648 | 112.983 | 112.983 | 1.9154 | 1.8709 | 9617.46 | 54.93632
198 | 0.00693561 | 0.212252 | 30.8155 | 30.6033 | 5.02123e-05 | 0.000244357 | 4.86673 | 4.86648 | 113.793 | 113.793 | 1.9344 | 1.9002 | 9712.75 | 55.48063
199 | 0.00695933 | 0.212978 | 30.8162 | 30.6033 | 6.22668e-05 | 0.00030302 | 4.86679 | 4.86648 | 114.105 | 114.105 | 1.9283 | 1.8806 | 9682.06 | 55.30533
200 | 0.00697277 | 0.213389 | 30.8166 | 30.6033 | 2.79232e-05 | 0.000135888 | 4.86662 | 4.86648 | 114.229 | 114.229 | 1.9263 | 1.8896 | 9672.37 | 55.24997
201 | 0.00703347 | 0.215247 | 30.8185 | 30.6033 | -1.31471e-05 | -6.39803e-05 | 4.86642 | 4.86648 | 114.853 | 114.853 | 1.936 | 1.8915 | 9720.82 | 55.52673
202 | 0.00712456 | 0.218035 | 30.8213 | 30.6033 | 9.07814e-05 | 0.000441786 | 4.86693 | 4.86648 | 115.479 | 115.479 | 1.9534 | 1.9144 | 9808.03 | 56.02488
203 | 0.00715712 | 0.219031 | 30.8223 | 30.6033 | 9.72343e-05 | 0.000473189 | 4.86696 | 4.86648 | 116.227 | 116.227 | 1.9682 | 1.917 | 9882.32 | 56.44924
204 | 0.00715572 | 0.218988 | 30.8222 | 30.6033 | 7.95925e-05 | 0.000387336 | 4.86687 | 4.86648 | 116.415 | 116.415 | 1.9686 | 1.9202 | 9883.94 | 56.45849
205 | 0.00723358 | 0.221371 | 30.8246 | 30.6033 | 1.94247e-05 | 9.45298e-05 | 4.86658 | 4.86648 | 117.102 | 117.102 | 1.984 | 1.9331 | 9961.46 | 56.9013
206 | 0.00732786 | 0.224256 | 30.8275 | 30.6033 | 0.00012569 | 0.00061167 | 4.8671 | 4.86648 | 117.977 | 117.977 | 1.9921 | 1.9492 | 10001.8 | 57.13173
207 | 0.00733719 | 0.224542 | 30.8278 | 30.6033 | -4.47024e-05 | -0.000217544 | 4.86627 | 4.86648 | 118.412 | 118.412 | 2.0021 | 1.9621 | 10051.9 | 57.41791
208 | 0.00737746 | 0.225774 | 30.829 | 30.6033 | 9.04789e-05 | 0.000440314 | 4.86692 | 4.86648 | 119.284 | 119.284 | 2.0156 | 1.9737 | 10119.7 | 57.80519
209 | 0.00747729 | 0.228829 | 30.8321 | 30.6033 | 9.65552e-05 | 0.000469885 | 4.86695 | 4.86648 | 119.72 | 119.72 | 2.0227 | 1.9802 | 10155.3 | 58.00854
210 | 0.00753504 | 0.230597 | 30.8339 | 30.6033 | 2.13004e-05 | 0.000103658 | 4.86659 | 4.86648 | 120.283 | 120.283 | 2.0337 | 1.9766 | 10210.2 | 58.32214
211 | 0.00754414 | 0.230875 | 30.8341 | 30.6033 | 9.37254e-05 | 0.000456113 | 4.86694 | 4.86648 | 120.844 | 120.844 | 2.0459 | 2.0053 | 10271.5 | 58.67229
212 | 0.00759839 | 0.232536 | 30.8358 | 30.6033 | 6.25163e-05 | 0.000304235 | 4.86679 | 4.86648 | 121.28 | 121.281 | 2.0498 | 2.0014 | 10290.9 | 58.78311
213 | 0.00767881 | 0.234997 | 30.8383 | 30.6033 | 2.53414e-05 | 0.000123324 | 4.86661 | 4.86648 | 122.218 | 122.218 | 2.0627 | 2.0092 | 10355.5 | 59.15211
214 | 0.00771983 | 0.236252 | 30.8395 | 30.6033 | 1.80615e-05 | 8.78961e-05 | 4.86657 | 4.86648 | 122.716 | 122.716 | 2.072 | 2.0172 | 10402.4 | 59.42001
215 | 0.00776659 | 0.237683 | 30.8409 | 30.6033 | 8.36495e-05 | 0.000407079 | 4.86689 | 4.86648 | 123.405 | 123.405 | 2.0859 | 2.0298 | 10471.8 | 59.81643
216 | 0.00780697 | 0.238919 | 30.8422 | 30.6033 | 9.10774e-05 | 0.000443227 | 4.86693 | 4.86648 | 123.964 | 123.964 | 2.0949 | 2.0391 | 10517 | 60.07462
217 | 0.00791671 | 0.242277 | 30.8455 | 30.6033 | 7.51452e-05 | 0.000365693 | 4.86685 | 4.86648 | 124.588 | 124.588 | 2.103 | 2.0565 | 10557.4 | 60.30539
218 | 0.00792397 | 0.242499 | 30.8458 | 30.6033 | 5.43186e-05 | 0.000264341 | 4.86675 | 4.86648 | 125.15 | 125.151 | 2.112 | 2.0617 | 10602.6 | 60.56358
219 | 0.00792673 | 0.242584 | 30.8458 | 30.6033 | 6.82589e-05 | 0.000332181 | 4.86682 | 4.86648 | 125.463 | 125.463 | 2.1191 | 2.0681 | 10638.2 | 60.76694
220 | 0.00802819 | 0.245689 | 30.8489 | 30.6033 | -0.00011273 | -0.000548601 | 4.86594 | 4.86648 | 126.272 | 126.273 | 2.1349 | 2.0691 | 10717.3 | 61.21877
221 | 0.00804871 | 0.246317 | 30.8496 | 30.6033 | 7.25734e-05 | 0.000353177 | 4.86684 | 4.86648 | 126.836 | 126.837 | 2.1384 | 2.0891 | 10735.1 | 61.32044
222 | 0.00815129 | 0.249456 | 30.8527 | 30.6033 | 0.000126353 | 0.000614894 | 4.8671 | 4.86648 | 127.52 | 127.521 | 2.1545 | 2.1113 | 10815.8 | 61.78141
223 | 0.00817584 | 0.250207 | 30.8535 | 30.6033 | 5.80148e-05 | 0.000282328 | 4.86677 | 4.86648 | 128.207 | 128.207 | 2.1629 | 2.1123 | 10857.8 | 62.02132
224 | 0.00824915 | 0.252451 | 30.8557 | 30.6033 | 7.25334e-05 | 0.000352983 | 4.86684 | 4.86648 | 128.706 | 128.706 | 2.1716 | 2.1168 | 10901.4 | 62.27037
225 | 0.00829578 | 0.253878 | 30.8571 | 30.6033 | 0.000232141 | 0.00112971 | 4.86761 | 4.86648 | 129.455 | 129.456 | 2.1858 | 2.1349 | 10972.5 | 62.67651
226 | 0.00834368 | 0.255344 | 30.8586 | 30.6033 | 0.000123039 | 0.00059877 | 4.86708 | 4.86648 | 130.148 | 130.148 | 2.199 | 2.1448 | 11038.7 | 63.05465
227 | 0.00832406 | 0.254743 | 30.858 | 30.6033 | 2.98693e-05 | 0.000145358 | 4.86663 | 4.86648 | 130.392 | 130.392 | 2.198 | 2.16 | 11033.8 | 63.02666
228 | 0.00838507 | 0.25661 | 30.8599 | 30.6033 | 1.70254e-05 | 8.28538e-05 | 4.86657 | 4.86648 | 130.957 | 130.957 | 2.2141 | 2.1729 | 11114.6 | 63.4882
229 | 0.00847053 | 0.259226 | 30.8625 | 30.6033 | 8.48978e-05 | 0.000413154 | 4.8669 | 4.86648 | 131.516 | 131.516 | 2.2177 | 2.1693 | 11132.4 | 63.58988
230 | 0.0085052 | 0.260287 | 30.8635 | 30.6033 | 0.000194169 | 0.000944918 | 4.86743 | 4.86648 | 132.388 | 132.389 | 2.238 | 2.198 | 11234.1 | 64.1708
231 | 0.00854278 | 0.261437 | 30.8647 | 30.6033 | 0.000101617 | 0.000494516 | 4.86698 | 4.86648 | 132.702 | 132.702 | 2.2393 | 2.1893 | 11240.6 | 64.20793
232 | 0.00853751 | 0.261276 | 30.8645 | 30.6033 | 5.02042e-05 | 0.000244318 | 4.86673 | 4.86648 | 133.388 | 133.389 | 2.256 | 2.1983 | 11324.5 | 64.68718
233 | 0.00861982 | 0.263795 | 30.8671 | 30.6033 | 0.000136926 | 0.000666349 | 4.86715 | 4.86648 | 133.95 | 133.95 | 2.2602 | 2.2122 | 11345.5 | 64.80714
234 | 0.00868355 | 0.265745 | 30.869 | 30.6033 | 8.05846e-05 | 0.000392164 | 4.86688 | 4.86648 | 134.697 | 134.697 | 2.2792 | 2.2245 | 11440.8 | 65.3515
235 | 0.00872072 | 0.266883 | 30.8701 | 30.6033 | 0.000118432 | 0.000576349 | 4.86706 | 4.86648 | 135.321 | 135.321 | 2.2931 | 2.2319 | 11510.3 | 65.7485
236 | 0.00878752 | 0.268927 | 30.8722 | 30.6033 | 0.000134358 | 0.000653852 | 4.86714 | 4.86648 | 135.944 | 135.944 | 2.306 | 2.2361 | 11574.9 | 66.1175
237 | 0.00878722 | 0.268918 | 30.8722 | 30.6033 | -1.23822e-05 | -6.02578e-05 | 4.86642 | 4.86648 | 136.257 | 136.257 | 2.2989 | 2.2644 | 11539.3 | 65.91415
238 | 0.00883781 | 0.270466 | 30.8737 | 30.6033 | -1.67446e-06 | -8.14873e-06 | 4.86648 | 4.86648 | 136.882 | 136.882 | 2.3115 | 2.2644 | 11602.3 | 66.27401
239 | 0.00889567 | 0.272236 | 30.8755 | 30.6033 | -2.78023e-05 | -0.0001353 | 4.86635 | 4.86648 | 137.567 | 137.567 | 2.3266 | 2.2502 | 11678.2 | 66.70757
240 | 0.00894205 | 0.273656 | 30.8769 | 30.6033 | 0.000115194 | 0.000560589 | 4.86705 | 4.86648 | 138.066 | 138.066 | 2.3334 | 2.285 | 11712.2 | 66.90178
241 | 0.00896816 | 0.274455 | 30.8777 | 30.6033 | 0.000191369 | 0.000931295 | 4.86742 | 4.86648 | 138.566 | 138.566 | 2.3411 | 2.2754 | 11750.9 | 67.12284
242 | 0.0089677 | 0.274441 | 30.8777 | 30.6033 | 7.52639e-05 | 0.000366271 | 4.86685 | 4.86648 | 138.878 | 138.878 | 2.3501 | 2.2876 | 11796.1 | 67.38103
243 | 0.00899565 | 0.275296 | 30.8786 | 30.6033 | 3.27071e-05 | 0.000159168 | 4.86664 | 4.86648 | 139.004 | 139.004 | 2.3466 | 2.3089 | 11778.4 | 67.27992
244 | 0.00907672 | 0.277777 | 30.881 | 30.6033 | 0.000125059 | 0.000608596 | 4.86709 | 4.86648 | 139.878 | 139.878 | 2.3643 | 2.3176 | 11867.2 | 67.78716
245 | 0.00912409 | 0.279227 | 30.8825 | 30.6033 | 0.000146359 | 0.000712254 | 4.8672 | 4.86648 | 140.376 | 140.376 | 2.3727 | 2.3237 | 11909.2 | 68.02707
246 | 0.00912698 | 0.279315 | 30.8826 | 30.6033 | 0.000101717 | 0.000495002 | 4.86698 | 4.86648 | 140.501 | 140.501 | 2.3759 | 2.3398 | 11925.3 | 68.11904
247 | 0.00915582 | 0.280198 | 30.8835 | 30.6033 | 2.55975e-05 | 0.00012457 | 4.86661 | 4.86648 | 140.811 | 140.811 | 2.3843 | 2.3324 | 11967.3 | 68.35895
248 | 0.00919252 | 0.281321 | 30.8846 | 30.6033 | 2.14962e-05 | 0.000104611 | 4.86659 | 4.86648 | 141.686 | 141.686 | 2.3975 | 2.3318 | 12033.5 | 68.73709
249 | 0.00924432 | 0.282906 | 30.8862 | 30.6033 | 0.000116543 | 0.000567153 | 4.86705 | 4.86648 | 142.186 | 142.186 | 2.4082 | 2.345 | 12086.8 | 69.04155
250 | 0.0092659 | 0.283567 | 30.8868 | 30.6033 | -4.22128e-05 | -0.000205428 | 4.86628 | 4.86648 | 142.561 | 142.562 | 2.4117 | 2.3643 | 12104.6 | 69.14322
251 | 0.00930815 | 0.28486 | 30.8881 | 30.6033 | 5.12836e-05 | 0.000249571 | 4.86673 | 4.86648 | 143.307 | 143.307 | 2.4304 | 2.3669 | 12198.3 | 69.67845
252 | 0.00937642 | 0.286949 | 30.8902 | 30.6033 | 3.38574e-05 | 0.000164767 | 4.86665 | 4.86648 | 143.871 | 143.872 | 2.4288 | 2.3875 | 12190.2 | 69.63218
253 | 0.00937353 | 0.28686 | 30.8901 | 30.6033 | 0.000125919 | 0.000612784 | 4.8671 | 4.86648 | 143.994 | 143.994 | 2.4375 | 2.4004 | 12233.8 | 69.88123
254 | 0.00945757 | 0.289433 | 30.8927 | 30.6033 | 7.00973e-05 | 0.000341127 | 4.86683 | 4.86648 | 145.054 | 145.055 | 2.4536 | 2.3966 | 12314.6 | 70.34277
255 | 0.00948866 | 0.290384 | 30.8936 | 30.6033 | 0.000102262 | 0.000497659 | 4.86698 | 4.86648 | 145.559 | 145.559 | 2.4668 | 2.4178 | 12380.8 | 70.72092
256 | 0.00954123 | 0.291993 | 30.8953 | 30.6033 | 0.000124507 | 0.000605913 | 4.86709 | 4.86648 | 146.115 | 146.116 | 2.4694 | 2.4162 | 12393.7 | 70.7946
257 | 0.00955526 | 0.292422 | 30.8957 | 30.6033 | 0.000123064 | 0.000598887 | 4.86708 | 4.86648 | 146.555 | 146.555 | 2.4771 | 2.4207 | 12432.5 | 71.01624
258 | 0.00961472 | 0.294242 | 30.8975 | 30.6033 | 4.62752e-05 | 0.000225197 | 4.86671 | 4.86648 | 147.301 | 147.302 | 2.4952 | 2.422 | 12522.9 | 71.53261
259 | 0.00965946 | 0.295611 | 30.8989 | 30.6033 | 0.00011825 | 0.000575463 | 4.86706 | 4.86648 | 148.051 | 148.051 | 2.5074 | 2.4562 | 12584.3 | 71.88334
260 | 0.00972753 | 0.297694 | 30.901 | 30.6033 | 0.000128764 | 0.000626626 | 4.86711 | 4.86648 | 148.425 | 148.425 | 2.5135 | 2.462 | 12615 | 72.0587
261 | 0.00969947 | 0.296835 | 30.9001 | 30.6033 | 8.1425e-05 | 0.000396253 | 4.86688 | 4.86648 | 148.675 | 148.675 | 2.5184 | 2.4662 | 12639.2 | 72.19694
262 | 0.00978618 | 0.299489 | 30.9027 | 30.6033 | 7.9063e-05 | 0.000384759 | 4.86687 | 4.86648 | 149.425 | 149.425 | 2.5329 | 2.4745 | 12711.9 | 72.61221
263 | 0.0098117 | 0.30027 | 30.9035 | 30.6033 | 7.31821e-05 | 0.00035614 | 4.86684 | 4.86648 | 149.922 | 149.922 | 2.5432 | 2.4694 | 12763.5 | 72.90696
264 | 0.0098729 | 0.302143 | 30.9054 | 30.6033 | 0.000120888 | 0.000588299 | 4.86707 | 4.86648 | 150.671 | 150.671 | 2.5548 | 2.4932 | 12821.7 | 73.2394
265 | 0.00993433 | 0.304023 | 30.9073 | 30.6033 | 0.000100884 | 0.000490949 | 4.86698 | 4.86648 | 151.108 | 151.108 | 2.5616 | 2.5019 | 12855.6 | 73.43304
266 | 0.00992959 | 0.303878 | 30.9071 | 30.6033 | 2.96631e-05 | 0.000144355 | 4.86663 | 4.86648 | 151.794 | 151.794 | 2.5815 | 2.5216 | 12955.7 | 74.00483
267 | 0.00998197 | 0.305481 | 30.9087 | 30.6033 | -4.50278e-06 | -2.19127e-05 | 4.86646 | 4.86648 | 152.544 | 152.544 | 2.5867 | 2.528 | 12981.6 | 74.15277
268 | 0.0100077 | 0.306268 | 30.9095 | 30.6033 | 0.000108501 | 0.00052802 | 4.86701 | 4.86648 | 152.793 | 152.793 | 2.5886 | 2.5484 | 12991.3 | 74.20818
269 | 0.0100201 | 0.306648 | 30.9099 | 30.6033 | 9.7022e-05 | 0.000472156 | 4.86696 | 4.86648 | 153.417 | 153.417 | 2.5999 | 2.5406 | 13047.8 | 74.53092
270 | 0.0100992 | 0.309067 | 30.9123 | 30.6033 | 0.000128707 | 0.000626352 | 4.86711 | 4.86648 | 154.103 | 154.103 | 2.6151 | 2.5522 | 13123.7 | 74.96447
271 | 0.0101428 | 0.310403 | 30.9137 | 30.6033 | 0.000125651 | 0.00061148 | 4.8671 | 4.86648 | 154.417 | 154.417 | 2.6202 | 2.5522 | 13149.5 | 75.11184
272 | 0.010173 | 0.311326 | 30.9146 | 30.6033 | 2.48438e-05 | 0.000120902 | 4.86661 | 4.86648 | 155.101 | 155.101 | 2.6309 | 2.5706 | 13202.8 | 75.4163
273 | 0.010169 | 0.311205 | 30.9145 | 30.6033 | 0.000101519 | 0.00049404 | 4.86698 | 4.86648 | 155.725 | 155.725 | 2.646 | 2.5835 | 13278.7 | 75.84985
274 | 0.0102366 | 0.313272 | 30.9165 | 30.6033 | 9.88135e-05 | 0.000480874 | 4.86697 | 4.86648 | 156.105 | 156.105 | 2.6541 | 2.5996 | 13319.1 | 76.08062
275 | 0.0103012 | 0.31525 | 30.9185 | 30.6033 | 0.000143214 | 0.000696951 | 4.86718 | 4.86648 | 156.599 | 156.599 | 2.6631 | 2.588 | 13364.3 | 76.33881
276 | 0.0103587 | 0.317009 | 30.9203 | 30.6033 | 2.29156e-05 | 0.000111519 | 4.8666 | 4.86648 | 157.225 | 157.226 | 2.6773 | 2.6093 | 13435.4 | 76.74495
277 | 0.0103661 | 0.317237 | 30.9205 | 30.6033 | 0.000116365 | 0.000566288 | 4.86705 | 4.86648 | 157.849 | 157.849 | 2.6866 | 2.6267 | 13482.2 | 77.01227
278 | 0.0103877 | 0.317899 | 30.9212 | 30.6033 | 9.63436e-05 | 0.000468855 | 4.86695 | 4.86648 | 158.473 | 158.473 | 2.6947 | 2.6415 | 13522.6 | 77.24304
279 | 0.0104673 | 0.320333 | 30.9236 | 30.6033 | 0.000128428 | 0.000624992 | 4.86711 | 4.86648 | 158.91 | 158.91 | 2.7043 | 2.645 | 13571.1 | 77.52008
280 | 0.0104762 | 0.320605 | 30.9239 | 30.6033 | 0.000104787 | 0.000509947 | 4.86699 | 4.86648 | 159.533 | 159.533 | 2.7127 | 2.6615 | 13613 | 77.75942
281 | 0.0105806 | 0.3238 | 30.9271 | 30.6033 | 0.000116154 | 0.000565262 | 4.86705 | 4.86648 | 160.032 | 160.033 | 2.7224 | 2.6547 | 13661.5 | 78.03646
282 | 0.0105798 | 0.323776 | 30.927 | 30.6033 | 5.42712e-05 | 0.00026411 | 4.86675 | 4.86648 | 160.468 | 160.468 | 2.7301 | 2.6737 | 13700.3 | 78.25809
283 | 0.0105973 | 0.324311 | 30.9276 | 30.6033 | 9.60839e-05 | 0.000467591 | 4.86695 | 4.86648 | 160.906 | 160.906 | 2.7395 | 2.6895 | 13747.1 | 78.52542
284 | 0.0106025 | 0.324472 | 30.9277 | 30.6033 | 9.68947e-05 | 0.000471537 | 4.86696 | 4.86648 | 161.529 | 161.529 | 2.7472 | 2.6931 | 13785.9 | 78.74705
285 | 0.0107031 | 0.327551 | 30.9308 | 30.6033 | 0.000135159 | 0.000657747 | 4.86714 | 4.86648 | 162.092 | 162.093 | 2.7553 | 2.6882 | 13826.2 | 78.97725
286 | 0.0107274 | 0.328294 | 30.9316 | 30.6033 | 0.000130589 | 0.000635508 | 4.86712 | 4.86648 | 162.902 | 162.902 | 2.7752 | 2.7179 | 13926.4 | 79.54961
287 | 0.0107715 | 0.329644 | 30.9329 | 30.6033 | 0.000127143 | 0.000618737 | 4.8671 | 4.86648 | 163.213 | 163.214 | 2.7868 | 2.7298 | 13984.5 | 79.88148
288 | 0.0108348 | 0.331581 | 30.9348 | 30.6033 | 0.000192104 | 0.000934871 | 4.86742 | 4.86648 | 164.089 | 164.089 | 2.7939 | 2.7379 | 14020 | 80.08427
289 | 0.0108517 | 0.332096 | 30.9354 | 30.6033 | 0.000108946 | 0.000530182 | 4.86701 | 4.86648 | 164.4 | 164.401 | 2.8023 | 2.7314 | 14062 | 80.32418
290 | 0.0108608 | 0.332377 | 30.9356 | 30.6033 | 0.000124804 | 0.000607358 | 4.86709 | 4.86648 | 164.901 | 164.901 | 2.8091 | 2.7446 | 14095.9 | 80.51782
291 | 0.0109426 | 0.334879 | 30.9381 | 30.6033 | 0.000119146 | 0.000579823 | 4.86706 | 4.86648 | 165.586 | 165.586 | 2.8281 | 2.7591 | 14191.2 | 81.06218
292 | 0.0109618 | 0.335467 | 30.9387 | 30.6033 | 0.000183546 | 0.000893222 | 4.86738 | 4.86648 | 166.084 | 166.085 | 2.8342 | 2.7672 | 14221.9 | 81.23755
293 | 0.0109868 | 0.336233 | 30.9395 | 30.6033 | 0.000142435 | 0.00069316 | 4.86718 | 4.86648 | 166.65 | 166.65 | 2.8384 | 2.792 | 14242.9 | 81.3575
294 | 0.0110092 | 0.336918 | 30.9402 | 30.6033 | 7.29966e-05 | 0.000355237 | 4.86684 | 4.86648 | 167.207 | 167.207 | 2.8494 | 2.7872 | 14297.8 | 81.6711
295 | 0.011108 | 0.339942 | 30.9432 | 30.6033 | 0.000158389 | 0.000770796 | 4.86726 | 4.86648 | 167.459 | 167.459 | 2.8581 | 2.8072 | 14341.4 | 81.92015
296 | 0.0111236 | 0.340418 | 30.9437 | 30.6033 | 0.000176506 | 0.000858964 | 4.86734 | 4.86648 | 168.393 | 168.393 | 2.8826 | 2.8171 | 14464.2 | 82.6216
297 | 0.0111695 | 0.341822 | 30.9451 | 30.6033 | 0.00015846 | 0.000771142 | 4.86726 | 4.86648 | 168.769 | 168.769 | 2.8813 | 2.8223 | 14457.7 | 82.58447
298 | 0.011201 | 0.342787 | 30.946 | 30.6033 | 0.00018924 | 0.000920933 | 4.86741 | 4.86648 | 169.019 | 169.019 | 2.8877 | 2.8175 | 14490 | 82.76897
299 | 0.0111713 | 0.341877 | 30.9451 | 30.6033 | 8.73301e-05 | 0.00042499 | 4.86691 | 4.86648 | 169.828 | 169.828 | 2.9006 | 2.8365 | 14554.6 | 83.13798
300 | 0.0112711 | 0.344933 | 30.9482 | 30.6033 | 8.28969e-05 | 0.000403417 | 4.86689 | 4.86648 | 170.203 | 170.203 | 2.9054 | 2.8458 | 14578.8 | 83.27621
301 | 0.0113182 | 0.346375 | 30.9496 | 30.6033 | 0.000241038 | 0.00117301 | 4.86766 | 4.86648 | 170.64 | 170.64 | 2.9129 | 2.8474 | 14616 | 83.4887
302 | 0.0113305 | 0.346752 | 30.95 | 30.6033 | 0.000177111 | 0.000861906 | 4.86735 | 4.86648 | 171.325 | 171.325 | 2.9274 | 2.8706 | 14688.7 | 83.90398
303 | 0.0113646 | 0.347794 | 30.9511 | 30.6033 | 0.00015954 | 0.000776401 | 4.86726 | 4.86648 | 172.014 | 172.014 | 2.9377 | 2.8784 | 14740.3 | 84.19872
304 | 0.0114167 | 0.349388 | 30.9526 | 30.6033 | 4.0381e-05 | 0.000196514 | 4.86668 | 4.86648 | 172.573 | 172.573 | 2.9502 | 2.8945 | 14803.3 | 84.55859
305 | 0.0114948 | 0.35178 | 30.955 | 30.6033 | 0.000186618 | 0.000908173 | 4.86739 | 4.86648 | 173.14 | 173.14 | 2.9544 | 2.8916 | 14824.3 | 84.67854
306 | 0.0114881 | 0.351572 | 30.9548 | 30.6033 | 0.000112754 | 0.000548715 | 4.86703 | 4.86648 | 173.572 | 173.572 | 2.9709 | 2.9154 | 14906.7 | 85.14922
307 | 0.0115383 | 0.353109 | 30.9564 | 30.6033 | 0.000187945 | 0.000914634 | 4.8674 | 4.86648 | 174.323 | 174.323 | 2.9841 | 2.9125 | 14972.9 | 85.52737
308 | 0.0115408 | 0.353186 | 30.9564 | 30.6033 | 0.000203799 | 0.000991786 | 4.86748 | 4.86648 | 174.696 | 174.696 | 2.9928 | 2.92 | 15016.5 | 85.77642
309 | 0.0116305 | 0.355931 | 30.9592 | 30.6033 | 0.000158414 | 0.00077092 | 4.86726 | 4.86648 | 175.132 | 175.132 | 2.9992 | 2.9296 | 15048.8 | 85.96092
310 | 0.0116194 | 0.355592 | 30.9589 | 30.6033 | 0.000138717 | 0.000675065 | 4.86716 | 4.86648 | 175.757 | 175.757 | 3.0089 | 2.937 | 15097.3 | 86.23796
311 | 0.0116774 | 0.357366 | 30.9606 | 30.6033 | 0.000199349 | 0.00097013 | 4.86746 | 4.86648 | 176.504 | 176.504 | 3.0237 | 2.9625 | 15171.6 | 86.66237
312 | 0.0117245 | 0.358807 | 30.9621 | 30.6033 | 0.000323333 | 0.0015735 | 4.86806 | 4.86648 | 176.879 | 176.879 | 3.0386 | 2.9606 | 15245.8 | 87.08621
313 | 0.0117482 | 0.359534 | 30.9628 | 30.6033 | 0.000153058 | 0.000744856 | 4.86723 | 4.86648 | 177.44 | 177.44 | 3.0431 | 2.9709 | 15268.5 | 87.21588
314 | 0.0117698 | 0.360194 | 30.9635 | 30.6033 | 0.000225237 | 0.00109611 | 4.86758 | 4.86648 | 178.005 | 178.005 | 3.055 | 2.9915 | 15328.2 | 87.55689
315 | 0.0117398 | 0.359275 | 30.9625 | 30.6033 | 4.2883e-05 | 0.00020869 | 4.86669 | 4.86648 | 178.314 | 178.314 | 3.063 | 3.0002 | 15368.6 | 87.78766
316 | 0.011802 | 0.361181 | 30.9644 | 30.6033 | 7.38435e-05 | 0.000359358 | 4.86684 | 4.86648 | 178.501 | 178.501 | 3.0605 | 3.0066 | 15355.7 | 87.71398
317 | 0.0118843 | 0.363699 | 30.967 | 30.6033 | 0.000175072 | 0.000851987 | 4.86734 | 4.86648 | 179.125 | 179.125 | 3.0734 | 3.006 | 15420.3 | 88.08298
318 | 0.0119217 | 0.364841 | 30.9681 | 30.6033 | 0.000196382 | 0.00095569 | 4.86744 | 4.86648 | 179.562 | 179.562 | 3.0863 | 3.0037 | 15484.9 | 88.45199
319 | 0.0119751 | 0.366476 | 30.9697 | 30.6033 | 0.000133115 | 0.000647803 | 4.86713 | 4.86648 | 180.125 | 180.125 | 3.0869 | 3.0211 | 15488.1 | 88.47026
320 | 0.01198 | 0.366626 | 30.9699 | 30.6033 | 0.00016532 | 0.000804525 | 4.86729 | 4.86648 | 180.685 | 180.685 | 3.0995 | 3.0389 | 15551.1 | 88.83013
321 | 0.0120414 | 0.368506 | 30.9718 | 30.6033 | 0.000183603 | 0.000893501 | 4.86738 | 4.86648 | 181.059 | 181.06 | 3.1104 | 3.0531 | 15606 | 89.14373
322 | 0.012057 | 0.368984 | 30.9722 | 30.6033 | 0.000126198 | 0.000614141 | 4.8671 | 4.86648 | 181.81 | 181.81 | 3.1265 | 3.0408 | 15686.7 | 89.6047
323 | 0.0120997 | 0.37029 | 30.9735 | 30.6033 | 8.46411e-05 | 0.000411905 | 4.8669 | 4.86648 | 182.12 | 182.121 | 3.1304 | 3.0534 | 15706.1 | 89.71551
324 | 0.0121099 | 0.370602 | 30.9739 | 30.6033 | 0.000156738 | 0.000762762 | 4.86725 | 4.86648 | 182.808 | 182.808 | 3.141 | 3.0759 | 15759.4 | 90.01997
325 | 0.0121436 | 0.371634 | 30.9749 | 30.6033 | 0.000187484 | 0.00091239 | 4.8674 | 4.86648 | 183.308 | 183.309 | 3.152 | 3.0872 | 15814.3 | 90.33357
326 | 0.0122216 | 0.374022 | 30.9773 | 30.6033 | 0.000293562 | 0.00142861 | 4.86791 | 4.86648 | 183.619 | 183.62 | 3.1575 | 3.0914 | 15841.8 | 90.49065
327 | 0.0122586 | 0.375153 | 30.9784 | 30.6033 | 0.000138975 | 0.000676318 | 4.86716 | 4.86648 | 184.055 | 184.056 | 3.1626 | 3.0904 | 15867.6 | 90.63802
328 | 0.0122858 | 0.375987 | 30.9792 | 30.6033 | 0.000175304 | 0.000853112 | 4.86734 | 4.86648 | 184.554 | 184.555 | 3.1717 | 3.1127 | 15912.9 | 90.89678
329 | 0.0123388 | 0.377607 | 30.9809 | 30.6033 | 0.000214699 | 0.00104483 | 4.86753 | 4.86648 | 185.49 | 185.491 | 3.1949 | 3.1153 | 16029.1 | 91.56054
330 | 0.0123756 | 0.378733 | 30.982 | 30.6033 | 0.000214029 | 0.00104157 | 4.86753 | 4.86648 | 186.052 | 186.052 | 3.2013 | 3.1269 | 16061.4 | 91.74504
331 | 0.0123988 | 0.379443 | 30.9827 | 30.6033 | 0.000234189 | 0.00113968 | 4.86762 | 4.86648 | 186.551 | 186.552 | 3.2094 | 3.1517 | 16101.8 | 91.97581
332 | 0.0124925 | 0.382312 | 30.9856 | 30.6033 | 0.000240263 | 0.00116924 | 4.86765 | 4.86648 | 186.989 | 186.989 | 3.2165 | 3.1662 | 16137.3 | 92.17859
333 | 0.0124798 | 0.381922 | 30.9852 | 30.6033 | 0.000188842 | 0.000918997 | 4.8674 | 4.86648 | 187.427 | 187.427 | 3.2319 | 3.163 | 16214.9 | 92.62185
334 | 0.0124863 | 0.382122 | 30.9854 | 30.6033 | 0.000153134 | 0.000745226 | 4.86723 | 4.86648 | 188.048 | 188.049 | 3.24 | 3.1781 | 16255.2 | 92.85205
335 | 0.0125581 | 0.384319 | 30.9876 | 30.6033 | 0.000282479 | 0.00137468 | 4.86786 | 4.86648 | 188.363 | 188.363 | 3.2442 | 3.1907 | 16276.2 | 92.97201
336 | 0.0126103 | 0.385916 | 30.9892 | 30.6033 | 0.000228196 | 0.00111051 | 4.8676 | 4.86648 | 188.986 | 188.986 | 3.2574 | 3.1955 | 16342.5 | 93.35072
337 | 0.0126584 | 0.387388 | 30.9906 | 30.6033 | 0.000308333 | 0.0015005 | 4.86799 | 4.86648 | 189.299 | 189.299 | 3.2593 | 3.1962 | 16352.1 | 93.40556
338 | 0.0126025 | 0.385677 | 30.9889 | 30.6033 | 0.000257433 | 0.00125279 | 4.86774 | 4.86648 | 189.672 | 189.672 | 3.269 | 3.1965 | 16400.6 | 93.6826
339 | 0.0127004 | 0.388675 | 30.9919 | 30.6033 | 0.000259423 | 0.00126248 | 4.86775 | 4.86648 | 190.175 | 190.175 | 3.2803 | 3.2287 | 16457.1 | 94.00533
340 | 0.0127152 | 0.389126 | 30.9924 | 30.6033 | 0.000321726 | 0.00156567 | 4.86805 | 4.86648 | 190.67 | 190.67 | 3.287 | 3.2235 | 16491 | 94.19897
341 | 0.0128283 | 0.392587 | 30.9958 | 30.6033 | 0.000292776 | 0.00142479 | 4.86791 | 4.86648 | 191.419 | 191.419 | 3.3025 | 3.2187 | 16568.6 | 94.64224
342 | 0.0127359 | 0.38976 | 30.993 | 30.6033 | 0.00035863 | 0.00174527 | 4.86823 | 4.86648 | 191.797 | 191.797 | 3.3115 | 3.2406 | 16613.8 | 94.90043
343 | 0.012903 | 0.394873 | 30.9981 | 30.6033 | 0.000388026 | 0.00188832 | 4.86837 | 4.86648 | 192.294 | 192.294 | 3.3209 | 3.2503 | 16660.6 | 95.16775
344 | 0.0128982 | 0.394727 | 30.998 | 30.6033 | 0.00034687 | 0.00168804 | 4.86817 | 4.86648 | 192.98 | 192.98 | 3.3315 | 3.2477 | 16713.9 | 95.47221
345 | 0.0129182 | 0.39534 | 30.9986 | 30.6033 | 0.000236985 | 0.00115328 | 4.86764 | 4.86648 | 193.229 | 193.229 | 3.3357 | 3.2861 | 16734.9 | 95.59217
346 | 0.0129289 | 0.395666 | 30.9989 | 30.6033 | 0.000282659 | 0.00137556 | 4.86786 | 4.86648 | 193.914 | 193.914 | 3.3505 | 3.2751 | 16809.2 | 96.01658
347 | 0.0129233 | 0.395494 | 30.9988 | 30.6033 | 0.00023652 | 0.00115102 | 4.86764 | 4.86648 | 194.042 | 194.042 | 3.3547 | 3.3022 | 16830.2 | 96.13653
348 | 0.0129856 | 0.397403 | 31.0007 | 30.6033 | 0.000237911 | 0.00115779 | 4.86764 | 4.86648 | 194.478 | 194.478 | 3.3605 | 3.2961 | 16859.3 | 96.30276
349 | 0.0130371 | 0.398978 | 31.0022 | 30.6033 | 0.000353231 | 0.00171899 | 4.8682 | 4.86648 | 194.977 | 194.977 | 3.3747 | 3.2974 | 16930.3 | 96.70832
350 | 0.0130587 | 0.39964 | 31.0029 | 30.6033 | 0.000303126 | 0.00147516 | 4.86796 | 4.86648 | 195.349 | 195.349 | 3.3828 | 3.3061 | 16970.7 | 96.93909
351 | 0.0130882 | 0.400542 | 31.0038 | 30.6033 | 0.000478462 | 0.00232843 | 4.86881 | 4.86648 | 195.913 | 195.913 | 3.3908 | 3.3193 | 17011.1 | 97.16986
352 | 0.0131044 | 0.401038 | 31.0043 | 30.6033 | 0.000504105 | 0.00245322 | 4.86894 | 4.86648 | 196.098 | 196.098 | 3.3985 | 3.3212 | 17049.8 | 97.39092
353 | 0.0131161 | 0.401395 | 31.0047 | 30.6033 | 0.000474168 | 0.00230753 | 4.86879 | 4.86648 | 196.412 | 196.412 | 3.3992 | 3.3183 | 17053.1 | 97.40977
354 | 0.013163 | 0.402831 | 31.0061 | 30.6033 | 0.000471395 | 0.00229404 | 4.86878 | 4.86648 | 197.036 | 197.036 | 3.4095 | 3.3289 | 17104.8 | 97.70509
355 | 0.0132174 | 0.404497 | 31.0078 | 30.6033 | 0.000457342 | 0.00222565 | 4.86871 | 4.86648 | 197.598 | 197.598 | 3.4237 | 3.3367 | 17175.8 | 98.11065
356 | 0.0132588 | 0.405761 | 31.009 | 30.6033 | 0.000542327 | 0.00263923 | 4.86912 | 4.86648 | 198.098 | 198.098 | 3.4375 | 3.3576 | 17245.3 | 98.50765
357 | 0.013332 | 0.408001 | 31.0113 | 30.6033 | 0.000577999 | 0.00281282 | 4.8693 | 4.86648 | 198.657 | 198.657 | 3.443 | 3.3573 | 17272.7 | 98.66416
358 | 0.0133502 | 0.40856 | 31.0118 | 30.6033 | 0.000502923 | 0.00244747 | 4.86893 | 4.86648 | 199.22 | 199.22 | 3.4556 | 3.3795 | 17335.7 | 99.02402
359 | 0.0133542 | 0.408683 | 31.0119 | 30.6033 | 0.0004659 | 0.00226729 | 4.86875 | 4.86648 | 199.532 | 199.532 | 3.4633 | 3.3944 | 17374.5 | 99.24565
360 | 0.0134088 | 0.410354 | 31.0136 | 30.6033 | 0.000278147 | 0.0013536 | 4.86784 | 4.86648 | 200.154 | 200.154 | 3.4688 | 3.3927 | 17401.9 | 99.40217
361 | 0.0134061 | 0.410271 | 31.0135 | 30.6033 | 0.000178554 | 0.000868929 | 4.86735 | 4.86648 | 200.342 | 200.342 | 3.4727 | 3.4208 | 17421.3 | 99.51298
362 | 0.0134717 | 0.412277 | 31.0155 | 30.6033 | -0.000172743 | -0.000840653 | 4.86564 | 4.86648 | 201.218 | 201.218 | 3.4804 | 3.4169 | 17460.1 | 99.73461
363 | 0.0135449 | 0.414517 | 31.0178 | 30.6033 | -0.000454938 | -0.00221395 | 4.86427 | 4.86648 | 201.966 | 201.966 | 3.4994 | 3.4276 | 17555.3 | 100.2784
364 | 0.0135778 | 0.415524 | 31.0188 | 30.6033 | -0.00040795 | -0.00198528 | 4.8645 | 4.86648 | 202.342 | 202.342 | 3.5052 | 3.4375 | 17584.4 | 100.4446
365 | 0.013611 | 0.416542 | 31.0198 | 30.6033 | -0.000350343 | -0.00170494 | 4.86478 | 4.86648 | 202.837 | 202.837 | 3.5181 | 3.4363 | 17649 | 100.8136
366 | 0.0136667 | 0.418247 | 31.0215 | 30.6033 | -0.000377395 | -0.00183659 | 4.86465 | 4.86648 | 203.276 | 203.276 | 3.5233 | 3.4514 | 17674.9 | 100.9616
367 | 0.0136664 | 0.418237 | 31.0215 | 30.6033 | -0.00033443 | -0.0016275 | 4.86486 | 4.86648 | 203.523 | 203.524 | 3.5281 | 3.4595 | 17699.1 | 101.0998
368 | 0.0137475 | 0.420717 | 31.024 | 30.6033 | -0.000371014 | -0.00180553 | 4.86468 | 4.86648 | 204.398 | 204.398 | 3.5484 | 3.4669 | 17800.8 | 101.6807
369 | 0.0138127 | 0.422712 | 31.026 | 30.6033 | -0.000288511 | -0.00140403 | 4.86508 | 4.86648 | 204.896 | 204.897 | 3.5378 | 3.4669 | 17747.5 | 101.3763
370 | 0.013887 | 0.424987 | 31.0282 | 30.6033 | -0.000409415 | -0.00199241 | 4.86449 | 4.86648 | 205.396 | 205.396 | 3.5674 | 3.4907 | 17896.1 | 102.2251
371 | 0.0139078 | 0.425625 | 31.0289 | 30.6033 | -0.000274053 | -0.00133367 | 4.86515 | 4.86648 | 206.083 | 206.083 | 3.5777 | 3.5072 | 17947.8 | 102.5204
372 | 0.0140085 | 0.428707 | 31.032 | 30.6033 | -0.000354845 | -0.00172685 | 4.86476 | 4.86648 | 206.77 | 206.77 | 3.5897 | 3.513 | 18007.6 | 102.862
373 | 0.0140356 | 0.429534 | 31.0328 | 30.6033 | -0.000375988 | -0.00182974 | 4.86466 | 4.86648 | 207.33 | 207.33 | 3.6029 | 3.5329 | 18073.8 | 103.2402
374 | 0.01415 | 0.433035 | 31.0363 | 30.6033 | -0.000503586 | -0.0024507 | 4.86403 | 4.86648 | 208.392 | 208.393 | 3.6058 | 3.5416 | 18088.3 | 103.323
375 | 0.014279 | 0.436984 | 31.0402 | 30.6033 | -0.000386457 | -0.00188069 | 4.8646 | 4.86648 | 209.016 | 209.017 | 3.6267 | 3.5516 | 18193.3 | 103.9228
376 | 0.014376 | 0.439953 | 31.0432 | 30.6033 | -0.000251115 | -0.00122205 | 4.86526 | 4.86648 | 209.644 | 209.644 | 3.6358 | 3.5777 | 18238.5 | 104.1809
377 | 0.0145201 | 0.444364 | 31.0476 | 30.6033 | -0.000438368 | -0.00213331 | 4.86435 | 4.86648 | 210.576 | 210.576 | 3.6528 | 3.5678 | 18324.1 | 104.6699
378 | 0.0143062 | 0.437818 | 31.0411 | 30.6033 | -0.000466304 | -0.00226926 | 4.86422 | 4.86648 | 211.325 | 211.325 | 3.6438 | 3.5642 | 18278.9 | 104.4117
379 | 0.0143638 | 0.43958 | 31.0428 | 30.6033 | -0.000474599 | -0.00230963 | 4.86417 | 4.86648 | 211.636 | 211.636 | 3.6499 | 3.552 | 18309.6 | 104.5871
380 | 0.0144501 | 0.44222 | 31.0455 | 30.6033 | -0.000417998 | -0.00203418 | 4.86445 | 4.86648 | 212.135 | 212.135 | 3.6712 | 3.5848 | 18416.2 | 105.196
381 | 0.0144857 | 0.443309 | 31.0466 | 30.6033 | -0.000388502 | -0.00189064 | 4.86459 | 4.86648 | 212.386 | 212.386 | 3.6693 | 3.5958 | 18406.5 | 105.1406
382 | 0.0145382 | 0.444917 | 31.0482 | 30.6033 | -0.000424334 | -0.00206501 | 4.86442 | 4.86648 | 213.071 | 213.071 | 3.6815 | 3.5881 | 18467.8 | 105.4907
383 | 0.0145877 | 0.44643 | 31.0497 | 30.6033 | -0.00047791 | -0.00232574 | 4.86416 | 4.86648 | 213.446 | 213.446 | 3.6925 | 3.6113 | 18522.8 | 105.8049
384 | 0.0146288 | 0.447689 | 31.0509 | 30.6033 | -0.000343107 | -0.00166972 | 4.86481 | 4.86648 | 213.699 | 213.699 | 3.6918 | 3.6145 | 18519.5 | 105.7861
385 | 0.0019384 | 0.0593214 | 30.6626 | 30.6033 | -1.84299e-05 | -8.96887e-05 | 4.86639 | 4.86648 | 213.884 | 213.884 | 1.6479 | 2.3472 | 8276.98 | 47.27931
386 | 0.00181577 | 0.0555685 | 30.6588 | 30.6033 | 0.000124483 | 0.000605795 | 4.86709 | 4.86648 | 214.007 | 214.007 | 0.7603 | 1.373 | 3829.19 | 21.87289
387 | 0.00166952 | 0.0510929 | 30.6544 | 30.6033 | 6.28461e-05 | 0.000305839 | 4.86679 | 4.86648 | 214.132 | 214.132 | 0.3378 | 0.6559 | 1711.89 | 9.778563
388 | 0.00162034 | 0.0495876 | 30.6528 | 30.6033 | 1.6462e-05 | 8.01121e-05 | 4.86656 | 4.86648 | 214.258 | 214.258 | 0.1512 | 0.2914 | 776.79 | 4.437137
389 | 0.00149207 | 0.0456621 | 30.6489 | 30.6033 | 6.78069e-05 | 0.000329981 | 4.86681 | 4.86648 | 214.381 | 214.381 | 0.0613 | 0.1647 | 326.197 | 1.863284
390 | 0.00149477 | 0.0457448 | 30.649 | 30.6033 | 6.34911e-05 | 0.000308978 | 4.86679 | 4.86648 | 214.51 | 214.51 | 0.0277 | 0.0809 | 158.234 | 0.9038555
391 | 0.0014407 | 0.04409 | 30.6474 | 30.6033 | 6.29591e-05 | 0.00030639 | 4.86679 | 4.86648 | 214.633 | 214.633 | 0.0129 | 0.0622 | 83.943 | 0.4794945
392 | 0.00139949 | 0.0428288 | 30.6461 | 30.6033 | 7.61915e-05 | 0.000370785 | 4.86686 | 4.86648 | 214.756 | 214.756 | 0.0171 | 0.0194 | 104.938 | 0.599421
393 | 0.00137339 | 0.0420302 | 30.6453 | 30.6033 | 2.10021e-05 | 0.000102207 | 4.86659 | 4.86648 | 214.88 | 214.88 | 0.0016 | 0.0126 | 27.4169 | 0.1566093

## L30NTX-3
General : End date | 5/28/2025
General : Specimen number (included) | 3
Maximum Load : Maximum Load | 17474.97656 | N
Specimen choice input : Fiber direction | <None>
Specimen properties : Thickness | 7.77 | mm
Specimen properties : Width | 22.35 | mm
Specimen properties : Length | 200 | mm
Modulus (Chord 0,05 % - 0,25 %) : Modulus (Chord 0,05 % - 0,25 %) | 13240.62213 | MPa |  | 1979
Strain : Tensile strain (Extension) gauge length | 25 | mm |  | Failure Strain, % | Ult Load, N | Ult Stress, MPa |  |  | Ex, MPa | νyx
|  |  |  | 0.01132 | 17474.97656 | 100.62782 |  |  | 13988.79 | 0.5718699
Time | Extension | Strain 1 | Tensile extension | Tensile strain (Strain 1) | Load | Tensile stress | Transverse deformation | Transverse strain
(s) | (mm) | (mm/mm) | (mm) | (mm/mm) | (N) | (MPa) | (mm) | (mm/mm)
0 | 0 | 0 | 4e-05 | 0 | 3.88929 | 0.0224 | 0.00014 | 1e-05
0.1 | 0.00071 | 1e-05 | 0.00013 | 1e-05 | 14.33158 | 0.08253 | 0.00018 | 1e-05
0.2 | 0.00274 | 2e-05 | 0.0004 | 2e-05 | 47.4024 | 0.27296 | 0.00031 | 1e-05
0.3 | 0.00758 | 4e-05 | 0.00108 | 4e-05 | 125.95709 | 0.72531 | 0.00064 | 3e-05
0.4 | 0.01062 | 6e-05 | 0.00151 | 6e-05 | 173.17604 | 0.99722 | 0.00083 | 4e-05
0.5 | 0.01444 | 8e-05 | 0.00203 | 8e-05 | 232.33945 | 1.3379 | 0.0011 | 5e-05
0.6 | 0.01743 | 0.0001 | 0.00243 | 0.0001 | 276.61087 | 1.59283 | 0.00129 | 6e-05
0.7 | 0.02097 | 0.00012 | 0.00292 | 0.00012 | 328.33585 | 1.89069 | 0.00154 | 7e-05
0.8 | 0.02428 | 0.00013 | 0.00335 | 0.00013 | 375.21219 | 2.16062 | 0.00175 | 8e-05
0.9 | 0.02744 | 0.00015 | 0.00374 | 0.00015 | 417.77313 | 2.4057 | 0.00195 | 9e-05
1 | 0.03135 | 0.00017 | 0.00422 | 0.00017 | 471.59232 | 2.71561 | 0.00218 | 0.0001
1.1 | 0.034 | 0.00018 | 0.00453 | 0.00018 | 504.40173 | 2.90454 | 0.00233 | 0.0001
1.2 | 0.0378 | 0.0002 | 0.00498 | 0.0002 | 555.32013 | 3.19775 | 0.00255 | 0.00011
1.3 | 0.04103 | 0.00021 | 0.00537 | 0.00021 | 596.62726 | 3.43562 | 0.00274 | 0.00012
1.4 | 0.04416 | 0.00023 | 0.00572 | 0.00023 | 635.27423 | 3.65816 | 0.00292 | 0.00013
1.5 | 0.04766 | 0.00025 | 0.00613 | 0.00025 | 681.16418 | 3.92241 | 0.00314 | 0.00014
1.6 | 0.05077 | 0.00026 | 0.0065 | 0.00026 | 718.98669 | 4.14021 | 0.00332 | 0.00015
1.7 | 0.05463 | 0.00028 | 0.00697 | 0.00028 | 769.27655 | 4.4298 | 0.00355 | 0.00016
1.8 | 0.05734 | 0.00029 | 0.00728 | 0.00029 | 800.64807 | 4.61045 | 0.00371 | 0.00017
1.9 | 0.06101 | 0.00031 | 0.00769 | 0.00031 | 846.75299 | 4.87594 | 0.00392 | 0.00018
2 | 0.06438 | 0.00032 | 0.00808 | 0.00032 | 888.12329 | 5.11416 | 0.00412 | 0.00018
2.1 | 0.0674 | 0.00034 | 0.00838 | 0.00034 | 922.50879 | 5.31217 | 0.00428 | 0.00019
2.2 | 0.07109 | 0.00035 | 0.00881 | 0.00035 | 968.56628 | 5.57739 | 0.0045 | 0.0002
2.3 | 0.07408 | 0.00036 | 0.00912 | 0.00036 | 1001.85999 | 5.76911 | 0.00465 | 0.00021
2.4 | 0.0779 | 0.00038 | 0.00955 | 0.00038 | 1047.68494 | 6.03298 | 0.00485 | 0.00022
2.5 | 0.08071 | 0.00039 | 0.00983 | 0.00039 | 1078.14465 | 6.20838 | 0.005 | 0.00022
2.6 | 0.08433 | 0.00041 | 0.01024 | 0.00041 | 1120.05603 | 6.44973 | 0.00518 | 0.00023
2.7 | 0.08792 | 0.00042 | 0.01062 | 0.00042 | 1161.71252 | 6.6896 | 0.00537 | 0.00024
2.8 | 0.09061 | 0.00044 | 0.01089 | 0.00044 | 1188.14526 | 6.84181 | 0.00551 | 0.00025
2.9 | 0.09454 | 0.00045 | 0.01131 | 0.00045 | 1234.48535 | 7.10865 | 0.00573 | 0.00026
3 | 0.09748 | 0.00046 | 0.01159 | 0.00046 | 1264.04749 | 7.27888 | 0.00587 | 0.00026
3.1 | 0.10115 | 0.00048 | 0.01197 | 0.00048 | 1303.99341 | 7.50891 | 0.00606 | 0.00027
3.2 | 0.10413 | 0.00049 | 0.01224 | 0.00049 | 1334.13977 | 7.6825 | 0.00621 | 0.00028
3.3 | 0.10749 | 0.0005 | 0.01256 | 0.0005 | 1368.84802 | 7.88237 | 0.00637 | 0.00028
3.4 | 0.11131 | 0.00052 | 0.01295 | 0.00052 | 1410.22302 | 8.12062 | 0.00655 | 0.00029
3.5 | 0.11396 | 0.00053 | 0.01319 | 0.00053 | 1432.16492 | 8.24697 | 0.00667 | 0.0003
3.6 | 0.11783 | 0.00054 | 0.01356 | 0.00054 | 1473.43225 | 8.4846 | 0.00684 | 0.00031
3.7 | 0.1209 | 0.00055 | 0.01383 | 0.00055 | 1501.34509 | 8.64534 | 0.00698 | 0.00031
3.8 | 0.12434 | 0.00057 | 0.01414 | 0.00057 | 1533.61206 | 8.83114 | 0.00713 | 0.00032
3.9 | 0.12748 | 0.00058 | 0.0144 | 0.00058 | 1562.84753 | 8.99949 | 0.00726 | 0.00032
4 | 0.13088 | 0.00059 | 0.01469 | 0.00059 | 1593.7002 | 9.17716 | 0.00739 | 0.00033
4.1 | 0.13466 | 0.0006 | 0.01502 | 0.0006 | 1630.52063 | 9.38918 | 0.00754 | 0.00034
4.2 | 0.13728 | 0.00061 | 0.0152 | 0.00061 | 1649.50281 | 9.49849 | 0.00763 | 0.00034
4.3 | 0.14107 | 0.00062 | 0.01553 | 0.00062 | 1685.51135 | 9.70584 | 0.00777 | 0.00035
4.4 | 0.14428 | 0.00063 | 0.01579 | 0.00063 | 1712.4491 | 9.86096 | 0.00789 | 0.00035
4.5 | 0.14759 | 0.00064 | 0.01604 | 0.00064 | 1738.68909 | 10.01206 | 0.00798 | 0.00036
4.6 | 0.1509 | 0.00065 | 0.0163 | 0.00065 | 1766.82007 | 10.17405 | 0.0081 | 0.00036
4.7 | 0.15413 | 0.00066 | 0.01653 | 0.00066 | 1792.2522 | 10.3205 | 0.00819 | 0.00037
4.8 | 0.15802 | 0.00067 | 0.01683 | 0.00067 | 1825.93945 | 10.51448 | 0.00833 | 0.00037
4.9 | 0.16066 | 0.00068 | 0.01699 | 0.00068 | 1842.24377 | 10.60837 | 0.00841 | 0.00038
5 | 0.16436 | 0.00069 | 0.01726 | 0.00069 | 1872.45435 | 10.78233 | 0.00853 | 0.00038
5.1 | 0.16776 | 0.0007 | 0.0175 | 0.0007 | 1898.57092 | 10.93272 | 0.00864 | 0.00039
5.2 | 0.17082 | 0.00071 | 0.01768 | 0.00071 | 1917.89734 | 11.04401 | 0.00873 | 0.00039
5.3 | 0.17437 | 0.00072 | 0.01794 | 0.00072 | 1945.48926 | 11.2029 | 0.00886 | 0.0004
5.4 | 0.1775 | 0.00073 | 0.01814 | 0.00073 | 1965.75354 | 11.31959 | 0.00895 | 0.0004
5.5 | 0.18121 | 0.00074 | 0.01841 | 0.00074 | 1993.37134 | 11.47862 | 0.00906 | 0.00041
5.6 | 0.18408 | 0.00074 | 0.01857 | 0.00074 | 2009.89392 | 11.57376 | 0.00916 | 0.00041
5.7 | 0.18754 | 0.00075 | 0.01879 | 0.00075 | 2033.42883 | 11.70929 | 0.00926 | 0.00041
5.8 | 0.19122 | 0.00076 | 0.01902 | 0.00076 | 2059.95923 | 11.86206 | 0.00938 | 0.00042
5.9 | 0.19405 | 0.00077 | 0.01916 | 0.00077 | 2073.08667 | 11.93765 | 0.00946 | 0.00042
6 | 0.19763 | 0.00078 | 0.01938 | 0.00078 | 2098.37109 | 12.08325 | 0.00957 | 0.00043
6.1 | 0.20087 | 0.00078 | 0.01956 | 0.00078 | 2117.06372 | 12.19089 | 0.00966 | 0.00043
6.2 | 0.20442 | 0.00079 | 0.01978 | 0.00079 | 2138.69019 | 12.31542 | 0.00976 | 0.00044
6.3 | 0.20746 | 0.0008 | 0.01994 | 0.0008 | 2154.65771 | 12.40737 | 0.00984 | 0.00044
6.4 | 0.21088 | 0.00081 | 0.02014 | 0.00081 | 2174.0647 | 12.51912 | 0.00993 | 0.00044
6.5 | 0.21467 | 0.00082 | 0.02038 | 0.00082 | 2198.86377 | 12.66193 | 0.01004 | 0.00045
6.6 | 0.21738 | 0.00082 | 0.02047 | 0.00082 | 2208.07178 | 12.71495 | 0.0101 | 0.00045
6.7 | 0.22113 | 0.00083 | 0.0207 | 0.00083 | 2231.64111 | 12.85067 | 0.01022 | 0.00046
6.8 | 0.22422 | 0.00083 | 0.02083 | 0.00083 | 2245.93506 | 12.93298 | 0.0103 | 0.00046
6.9 | 0.22763 | 0.00084 | 0.02099 | 0.00084 | 2263.25537 | 13.03272 | 0.01038 | 0.00046
7 | 0.23094 | 0.00085 | 0.02115 | 0.00085 | 2280.65674 | 13.13292 | 0.01048 | 0.00047
7.1 | 0.23401 | 0.00085 | 0.02129 | 0.00085 | 2293.30737 | 13.20577 | 0.01056 | 0.00047
7.2 | 0.23808 | 0.00086 | 0.02155 | 0.00086 | 2319.19946 | 13.35487 | 0.01067 | 0.00048
7.3 | 0.24065 | 0.00086 | 0.02162 | 0.00086 | 2324.7688 | 13.38694 | 0.01071 | 0.00048
7.4 | 0.24439 | 0.00087 | 0.02184 | 0.00087 | 2345.99731 | 13.50918 | 0.01082 | 0.00048
7.5 | 0.24761 | 0.00088 | 0.02197 | 0.00088 | 2359.99146 | 13.58976 | 0.0109 | 0.00049
7.6 | 0.25085 | 0.00088 | 0.02211 | 0.00088 | 2372.59375 | 13.66233 | 0.01098 | 0.00049
7.7 | 0.25441 | 0.00089 | 0.02228 | 0.00089 | 2391.08691 | 13.76882 | 0.01107 | 0.0005
7.8 | 0.25736 | 0.00089 | 0.02236 | 0.00089 | 2400.02246 | 13.82028 | 0.01113 | 0.0005
7.9 | 0.2613 | 0.0009 | 0.02258 | 0.0009 | 2422.35889 | 13.9489 | 0.01124 | 0.0005
8 | 0.26405 | 0.00091 | 0.02266 | 0.00091 | 2428.58008 | 13.98472 | 0.01128 | 0.0005
8.1 | 0.26771 | 0.00091 | 0.02284 | 0.00091 | 2446.15479 | 14.08593 | 0.01138 | 0.00051
8.2 | 0.27108 | 0.00092 | 0.02299 | 0.00092 | 2460.6731 | 14.16953 | 0.01145 | 0.00051
8.3 | 0.27413 | 0.00092 | 0.02309 | 0.00092 | 2469.08057 | 14.21794 | 0.01151 | 0.00052
8.4 | 0.27774 | 0.00093 | 0.02326 | 0.00093 | 2487.13086 | 14.32188 | 0.0116 | 0.00052
8.5 | 0.28076 | 0.00093 | 0.02335 | 0.00093 | 2495.30225 | 14.36894 | 0.01165 | 0.00052
8.6 | 0.28453 | 0.00094 | 0.02352 | 0.00094 | 2513.14551 | 14.47168 | 0.01174 | 0.00053
8.7 | 0.28735 | 0.00094 | 0.02359 | 0.00094 | 2519.42285 | 14.50783 | 0.01179 | 0.00053
8.8 | 0.29102 | 0.00095 | 0.02373 | 0.00095 | 2535.10742 | 14.59815 | 0.01187 | 0.00053
8.9 | 0.29447 | 0.00096 | 0.02388 | 0.00096 | 2548.85376 | 14.67731 | 0.01193 | 0.00053
9 | 0.29737 | 0.00096 | 0.02396 | 0.00096 | 2553.66187 | 14.70499 | 0.01197 | 0.00054
9.1 | 0.3012 | 0.00097 | 0.02413 | 0.00097 | 2572.15991 | 14.81151 | 0.01206 | 0.00054
9.2 | 0.30416 | 0.00097 | 0.02421 | 0.00097 | 2578.32886 | 14.84704 | 0.0121 | 0.00054
9.3 | 0.30778 | 0.00097 | 0.02435 | 0.00097 | 2592.09082 | 14.92628 | 0.01218 | 0.00054
9.4 | 0.31078 | 0.00098 | 0.02443 | 0.00098 | 2599.5354 | 14.96915 | 0.01222 | 0.00055
9.5 | 0.31423 | 0.00098 | 0.02455 | 0.00098 | 2610.79272 | 15.03398 | 0.01228 | 0.00055
9.6 | 0.31794 | 0.00099 | 0.02468 | 0.00099 | 2626.38525 | 15.12376 | 0.01235 | 0.00055
9.7 | 0.32062 | 0.00099 | 0.02471 | 0.00099 | 2627.5249 | 15.13033 | 0.01238 | 0.00055
9.8 | 0.32445 | 0.00099 | 0.02487 | 0.00099 | 2644.44873 | 15.22778 | 0.01245 | 0.00056
9.9 | 0.3276 | 0.001 | 0.02496 | 0.001 | 2651.60474 | 15.26899 | 0.01249 | 0.00056
10 | 0.33092 | 0.001 | 0.02506 | 0.001 | 2659.50073 | 15.31446 | 0.01254 | 0.00056
10.1 | 0.3342 | 0.00101 | 0.02516 | 0.00101 | 2669.05396 | 15.36947 | 0.01259 | 0.00056
10.2 | 0.33749 | 0.00101 | 0.02525 | 0.00101 | 2675.9314 | 15.40907 | 0.01263 | 0.00057
10.3 | 0.34137 | 0.00102 | 0.02539 | 0.00102 | 2691.09204 | 15.49637 | 0.0127 | 0.00057
10.4 | 0.34405 | 0.00102 | 0.02539 | 0.00102 | 2689.87427 | 15.48936 | 0.01271 | 0.00057
10.5 | 0.34774 | 0.00102 | 0.0255 | 0.00102 | 2702.33618 | 15.56112 | 0.01278 | 0.00057
10.6 | 0.35106 | 0.00102 | 0.02558 | 0.00102 | 2709.8833 | 15.60458 | 0.01281 | 0.00057
10.7 | 0.35413 | 0.00102 | 0.02562 | 0.00102 | 2712.33398 | 15.61869 | 0.01284 | 0.00057
10.8 | 0.35771 | 0.00103 | 0.02575 | 0.00103 | 2724.29858 | 15.68759 | 0.01289 | 0.00058
10.9 | 0.36083 | 0.00103 | 0.02579 | 0.00103 | 2727.41699 | 15.70554 | 0.01292 | 0.00058
11 | 0.36464 | 0.00104 | 0.02593 | 0.00104 | 2740.57739 | 15.78133 | 0.01299 | 0.00058
11.1 | 0.36732 | 0.00104 | 0.02594 | 0.00104 | 2739.42627 | 15.7747 | 0.013 | 0.00058
11.2 | 0.37101 | 0.00104 | 0.02605 | 0.00104 | 2751.52319 | 15.84436 | 0.01306 | 0.00058
11.3 | 0.37442 | 0.00105 | 0.02614 | 0.00105 | 2759.78174 | 15.89191 | 0.0131 | 0.00059
11.4 | 0.37737 | 0.00105 | 0.02617 | 0.00105 | 2760.88745 | 15.89828 | 0.01313 | 0.00059
11.5 | 0.38105 | 0.00105 | 0.02628 | 0.00105 | 2774.05127 | 15.97408 | 0.01319 | 0.00059
11.6 | 0.38413 | 0.00105 | 0.02632 | 0.00105 | 2777.61084 | 15.99458 | 0.01322 | 0.00059
11.7 | 0.38797 | 0.00106 | 0.02645 | 0.00106 | 2790.81885 | 16.07064 | 0.01328 | 0.00059
11.8 | 0.39076 | 0.00106 | 0.02649 | 0.00106 | 2791.78271 | 16.07619 | 0.0133 | 0.0006
11.9 | 0.39425 | 0.00106 | 0.0266 | 0.00106 | 2801.38013 | 16.13145 | 0.01336 | 0.0006
12 | 0.39798 | 0.00107 | 0.02673 | 0.00107 | 2814.45337 | 16.20673 | 0.01343 | 0.0006
12.1 | 0.40068 | 0.00107 | 0.02674 | 0.00107 | 2812.88086 | 16.19768 | 0.01343 | 0.0006
12.2 | 0.40446 | 0.00108 | 0.02689 | 0.00108 | 2827.948 | 16.28444 | 0.0135 | 0.0006
12.3 | 0.40753 | 0.00108 | 0.02693 | 0.00108 | 2832.2854 | 16.30942 | 0.01355 | 0.00061
12.4 | 0.41114 | 0.00108 | 0.02704 | 0.00108 | 2842.8562 | 16.37029 | 0.0136 | 0.00061
12.5 | 0.41409 | 0.00108 | 0.02708 | 0.00108 | 2847.04224 | 16.39439 | 0.01363 | 0.00061
12.6 | 0.41756 | 0.00109 | 0.02718 | 0.00109 | 2856.16577 | 16.44693 | 0.01368 | 0.00061
12.7 | 0.42126 | 0.00109 | 0.0273 | 0.00109 | 2869.24731 | 16.52226 | 0.01374 | 0.00061
12.8 | 0.42401 | 0.00109 | 0.02732 | 0.00109 | 2868.90918 | 16.52031 | 0.01375 | 0.00062
12.9 | 0.42772 | 0.0011 | 0.02747 | 0.0011 | 2882.38257 | 16.5979 | 0.01382 | 0.00062
13 | 0.43091 | 0.0011 | 0.02754 | 0.0011 | 2888.68115 | 16.63417 | 0.01386 | 0.00062
13.1 | 0.43439 | 0.0011 | 0.02762 | 0.0011 | 2896.78589 | 16.68084 | 0.01391 | 0.00062
13.2 | 0.43747 | 0.00111 | 0.02768 | 0.00111 | 2902.6084 | 16.71437 | 0.01394 | 0.00062
13.3 | 0.44079 | 0.00111 | 0.02776 | 0.00111 | 2910.1543 | 16.75782 | 0.01399 | 0.00063
13.4 | 0.44471 | 0.00112 | 0.0279 | 0.00112 | 2925.18408 | 16.84437 | 0.01405 | 0.00063
13.5 | 0.44733 | 0.00112 | 0.02789 | 0.00112 | 2923.63428 | 16.83544 | 0.01407 | 0.00063
13.6 | 0.45106 | 0.00112 | 0.02801 | 0.00112 | 2937.20874 | 16.91361 | 0.01413 | 0.00063
13.7 | 0.45434 | 0.00112 | 0.0281 | 0.00112 | 2944.51929 | 16.95571 | 0.01418 | 0.00063
13.8 | 0.45749 | 0.00113 | 0.02817 | 0.00113 | 2948.61768 | 16.97931 | 0.0142 | 0.00064
13.9 | 0.461 | 0.00113 | 0.02829 | 0.00113 | 2960.1814 | 17.04589 | 0.01426 | 0.00064
14 | 0.46411 | 0.00113 | 0.02834 | 0.00113 | 2964.40234 | 17.0702 | 0.01429 | 0.00064
14.1 | 0.46794 | 0.00114 | 0.02846 | 0.00114 | 2978.45337 | 17.15111 | 0.01436 | 0.00064
14.2 | 0.47074 | 0.00114 | 0.02849 | 0.00114 | 2979.48975 | 17.15708 | 0.01438 | 0.00064
14.3 | 0.47428 | 0.00114 | 0.02857 | 0.00114 | 2989.38306 | 17.21405 | 0.01443 | 0.00065
14.4 | 0.47783 | 0.00115 | 0.02867 | 0.00115 | 3000.4353 | 17.27769 | 0.01448 | 0.00065
14.5 | 0.48078 | 0.00115 | 0.02871 | 0.00115 | 3001.03296 | 17.28113 | 0.01449 | 0.00065
14.6 | 0.48442 | 0.00115 | 0.02883 | 0.00115 | 3013.79028 | 17.3546 | 0.01455 | 0.00065
14.7 | 0.48747 | 0.00116 | 0.02889 | 0.00116 | 3017.08813 | 17.37358 | 0.01459 | 0.00065
14.8 | 0.49123 | 0.00116 | 0.02901 | 0.00116 | 3029.50586 | 17.44509 | 0.01465 | 0.00066
14.9 | 0.49414 | 0.00116 | 0.02905 | 0.00116 | 3032.09814 | 17.46002 | 0.01467 | 0.00066
15 | 0.49753 | 0.00116 | 0.02912 | 0.00116 | 3039.63208 | 17.5034 | 0.01471 | 0.00066
15.1 | 0.50111 | 0.00117 | 0.02923 | 0.00117 | 3051.29419 | 17.57056 | 0.01476 | 0.00066
15.2 | 0.504 | 0.00117 | 0.02925 | 0.00117 | 3051.63867 | 17.57254 | 0.01477 | 0.00066
15.3 | 0.50785 | 0.00118 | 0.02938 | 0.00118 | 3066.38354 | 17.65745 | 0.01484 | 0.00066
15.4 | 0.51077 | 0.00118 | 0.02941 | 0.00118 | 3068.1228 | 17.66746 | 0.01486 | 0.00066
15.5 | 0.51448 | 0.00118 | 0.02953 | 0.00118 | 3079.13281 | 17.73086 | 0.01491 | 0.00067
15.6 | 0.51748 | 0.00118 | 0.0296 | 0.00118 | 3082.75415 | 17.75172 | 0.01494 | 0.00067
15.7 | 0.52087 | 0.00119 | 0.02966 | 0.00119 | 3089.60498 | 17.79117 | 0.01498 | 0.00067
15.8 | 0.52471 | 0.00119 | 0.02979 | 0.00119 | 3103.55396 | 17.87149 | 0.01504 | 0.00067
15.9 | 0.52728 | 0.00119 | 0.02977 | 0.00119 | 3099.82349 | 17.85001 | 0.01504 | 0.00067
16 | 0.53124 | 0.0012 | 0.02991 | 0.0012 | 3115.58032 | 17.94074 | 0.01511 | 0.00068
16.1 | 0.53419 | 0.0012 | 0.02993 | 0.0012 | 3117.31104 | 17.95071 | 0.01512 | 0.00068
16.2 | 0.53767 | 0.0012 | 0.03001 | 0.0012 | 3125.35913 | 17.99705 | 0.01516 | 0.00068
16.3 | 0.54098 | 0.0012 | 0.03009 | 0.0012 | 3133.03467 | 18.04125 | 0.01521 | 0.00068
16.4 | 0.54409 | 0.00121 | 0.03015 | 0.00121 | 3136.44604 | 18.0609 | 0.01522 | 0.00068
16.5 | 0.54796 | 0.00121 | 0.03029 | 0.00121 | 3150.67358 | 18.14282 | 0.01529 | 0.00068
16.6 | 0.5506 | 0.00121 | 0.03029 | 0.00121 | 3148.13892 | 18.12823 | 0.01529 | 0.00068
16.7 | 0.55447 | 0.00122 | 0.03042 | 0.00122 | 3162.37207 | 18.21019 | 0.01536 | 0.00069
16.8 | 0.55764 | 0.00122 | 0.03047 | 0.00122 | 3167.04175 | 18.23708 | 0.01539 | 0.00069
16.9 | 0.56079 | 0.00122 | 0.0305 | 0.00122 | 3170.0979 | 18.25468 | 0.01541 | 0.00069
17 | 0.56431 | 0.00122 | 0.0306 | 0.00122 | 3180.67261 | 18.31557 | 0.01546 | 0.00069
17.1 | 0.56751 | 0.00123 | 0.03064 | 0.00123 | 3184.61646 | 18.33828 | 0.01549 | 0.00069
17.2 | 0.5713 | 0.00123 | 0.03076 | 0.00123 | 3196.92017 | 18.40913 | 0.01554 | 0.0007
17.3 | 0.57394 | 0.00123 | 0.03077 | 0.00123 | 3195.146 | 18.39891 | 0.01554 | 0.0007
17.4 | 0.57777 | 0.00124 | 0.03092 | 0.00124 | 3207.83545 | 18.47198 | 0.0156 | 0.0007
17.5 | 0.58113 | 0.00124 | 0.03099 | 0.00124 | 3215.34302 | 18.51521 | 0.01565 | 0.0007
17.6 | 0.58413 | 0.00124 | 0.031 | 0.00124 | 3216.30615 | 18.52076 | 0.01567 | 0.0007
17.7 | 0.58769 | 0.00124 | 0.03111 | 0.00124 | 3227.37354 | 18.58449 | 0.01573 | 0.0007
17.8 | 0.59079 | 0.00125 | 0.03114 | 0.00125 | 3230.79761 | 18.60421 | 0.01575 | 0.0007
17.9 | 0.59451 | 0.00125 | 0.03125 | 0.00125 | 3241.54834 | 18.66612 | 0.0158 | 0.00071
18 | 0.5974 | 0.00125 | 0.03127 | 0.00125 | 3243.31006 | 18.67626 | 0.01581 | 0.00071
18.1 | 0.60095 | 0.00125 | 0.03137 | 0.00125 | 3252.104 | 18.7269 | 0.01586 | 0.00071
18.2 | 0.60452 | 0.00126 | 0.03146 | 0.00126 | 3262.24829 | 18.78531 | 0.01591 | 0.00071
18.3 | 0.60736 | 0.00126 | 0.03149 | 0.00126 | 3261.31689 | 18.77995 | 0.01592 | 0.00071
18.4 | 0.61107 | 0.00126 | 0.03161 | 0.00126 | 3273.78149 | 18.85173 | 0.01598 | 0.00072
18.5 | 0.61423 | 0.00127 | 0.03166 | 0.00127 | 3277.5625 | 18.8735 | 0.016 | 0.00072
18.6 | 0.61773 | 0.00127 | 0.03173 | 0.00127 | 3285.05444 | 18.91664 | 0.01604 | 0.00072
18.7 | 0.6208 | 0.00127 | 0.03177 | 0.00127 | 3289.28125 | 18.94098 | 0.01607 | 0.00072
18.8 | 0.62417 | 0.00127 | 0.03183 | 0.00127 | 3295.49316 | 18.97675 | 0.01611 | 0.00072
18.9 | 0.62799 | 0.00128 | 0.03195 | 0.00128 | 3308.65186 | 19.05252 | 0.01617 | 0.00072
19 | 0.63069 | 0.00128 | 0.03194 | 0.00128 | 3305.91528 | 19.03677 | 0.01617 | 0.00072
19.1 | 0.63435 | 0.00128 | 0.03206 | 0.00128 | 3317.6709 | 19.10446 | 0.01623 | 0.00073
19.2 | 0.63766 | 0.00129 | 0.03214 | 0.00129 | 3323.86206 | 19.14011 | 0.01626 | 0.00073
19.3 | 0.64093 | 0.00129 | 0.0322 | 0.00129 | 3328.23364 | 19.16528 | 0.01629 | 0.00073
19.4 | 0.64424 | 0.00129 | 0.03228 | 0.00129 | 3336.07861 | 19.21046 | 0.01633 | 0.00073
19.5 | 0.64746 | 0.00129 | 0.03232 | 0.00129 | 3340.10449 | 19.23364 | 0.01635 | 0.00073
19.6 | 0.65134 | 0.0013 | 0.03244 | 0.0013 | 3353.71387 | 19.31201 | 0.01641 | 0.00073
19.7 | 0.65403 | 0.0013 | 0.03243 | 0.0013 | 3351.12427 | 19.2971 | 0.01641 | 0.00073
19.8 | 0.65774 | 0.0013 | 0.03254 | 0.0013 | 3362.94507 | 19.36517 | 0.01646 | 0.00074
19.9 | 0.66107 | 0.0013 | 0.0326 | 0.0013 | 3369.50903 | 19.40296 | 0.0165 | 0.00074
20 | 0.66416 | 0.00131 | 0.03264 | 0.00131 | 3371.38354 | 19.41376 | 0.01652 | 0.00074
20.1 | 0.66764 | 0.00131 | 0.03273 | 0.00131 | 3381.28735 | 19.47079 | 0.01657 | 0.00074
20.2 | 0.67078 | 0.00131 | 0.0328 | 0.00131 | 3384.82324 | 19.49115 | 0.01659 | 0.00074
20.3 | 0.67471 | 0.00132 | 0.03292 | 0.00132 | 3398.55396 | 19.57022 | 0.01665 | 0.00074
20.4 | 0.67731 | 0.00132 | 0.03291 | 0.00132 | 3395.75854 | 19.55412 | 0.01666 | 0.00075
20.5 | 0.68089 | 0.00132 | 0.03301 | 0.00132 | 3405.90625 | 19.61255 | 0.0167 | 0.00075
20.6 | 0.68452 | 0.00132 | 0.03311 | 0.00132 | 3416.74658 | 19.67498 | 0.01675 | 0.00075
20.7 | 0.68738 | 0.00132 | 0.03311 | 0.00132 | 3415.67993 | 19.66883 | 0.01675 | 0.00075
20.8 | 0.69104 | 0.00133 | 0.03322 | 0.00133 | 3427.99609 | 19.73976 | 0.01681 | 0.00075
20.9 | 0.69414 | 0.00133 | 0.03326 | 0.00133 | 3430.86719 | 19.75629 | 0.01684 | 0.00075
21 | 0.69789 | 0.00133 | 0.03337 | 0.00133 | 3441.90674 | 19.81986 | 0.01689 | 0.00076
21.1 | 0.7008 | 0.00134 | 0.03341 | 0.00134 | 3443.41357 | 19.82854 | 0.01691 | 0.00076
21.2 | 0.70426 | 0.00134 | 0.03349 | 0.00134 | 3451.23438 | 19.87357 | 0.01694 | 0.00076
21.3 | 0.70789 | 0.00134 | 0.0336 | 0.00134 | 3462.29102 | 19.93724 | 0.01699 | 0.00076
21.4 | 0.7107 | 0.00134 | 0.0336 | 0.00134 | 3460.94067 | 19.92946 | 0.01701 | 0.00076
21.5 | 0.71449 | 0.00135 | 0.03372 | 0.00135 | 3474.24365 | 20.00607 | 0.01706 | 0.00076
21.6 | 0.71748 | 0.00135 | 0.03375 | 0.00135 | 3476.41675 | 20.01858 | 0.01708 | 0.00076
21.7 | 0.72113 | 0.00135 | 0.03384 | 0.00135 | 3485.89819 | 20.07318 | 0.01711 | 0.00077
21.8 | 0.72414 | 0.00136 | 0.03388 | 0.00136 | 3489.68555 | 20.09499 | 0.01714 | 0.00077
21.9 | 0.7275 | 0.00136 | 0.03395 | 0.00136 | 3496.02075 | 20.13147 | 0.01718 | 0.00077
22 | 0.73126 | 0.00136 | 0.03407 | 0.00136 | 3508.55811 | 20.20366 | 0.01723 | 0.00077
22.1 | 0.73399 | 0.00136 | 0.03409 | 0.00136 | 3506.51929 | 20.19192 | 0.01723 | 0.00077
22.2 | 0.7378 | 0.00137 | 0.03421 | 0.00137 | 3519.58984 | 20.26719 | 0.0173 | 0.00077
22.3 | 0.74083 | 0.00137 | 0.03424 | 0.00137 | 3522.37524 | 20.28323 | 0.01731 | 0.00077
22.4 | 0.74428 | 0.00137 | 0.03431 | 0.00137 | 3529.14331 | 20.3222 | 0.01736 | 0.00078
22.5 | 0.7477 | 0.00138 | 0.03438 | 0.00138 | 3538.03271 | 20.37339 | 0.01741 | 0.00078
22.6 | 0.75079 | 0.00138 | 0.03441 | 0.00138 | 3540.21191 | 20.38594 | 0.01742 | 0.00078
22.7 | 0.75471 | 0.00138 | 0.03455 | 0.00138 | 3554.75171 | 20.46966 | 0.01749 | 0.00078
22.8 | 0.75733 | 0.00138 | 0.03454 | 0.00138 | 3551.50708 | 20.45098 | 0.01748 | 0.00078
22.9 | 0.76113 | 0.00139 | 0.03468 | 0.00139 | 3564.33105 | 20.52483 | 0.01754 | 0.00078
23 | 0.7644 | 0.00139 | 0.03474 | 0.00139 | 3570.30396 | 20.55922 | 0.01757 | 0.00079
23.1 | 0.76743 | 0.00139 | 0.03476 | 0.00139 | 3571.51489 | 20.56619 | 0.01759 | 0.00079
23.2 | 0.77103 | 0.0014 | 0.03488 | 0.0014 | 3583.50659 | 20.63525 | 0.01764 | 0.00079
23.3 | 0.77411 | 0.0014 | 0.0349 | 0.0014 | 3585.52368 | 20.64686 | 0.01766 | 0.00079
23.4 | 0.77796 | 0.0014 | 0.03502 | 0.0014 | 3599.31177 | 20.72626 | 0.01772 | 0.00079
23.5 | 0.78069 | 0.0014 | 0.03503 | 0.0014 | 3597.8689 | 20.71795 | 0.01773 | 0.00079
23.6 | 0.78433 | 0.00141 | 0.03513 | 0.00141 | 3608.14746 | 20.77714 | 0.01777 | 0.0008
23.7 | 0.7878 | 0.00141 | 0.03523 | 0.00141 | 3617.07349 | 20.82854 | 0.01782 | 0.0008
23.8 | 0.79071 | 0.00141 | 0.03524 | 0.00141 | 3616.56128 | 20.82559 | 0.01783 | 0.0008
23.9 | 0.79451 | 0.00142 | 0.03538 | 0.00142 | 3630.74438 | 20.90726 | 0.01789 | 0.0008
24 | 0.79745 | 0.00142 | 0.03541 | 0.00142 | 3631.32544 | 20.91061 | 0.0179 | 0.0008
24.1 | 0.80117 | 0.00142 | 0.0355 | 0.00142 | 3642.56958 | 20.97536 | 0.01795 | 0.0008
24.2 | 0.80407 | 0.00142 | 0.03552 | 0.00142 | 3644.25 | 20.98503 | 0.01798 | 0.0008
24.3 | 0.80763 | 0.00142 | 0.03561 | 0.00142 | 3653.3833 | 21.03762 | 0.01802 | 0.00081
24.4 | 0.81126 | 0.00143 | 0.03571 | 0.00143 | 3664.39331 | 21.10102 | 0.01807 | 0.00081
24.5 | 0.81392 | 0.00143 | 0.0357 | 0.00143 | 3661.33521 | 21.08341 | 0.01808 | 0.00081
24.6 | 0.81785 | 0.00143 | 0.03586 | 0.00143 | 3677.22925 | 21.17494 | 0.01814 | 0.00081
24.7 | 0.82084 | 0.00144 | 0.0359 | 0.00144 | 3678.76587 | 21.18379 | 0.01816 | 0.00081
24.8 | 0.82444 | 0.00144 | 0.03599 | 0.00144 | 3687.9939 | 21.23693 | 0.01821 | 0.00081
24.9 | 0.82745 | 0.00144 | 0.03604 | 0.00144 | 3691.39136 | 21.25649 | 0.01824 | 0.00082
25 | 0.83085 | 0.00144 | 0.03611 | 0.00144 | 3698.69922 | 21.29857 | 0.01828 | 0.00082
25.1 | 0.8347 | 0.00145 | 0.03622 | 0.00145 | 3712.29199 | 21.37684 | 0.01834 | 0.00082
25.2 | 0.83728 | 0.00145 | 0.0362 | 0.00145 | 3708.36548 | 21.35423 | 0.01834 | 0.00082
25.3 | 0.8412 | 0.00145 | 0.03633 | 0.00145 | 3723.43066 | 21.44098 | 0.01841 | 0.00082
25.4 | 0.84429 | 0.00146 | 0.03638 | 0.00146 | 3726.69141 | 21.45976 | 0.01843 | 0.00082
25.5 | 0.84763 | 0.00146 | 0.03645 | 0.00146 | 3732.43994 | 21.49286 | 0.01846 | 0.00083
25.6 | 0.85085 | 0.00146 | 0.03653 | 0.00146 | 3739.30005 | 21.53237 | 0.0185 | 0.00083
25.7 | 0.85419 | 0.00146 | 0.03661 | 0.00146 | 3745.87476 | 21.57023 | 0.01854 | 0.00083
25.8 | 0.85796 | 0.00147 | 0.03674 | 0.00147 | 3758.53442 | 21.64313 | 0.01859 | 0.00083
25.9 | 0.8606 | 0.00147 | 0.03672 | 0.00147 | 3756.31421 | 21.63034 | 0.01861 | 0.00083
26 | 0.86438 | 0.00147 | 0.03683 | 0.00147 | 3769.61206 | 21.70691 | 0.01867 | 0.00084
26.1 | 0.86768 | 0.00148 | 0.0369 | 0.00148 | 3776.17554 | 21.74471 | 0.0187 | 0.00084
26.2 | 0.87089 | 0.00148 | 0.03694 | 0.00148 | 3779.75342 | 21.76531 | 0.01873 | 0.00084
26.3 | 0.87428 | 0.00148 | 0.03704 | 0.00148 | 3788.68433 | 21.81674 | 0.01877 | 0.00084
26.4 | 0.87754 | 0.00148 | 0.0371 | 0.00148 | 3794.19287 | 21.84846 | 0.01882 | 0.00084
26.5 | 0.88134 | 0.00149 | 0.03723 | 0.00149 | 3806.33179 | 21.91836 | 0.01886 | 0.00084
26.6 | 0.88404 | 0.00149 | 0.03724 | 0.00149 | 3804.94263 | 21.91036 | 0.01887 | 0.00084
26.7 | 0.88766 | 0.00149 | 0.03734 | 0.00149 | 3815.59473 | 21.9717 | 0.01892 | 0.00085
26.8 | 0.89115 | 0.0015 | 0.03743 | 0.0015 | 3824.97803 | 22.02573 | 0.01897 | 0.00085
26.9 | 0.89412 | 0.0015 | 0.03745 | 0.0015 | 3825.59937 | 22.02931 | 0.01899 | 0.00085
27 | 0.8977 | 0.0015 | 0.03755 | 0.0015 | 3837.36035 | 22.09704 | 0.01904 | 0.00085
27.1 | 0.90085 | 0.0015 | 0.03761 | 0.0015 | 3841.44751 | 22.12057 | 0.01907 | 0.00085
27.2 | 0.90448 | 0.00151 | 0.03771 | 0.00151 | 3851.64258 | 22.17928 | 0.01911 | 0.00086
27.3 | 0.90742 | 0.00151 | 0.03775 | 0.00151 | 3853.95166 | 22.19258 | 0.01913 | 0.00086
27.4 | 0.91087 | 0.00151 | 0.03786 | 0.00151 | 3862.25537 | 22.24039 | 0.01917 | 0.00086
27.5 | 0.91459 | 0.00152 | 0.03796 | 0.00152 | 3874.82861 | 22.31279 | 0.01923 | 0.00086
27.6 | 0.91736 | 0.00152 | 0.03796 | 0.00152 | 3872.67554 | 22.3004 | 0.01925 | 0.00086
27.7 | 0.92101 | 0.00152 | 0.03808 | 0.00152 | 3885.31714 | 22.37319 | 0.0193 | 0.00086
27.8 | 0.92425 | 0.00153 | 0.03813 | 0.00153 | 3890.89282 | 22.4053 | 0.01933 | 0.00086
27.9 | 0.92773 | 0.00153 | 0.03821 | 0.00153 | 3898.16431 | 22.44717 | 0.01937 | 0.00087
28 | 0.93083 | 0.00153 | 0.03826 | 0.00153 | 3903.1792 | 22.47605 | 0.0194 | 0.00087
28.1 | 0.93422 | 0.00153 | 0.03833 | 0.00153 | 3910.02295 | 22.51546 | 0.01944 | 0.00087
28.2 | 0.93802 | 0.00154 | 0.03846 | 0.00154 | 3923.39893 | 22.59248 | 0.0195 | 0.00087
28.3 | 0.9407 | 0.00154 | 0.03847 | 0.00154 | 3920.82373 | 22.57765 | 0.01951 | 0.00087
28.4 | 0.94444 | 0.00154 | 0.03861 | 0.00154 | 3933.95044 | 22.65324 | 0.01957 | 0.00088
28.5 | 0.94756 | 0.00155 | 0.03866 | 0.00155 | 3938.45923 | 22.6792 | 0.01959 | 0.00088
28.6 | 0.95091 | 0.00155 | 0.03872 | 0.00155 | 3944.36035 | 22.71318 | 0.01963 | 0.00088
28.7 | 0.9543 | 0.00155 | 0.03881 | 0.00155 | 3953.34766 | 22.76494 | 0.01967 | 0.00088
28.8 | 0.95734 | 0.00155 | 0.03884 | 0.00155 | 3955.68579 | 22.7784 | 0.01969 | 0.00088
28.9 | 0.96142 | 0.00156 | 0.03899 | 0.00156 | 3972.63696 | 22.87601 | 0.01976 | 0.00088
29 | 0.96401 | 0.00156 | 0.03897 | 0.00156 | 3968.8335 | 22.85411 | 0.01976 | 0.00088
29.1 | 0.96774 | 0.00156 | 0.03909 | 0.00156 | 3981.354 | 22.92621 | 0.01982 | 0.00089
29.2 | 0.97102 | 0.00157 | 0.03917 | 0.00157 | 3987.74707 | 22.96302 | 0.01986 | 0.00089
29.3 | 0.97416 | 0.00157 | 0.03923 | 0.00157 | 3990.65283 | 22.97976 | 0.01988 | 0.00089
29.4 | 0.97777 | 0.00157 | 0.03934 | 0.00157 | 4002.69922 | 23.04912 | 0.01994 | 0.00089
29.5 | 0.98071 | 0.00157 | 0.03936 | 0.00157 | 4003.62622 | 23.05446 | 0.01996 | 0.00089
29.6 | 0.9846 | 0.00158 | 0.03949 | 0.00158 | 4018.20044 | 23.13839 | 0.02002 | 0.0009
29.7 | 0.98741 | 0.00158 | 0.03951 | 0.00158 | 4018.40918 | 23.13959 | 0.02003 | 0.0009
29.8 | 0.99099 | 0.00158 | 0.0396 | 0.00158 | 4028.12134 | 23.19551 | 0.02008 | 0.0009
29.9 | 0.99443 | 0.00159 | 0.03968 | 0.00159 | 4037.37061 | 23.24878 | 0.02012 | 0.0009
30 | 0.99742 | 0.00159 | 0.03971 | 0.00159 | 4038.06836 | 23.25279 | 0.02014 | 0.0009
30.1 | 1.00109 | 0.00159 | 0.03984 | 0.00159 | 4051.1084 | 23.32788 | 0.0202 | 0.0009
30.2 | 1.00413 | 0.0016 | 0.0399 | 0.0016 | 4053.52441 | 23.34179 | 0.02022 | 0.0009
30.3 | 1.00784 | 0.0016 | 0.04 | 0.0016 | 4064.58716 | 23.4055 | 0.02027 | 0.00091
30.4 | 1.01072 | 0.0016 | 0.04003 | 0.0016 | 4066.5083 | 23.41656 | 0.02029 | 0.00091
30.5 | 1.01433 | 0.0016 | 0.04012 | 0.0016 | 4076.2915 | 23.4729 | 0.02033 | 0.00091
30.6 | 1.01785 | 0.00161 | 0.04022 | 0.00161 | 4086.38501 | 23.53102 | 0.02038 | 0.00091
30.7 | 1.02068 | 0.00161 | 0.04022 | 0.00161 | 4085.33667 | 23.52498 | 0.02039 | 0.00091
30.8 | 1.02454 | 0.00161 | 0.04036 | 0.00161 | 4100.56982 | 23.6127 | 0.02046 | 0.00092
30.9 | 1.02752 | 0.00162 | 0.0404 | 0.00162 | 4102.41211 | 23.62331 | 0.02047 | 0.00092
31 | 1.03104 | 0.00162 | 0.04049 | 0.00162 | 4111.01123 | 23.67283 | 0.02052 | 0.00092
31.1 | 1.03413 | 0.00162 | 0.04056 | 0.00162 | 4116.23193 | 23.70289 | 0.02056 | 0.00092
31.2 | 1.0375 | 0.00163 | 0.04064 | 0.00163 | 4123.15869 | 23.74278 | 0.02059 | 0.00092
31.3 | 1.0413 | 0.00163 | 0.04077 | 0.00163 | 4136.91602 | 23.822 | 0.02065 | 0.00092
31.4 | 1.04394 | 0.00163 | 0.04076 | 0.00163 | 4134.0874 | 23.80571 | 0.02065 | 0.00092
31.5 | 1.04778 | 0.00164 | 0.04089 | 0.00164 | 4148.86816 | 23.89082 | 0.02072 | 0.00093
31.6 | 1.05097 | 0.00164 | 0.04095 | 0.00164 | 4153.51416 | 23.91758 | 0.02074 | 0.00093
31.7 | 1.05423 | 0.00164 | 0.04099 | 0.00164 | 4158.04053 | 23.94364 | 0.02079 | 0.00093
31.8 | 1.05761 | 0.00164 | 0.04109 | 0.00164 | 4167.36279 | 23.99732 | 0.02083 | 0.00093
31.9 | 1.06081 | 0.00165 | 0.04115 | 0.00165 | 4171.32275 | 24.02012 | 0.02086 | 0.00093
32 | 1.06472 | 0.00165 | 0.0413 | 0.00165 | 4186.2124 | 24.10587 | 0.02092 | 0.00094
32.1 | 1.06739 | 0.00165 | 0.0413 | 0.00165 | 4183.83398 | 24.09217 | 0.02093 | 0.00094
32.2 | 1.07104 | 0.00166 | 0.04143 | 0.00166 | 4195.83008 | 24.16125 | 0.02098 | 0.00094
32.3 | 1.07444 | 0.00166 | 0.04151 | 0.00166 | 4203.80469 | 24.20717 | 0.02103 | 0.00094
32.4 | 1.07738 | 0.00166 | 0.04153 | 0.00166 | 4203.89648 | 24.2077 | 0.02104 | 0.00094
32.5 | 1.08105 | 0.00167 | 0.04163 | 0.00167 | 4217.3125 | 24.28495 | 0.02111 | 0.00094
32.6 | 1.08416 | 0.00167 | 0.04168 | 0.00167 | 4220.1167 | 24.3011 | 0.02113 | 0.00095
32.7 | 1.0879 | 0.00167 | 0.04178 | 0.00167 | 4232.44141 | 24.37207 | 0.02119 | 0.00095
32.8 | 1.09065 | 0.00167 | 0.04181 | 0.00167 | 4231.69971 | 24.3678 | 0.02121 | 0.00095
32.9 | 1.09435 | 0.00168 | 0.04193 | 0.00168 | 4243.45557 | 24.43549 | 0.02126 | 0.00095
33 | 1.09781 | 0.00168 | 0.04203 | 0.00168 | 4252.16943 | 24.48567 | 0.0213 | 0.00095
33.1 | 1.10069 | 0.00168 | 0.04204 | 0.00168 | 4251.2627 | 24.48045 | 0.02132 | 0.00095
33.2 | 1.10441 | 0.00169 | 0.04218 | 0.00169 | 4264.59668 | 24.55723 | 0.02138 | 0.00096
33.3 | 1.10748 | 0.00169 | 0.04221 | 0.00169 | 4267.24609 | 24.57249 | 0.02141 | 0.00096
33.4 | 1.11127 | 0.00169 | 0.04232 | 0.00169 | 4279.12549 | 24.64089 | 0.02146 | 0.00096
33.5 | 1.11411 | 0.00169 | 0.04234 | 0.00169 | 4279.66016 | 24.64397 | 0.02148 | 0.00096
33.6 | 1.11758 | 0.0017 | 0.04241 | 0.0017 | 4288.29395 | 24.69369 | 0.02152 | 0.00096
33.7 | 1.12132 | 0.0017 | 0.04254 | 0.0017 | 4300.77197 | 24.76554 | 0.02157 | 0.00097
33.8 | 1.12397 | 0.0017 | 0.04253 | 0.0017 | 4297.36523 | 24.74593 | 0.02158 | 0.00097
33.9 | 1.1278 | 0.00171 | 0.04268 | 0.00171 | 4312.13086 | 24.83095 | 0.02164 | 0.00097
34 | 1.13085 | 0.00171 | 0.04273 | 0.00171 | 4314.93018 | 24.84707 | 0.02167 | 0.00097
34.1 | 1.13445 | 0.00171 | 0.04283 | 0.00171 | 4324.12012 | 24.89999 | 0.02172 | 0.00097
34.2 | 1.13748 | 0.00171 | 0.04287 | 0.00171 | 4327.87012 | 24.92159 | 0.02174 | 0.00097
34.3 | 1.14086 | 0.00172 | 0.04294 | 0.00172 | 4334.7334 | 24.96111 | 0.02178 | 0.00097
34.4 | 1.14468 | 0.00172 | 0.04306 | 0.00172 | 4347.92822 | 25.03709 | 0.02184 | 0.00098
34.5 | 1.14734 | 0.00172 | 0.04305 | 0.00172 | 4344.64453 | 25.01818 | 0.02184 | 0.00098
34.6 | 1.15106 | 0.00173 | 0.04317 | 0.00173 | 4357.75146 | 25.09365 | 0.0219 | 0.00098
34.7 | 1.15432 | 0.00173 | 0.04324 | 0.00173 | 4363.57422 | 25.12718 | 0.02193 | 0.00098
34.8 | 1.15765 | 0.00173 | 0.0433 | 0.00173 | 4368.30371 | 25.15442 | 0.02196 | 0.00098
34.9 | 1.16084 | 0.00174 | 0.04338 | 0.00174 | 4374.79932 | 25.19182 | 0.02199 | 0.00098
35 | 1.16409 | 0.00174 | 0.04345 | 0.00174 | 4380.29639 | 25.22348 | 0.02203 | 0.00099
35.1 | 1.16799 | 0.00174 | 0.04359 | 0.00174 | 4394.67188 | 25.30626 | 0.02209 | 0.00099
35.2 | 1.17067 | 0.00174 | 0.04358 | 0.00174 | 4392.55176 | 25.29405 | 0.0221 | 0.00099
35.3 | 1.17438 | 0.00175 | 0.0437 | 0.00175 | 4404.76611 | 25.36438 | 0.02215 | 0.00099
35.4 | 1.1777 | 0.00175 | 0.04375 | 0.00175 | 4411.91699 | 25.40556 | 0.02219 | 0.00099
35.5 | 1.18081 | 0.00175 | 0.0438 | 0.00175 | 4413.99316 | 25.41752 | 0.02221 | 0.00099
35.6 | 1.18435 | 0.00176 | 0.04391 | 0.00176 | 4424.979 | 25.48078 | 0.02227 | 0.001
35.7 | 1.18747 | 0.00176 | 0.04396 | 0.00176 | 4428.27246 | 25.49974 | 0.02229 | 0.001
35.8 | 1.19127 | 0.00176 | 0.0441 | 0.00176 | 4441.00146 | 25.57304 | 0.02235 | 0.001
35.9 | 1.19407 | 0.00176 | 0.04411 | 0.00176 | 4440.99658 | 25.57301 | 0.02236 | 0.001
36 | 1.1976 | 0.00177 | 0.0442 | 0.00177 | 4450.00244 | 25.62487 | 0.02242 | 0.001
36.1 | 1.20123 | 0.00177 | 0.04432 | 0.00177 | 4461.82227 | 25.69294 | 0.02247 | 0.00101
36.2 | 1.20406 | 0.00177 | 0.0443 | 0.00177 | 4460.00928 | 25.6825 | 0.02248 | 0.00101
36.3 | 1.20777 | 0.00178 | 0.04444 | 0.00178 | 4473.57324 | 25.7606 | 0.02254 | 0.00101
36.4 | 1.21078 | 0.00178 | 0.04447 | 0.00178 | 4475.6416 | 25.77251 | 0.02256 | 0.00101
36.5 | 1.21452 | 0.00178 | 0.04459 | 0.00178 | 4487.60938 | 25.84143 | 0.02261 | 0.00101
36.6 | 1.21747 | 0.00179 | 0.04464 | 0.00179 | 4490.00098 | 25.8552 | 0.02263 | 0.00101
36.7 | 1.2208 | 0.00179 | 0.04471 | 0.00179 | 4496.24658 | 25.89116 | 0.02268 | 0.00101
36.8 | 1.22451 | 0.00179 | 0.04484 | 0.00179 | 4509.42529 | 25.96705 | 0.02272 | 0.00102
36.9 | 1.22732 | 0.00179 | 0.04486 | 0.00179 | 4507.85107 | 25.95799 | 0.02273 | 0.00102
37 | 1.2312 | 0.0018 | 0.045 | 0.0018 | 4522.83398 | 26.04426 | 0.02279 | 0.00102
37.1 | 1.23418 | 0.0018 | 0.04502 | 0.0018 | 4524.53174 | 26.05404 | 0.02282 | 0.00102
37.2 | 1.23776 | 0.0018 | 0.0451 | 0.0018 | 4533.4043 | 26.10513 | 0.02286 | 0.00102
37.3 | 1.24084 | 0.00181 | 0.04516 | 0.00181 | 4538.10742 | 26.13222 | 0.02288 | 0.00102
37.4 | 1.24418 | 0.00181 | 0.04522 | 0.00181 | 4544.21484 | 26.16738 | 0.02293 | 0.00103
37.5 | 1.24802 | 0.00181 | 0.04537 | 0.00181 | 4558.20752 | 26.24796 | 0.02299 | 0.00103
37.6 | 1.25062 | 0.00181 | 0.04536 | 0.00181 | 4554.66162 | 26.22754 | 0.02298 | 0.00103
37.7 | 1.25455 | 0.00182 | 0.04552 | 0.00182 | 4570.14648 | 26.31671 | 0.02306 | 0.00103
37.8 | 1.25753 | 0.00182 | 0.04555 | 0.00182 | 4572.30078 | 26.32911 | 0.02308 | 0.00103
37.9 | 1.26095 | 0.00183 | 0.04563 | 0.00183 | 4578.99072 | 26.36764 | 0.02312 | 0.00103
38 | 1.2643 | 0.00183 | 0.04572 | 0.00183 | 4587.52393 | 26.41677 | 0.02316 | 0.00104
38.1 | 1.26742 | 0.00183 | 0.04576 | 0.00183 | 4590.58545 | 26.4344 | 0.02319 | 0.00104
38.2 | 1.27132 | 0.00184 | 0.04589 | 0.00184 | 4605.21338 | 26.51864 | 0.02325 | 0.00104
38.3 | 1.27392 | 0.00184 | 0.04588 | 0.00184 | 4601.81738 | 26.49908 | 0.02325 | 0.00104
38.4 | 1.27783 | 0.00184 | 0.04601 | 0.00184 | 4616.51416 | 26.58371 | 0.02332 | 0.00104
38.5 | 1.28103 | 0.00184 | 0.04609 | 0.00184 | 4621.4209 | 26.61197 | 0.02335 | 0.00104
38.6 | 1.28409 | 0.00185 | 0.04613 | 0.00185 | 4622.97314 | 26.6209 | 0.02338 | 0.00105
38.7 | 1.2877 | 0.00185 | 0.04625 | 0.00185 | 4635.15918 | 26.69108 | 0.02344 | 0.00105
38.8 | 1.29084 | 0.00185 | 0.0463 | 0.00185 | 4638.17188 | 26.70843 | 0.02346 | 0.00105
38.9 | 1.29459 | 0.00186 | 0.0464 | 0.00186 | 4650.15723 | 26.77744 | 0.02351 | 0.00105
39 | 1.29729 | 0.00186 | 0.04641 | 0.00186 | 4649.20459 | 26.77196 | 0.02352 | 0.00105
39.1 | 1.30104 | 0.00186 | 0.04653 | 0.00186 | 4662.46924 | 26.84834 | 0.02359 | 0.00106
39.2 | 1.30451 | 0.00187 | 0.04664 | 0.00187 | 4673.03223 | 26.90917 | 0.02364 | 0.00106
39.3 | 1.30742 | 0.00187 | 0.04666 | 0.00187 | 4673.87939 | 26.91404 | 0.02366 | 0.00106
39.4 | 1.311 | 0.00187 | 0.0468 | 0.00187 | 4686.96289 | 26.98938 | 0.02373 | 0.00106
39.5 | 1.31415 | 0.00188 | 0.04688 | 0.00188 | 4692.06396 | 27.01876 | 0.02377 | 0.00106
39.6 | 1.31779 | 0.00188 | 0.04699 | 0.00188 | 4702.82324 | 27.08071 | 0.02383 | 0.00107
39.7 | 1.32078 | 0.00188 | 0.04705 | 0.00188 | 4706.95264 | 27.10449 | 0.02386 | 0.00107
39.8 | 1.32427 | 0.00189 | 0.04715 | 0.00189 | 4715.77393 | 27.15529 | 0.02391 | 0.00107
39.9 | 1.32792 | 0.00189 | 0.04726 | 0.00189 | 4727.97656 | 27.22556 | 0.02397 | 0.00107
40 | 1.3307 | 0.00189 | 0.04726 | 0.00189 | 4726.50098 | 27.21706 | 0.02398 | 0.00107
40.1 | 1.33443 | 0.0019 | 0.04739 | 0.0019 | 4740.76074 | 27.29917 | 0.02404 | 0.00108
40.2 | 1.33759 | 0.0019 | 0.04746 | 0.0019 | 4745.42285 | 27.32602 | 0.02408 | 0.00108
40.3 | 1.341 | 0.0019 | 0.04754 | 0.0019 | 4752.14355 | 27.36472 | 0.02412 | 0.00108
40.4 | 1.34415 | 0.0019 | 0.04762 | 0.0019 | 4758.54443 | 27.40158 | 0.02415 | 0.00108
40.5 | 1.34746 | 0.00191 | 0.04771 | 0.00191 | 4764.56299 | 27.43624 | 0.02419 | 0.00108
40.6 | 1.35133 | 0.00191 | 0.04784 | 0.00191 | 4779.41309 | 27.52175 | 0.02425 | 0.00109
40.7 | 1.354 | 0.00191 | 0.04784 | 0.00191 | 4775.97998 | 27.50198 | 0.02426 | 0.00109
40.8 | 1.35768 | 0.00192 | 0.04796 | 0.00192 | 4788.73535 | 27.57543 | 0.02432 | 0.00109
40.9 | 1.36101 | 0.00192 | 0.04802 | 0.00192 | 4795.32129 | 27.61335 | 0.02436 | 0.00109
41 | 1.36422 | 0.00192 | 0.04807 | 0.00192 | 4798.61768 | 27.63234 | 0.02439 | 0.00109
41.1 | 1.36764 | 0.00193 | 0.04817 | 0.00193 | 4808.14844 | 27.68722 | 0.02442 | 0.00109
41.2 | 1.37081 | 0.00193 | 0.04822 | 0.00193 | 4811.66699 | 27.70748 | 0.02446 | 0.00109
41.3 | 1.37468 | 0.00193 | 0.04837 | 0.00193 | 4825.72559 | 27.78843 | 0.02452 | 0.0011
41.4 | 1.37736 | 0.00193 | 0.04837 | 0.00193 | 4823.18945 | 27.77383 | 0.02452 | 0.0011
41.5 | 1.38107 | 0.00194 | 0.04849 | 0.00194 | 4835.46387 | 27.84451 | 0.02457 | 0.0011
41.6 | 1.38443 | 0.00194 | 0.04858 | 0.00194 | 4842.74463 | 27.88644 | 0.02462 | 0.0011
41.7 | 1.38746 | 0.00194 | 0.04859 | 0.00194 | 4843.6626 | 27.89172 | 0.02464 | 0.0011
41.8 | 1.39098 | 0.00195 | 0.0487 | 0.00195 | 4854.76074 | 27.95563 | 0.02469 | 0.0011
41.9 | 1.39411 | 0.00195 | 0.04875 | 0.00195 | 4858.24023 | 27.97567 | 0.02471 | 0.00111
42 | 1.398 | 0.00196 | 0.04888 | 0.00196 | 4871.93164 | 28.05451 | 0.02478 | 0.00111
42.1 | 1.40065 | 0.00196 | 0.04889 | 0.00196 | 4869.32373 | 28.03949 | 0.02478 | 0.00111
42.2 | 1.4042 | 0.00196 | 0.04899 | 0.00196 | 4879.43408 | 28.09771 | 0.02483 | 0.00111
42.3 | 1.4079 | 0.00196 | 0.04912 | 0.00196 | 4891.23926 | 28.16569 | 0.02488 | 0.00111
42.4 | 1.41071 | 0.00196 | 0.04912 | 0.00196 | 4888.91748 | 28.15232 | 0.02489 | 0.00111
42.5 | 1.41441 | 0.00197 | 0.04925 | 0.00197 | 4902.07715 | 28.2281 | 0.02495 | 0.00112
42.6 | 1.41752 | 0.00197 | 0.04928 | 0.00197 | 4904.9707 | 28.24476 | 0.02498 | 0.00112
42.7 | 1.42116 | 0.00198 | 0.04938 | 0.00198 | 4914.85449 | 28.30167 | 0.02503 | 0.00112
42.8 | 1.42417 | 0.00198 | 0.04943 | 0.00198 | 4917.99658 | 28.31977 | 0.02505 | 0.00112
42.9 | 1.42757 | 0.00198 | 0.0495 | 0.00198 | 4924.88086 | 28.35941 | 0.02509 | 0.00112
43 | 1.43124 | 0.00199 | 0.04963 | 0.00199 | 4936.9624 | 28.42898 | 0.02515 | 0.00113
43.1 | 1.43402 | 0.00199 | 0.04964 | 0.00199 | 4935.09766 | 28.41824 | 0.02515 | 0.00113
43.2 | 1.43779 | 0.00199 | 0.04978 | 0.00199 | 4948.84033 | 28.49738 | 0.02522 | 0.00113
43.3 | 1.44082 | 0.00199 | 0.04983 | 0.00199 | 4951.68896 | 28.51378 | 0.02523 | 0.00113
43.4 | 1.44441 | 0.002 | 0.04992 | 0.002 | 4959.96826 | 28.56146 | 0.02528 | 0.00113
43.5 | 1.4475 | 0.002 | 0.04998 | 0.002 | 4965.03125 | 28.59061 | 0.02531 | 0.00113
43.6 | 1.45083 | 0.002 | 0.05004 | 0.002 | 4970.90186 | 28.62442 | 0.02535 | 0.00113
43.7 | 1.45464 | 0.00201 | 0.05018 | 0.00201 | 4984.5249 | 28.70286 | 0.02541 | 0.00114
43.8 | 1.45732 | 0.00201 | 0.05017 | 0.00201 | 4981.44775 | 28.68514 | 0.02541 | 0.00114
43.9 | 1.46113 | 0.00201 | 0.05029 | 0.00201 | 4995.06445 | 28.76355 | 0.02547 | 0.00114
44 | 1.4642 | 0.00201 | 0.05035 | 0.00201 | 4998.74609 | 28.78475 | 0.02549 | 0.00114
44.1 | 1.46756 | 0.00202 | 0.05043 | 0.00202 | 5004.34717 | 28.81701 | 0.02553 | 0.00114
44.2 | 1.47106 | 0.00202 | 0.05055 | 0.00202 | 5015.04932 | 28.87864 | 0.02558 | 0.00114
44.3 | 1.4741 | 0.00202 | 0.05058 | 0.00202 | 5016.38135 | 28.8863 | 0.0256 | 0.00115
44.4 | 1.47803 | 0.00203 | 0.05072 | 0.00203 | 5031.71631 | 28.97461 | 0.02567 | 0.00115
44.5 | 1.48065 | 0.00203 | 0.05071 | 0.00203 | 5028.26172 | 28.95472 | 0.02567 | 0.00115
44.6 | 1.48442 | 0.00203 | 0.05083 | 0.00203 | 5041.2417 | 29.02946 | 0.02573 | 0.00115
44.7 | 1.48776 | 0.00204 | 0.05091 | 0.00204 | 5048.72119 | 29.07253 | 0.02576 | 0.00115
44.8 | 1.4907 | 0.00204 | 0.05093 | 0.00204 | 5048.43945 | 29.07091 | 0.02578 | 0.00115
44.9 | 1.49442 | 0.00204 | 0.05107 | 0.00204 | 5062.36963 | 29.15112 | 0.02584 | 0.00116
45 | 1.49745 | 0.00204 | 0.05112 | 0.00204 | 5063.7749 | 29.15922 | 0.02586 | 0.00116
45.1 | 1.50128 | 0.00205 | 0.05125 | 0.00205 | 5077.08301 | 29.23585 | 0.02592 | 0.00116
45.2 | 1.50407 | 0.00205 | 0.05127 | 0.00205 | 5076.34766 | 29.23162 | 0.02593 | 0.00116
45.3 | 1.50765 | 0.00205 | 0.05136 | 0.00205 | 5086.00342 | 29.28722 | 0.02598 | 0.00116
45.4 | 1.5112 | 0.00206 | 0.05146 | 0.00206 | 5096.45605 | 29.34741 | 0.02603 | 0.00116
45.5 | 1.51401 | 0.00206 | 0.05146 | 0.00206 | 5094.59473 | 29.33669 | 0.02604 | 0.00116
45.6 | 1.51784 | 0.00206 | 0.05161 | 0.00206 | 5110.12744 | 29.42613 | 0.0261 | 0.00117
45.7 | 1.52079 | 0.00207 | 0.05164 | 0.00207 | 5110.68701 | 29.42935 | 0.02612 | 0.00117
45.8 | 1.52444 | 0.00207 | 0.05176 | 0.00207 | 5121.1001 | 29.48932 | 0.02616 | 0.00117
45.9 | 1.52739 | 0.00207 | 0.05181 | 0.00207 | 5123.98975 | 29.50596 | 0.02619 | 0.00117
46 | 1.53095 | 0.00208 | 0.05191 | 0.00208 | 5133.17773 | 29.55886 | 0.02624 | 0.00117
46.1 | 1.5346 | 0.00208 | 0.05202 | 0.00208 | 5144.61865 | 29.62475 | 0.02629 | 0.00118
46.2 | 1.53724 | 0.00208 | 0.05202 | 0.00208 | 5140.74219 | 29.60242 | 0.02629 | 0.00118
46.3 | 1.54121 | 0.00209 | 0.05217 | 0.00209 | 5157.69971 | 29.70007 | 0.02636 | 0.00118
46.4 | 1.54422 | 0.00209 | 0.0522 | 0.00209 | 5159.40234 | 29.70988 | 0.02638 | 0.00118
46.5 | 1.54774 | 0.00209 | 0.05228 | 0.00209 | 5167.02588 | 29.75378 | 0.02643 | 0.00118
46.6 | 1.55083 | 0.00209 | 0.05235 | 0.00209 | 5171.81348 | 29.78135 | 0.02645 | 0.00118
46.7 | 1.55418 | 0.0021 | 0.05245 | 0.0021 | 5178.2793 | 29.81858 | 0.02649 | 0.00119
46.8 | 1.55805 | 0.0021 | 0.05258 | 0.0021 | 5192.68164 | 29.90151 | 0.02656 | 0.00119
46.9 | 1.56061 | 0.0021 | 0.05257 | 0.0021 | 5188.34912 | 29.87656 | 0.02655 | 0.00119
47 | 1.56451 | 0.00211 | 0.05272 | 0.00211 | 5203.82373 | 29.96567 | 0.02662 | 0.00119
47.1 | 1.56764 | 0.00211 | 0.05276 | 0.00211 | 5207.60889 | 29.98747 | 0.02665 | 0.00119
47.2 | 1.57091 | 0.00211 | 0.05283 | 0.00211 | 5212.36914 | 30.01488 | 0.02668 | 0.00119
47.3 | 1.57418 | 0.00212 | 0.05291 | 0.00212 | 5220.21729 | 30.06007 | 0.02671 | 0.0012
47.4 | 1.57751 | 0.00212 | 0.05298 | 0.00212 | 5226.25684 | 30.09485 | 0.02675 | 0.0012
47.5 | 1.5813 | 0.00212 | 0.05312 | 0.00212 | 5239.2666 | 30.16977 | 0.0268 | 0.0012
47.6 | 1.58395 | 0.00212 | 0.05312 | 0.00212 | 5236.50781 | 30.15388 | 0.0268 | 0.0012
47.7 | 1.5877 | 0.00213 | 0.05327 | 0.00213 | 5249.44385 | 30.22837 | 0.02686 | 0.0012
47.8 | 1.59107 | 0.00213 | 0.05335 | 0.00213 | 5257.01367 | 30.27196 | 0.0269 | 0.0012
47.9 | 1.59419 | 0.00214 | 0.0534 | 0.00214 | 5258.81006 | 30.2823 | 0.02691 | 0.0012
48 | 1.59763 | 0.00214 | 0.05349 | 0.00214 | 5268.84961 | 30.34012 | 0.02695 | 0.00121
48.1 | 1.60088 | 0.00214 | 0.05356 | 0.00214 | 5274.43701 | 30.37229 | 0.02699 | 0.00121
48.2 | 1.60462 | 0.00215 | 0.05367 | 0.00215 | 5285.64746 | 30.43685 | 0.02704 | 0.00121
48.3 | 1.60737 | 0.00215 | 0.0537 | 0.00215 | 5285.35449 | 30.43516 | 0.02705 | 0.00121
48.4 | 1.61096 | 0.00215 | 0.0538 | 0.00215 | 5295.5835 | 30.49406 | 0.02711 | 0.00121
48.5 | 1.61448 | 0.00216 | 0.05392 | 0.00216 | 5305.90674 | 30.55351 | 0.02716 | 0.00122
48.6 | 1.61739 | 0.00216 | 0.05395 | 0.00216 | 5305.24219 | 30.54968 | 0.02716 | 0.00122
48.7 | 1.62106 | 0.00216 | 0.05408 | 0.00216 | 5318.37939 | 30.62533 | 0.02722 | 0.00122
48.8 | 1.62421 | 0.00217 | 0.05415 | 0.00217 | 5322.10449 | 30.64678 | 0.02724 | 0.00122
48.9 | 1.6278 | 0.00217 | 0.05425 | 0.00217 | 5331.29785 | 30.69972 | 0.0273 | 0.00122
49 | 1.63076 | 0.00217 | 0.0543 | 0.00217 | 5334.05957 | 30.71562 | 0.02731 | 0.00122
49.1 | 1.6342 | 0.00218 | 0.05439 | 0.00218 | 5342.18311 | 30.7624 | 0.02736 | 0.00122
49.2 | 1.638 | 0.00218 | 0.05451 | 0.00218 | 5355.63086 | 30.83984 | 0.02742 | 0.00123
49.3 | 1.64068 | 0.00218 | 0.05451 | 0.00218 | 5351.74756 | 30.81748 | 0.02743 | 0.00123
49.4 | 1.64436 | 0.00219 | 0.05464 | 0.00219 | 5365.08545 | 30.89428 | 0.02748 | 0.00123
49.5 | 1.64764 | 0.00219 | 0.05473 | 0.00219 | 5371.34717 | 30.93034 | 0.02752 | 0.00123
49.6 | 1.65101 | 0.00219 | 0.05482 | 0.00219 | 5376.76904 | 30.96156 | 0.02755 | 0.00123
49.7 | 1.65417 | 0.0022 | 0.05489 | 0.0022 | 5382.80322 | 30.99631 | 0.02758 | 0.00123
49.8 | 1.65753 | 0.0022 | 0.05498 | 0.0022 | 5389.44873 | 31.03457 | 0.02762 | 0.00124
49.9 | 1.66134 | 0.0022 | 0.05511 | 0.0022 | 5403.41162 | 31.11498 | 0.02768 | 0.00124
50 | 1.66402 | 0.0022 | 0.05511 | 0.0022 | 5400.54639 | 31.09848 | 0.02769 | 0.00124
50.1 | 1.66776 | 0.00221 | 0.05523 | 0.00221 | 5413.67773 | 31.1741 | 0.02775 | 0.00124
50.2 | 1.67094 | 0.00221 | 0.05529 | 0.00221 | 5418.58398 | 31.20235 | 0.02779 | 0.00124
50.3 | 1.67421 | 0.00221 | 0.05536 | 0.00221 | 5423.10303 | 31.22837 | 0.02781 | 0.00124
50.4 | 1.67767 | 0.00222 | 0.05546 | 0.00222 | 5433.24463 | 31.28677 | 0.02786 | 0.00125
50.5 | 1.68069 | 0.00222 | 0.05552 | 0.00222 | 5435.11279 | 31.29753 | 0.02788 | 0.00125
50.6 | 1.68478 | 0.00223 | 0.05569 | 0.00223 | 5452.03467 | 31.39497 | 0.02795 | 0.00125
50.7 | 1.68736 | 0.00223 | 0.05569 | 0.00223 | 5448.01074 | 31.3718 | 0.02795 | 0.00125
50.8 | 1.69104 | 0.00223 | 0.05582 | 0.00223 | 5460.11768 | 31.44151 | 0.028 | 0.00125
50.9 | 1.69437 | 0.00224 | 0.05589 | 0.00224 | 5467.27051 | 31.4827 | 0.02804 | 0.00125
51 | 1.69744 | 0.00224 | 0.05593 | 0.00224 | 5468.89844 | 31.49208 | 0.02806 | 0.00126
51.1 | 1.70111 | 0.00224 | 0.05605 | 0.00224 | 5482.31641 | 31.56934 | 0.02812 | 0.00126
51.2 | 1.70402 | 0.00224 | 0.05608 | 0.00224 | 5482.51758 | 31.5705 | 0.02813 | 0.00126
51.3 | 1.7079 | 0.00225 | 0.05623 | 0.00225 | 5497.06787 | 31.65429 | 0.02819 | 0.00126
51.4 | 1.71076 | 0.00225 | 0.05628 | 0.00225 | 5497.71729 | 31.65803 | 0.02821 | 0.00126
51.5 | 1.71429 | 0.00226 | 0.05639 | 0.00226 | 5506.48633 | 31.70852 | 0.02826 | 0.00126
51.6 | 1.7178 | 0.00226 | 0.05651 | 0.00226 | 5516.79102 | 31.76786 | 0.0283 | 0.00127
51.7 | 1.72075 | 0.00226 | 0.05653 | 0.00226 | 5516.35742 | 31.76537 | 0.02832 | 0.00127
51.8 | 1.72448 | 0.00227 | 0.05666 | 0.00227 | 5530.43506 | 31.84643 | 0.02838 | 0.00127
51.9 | 1.7275 | 0.00227 | 0.05669 | 0.00227 | 5532.19531 | 31.85657 | 0.0284 | 0.00127
52 | 1.73113 | 0.00227 | 0.0568 | 0.00227 | 5542.01318 | 31.9131 | 0.02844 | 0.00127
52.1 | 1.73409 | 0.00227 | 0.05685 | 0.00227 | 5545.22559 | 31.9316 | 0.02846 | 0.00127
52.2 | 1.73763 | 0.00228 | 0.05695 | 0.00228 | 5553.98828 | 31.98206 | 0.0285 | 0.00128
52.3 | 1.7412 | 0.00228 | 0.05708 | 0.00228 | 5565.08838 | 32.04598 | 0.02856 | 0.00128
52.4 | 1.74397 | 0.00228 | 0.0571 | 0.00228 | 5563.07227 | 32.03437 | 0.02857 | 0.00128
52.5 | 1.74786 | 0.00229 | 0.05726 | 0.00229 | 5578.79199 | 32.12489 | 0.02864 | 0.00128
52.6 | 1.75086 | 0.00229 | 0.05732 | 0.00229 | 5581.09961 | 32.13818 | 0.02866 | 0.00128
52.7 | 1.75433 | 0.0023 | 0.0574 | 0.0023 | 5588.40771 | 32.18026 | 0.0287 | 0.00128
52.8 | 1.7575 | 0.0023 | 0.05747 | 0.0023 | 5594.92725 | 32.2178 | 0.02873 | 0.00129
52.9 | 1.76082 | 0.0023 | 0.05753 | 0.0023 | 5600.34424 | 32.24899 | 0.02877 | 0.00129
53 | 1.76463 | 0.00231 | 0.05768 | 0.00231 | 5614.51074 | 32.33057 | 0.02883 | 0.00129
53.1 | 1.76728 | 0.00231 | 0.05769 | 0.00231 | 5611.05518 | 32.31067 | 0.02883 | 0.00129
53.2 | 1.77115 | 0.00231 | 0.05785 | 0.00231 | 5626.03369 | 32.39692 | 0.02889 | 0.00129
53.3 | 1.77436 | 0.00232 | 0.05794 | 0.00232 | 5630.93799 | 32.42517 | 0.02893 | 0.00129
53.4 | 1.77751 | 0.00232 | 0.058 | 0.00232 | 5633.75537 | 32.44139 | 0.02895 | 0.0013
53.5 | 1.78098 | 0.00232 | 0.05811 | 0.00232 | 5644.42725 | 32.50284 | 0.029 | 0.0013
53.6 | 1.78414 | 0.00233 | 0.05819 | 0.00233 | 5647.54883 | 32.52082 | 0.02903 | 0.0013
53.7 | 1.78801 | 0.00233 | 0.05834 | 0.00233 | 5662.02686 | 32.60419 | 0.0291 | 0.0013
53.8 | 1.79073 | 0.00233 | 0.05835 | 0.00233 | 5659.97266 | 32.59236 | 0.0291 | 0.0013
53.9 | 1.79434 | 0.00234 | 0.05848 | 0.00234 | 5671.55762 | 32.65907 | 0.02916 | 0.0013
54 | 1.79776 | 0.00234 | 0.05858 | 0.00234 | 5680.20508 | 32.70887 | 0.02919 | 0.00131
54.1 | 1.8007 | 0.00234 | 0.05861 | 0.00234 | 5679.76855 | 32.70635 | 0.0292 | 0.00131
54.2 | 1.80442 | 0.00235 | 0.05879 | 0.00235 | 5694.0459 | 32.78857 | 0.02927 | 0.00131
54.3 | 1.80747 | 0.00235 | 0.05884 | 0.00235 | 5695.92188 | 32.79937 | 0.02929 | 0.00131
54.4 | 1.81125 | 0.00236 | 0.05899 | 0.00236 | 5708.64453 | 32.87263 | 0.02934 | 0.00131
54.5 | 1.814 | 0.00236 | 0.05901 | 0.00236 | 5707.5752 | 32.86647 | 0.02935 | 0.00131
54.6 | 1.81769 | 0.00237 | 0.05913 | 0.00237 | 5719.13965 | 32.93306 | 0.0294 | 0.00132
54.7 | 1.82119 | 0.00237 | 0.05923 | 0.00237 | 5728.4248 | 32.98653 | 0.02945 | 0.00132
54.8 | 1.82398 | 0.00237 | 0.05925 | 0.00237 | 5726.09033 | 32.97309 | 0.02945 | 0.00132
54.9 | 1.82778 | 0.00238 | 0.0594 | 0.00238 | 5741.35449 | 33.06099 | 0.02952 | 0.00132
55 | 1.83084 | 0.00238 | 0.05948 | 0.00238 | 5743.94043 | 33.07588 | 0.02955 | 0.00132
55.1 | 1.83456 | 0.00238 | 0.05961 | 0.00238 | 5755.05762 | 33.1399 | 0.0296 | 0.00132
55.2 | 1.83743 | 0.00239 | 0.05966 | 0.00239 | 5756.35889 | 33.14739 | 0.02962 | 0.00133
55.3 | 1.84089 | 0.00239 | 0.05977 | 0.00239 | 5765.02539 | 33.19729 | 0.02965 | 0.00133
55.4 | 1.84466 | 0.0024 | 0.0599 | 0.0024 | 5777.97852 | 33.27188 | 0.02971 | 0.00133
55.5 | 1.84729 | 0.0024 | 0.0599 | 0.0024 | 5773.80664 | 33.24786 | 0.02971 | 0.00133
55.6 | 1.85111 | 0.0024 | 0.06005 | 0.0024 | 5789.02002 | 33.33546 | 0.02978 | 0.00133
55.7 | 1.85424 | 0.0024 | 0.06012 | 0.0024 | 5792.62549 | 33.35622 | 0.0298 | 0.00133
55.8 | 1.85773 | 0.00241 | 0.06022 | 0.00241 | 5799.98438 | 33.3986 | 0.02985 | 0.00134
55.9 | 1.86083 | 0.00241 | 0.0603 | 0.00241 | 5804.92334 | 33.42704 | 0.02988 | 0.00134
56 | 1.86422 | 0.00242 | 0.06041 | 0.00242 | 5811.69678 | 33.46605 | 0.02991 | 0.00134
56.1 | 1.868 | 0.00242 | 0.06057 | 0.00242 | 5825.06641 | 33.54303 | 0.02997 | 0.00134
56.2 | 1.87068 | 0.00242 | 0.06058 | 0.00242 | 5822.02686 | 33.52553 | 0.02998 | 0.00134
56.3 | 1.8744 | 0.00243 | 0.06072 | 0.00243 | 5835.08691 | 33.60073 | 0.03003 | 0.00134
56.4 | 1.87767 | 0.00243 | 0.0608 | 0.00243 | 5841.33789 | 33.63673 | 0.03006 | 0.00134
56.5 | 1.88094 | 0.00243 | 0.06087 | 0.00243 | 5845.54639 | 33.66096 | 0.03009 | 0.00135
56.6 | 1.88416 | 0.00244 | 0.06096 | 0.00244 | 5852.79443 | 33.7027 | 0.03013 | 0.00135
56.7 | 1.88743 | 0.00244 | 0.06104 | 0.00244 | 5858.43701 | 33.7352 | 0.03017 | 0.00135
56.8 | 1.89131 | 0.00245 | 0.06119 | 0.00245 | 5872.42822 | 33.81576 | 0.03024 | 0.00135
56.9 | 1.89398 | 0.00245 | 0.06123 | 0.00245 | 5869.95361 | 33.80151 | 0.03024 | 0.00135
57 | 1.89773 | 0.00246 | 0.06138 | 0.00246 | 5882.8125 | 33.87556 | 0.0303 | 0.00136
57.1 | 1.9011 | 0.00246 | 0.06149 | 0.00246 | 5890.33301 | 33.91887 | 0.03033 | 0.00136
57.2 | 1.9041 | 0.00246 | 0.06153 | 0.00246 | 5890.69336 | 33.92094 | 0.03035 | 0.00136
57.3 | 1.90776 | 0.00247 | 0.06166 | 0.00247 | 5903.6543 | 33.99557 | 0.0304 | 0.00136
57.4 | 1.91081 | 0.00247 | 0.06172 | 0.00247 | 5905.68311 | 34.00726 | 0.03042 | 0.00136
57.5 | 1.91455 | 0.00247 | 0.06184 | 0.00247 | 5917.98779 | 34.07811 | 0.03048 | 0.00136
57.6 | 1.91745 | 0.00248 | 0.06189 | 0.00248 | 5919.36377 | 34.08604 | 0.03049 | 0.00136
57.7 | 1.92086 | 0.00248 | 0.06199 | 0.00248 | 5926.6626 | 34.12806 | 0.03052 | 0.00137
57.8 | 1.92459 | 0.00249 | 0.06214 | 0.00249 | 5940.20703 | 34.20606 | 0.03058 | 0.00137
57.9 | 1.92737 | 0.00249 | 0.06218 | 0.00249 | 5937.02588 | 34.18774 | 0.03058 | 0.00137
58 | 1.93108 | 0.00249 | 0.06235 | 0.00249 | 5950.98438 | 34.26812 | 0.03064 | 0.00137
58.1 | 1.93415 | 0.0025 | 0.0624 | 0.0025 | 5953.51221 | 34.28268 | 0.03066 | 0.00137
58.2 | 1.93781 | 0.0025 | 0.06254 | 0.0025 | 5964.31592 | 34.34489 | 0.03071 | 0.00137
58.3 | 1.94083 | 0.0025 | 0.0626 | 0.0025 | 5967.6084 | 34.36385 | 0.03073 | 0.00138
58.4 | 1.94414 | 0.00251 | 0.06268 | 0.00251 | 5973.29932 | 34.39662 | 0.03077 | 0.00138
58.5 | 1.94787 | 0.00251 | 0.06282 | 0.00251 | 5986.49463 | 34.4726 | 0.03083 | 0.00138
58.6 | 1.95067 | 0.00251 | 0.06285 | 0.00251 | 5984.54688 | 34.46138 | 0.03083 | 0.00138
58.7 | 1.95456 | 0.00252 | 0.06303 | 0.00252 | 5999.80371 | 34.54924 | 0.03089 | 0.00138
58.8 | 1.95752 | 0.00252 | 0.06309 | 0.00252 | 6001.31445 | 34.55794 | 0.0309 | 0.00138
58.9 | 1.96106 | 0.00253 | 0.06321 | 0.00253 | 6009.79004 | 34.60675 | 0.03095 | 0.00138
59 | 1.96419 | 0.00253 | 0.0633 | 0.00253 | 6015.12305 | 34.63745 | 0.03097 | 0.00139
59.1 | 1.96748 | 0.00254 | 0.06339 | 0.00254 | 6020.64844 | 34.66927 | 0.03101 | 0.00139
59.2 | 1.97138 | 0.00254 | 0.06356 | 0.00254 | 6035.93896 | 34.75732 | 0.03107 | 0.00139
59.3 | 1.97393 | 0.00254 | 0.06356 | 0.00254 | 6031.3457 | 34.73087 | 0.03107 | 0.00139
59.4 | 1.97786 | 0.00255 | 0.06373 | 0.00255 | 6047.26465 | 34.82254 | 0.03114 | 0.00139
59.5 | 1.98089 | 0.00255 | 0.06379 | 0.00255 | 6049.9585 | 34.83805 | 0.03116 | 0.00139
59.6 | 1.98423 | 0.00256 | 0.06388 | 0.00256 | 6055.57471 | 34.87039 | 0.03119 | 0.0014
59.7 | 1.9877 | 0.00256 | 0.06402 | 0.00256 | 6065.81738 | 34.92937 | 0.03124 | 0.0014
59.8 | 1.99076 | 0.00256 | 0.06408 | 0.00256 | 6067.79834 | 34.94078 | 0.03126 | 0.0014
59.9 | 1.99465 | 0.00257 | 0.06425 | 0.00257 | 6082.64111 | 35.02625 | 0.03132 | 0.0014
60 | 1.9973 | 0.00257 | 0.06427 | 0.00257 | 6079.87793 | 35.01034 | 0.03132 | 0.0014
60.1 | 2.00113 | 0.00258 | 0.06442 | 0.00258 | 6093.77197 | 35.09035 | 0.03138 | 0.0014
60.2 | 2.0044 | 0.00258 | 0.06451 | 0.00258 | 6099.99805 | 35.1262 | 0.03143 | 0.00141
60.3 | 2.0074 | 0.00258 | 0.06456 | 0.00258 | 6100.82666 | 35.13097 | 0.03144 | 0.00141
60.4 | 2.01101 | 0.00259 | 0.0647 | 0.00259 | 6113.58936 | 35.20446 | 0.03149 | 0.00141
60.5 | 2.01418 | 0.00259 | 0.06478 | 0.00259 | 6117.52002 | 35.2271 | 0.03152 | 0.00141
60.6 | 2.01788 | 0.0026 | 0.06494 | 0.0026 | 6128.89844 | 35.29262 | 0.03158 | 0.00141
60.7 | 2.02062 | 0.0026 | 0.06499 | 0.0026 | 6128.36475 | 35.28954 | 0.03158 | 0.00141
60.8 | 2.02436 | 0.00261 | 0.06513 | 0.00261 | 6140.47949 | 35.35931 | 0.03164 | 0.00142
60.9 | 2.02786 | 0.00261 | 0.06527 | 0.00261 | 6150.2002 | 35.41528 | 0.03168 | 0.00142
61 | 2.03073 | 0.00261 | 0.06531 | 0.00261 | 6148.93896 | 35.40802 | 0.03169 | 0.00142
61.1 | 2.03438 | 0.00262 | 0.06547 | 0.00262 | 6162.3042 | 35.48498 | 0.03174 | 0.00142
61.2 | 2.0375 | 0.00262 | 0.06555 | 0.00262 | 6165.62695 | 35.50412 | 0.03177 | 0.00142
61.3 | 2.04111 | 0.00263 | 0.06568 | 0.00263 | 6175.13916 | 35.55889 | 0.03181 | 0.00142
61.4 | 2.04417 | 0.00263 | 0.06578 | 0.00263 | 6179.39893 | 35.58342 | 0.03184 | 0.00142
61.5 | 2.04759 | 0.00264 | 0.0659 | 0.00264 | 6186.74707 | 35.62573 | 0.03187 | 0.00143
61.6 | 2.0513 | 0.00264 | 0.06608 | 0.00264 | 6199.53174 | 35.69935 | 0.03194 | 0.00143
61.7 | 2.05399 | 0.00264 | 0.06612 | 0.00264 | 6196.31934 | 35.68085 | 0.03194 | 0.00143
61.8 | 2.05777 | 0.00265 | 0.06628 | 0.00265 | 6211.32178 | 35.76725 | 0.032 | 0.00143
61.9 | 2.06092 | 0.00265 | 0.06637 | 0.00265 | 6215.44141 | 35.79097 | 0.03202 | 0.00143
62 | 2.06426 | 0.00266 | 0.06647 | 0.00266 | 6221.20068 | 35.82413 | 0.03205 | 0.00143
62.1 | 2.06751 | 0.00266 | 0.06658 | 0.00266 | 6228.57568 | 35.8666 | 0.03209 | 0.00144
62.2 | 2.07077 | 0.00267 | 0.06666 | 0.00267 | 6233.86816 | 35.89708 | 0.03212 | 0.00144
62.3 | 2.07468 | 0.00267 | 0.06684 | 0.00267 | 6249.53564 | 35.98729 | 0.03218 | 0.00144
62.4 | 2.07735 | 0.00267 | 0.06686 | 0.00267 | 6245.94385 | 35.96661 | 0.03219 | 0.00144
62.5 | 2.08102 | 0.00268 | 0.06702 | 0.00268 | 6258.48535 | 36.03883 | 0.03224 | 0.00144
62.6 | 2.08441 | 0.00269 | 0.06714 | 0.00269 | 6266.17871 | 36.08313 | 0.03227 | 0.00144
62.7 | 2.08751 | 0.00269 | 0.06722 | 0.00269 | 6268.00049 | 36.09362 | 0.0323 | 0.00145
62.8 | 2.09098 | 0.00269 | 0.06735 | 0.00269 | 6278.78662 | 36.15574 | 0.03234 | 0.00145
62.9 | 2.09414 | 0.0027 | 0.06746 | 0.0027 | 6282.63867 | 36.17791 | 0.03238 | 0.00145
63 | 2.098 | 0.0027 | 0.06761 | 0.0027 | 6297.02637 | 36.26077 | 0.03245 | 0.00145
63.1 | 2.10069 | 0.00271 | 0.06764 | 0.00271 | 6294.62305 | 36.24693 | 0.03245 | 0.00145
63.2 | 2.1044 | 0.00271 | 0.06779 | 0.00271 | 6307.42139 | 36.32063 | 0.0325 | 0.00145
63.3 | 2.10777 | 0.00272 | 0.0679 | 0.00272 | 6315.28516 | 36.36591 | 0.03255 | 0.00146
63.4 | 2.11076 | 0.00272 | 0.06796 | 0.00272 | 6315.56738 | 36.36753 | 0.03256 | 0.00146
63.5 | 2.11434 | 0.00273 | 0.06813 | 0.00273 | 6327.8833 | 36.43845 | 0.03261 | 0.00146
63.6 | 2.11744 | 0.00273 | 0.06823 | 0.00273 | 6331.19141 | 36.4575 | 0.03263 | 0.00146
63.7 | 2.12131 | 0.00274 | 0.06841 | 0.00274 | 6344.95117 | 36.53674 | 0.03269 | 0.00146
63.8 | 2.124 | 0.00274 | 0.06846 | 0.00274 | 6343.13574 | 36.52628 | 0.0327 | 0.00146
63.9 | 2.12755 | 0.00274 | 0.06861 | 0.00274 | 6353.5249 | 36.58611 | 0.03274 | 0.00147
64 | 2.13128 | 0.00275 | 0.06877 | 0.00275 | 6366.35889 | 36.66001 | 0.0328 | 0.00147
64.1 | 2.13401 | 0.00275 | 0.06881 | 0.00275 | 6363.15186 | 36.64154 | 0.03281 | 0.00147
64.2 | 2.13776 | 0.00276 | 0.06899 | 0.00276 | 6377.80664 | 36.72593 | 0.03287 | 0.00147
64.3 | 2.14086 | 0.00276 | 0.06908 | 0.00276 | 6380.73096 | 36.74277 | 0.03288 | 0.00147
64.4 | 2.14444 | 0.00277 | 0.06922 | 0.00277 | 6389.91064 | 36.79563 | 0.03293 | 0.00147
64.5 | 2.14752 | 0.00277 | 0.06933 | 0.00277 | 6394.40576 | 36.82151 | 0.03295 | 0.00147
64.6 | 2.15088 | 0.00278 | 0.06946 | 0.00278 | 6401.33398 | 36.86141 | 0.03299 | 0.00148
64.7 | 2.15457 | 0.00279 | 0.06963 | 0.00279 | 6414.16455 | 36.93529 | 0.03304 | 0.00148
64.8 | 2.15734 | 0.00279 | 0.06967 | 0.00279 | 6412.16113 | 36.92376 | 0.03305 | 0.00148
64.9 | 2.16112 | 0.00279 | 0.06985 | 0.00279 | 6426.31641 | 37.00527 | 0.03311 | 0.00148
65 | 2.16419 | 0.0028 | 0.06995 | 0.0028 | 6429.83105 | 37.02551 | 0.03312 | 0.00148
65.1 | 2.16771 | 0.0028 | 0.07009 | 0.0028 | 6437.71582 | 37.07091 | 0.03317 | 0.00148
65.2 | 2.17086 | 0.00281 | 0.07019 | 0.00281 | 6443.47168 | 37.10405 | 0.0332 | 0.00149
65.3 | 2.17417 | 0.00281 | 0.07031 | 0.00281 | 6449.42676 | 37.13835 | 0.03323 | 0.00149
65.4 | 2.17799 | 0.00282 | 0.0705 | 0.00282 | 6463.83447 | 37.22131 | 0.03329 | 0.00149
65.5 | 2.18066 | 0.00282 | 0.07056 | 0.00282 | 6460.52783 | 37.20227 | 0.03329 | 0.00149
65.6 | 2.18444 | 0.00283 | 0.07076 | 0.00283 | 6474.3457 | 37.28184 | 0.03334 | 0.00149
65.7 | 2.18756 | 0.00284 | 0.07088 | 0.00284 | 6478.90625 | 37.3081 | 0.03336 | 0.00149
65.8 | 2.19083 | 0.00284 | 0.07101 | 0.00284 | 6483.68359 | 37.33561 | 0.03339 | 0.00149
65.9 | 2.19442 | 0.00285 | 0.07125 | 0.00285 | 6495.63965 | 37.40446 | 0.03344 | 0.0015
66 | 2.19741 | 0.00286 | 0.07138 | 0.00286 | 6496.55762 | 37.40974 | 0.03346 | 0.0015
66.1 | 2.20134 | 0.00286 | 0.07161 | 0.00286 | 6512.31201 | 37.50047 | 0.03352 | 0.0015
66.2 | 2.20398 | 0.00287 | 0.07168 | 0.00287 | 6509.20264 | 37.48256 | 0.03352 | 0.0015
66.3 | 2.2077 | 0.00288 | 0.0719 | 0.00288 | 6522.07422 | 37.55668 | 0.03356 | 0.0015
66.4 | 2.21113 | 0.00288 | 0.07207 | 0.00288 | 6531.07373 | 37.6085 | 0.0336 | 0.0015
66.5 | 2.21402 | 0.00289 | 0.07218 | 0.00289 | 6529.83203 | 37.60135 | 0.03361 | 0.0015
66.6 | 2.21779 | 0.0029 | 0.07241 | 0.0029 | 6545.03906 | 37.68892 | 0.03368 | 0.00151
66.7 | 2.22081 | 0.0029 | 0.07253 | 0.0029 | 6546.11963 | 37.69514 | 0.0337 | 0.00151
66.8 | 2.2246 | 0.00291 | 0.07273 | 0.00291 | 6559.60498 | 37.7728 | 0.03374 | 0.00151
66.9 | 2.22742 | 0.00291 | 0.07281 | 0.00291 | 6559.85107 | 37.77421 | 0.03376 | 0.00151
67 | 2.23094 | 0.00292 | 0.07298 | 0.00292 | 6569.30957 | 37.82868 | 0.0338 | 0.00151
67.1 | 2.23454 | 0.00293 | 0.07316 | 0.00293 | 6581.10059 | 37.89658 | 0.03385 | 0.00151
67.2 | 2.23731 | 0.00293 | 0.07323 | 0.00293 | 6578.5625 | 37.88196 | 0.03385 | 0.00151
67.3 | 2.2412 | 0.00294 | 0.07346 | 0.00294 | 6595.51562 | 37.97958 | 0.03391 | 0.00152
67.4 | 2.24414 | 0.00294 | 0.07358 | 0.00294 | 6595.96631 | 37.98218 | 0.03392 | 0.00152
67.5 | 2.24773 | 0.00295 | 0.07376 | 0.00295 | 6605.87695 | 38.03925 | 0.03397 | 0.00152
67.6 | 2.25075 | 0.00296 | 0.07388 | 0.00296 | 6609.90723 | 38.06246 | 0.03398 | 0.00152
67.7 | 2.25426 | 0.00296 | 0.07403 | 0.00296 | 6618.76074 | 38.11344 | 0.03402 | 0.00152
67.8 | 2.25797 | 0.00297 | 0.07421 | 0.00297 | 6631.50537 | 38.18683 | 0.03407 | 0.00152
67.9 | 2.26057 | 0.00297 | 0.07426 | 0.00297 | 6626.85986 | 38.16008 | 0.03407 | 0.00152
68 | 2.26458 | 0.00298 | 0.07448 | 0.00298 | 6644.32324 | 38.26064 | 0.03414 | 0.00153
68.1 | 2.26759 | 0.00298 | 0.07458 | 0.00298 | 6646.02686 | 38.27045 | 0.03417 | 0.00153
68.2 | 2.27102 | 0.00299 | 0.07474 | 0.00299 | 6653.12061 | 38.3113 | 0.0342 | 0.00153
68.3 | 2.27418 | 0.003 | 0.07489 | 0.003 | 6659.16748 | 38.34612 | 0.03423 | 0.00153
68.4 | 2.27748 | 0.003 | 0.07504 | 0.003 | 6665.12305 | 38.38041 | 0.03426 | 0.00153
68.5 | 2.28138 | 0.00301 | 0.07526 | 0.00301 | 6680.33057 | 38.46798 | 0.03432 | 0.00154
68.6 | 2.28394 | 0.00301 | 0.07532 | 0.00301 | 6675.98926 | 38.44298 | 0.03431 | 0.00154
68.7 | 2.28781 | 0.00302 | 0.07551 | 0.00302 | 6691.23828 | 38.53079 | 0.03438 | 0.00154
68.8 | 2.29097 | 0.00303 | 0.07563 | 0.00303 | 6695.73682 | 38.5567 | 0.03441 | 0.00154
68.9 | 2.29421 | 0.00303 | 0.07575 | 0.00303 | 6700.10303 | 38.58184 | 0.03443 | 0.00154
69 | 2.29754 | 0.00304 | 0.07592 | 0.00304 | 6708.8916 | 38.63245 | 0.03447 | 0.00154
69.1 | 2.30087 | 0.00304 | 0.07605 | 0.00304 | 6715.2915 | 38.6693 | 0.0345 | 0.00154
69.2 | 2.30463 | 0.00305 | 0.07625 | 0.00305 | 6727.83545 | 38.74154 | 0.03455 | 0.00155
69.3 | 2.30732 | 0.00305 | 0.07632 | 0.00305 | 6725.74951 | 38.72952 | 0.03455 | 0.00155
69.4 | 2.31101 | 0.00306 | 0.0765 | 0.00306 | 6738.17383 | 38.80107 | 0.03461 | 0.00155
69.5 | 2.31446 | 0.00307 | 0.07665 | 0.00307 | 6747.46777 | 38.85458 | 0.03465 | 0.00155
69.6 | 2.31748 | 0.00307 | 0.07673 | 0.00307 | 6747.95264 | 38.85738 | 0.03466 | 0.00155
69.7 | 2.32098 | 0.00308 | 0.07689 | 0.00308 | 6759.48193 | 38.92377 | 0.0347 | 0.00155
69.8 | 2.32424 | 0.00308 | 0.077 | 0.00308 | 6765.29492 | 38.95724 | 0.03474 | 0.00155
69.9 | 2.3279 | 0.00309 | 0.07718 | 0.00309 | 6776.18066 | 39.01992 | 0.03478 | 0.00156
70 | 2.33072 | 0.00309 | 0.07726 | 0.00309 | 6776.71289 | 39.02299 | 0.03479 | 0.00156
70.1 | 2.33428 | 0.0031 | 0.07742 | 0.0031 | 6786.94189 | 39.08189 | 0.03483 | 0.00156
70.2 | 2.33785 | 0.0031 | 0.07759 | 0.0031 | 6797.90674 | 39.14503 | 0.03487 | 0.00156
70.3 | 2.34071 | 0.00311 | 0.07765 | 0.00311 | 6796.28857 | 39.13572 | 0.03487 | 0.00156
70.4 | 2.3444 | 0.00311 | 0.07783 | 0.00311 | 6810.04834 | 39.21495 | 0.03493 | 0.00156
70.5 | 2.34757 | 0.00312 | 0.07798 | 0.00312 | 6814.11865 | 39.23839 | 0.03497 | 0.00156
70.6 | 2.3511 | 0.00313 | 0.07815 | 0.00313 | 6822.61865 | 39.28733 | 0.03502 | 0.00157
70.7 | 2.35415 | 0.00313 | 0.07828 | 0.00313 | 6826.66016 | 39.3106 | 0.03504 | 0.00157
70.8 | 2.35753 | 0.00314 | 0.07843 | 0.00314 | 6834.28125 | 39.35449 | 0.03508 | 0.00157
70.9 | 2.36135 | 0.00315 | 0.07864 | 0.00315 | 6848.97754 | 39.43912 | 0.03513 | 0.00157
71 | 2.364 | 0.00315 | 0.07871 | 0.00315 | 6844.81104 | 39.41513 | 0.03513 | 0.00157
71.1 | 2.36768 | 0.00316 | 0.07891 | 0.00316 | 6858.68848 | 39.49504 | 0.03518 | 0.00157
71.2 | 2.37099 | 0.00316 | 0.07905 | 0.00316 | 6865.69287 | 39.53537 | 0.03521 | 0.00158
71.3 | 2.37428 | 0.00317 | 0.07918 | 0.00317 | 6870.54541 | 39.56332 | 0.03524 | 0.00158
71.4 | 2.37751 | 0.00317 | 0.07933 | 0.00317 | 6877.78076 | 39.60498 | 0.03528 | 0.00158
71.5 | 2.38085 | 0.00318 | 0.07945 | 0.00318 | 6884.39551 | 39.64307 | 0.03531 | 0.00158
71.6 | 2.38469 | 0.00319 | 0.07965 | 0.00319 | 6899.08105 | 39.72763 | 0.03536 | 0.00158
71.7 | 2.38735 | 0.00319 | 0.07971 | 0.00319 | 6896.05615 | 39.71022 | 0.03537 | 0.00158
71.8 | 2.39109 | 0.0032 | 0.0799 | 0.0032 | 6909.49316 | 39.78759 | 0.03543 | 0.00159
71.9 | 2.39429 | 0.0032 | 0.08005 | 0.0032 | 6915.16553 | 39.82026 | 0.03546 | 0.00159
72 | 2.39751 | 0.00321 | 0.08016 | 0.00321 | 6919.1001 | 39.84291 | 0.03548 | 0.00159
72.1 | 2.40106 | 0.00321 | 0.08036 | 0.00321 | 6931.0083 | 39.91148 | 0.03553 | 0.00159
72.2 | 2.40401 | 0.00322 | 0.08045 | 0.00322 | 6932.19092 | 39.91829 | 0.03554 | 0.00159
72.3 | 2.40807 | 0.00323 | 0.08066 | 0.00323 | 6949.91406 | 40.02035 | 0.03561 | 0.00159
72.4 | 2.41069 | 0.00323 | 0.08072 | 0.00323 | 6946.56201 | 40.00105 | 0.0356 | 0.00159
72.5 | 2.41436 | 0.00324 | 0.08089 | 0.00324 | 6959.0332 | 40.07286 | 0.03565 | 0.0016
72.6 | 2.41773 | 0.00324 | 0.08104 | 0.00324 | 6967.25977 | 40.12024 | 0.03569 | 0.0016
72.7 | 2.42074 | 0.00324 | 0.08112 | 0.00324 | 6968.31885 | 40.12633 | 0.03571 | 0.0016
72.8 | 2.42444 | 0.00325 | 0.08131 | 0.00325 | 6982.44141 | 40.20766 | 0.03575 | 0.0016
72.9 | 2.42735 | 0.00326 | 0.08141 | 0.00326 | 6983.10889 | 40.2115 | 0.03577 | 0.0016
73 | 2.4312 | 0.00327 | 0.08163 | 0.00327 | 6997.5459 | 40.29463 | 0.03583 | 0.0016
73.1 | 2.43412 | 0.00327 | 0.08173 | 0.00327 | 6999.21191 | 40.30423 | 0.03584 | 0.0016
73.2 | 2.43762 | 0.00328 | 0.0819 | 0.00328 | 7007.62256 | 40.35266 | 0.03588 | 0.00161
73.3 | 2.44122 | 0.00328 | 0.08207 | 0.00328 | 7019.55566 | 40.42138 | 0.03593 | 0.00161
73.4 | 2.44404 | 0.00329 | 0.08213 | 0.00329 | 7017.73096 | 40.41087 | 0.03592 | 0.00161
73.5 | 2.44784 | 0.00329 | 0.08234 | 0.00329 | 7033.37988 | 40.50098 | 0.03598 | 0.00161
73.6 | 2.45086 | 0.0033 | 0.08244 | 0.0033 | 7035.4917 | 40.51314 | 0.03601 | 0.00161
73.7 | 2.45439 | 0.0033 | 0.08261 | 0.0033 | 7044.45557 | 40.56476 | 0.03605 | 0.00161
73.8 | 2.45746 | 0.00331 | 0.08274 | 0.00331 | 7049.42627 | 40.59338 | 0.03608 | 0.00161
73.9 | 2.46093 | 0.00332 | 0.0829 | 0.00332 | 7057.68018 | 40.64091 | 0.03611 | 0.00162
74 | 2.46453 | 0.00332 | 0.08309 | 0.00332 | 7069.6377 | 40.70977 | 0.03615 | 0.00162
74.1 | 2.46729 | 0.00333 | 0.08315 | 0.00333 | 7067.70264 | 40.69862 | 0.03616 | 0.00162
74.2 | 2.47116 | 0.00333 | 0.08335 | 0.00333 | 7083.74756 | 40.79102 | 0.03623 | 0.00162
74.3 | 2.47421 | 0.00334 | 0.08346 | 0.00334 | 7086.88281 | 40.80907 | 0.03624 | 0.00162
74.4 | 2.47761 | 0.00334 | 0.0836 | 0.00334 | 7093.77539 | 40.84876 | 0.03628 | 0.00162
74.5 | 2.48087 | 0.00335 | 0.08373 | 0.00335 | 7101.98828 | 40.89605 | 0.03631 | 0.00162
74.6 | 2.48418 | 0.00335 | 0.08386 | 0.00335 | 7107.33447 | 40.92684 | 0.03635 | 0.00163
74.7 | 2.48799 | 0.00336 | 0.08408 | 0.00336 | 7121.80811 | 41.01019 | 0.0364 | 0.00163
74.8 | 2.49062 | 0.00337 | 0.08413 | 0.00337 | 7118.38965 | 40.9905 | 0.0364 | 0.00163
74.9 | 2.49446 | 0.00337 | 0.08435 | 0.00337 | 7133.58838 | 41.07802 | 0.03646 | 0.00163
75 | 2.49774 | 0.00338 | 0.0845 | 0.00338 | 7140.14941 | 41.1158 | 0.03649 | 0.00163
75.1 | 2.50079 | 0.00338 | 0.08459 | 0.00338 | 7141.49463 | 41.12355 | 0.03651 | 0.00163
75.2 | 2.50436 | 0.00339 | 0.08476 | 0.00339 | 7154.42578 | 41.19801 | 0.03655 | 0.00164
75.3 | 2.50747 | 0.00339 | 0.08487 | 0.00339 | 7157.24365 | 41.21424 | 0.03657 | 0.00164
75.4 | 2.51129 | 0.0034 | 0.08506 | 0.0034 | 7171.9043 | 41.29866 | 0.03662 | 0.00164
75.5 | 2.51405 | 0.00341 | 0.08513 | 0.00341 | 7170.57812 | 41.29102 | 0.03663 | 0.00164
75.6 | 2.51767 | 0.00341 | 0.08532 | 0.00341 | 7182.49609 | 41.35965 | 0.03667 | 0.00164
75.7 | 2.52114 | 0.00342 | 0.08548 | 0.00342 | 7192.03662 | 41.41459 | 0.03672 | 0.00164
75.8 | 2.52401 | 0.00342 | 0.08557 | 0.00342 | 7190.89941 | 41.40804 | 0.03672 | 0.00164
75.9 | 2.5278 | 0.00343 | 0.08578 | 0.00343 | 7206.68945 | 41.49897 | 0.03678 | 0.00165
76 | 2.53084 | 0.00343 | 0.08587 | 0.00343 | 7208.51953 | 41.5095 | 0.0368 | 0.00165
76.1 | 2.53458 | 0.00344 | 0.08606 | 0.00344 | 7221.05225 | 41.58167 | 0.03685 | 0.00165
76.2 | 2.53735 | 0.00345 | 0.08613 | 0.00345 | 7220.91553 | 41.58088 | 0.03685 | 0.00165
76.3 | 2.541 | 0.00345 | 0.0863 | 0.00345 | 7233.04883 | 41.65075 | 0.0369 | 0.00165
76.4 | 2.54453 | 0.00346 | 0.08646 | 0.00346 | 7243.5542 | 41.71125 | 0.03694 | 0.00165
76.5 | 2.54729 | 0.00346 | 0.08653 | 0.00346 | 7241.27734 | 41.69814 | 0.03694 | 0.00165
76.6 | 2.55112 | 0.00347 | 0.08675 | 0.00347 | 7257.66211 | 41.79248 | 0.037 | 0.00166
76.7 | 2.55418 | 0.00347 | 0.08687 | 0.00347 | 7260.65283 | 41.80971 | 0.03702 | 0.00166
76.8 | 2.55782 | 0.00348 | 0.08704 | 0.00348 | 7271.35107 | 41.87131 | 0.03706 | 0.00166
76.9 | 2.56077 | 0.00349 | 0.08713 | 0.00349 | 7274.20068 | 41.88772 | 0.03708 | 0.00166
77 | 2.56422 | 0.00349 | 0.08729 | 0.00349 | 7283.05518 | 41.93871 | 0.03712 | 0.00166
77.1 | 2.56801 | 0.0035 | 0.08749 | 0.0035 | 7297.19385 | 42.02013 | 0.03718 | 0.00166
77.2 | 2.57062 | 0.0035 | 0.08752 | 0.0035 | 7292.97754 | 41.99585 | 0.03717 | 0.00166
77.3 | 2.57449 | 0.00351 | 0.08773 | 0.00351 | 7309.05078 | 42.0884 | 0.03723 | 0.00167
77.4 | 2.57764 | 0.00351 | 0.08785 | 0.00351 | 7313.54785 | 42.1143 | 0.03726 | 0.00167
77.5 | 2.581 | 0.00352 | 0.08798 | 0.00352 | 7319.85254 | 42.1506 | 0.03728 | 0.00167
77.6 | 2.58419 | 0.00352 | 0.08811 | 0.00352 | 7326.7251 | 42.19018 | 0.03731 | 0.00167
77.7 | 2.58756 | 0.00353 | 0.08826 | 0.00353 | 7334.22803 | 42.23338 | 0.03734 | 0.00167
77.8 | 2.59129 | 0.00354 | 0.08845 | 0.00354 | 7347.41748 | 42.30933 | 0.03739 | 0.00167
77.9 | 2.594 | 0.00354 | 0.08853 | 0.00354 | 7345.23975 | 42.29679 | 0.0374 | 0.00167
78 | 2.59769 | 0.00355 | 0.08873 | 0.00355 | 7358.85645 | 42.3752 | 0.03745 | 0.00168
78.1 | 2.601 | 0.00355 | 0.08886 | 0.00355 | 7366.40186 | 42.41865 | 0.03749 | 0.00168
78.2 | 2.60423 | 0.00356 | 0.08897 | 0.00356 | 7370.29102 | 42.44105 | 0.03751 | 0.00168
78.3 | 2.60751 | 0.00356 | 0.08912 | 0.00356 | 7378.67969 | 42.48935 | 0.03755 | 0.00168
78.4 | 2.61078 | 0.00357 | 0.08924 | 0.00357 | 7385.10254 | 42.52634 | 0.03758 | 0.00168
78.5 | 2.61465 | 0.00358 | 0.08945 | 0.00358 | 7399.52832 | 42.60941 | 0.03764 | 0.00168
78.6 | 2.61734 | 0.00358 | 0.08951 | 0.00358 | 7397.46533 | 42.59753 | 0.03763 | 0.00168
78.7 | 2.62107 | 0.00359 | 0.08972 | 0.00359 | 7410.77197 | 42.67415 | 0.03768 | 0.00169
78.8 | 2.62449 | 0.0036 | 0.0899 | 0.0036 | 7419.70264 | 42.72558 | 0.03773 | 0.00169
78.9 | 2.6274 | 0.0036 | 0.08998 | 0.0036 | 7419.43115 | 42.72401 | 0.03773 | 0.00169
79 | 2.63112 | 0.00361 | 0.09018 | 0.00361 | 7434.05664 | 42.80824 | 0.03778 | 0.00169
79.1 | 2.63414 | 0.00361 | 0.09029 | 0.00361 | 7436.32764 | 42.82131 | 0.03779 | 0.00169
79.2 | 2.63787 | 0.00362 | 0.09048 | 0.00362 | 7448.99902 | 42.89428 | 0.03784 | 0.00169
79.3 | 2.64078 | 0.00362 | 0.09057 | 0.00362 | 7450.99023 | 42.90575 | 0.03785 | 0.00169
79.4 | 2.64414 | 0.00363 | 0.09073 | 0.00363 | 7458.58154 | 42.94946 | 0.03787 | 0.00169
79.5 | 2.64795 | 0.00364 | 0.09095 | 0.00364 | 7473.99268 | 43.0382 | 0.03793 | 0.0017
79.6 | 2.65067 | 0.00364 | 0.09101 | 0.00364 | 7470.80371 | 43.01984 | 0.03793 | 0.0017
79.7 | 2.65442 | 0.00365 | 0.09123 | 0.00365 | 7485.84961 | 43.10648 | 0.03798 | 0.0017
79.8 | 2.65751 | 0.00365 | 0.09137 | 0.00365 | 7489.34424 | 43.1266 | 0.03799 | 0.0017
79.9 | 2.66112 | 0.00366 | 0.09155 | 0.00366 | 7499.82666 | 43.18697 | 0.03803 | 0.0017
80 | 2.66422 | 0.00367 | 0.09168 | 0.00367 | 7504.81787 | 43.21571 | 0.03806 | 0.0017
80.1 | 2.66743 | 0.00367 | 0.09182 | 0.00367 | 7509.70898 | 43.24387 | 0.03808 | 0.0017
80.2 | 2.67126 | 0.00368 | 0.09203 | 0.00368 | 7525.66992 | 43.33578 | 0.03812 | 0.00171
80.3 | 2.67399 | 0.00368 | 0.0921 | 0.00368 | 7523.11963 | 43.32109 | 0.03812 | 0.00171
80.4 | 2.67784 | 0.00369 | 0.09232 | 0.00369 | 7538.87646 | 43.41183 | 0.03818 | 0.00171
80.5 | 2.6809 | 0.0037 | 0.09244 | 0.0037 | 7542.39844 | 43.43211 | 0.03819 | 0.00171
80.6 | 2.68431 | 0.0037 | 0.09261 | 0.0037 | 7549.53125 | 43.47318 | 0.03821 | 0.00171
80.7 | 2.68753 | 0.00371 | 0.09278 | 0.00371 | 7557.18945 | 43.51728 | 0.03825 | 0.00171
80.8 | 2.69081 | 0.00372 | 0.09291 | 0.00372 | 7563.04883 | 43.55102 | 0.03827 | 0.00171
80.9 | 2.69466 | 0.00373 | 0.09313 | 0.00373 | 7578.19043 | 43.63821 | 0.03833 | 0.00172
81 | 2.69726 | 0.00373 | 0.09319 | 0.00373 | 7574.375 | 43.61624 | 0.03832 | 0.00171
81.1 | 2.70121 | 0.00374 | 0.0934 | 0.00374 | 7590.99268 | 43.71193 | 0.03838 | 0.00172
81.2 | 2.70427 | 0.00374 | 0.09352 | 0.00374 | 7594.17285 | 43.73025 | 0.03839 | 0.00172
81.3 | 2.70754 | 0.00375 | 0.09364 | 0.00375 | 7599.38574 | 43.76027 | 0.03841 | 0.00172
81.4 | 2.71108 | 0.00375 | 0.09383 | 0.00375 | 7611.32666 | 43.82903 | 0.03845 | 0.00172
81.5 | 2.7141 | 0.00376 | 0.09395 | 0.00376 | 7613.39746 | 43.84095 | 0.03846 | 0.00172
81.6 | 2.71795 | 0.00377 | 0.09417 | 0.00377 | 7628.53613 | 43.92812 | 0.03851 | 0.00172
81.7 | 2.72064 | 0.00377 | 0.09426 | 0.00377 | 7626.69092 | 43.9175 | 0.0385 | 0.00172
81.8 | 2.72443 | 0.00378 | 0.09448 | 0.00378 | 7640.84082 | 43.99898 | 0.03857 | 0.00173
81.9 | 2.72777 | 0.00379 | 0.09464 | 0.00379 | 7648.60449 | 44.04369 | 0.03859 | 0.00173
82 | 2.73068 | 0.00379 | 0.09473 | 0.00379 | 7648.73193 | 44.04442 | 0.03859 | 0.00173
82.1 | 2.73439 | 0.0038 | 0.09494 | 0.0038 | 7663.63965 | 44.13026 | 0.03864 | 0.00173
82.2 | 2.73751 | 0.0038 | 0.09505 | 0.0038 | 7667.05811 | 44.14995 | 0.03866 | 0.00173
82.3 | 2.74117 | 0.00381 | 0.09524 | 0.00381 | 7678.80908 | 44.21762 | 0.0387 | 0.00173
82.4 | 2.74398 | 0.00381 | 0.09533 | 0.00381 | 7679.6167 | 44.22227 | 0.0387 | 0.00173
82.5 | 2.74764 | 0.00382 | 0.09554 | 0.00382 | 7691.229 | 44.28913 | 0.03874 | 0.00173
82.6 | 2.75127 | 0.00383 | 0.09573 | 0.00383 | 7703.55469 | 44.36011 | 0.03878 | 0.00174
82.7 | 2.75405 | 0.00383 | 0.09581 | 0.00383 | 7701.26221 | 44.34691 | 0.03878 | 0.00174
82.8 | 2.75773 | 0.00384 | 0.09603 | 0.00384 | 7715.50928 | 44.42895 | 0.03883 | 0.00174
82.9 | 2.76091 | 0.00385 | 0.09616 | 0.00385 | 7720.42139 | 44.45724 | 0.03885 | 0.00174
83 | 2.76436 | 0.00385 | 0.09631 | 0.00385 | 7728.38574 | 44.5031 | 0.03888 | 0.00174
83.1 | 2.76753 | 0.00386 | 0.09645 | 0.00386 | 7735.24658 | 44.54261 | 0.0389 | 0.00174
83.2 | 2.77092 | 0.00386 | 0.09661 | 0.00386 | 7742.42529 | 44.58394 | 0.03893 | 0.00174
83.3 | 2.77459 | 0.00387 | 0.0968 | 0.00387 | 7755.61475 | 44.65989 | 0.03897 | 0.00174
83.4 | 2.77733 | 0.00387 | 0.09687 | 0.00387 | 7753.38135 | 44.64703 | 0.03897 | 0.00174
83.5 | 2.78107 | 0.00388 | 0.09709 | 0.00388 | 7768.5332 | 44.73428 | 0.03902 | 0.00175
83.6 | 2.78426 | 0.00389 | 0.09726 | 0.00389 | 7773.82422 | 44.76475 | 0.03903 | 0.00175
83.7 | 2.78757 | 0.0039 | 0.0974 | 0.0039 | 7779.66602 | 44.79839 | 0.03905 | 0.00175
83.8 | 2.79087 | 0.0039 | 0.09757 | 0.0039 | 7788.34375 | 44.84836 | 0.03908 | 0.00175
83.9 | 2.79412 | 0.00391 | 0.09772 | 0.00391 | 7793.88672 | 44.88028 | 0.0391 | 0.00175
84 | 2.79805 | 0.00392 | 0.09794 | 0.00392 | 7810.07031 | 44.97347 | 0.03915 | 0.00175
84.1 | 2.80066 | 0.00392 | 0.098 | 0.00392 | 7805.84863 | 44.94916 | 0.03912 | 0.00175
84.2 | 2.80438 | 0.00393 | 0.09821 | 0.00393 | 7820.03174 | 45.03083 | 0.03917 | 0.00175
84.3 | 2.80777 | 0.00394 | 0.09838 | 0.00394 | 7828.40771 | 45.07906 | 0.0392 | 0.00175
84.4 | 2.8108 | 0.00394 | 0.09851 | 0.00394 | 7829.64062 | 45.08616 | 0.0392 | 0.00175
84.5 | 2.81436 | 0.00395 | 0.09873 | 0.00395 | 7842.38037 | 45.15952 | 0.03924 | 0.00176
84.6 | 2.81747 | 0.00395 | 0.09887 | 0.00395 | 7845.66992 | 45.17847 | 0.03925 | 0.00176
84.7 | 2.82132 | 0.00397 | 0.09913 | 0.00397 | 7860.76465 | 45.26539 | 0.0393 | 0.00176
84.8 | 2.82401 | 0.00397 | 0.09922 | 0.00397 | 7858.39404 | 45.25174 | 0.03928 | 0.00176
84.9 | 2.82766 | 0.00398 | 0.09942 | 0.00398 | 7871.34229 | 45.3263 | 0.03932 | 0.00176
85 | 2.83115 | 0.00398 | 0.09962 | 0.00398 | 7881.40723 | 45.38425 | 0.03935 | 0.00176
85.1 | 2.83406 | 0.00399 | 0.09971 | 0.00399 | 7881.10254 | 45.3825 | 0.03935 | 0.00176
85.2 | 2.83766 | 0.004 | 0.09991 | 0.004 | 7893.94922 | 45.45648 | 0.03939 | 0.00176
85.3 | 2.84085 | 0.004 | 0.10006 | 0.004 | 7899.00439 | 45.48559 | 0.0394 | 0.00176
85.4 | 2.8446 | 0.00401 | 0.10027 | 0.00401 | 7911.18506 | 45.55573 | 0.03944 | 0.00176
85.5 | 2.84736 | 0.00401 | 0.10037 | 0.00401 | 7910.65088 | 45.55265 | 0.03943 | 0.00176
85.6 | 2.85086 | 0.00402 | 0.10057 | 0.00402 | 7920.72168 | 45.61065 | 0.03945 | 0.00177
85.7 | 2.85462 | 0.00403 | 0.10079 | 0.00403 | 7935.01074 | 45.69292 | 0.03951 | 0.00177
85.8 | 2.85735 | 0.00404 | 0.10088 | 0.00404 | 7932.26562 | 45.67712 | 0.03949 | 0.00177
85.9 | 2.86111 | 0.00404 | 0.10109 | 0.00404 | 7947.58447 | 45.76533 | 0.03954 | 0.00177
86 | 2.8642 | 0.00405 | 0.10123 | 0.00405 | 7951.0918 | 45.78553 | 0.03954 | 0.00177
86.1 | 2.86773 | 0.00406 | 0.10141 | 0.00406 | 7960.49854 | 45.83969 | 0.03957 | 0.00177
86.2 | 2.87086 | 0.00406 | 0.10154 | 0.00406 | 7966.0835 | 45.87186 | 0.03959 | 0.00177
86.3 | 2.87419 | 0.00407 | 0.10171 | 0.00407 | 7973.36621 | 45.91379 | 0.0396 | 0.00177
86.4 | 2.87795 | 0.00408 | 0.10194 | 0.00408 | 7987.26221 | 45.99381 | 0.03964 | 0.00177
86.5 | 2.88065 | 0.00408 | 0.10202 | 0.00408 | 7984.26709 | 45.97656 | 0.03964 | 0.00177
86.6 | 2.88446 | 0.00409 | 0.10225 | 0.00409 | 7999.53955 | 46.06451 | 0.03967 | 0.00178
86.7 | 2.88759 | 0.0041 | 0.10239 | 0.0041 | 8004.16846 | 46.09116 | 0.03969 | 0.00178
86.8 | 2.89099 | 0.0041 | 0.10256 | 0.0041 | 8010.61377 | 46.12828 | 0.03971 | 0.00178
86.9 | 2.89426 | 0.00411 | 0.10272 | 0.00411 | 8018.75732 | 46.17517 | 0.03972 | 0.00178
87 | 2.8975 | 0.00411 | 0.10285 | 0.00411 | 8024.3623 | 46.20745 | 0.03973 | 0.00178
87.1 | 2.90131 | 0.00412 | 0.10307 | 0.00412 | 8039.36816 | 46.29386 | 0.03978 | 0.00178
87.2 | 2.90401 | 0.00413 | 0.10315 | 0.00413 | 8036.99707 | 46.2802 | 0.03977 | 0.00178
87.3 | 2.90772 | 0.00413 | 0.10335 | 0.00413 | 8050.39502 | 46.35735 | 0.03981 | 0.00178
87.4 | 2.91094 | 0.00414 | 0.1035 | 0.00414 | 8057.15918 | 46.39631 | 0.03982 | 0.00178
87.5 | 2.91411 | 0.00415 | 0.10364 | 0.00415 | 8060.79639 | 46.41725 | 0.03983 | 0.00178
87.6 | 2.91777 | 0.00415 | 0.10385 | 0.00415 | 8074.89062 | 46.49841 | 0.03987 | 0.00178
87.7 | 2.92075 | 0.00416 | 0.10397 | 0.00416 | 8076.21924 | 46.50606 | 0.03988 | 0.00178
87.8 | 2.92465 | 0.00417 | 0.1042 | 0.00417 | 8092.11523 | 46.5976 | 0.03993 | 0.00179
87.9 | 2.92732 | 0.00417 | 0.10428 | 0.00417 | 8089.76123 | 46.58404 | 0.03991 | 0.00179
88 | 2.93104 | 0.00418 | 0.10447 | 0.00418 | 8102.68164 | 46.65844 | 0.03995 | 0.00179
88.1 | 2.93456 | 0.00419 | 0.10465 | 0.00419 | 8113.26367 | 46.71938 | 0.03998 | 0.00179
88.2 | 2.93734 | 0.00419 | 0.10471 | 0.00419 | 8110.90625 | 46.7058 | 0.03997 | 0.00179
88.3 | 2.94116 | 0.0042 | 0.10494 | 0.0042 | 8127.83154 | 46.80326 | 0.04002 | 0.00179
88.4 | 2.94415 | 0.0042 | 0.10504 | 0.0042 | 8128.98438 | 46.8099 | 0.04002 | 0.00179
88.5 | 2.9479 | 0.00421 | 0.10525 | 0.00421 | 8142.58691 | 46.88823 | 0.04005 | 0.00179
88.6 | 2.95076 | 0.00421 | 0.10536 | 0.00421 | 8143.59473 | 46.89404 | 0.04006 | 0.00179
88.7 | 2.95425 | 0.00422 | 0.10554 | 0.00422 | 8153.12109 | 46.94889 | 0.04008 | 0.00179
88.8 | 2.95789 | 0.00423 | 0.10574 | 0.00423 | 8166.17627 | 47.02407 | 0.04011 | 0.00179
88.9 | 2.9606 | 0.00423 | 0.10579 | 0.00423 | 8163.34033 | 47.00774 | 0.04009 | 0.00179
89 | 2.96453 | 0.00424 | 0.10602 | 0.00424 | 8181.41406 | 47.11181 | 0.04016 | 0.0018
89.1 | 2.96748 | 0.00424 | 0.10612 | 0.00424 | 8182.80273 | 47.11981 | 0.04016 | 0.0018
89.2 | 2.97102 | 0.00425 | 0.10629 | 0.00425 | 8192.58301 | 47.17613 | 0.04019 | 0.0018
89.3 | 2.97415 | 0.00426 | 0.10642 | 0.00426 | 8198.28809 | 47.20898 | 0.0402 | 0.0018
89.4 | 2.97759 | 0.00426 | 0.10659 | 0.00426 | 8206.6416 | 47.25708 | 0.04023 | 0.0018
89.5 | 2.98132 | 0.00427 | 0.1068 | 0.00427 | 8220.37402 | 47.33616 | 0.04027 | 0.0018
89.6 | 2.98389 | 0.00427 | 0.10687 | 0.00427 | 8215.98047 | 47.31086 | 0.04025 | 0.0018
89.7 | 2.98791 | 0.00428 | 0.10711 | 0.00428 | 8235.16016 | 47.42131 | 0.04031 | 0.0018
89.8 | 2.99097 | 0.00429 | 0.10724 | 0.00429 | 8238 | 47.43766 | 0.04031 | 0.0018
89.9 | 2.99431 | 0.0043 | 0.10739 | 0.0043 | 8244.18262 | 47.47326 | 0.04033 | 0.0018
90 | 2.99754 | 0.0043 | 0.10752 | 0.0043 | 8251.79688 | 47.51711 | 0.04034 | 0.00181
90.1 | 3.00079 | 0.00431 | 0.10767 | 0.00431 | 8257.80078 | 47.55168 | 0.04037 | 0.00181
90.2 | 3.00466 | 0.00432 | 0.10789 | 0.00432 | 8273.66895 | 47.64305 | 0.04041 | 0.00181
90.3 | 3.00728 | 0.00432 | 0.10795 | 0.00432 | 8270.43066 | 47.6244 | 0.04039 | 0.00181
90.4 | 3.01111 | 0.00433 | 0.10817 | 0.00433 | 8285.98535 | 47.71398 | 0.04044 | 0.00181
90.5 | 3.01435 | 0.00433 | 0.10832 | 0.00433 | 8292.20312 | 47.74978 | 0.04046 | 0.00181
90.6 | 3.01752 | 0.00434 | 0.10845 | 0.00434 | 8295.85352 | 47.7708 | 0.04047 | 0.00181
90.7 | 3.02093 | 0.00435 | 0.10863 | 0.00435 | 8306.1582 | 47.83014 | 0.0405 | 0.00181
90.8 | 3.02423 | 0.00435 | 0.10878 | 0.00435 | 8312.7002 | 47.86781 | 0.04051 | 0.00181
90.9 | 3.02792 | 0.00436 | 0.10897 | 0.00436 | 8325.40723 | 47.94098 | 0.04055 | 0.00181
91 | 3.03065 | 0.00436 | 0.10904 | 0.00436 | 8324.5918 | 47.93629 | 0.04054 | 0.00181
91.1 | 3.03432 | 0.00437 | 0.10925 | 0.00437 | 8337.31055 | 48.00953 | 0.04058 | 0.00182
91.2 | 3.03782 | 0.00438 | 0.10941 | 0.00438 | 8347.73047 | 48.06953 | 0.04061 | 0.00182
91.3 | 3.04078 | 0.00438 | 0.1095 | 0.00438 | 8347.95996 | 48.07085 | 0.04061 | 0.00182
91.4 | 3.04432 | 0.00439 | 0.1097 | 0.00439 | 8360.51758 | 48.14316 | 0.04065 | 0.00182
91.5 | 3.04757 | 0.00439 | 0.10986 | 0.00439 | 8366.62695 | 48.17834 | 0.04066 | 0.00182
91.6 | 3.0512 | 0.0044 | 0.11005 | 0.0044 | 8377.62988 | 48.2417 | 0.04069 | 0.00182
91.7 | 3.05407 | 0.00441 | 0.11016 | 0.00441 | 8379.41406 | 48.25198 | 0.04068 | 0.00182
91.8 | 3.05758 | 0.00441 | 0.11033 | 0.00441 | 8389.41602 | 48.30957 | 0.04071 | 0.00182
91.9 | 3.06123 | 0.00442 | 0.11054 | 0.00442 | 8402.33496 | 48.38396 | 0.04075 | 0.00182
92 | 3.06403 | 0.00442 | 0.11061 | 0.00442 | 8400.51172 | 48.37347 | 0.04075 | 0.00182
92.1 | 3.06777 | 0.00443 | 0.11081 | 0.00443 | 8415.70605 | 48.46096 | 0.04078 | 0.00182
92.2 | 3.07094 | 0.00444 | 0.11095 | 0.00444 | 8420.54102 | 48.4888 | 0.0408 | 0.00183
92.3 | 3.07439 | 0.00444 | 0.1111 | 0.00444 | 8428.76855 | 48.53618 | 0.04082 | 0.00183
92.4 | 3.07749 | 0.00445 | 0.11123 | 0.00445 | 8434.39453 | 48.56858 | 0.04083 | 0.00183
92.5 | 3.08084 | 0.00446 | 0.11139 | 0.00446 | 8442.02441 | 48.61251 | 0.04086 | 0.00183
92.6 | 3.08471 | 0.00447 | 0.11163 | 0.00447 | 8458.05664 | 48.70483 | 0.0409 | 0.00183
92.7 | 3.08731 | 0.00447 | 0.11168 | 0.00447 | 8453.63379 | 48.67936 | 0.04089 | 0.00183
92.8 | 3.09099 | 0.00448 | 0.1119 | 0.00448 | 8468.26367 | 48.76361 | 0.04093 | 0.00183
92.9 | 3.09435 | 0.00448 | 0.11206 | 0.00448 | 8476.3584 | 48.81022 | 0.04095 | 0.00183
93 | 3.09756 | 0.00449 | 0.11219 | 0.00449 | 8480.62598 | 48.83479 | 0.04097 | 0.00183
93.1 | 3.10088 | 0.00449 | 0.11233 | 0.00449 | 8489.84082 | 48.88786 | 0.04099 | 0.00183
93.2 | 3.10419 | 0.0045 | 0.11247 | 0.0045 | 8496.39355 | 48.92559 | 0.04101 | 0.00183
93.3 | 3.10801 | 0.00451 | 0.11268 | 0.00451 | 8511.27539 | 49.01129 | 0.04106 | 0.00184
93.4 | 3.11071 | 0.00451 | 0.11277 | 0.00451 | 8509.21387 | 48.99942 | 0.04105 | 0.00184
93.5 | 3.11443 | 0.00452 | 0.11297 | 0.00452 | 8522.97266 | 49.07864 | 0.04109 | 0.00184
93.6 | 3.11767 | 0.00453 | 0.11313 | 0.00453 | 8529.64258 | 49.11705 | 0.0411 | 0.00184
93.7 | 3.12081 | 0.00453 | 0.11325 | 0.00453 | 8533.07324 | 49.13681 | 0.04112 | 0.00184
93.8 | 3.1244 | 0.00454 | 0.11344 | 0.00454 | 8546.3125 | 49.21304 | 0.04115 | 0.00184
93.9 | 3.12736 | 0.00454 | 0.11355 | 0.00454 | 8548.07227 | 49.22318 | 0.04115 | 0.00184
94 | 3.13137 | 0.00455 | 0.11377 | 0.00455 | 8565.5625 | 49.32389 | 0.04121 | 0.00184
94.1 | 3.13401 | 0.00455 | 0.11384 | 0.00455 | 8563.04785 | 49.30941 | 0.0412 | 0.00184
94.2 | 3.13766 | 0.00456 | 0.11402 | 0.00456 | 8575.51855 | 49.38122 | 0.04124 | 0.00185
94.3 | 3.14107 | 0.00457 | 0.11419 | 0.00457 | 8584.83984 | 49.4349 | 0.04126 | 0.00185
94.4 | 3.14404 | 0.00457 | 0.1143 | 0.00457 | 8585.81934 | 49.44054 | 0.04126 | 0.00185
94.5 | 3.14781 | 0.00458 | 0.11453 | 0.00458 | 8601.35254 | 49.52999 | 0.04131 | 0.00185
94.6 | 3.15069 | 0.00459 | 0.11463 | 0.00459 | 8601.71289 | 49.53206 | 0.0413 | 0.00185
94.7 | 3.15452 | 0.00459 | 0.11485 | 0.00459 | 8616.24219 | 49.61573 | 0.04134 | 0.00185
94.8 | 3.1575 | 0.0046 | 0.11495 | 0.0046 | 8619.2998 | 49.63333 | 0.04134 | 0.00185
94.9 | 3.16092 | 0.0046 | 0.1151 | 0.0046 | 8627.44922 | 49.68026 | 0.04137 | 0.00185
95 | 3.16459 | 0.00461 | 0.11529 | 0.00461 | 8640.99609 | 49.75827 | 0.04141 | 0.00185
95.1 | 3.16735 | 0.00461 | 0.11537 | 0.00461 | 8638.64258 | 49.74472 | 0.0414 | 0.00185
95.2 | 3.17118 | 0.00462 | 0.11559 | 0.00462 | 8655.50977 | 49.84184 | 0.04146 | 0.00185
95.3 | 3.17423 | 0.00463 | 0.11571 | 0.00463 | 8658.3291 | 49.85808 | 0.04147 | 0.00186
95.4 | 3.17766 | 0.00464 | 0.11588 | 0.00464 | 8666.20117 | 49.90341 | 0.04149 | 0.00186
95.5 | 3.18081 | 0.00464 | 0.11602 | 0.00464 | 8672.90918 | 49.94204 | 0.04151 | 0.00186
95.6 | 3.18424 | 0.00465 | 0.1162 | 0.00465 | 8681.04688 | 49.9889 | 0.04153 | 0.00186
95.7 | 3.18791 | 0.00466 | 0.11638 | 0.00466 | 8694.5918 | 50.06689 | 0.04158 | 0.00186
95.8 | 3.19062 | 0.00466 | 0.11645 | 0.00466 | 8691.95117 | 50.05169 | 0.04157 | 0.00186
95.9 | 3.1945 | 0.00467 | 0.11666 | 0.00467 | 8708.61914 | 50.14767 | 0.04163 | 0.00186
96 | 3.19761 | 0.00467 | 0.11678 | 0.00467 | 8712.95215 | 50.17262 | 0.04163 | 0.00186
96.1 | 3.20091 | 0.00468 | 0.11692 | 0.00468 | 8718.48438 | 50.20448 | 0.04165 | 0.00186
96.2 | 3.20424 | 0.00468 | 0.11709 | 0.00468 | 8728.1582 | 50.26018 | 0.04168 | 0.00186
96.3 | 3.20747 | 0.00469 | 0.11723 | 0.00469 | 8733.14746 | 50.28891 | 0.0417 | 0.00187
96.4 | 3.21131 | 0.0047 | 0.11745 | 0.0047 | 8748.80664 | 50.37909 | 0.04176 | 0.00187
96.5 | 3.21393 | 0.0047 | 0.11751 | 0.0047 | 8745.41504 | 50.35955 | 0.04174 | 0.00187
96.6 | 3.2178 | 0.00471 | 0.11774 | 0.00471 | 8762.14648 | 50.4559 | 0.0418 | 0.00187
96.7 | 3.22109 | 0.00472 | 0.11788 | 0.00472 | 8768.92383 | 50.49493 | 0.04182 | 0.00187
96.8 | 3.22406 | 0.00472 | 0.11797 | 0.00472 | 8769.7168 | 50.49949 | 0.04182 | 0.00187
96.9 | 3.22771 | 0.00473 | 0.11816 | 0.00473 | 8784.41895 | 50.58416 | 0.04187 | 0.00187
97 | 3.23077 | 0.00473 | 0.11827 | 0.00473 | 8786.51855 | 50.59624 | 0.04189 | 0.00187
97.1 | 3.23466 | 0.00474 | 0.1185 | 0.00474 | 8802.58496 | 50.68876 | 0.04195 | 0.00188
97.2 | 3.23737 | 0.00474 | 0.11857 | 0.00474 | 8800.72949 | 50.67808 | 0.04194 | 0.00188
97.3 | 3.24101 | 0.00475 | 0.11878 | 0.00475 | 8813.44336 | 50.75129 | 0.04198 | 0.00188
97.4 | 3.24454 | 0.00476 | 0.11896 | 0.00476 | 8824.49121 | 50.81491 | 0.04201 | 0.00188
97.5 | 3.2473 | 0.00476 | 0.11903 | 0.00476 | 8821.81934 | 50.79952 | 0.042 | 0.00188
97.6 | 3.25119 | 0.00477 | 0.11926 | 0.00477 | 8840.08496 | 50.9047 | 0.04206 | 0.00188
97.7 | 3.25419 | 0.00477 | 0.11937 | 0.00477 | 8841.83594 | 50.91478 | 0.04207 | 0.00188
97.8 | 3.25785 | 0.00478 | 0.11956 | 0.00478 | 8854.00684 | 50.98487 | 0.04211 | 0.00188
97.9 | 3.26067 | 0.00479 | 0.11963 | 0.00479 | 8854.83008 | 50.98961 | 0.04211 | 0.00188
98 | 3.26434 | 0.00479 | 0.11983 | 0.00479 | 8867.84082 | 51.06453 | 0.04215 | 0.00189
98.1 | 3.2679 | 0.0048 | 0.12002 | 0.0048 | 8879.38477 | 51.131 | 0.04218 | 0.00189
98.2 | 3.27057 | 0.0048 | 0.12009 | 0.0048 | 8876.21094 | 51.11273 | 0.04217 | 0.00189
98.3 | 3.27447 | 0.00481 | 0.12034 | 0.00481 | 8894.29785 | 51.21688 | 0.04223 | 0.00189
98.4 | 3.2775 | 0.00482 | 0.12046 | 0.00482 | 8897.13574 | 51.23322 | 0.04224 | 0.00189
98.5 | 3.28114 | 0.00483 | 0.12064 | 0.00483 | 8908.11426 | 51.29644 | 0.04228 | 0.00189
98.6 | 3.28409 | 0.00483 | 0.12075 | 0.00483 | 8911.51367 | 51.31602 | 0.04228 | 0.00189
98.7 | 3.28757 | 0.00484 | 0.12092 | 0.00484 | 8921.34375 | 51.37262 | 0.04231 | 0.00189
98.8 | 3.29142 | 0.00484 | 0.12112 | 0.00484 | 8936.83203 | 51.46181 | 0.04236 | 0.0019
98.9 | 3.29393 | 0.00485 | 0.12117 | 0.00485 | 8931.57812 | 51.43156 | 0.04234 | 0.00189
99 | 3.29785 | 0.00486 | 0.1214 | 0.00486 | 8949.40527 | 51.53421 | 0.04239 | 0.0019
99.1 | 3.30098 | 0.00486 | 0.12153 | 0.00486 | 8954.27441 | 51.56225 | 0.04241 | 0.0019
99.2 | 3.30428 | 0.00487 | 0.12168 | 0.00487 | 8960.4209 | 51.59764 | 0.04243 | 0.0019
99.3 | 3.30753 | 0.00487 | 0.12185 | 0.00487 | 8968.75195 | 51.64562 | 0.04245 | 0.0019
99.4 | 3.31087 | 0.00488 | 0.12201 | 0.00488 | 8976.24219 | 51.68875 | 0.04248 | 0.0019
99.5 | 3.31463 | 0.00489 | 0.12222 | 0.00489 | 8990.75977 | 51.77235 | 0.04252 | 0.0019
99.6 | 3.31731 | 0.00489 | 0.12229 | 0.00489 | 8988.83398 | 51.76126 | 0.04251 | 0.0019
99.7 | 3.32103 | 0.0049 | 0.1225 | 0.0049 | 9003.43652 | 51.84534 | 0.04256 | 0.0019
99.8 | 3.32436 | 0.00491 | 0.12266 | 0.00491 | 9011.7959 | 51.89348 | 0.04257 | 0.0019
99.9 | 3.32753 | 0.00491 | 0.12278 | 0.00491 | 9015.18066 | 51.91297 | 0.04258 | 0.00191
100 | 3.33086 | 0.00492 | 0.12296 | 0.00492 | 9024.94629 | 51.9692 | 0.0426 | 0.00191
100.1 | 3.33412 | 0.00492 | 0.1231 | 0.00492 | 9031.49805 | 52.00694 | 0.04262 | 0.00191
100.2 | 3.338 | 0.00493 | 0.12334 | 0.00493 | 9046.86523 | 52.09542 | 0.04267 | 0.00191
100.3 | 3.34065 | 0.00494 | 0.12344 | 0.00494 | 9044.86328 | 52.0839 | 0.04265 | 0.00191
100.4 | 3.34442 | 0.00495 | 0.12365 | 0.00495 | 9059.63086 | 52.16893 | 0.0427 | 0.00191
100.5 | 3.34784 | 0.00495 | 0.12384 | 0.00495 | 9069.50293 | 52.22578 | 0.04273 | 0.00191
100.6 | 3.35069 | 0.00496 | 0.12392 | 0.00496 | 9068.63281 | 52.22077 | 0.04271 | 0.00191
100.7 | 3.35448 | 0.00497 | 0.12415 | 0.00497 | 9085.21094 | 52.31623 | 0.04277 | 0.00191
100.8 | 3.35743 | 0.00497 | 0.12427 | 0.00497 | 9087.08008 | 52.327 | 0.04277 | 0.00191
100.9 | 3.36116 | 0.00498 | 0.12447 | 0.00498 | 9100.52246 | 52.4044 | 0.04281 | 0.00192
101 | 3.36412 | 0.00498 | 0.1246 | 0.00498 | 9103.57031 | 52.42196 | 0.04281 | 0.00192
101.1 | 3.36744 | 0.00499 | 0.12477 | 0.00499 | 9110.8252 | 52.46373 | 0.04283 | 0.00192
101.2 | 3.37135 | 0.005 | 0.12503 | 0.005 | 9128.7334 | 52.56685 | 0.04288 | 0.00192
101.3 | 3.37398 | 0.005 | 0.12509 | 0.005 | 9124.02637 | 52.53975 | 0.04286 | 0.00192
101.4 | 3.37782 | 0.00501 | 0.12534 | 0.00501 | 9141.0498 | 52.63778 | 0.04291 | 0.00192
101.5 | 3.38085 | 0.00502 | 0.12547 | 0.00502 | 9143.92188 | 52.65432 | 0.0429 | 0.00192
101.6 | 3.38442 | 0.00503 | 0.12566 | 0.00503 | 9154.63379 | 52.716 | 0.04293 | 0.00192
101.7 | 3.38756 | 0.00503 | 0.12581 | 0.00503 | 9160.9668 | 52.75246 | 0.04294 | 0.00192
101.8 | 3.39073 | 0.00504 | 0.12596 | 0.00504 | 9165.7627 | 52.78008 | 0.04295 | 0.00192
101.9 | 3.3946 | 0.00505 | 0.12621 | 0.00505 | 9183.11816 | 52.88002 | 0.04299 | 0.00192
102 | 3.39729 | 0.00505 | 0.12629 | 0.00505 | 9180.27637 | 52.86366 | 0.04297 | 0.00192
102.1 | 3.40121 | 0.00506 | 0.12656 | 0.00506 | 9197.76074 | 52.96434 | 0.04302 | 0.00192
102.2 | 3.4042 | 0.00507 | 0.12671 | 0.00507 | 9200.74023 | 52.98149 | 0.04302 | 0.00192
102.3 | 3.40765 | 0.00508 | 0.12689 | 0.00508 | 9209.08789 | 53.02957 | 0.04305 | 0.00193
102.4 | 3.41089 | 0.00508 | 0.12706 | 0.00508 | 9217.46484 | 53.0778 | 0.04305 | 0.00193
102.5 | 3.4141 | 0.00509 | 0.12722 | 0.00509 | 9222.49121 | 53.10675 | 0.04306 | 0.00193
102.6 | 3.41805 | 0.0051 | 0.12747 | 0.0051 | 9240.00098 | 53.20758 | 0.04311 | 0.00193
102.7 | 3.4206 | 0.0051 | 0.12754 | 0.0051 | 9235.80273 | 53.1834 | 0.04309 | 0.00193
102.8 | 3.42457 | 0.00511 | 0.12781 | 0.00511 | 9253.54688 | 53.28558 | 0.04314 | 0.00193
102.9 | 3.42762 | 0.00512 | 0.12795 | 0.00512 | 9257.41699 | 53.30787 | 0.04313 | 0.00193
103 | 3.43083 | 0.00512 | 0.12811 | 0.00512 | 9262.0957 | 53.3348 | 0.04314 | 0.00193
103.1 | 3.43446 | 0.00513 | 0.12837 | 0.00513 | 9276.32617 | 53.41675 | 0.04317 | 0.00193
103.2 | 3.43741 | 0.00514 | 0.12849 | 0.00514 | 9277.51562 | 53.4236 | 0.04316 | 0.00193
103.3 | 3.44129 | 0.00515 | 0.12874 | 0.00515 | 9293.45312 | 53.51537 | 0.0432 | 0.00193
103.4 | 3.44393 | 0.00515 | 0.12883 | 0.00515 | 9291.4375 | 53.50377 | 0.04318 | 0.00193
103.5 | 3.44774 | 0.00516 | 0.12909 | 0.00516 | 9306.73828 | 53.59188 | 0.04322 | 0.00193
103.6 | 3.45113 | 0.00517 | 0.12927 | 0.00517 | 9316.11621 | 53.64588 | 0.04323 | 0.00193
103.7 | 3.45396 | 0.00518 | 0.12938 | 0.00518 | 9315.06055 | 53.6398 | 0.04321 | 0.00193
103.8 | 3.45772 | 0.00519 | 0.12965 | 0.00519 | 9331.09863 | 53.73215 | 0.04324 | 0.00193
103.9 | 3.46088 | 0.00519 | 0.12982 | 0.00519 | 9335.56445 | 53.75787 | 0.04325 | 0.00193
104 | 3.46451 | 0.0052 | 0.13005 | 0.0052 | 9346.88867 | 53.82308 | 0.04327 | 0.00194
104.1 | 3.46736 | 0.00521 | 0.13019 | 0.00521 | 9348.44727 | 53.83205 | 0.04325 | 0.00194
104.2 | 3.47097 | 0.00522 | 0.13042 | 0.00522 | 9359.5498 | 53.89598 | 0.04327 | 0.00194
104.3 | 3.47463 | 0.00523 | 0.13066 | 0.00523 | 9373.09277 | 53.97397 | 0.04329 | 0.00194
104.4 | 3.47735 | 0.00523 | 0.13078 | 0.00523 | 9370.21582 | 53.95741 | 0.04326 | 0.00194
104.5 | 3.4811 | 0.00524 | 0.13104 | 0.00524 | 9385.99609 | 54.04827 | 0.04329 | 0.00194
104.6 | 3.48421 | 0.00525 | 0.13121 | 0.00525 | 9390.09082 | 54.07185 | 0.04328 | 0.00194
104.7 | 3.48766 | 0.00526 | 0.13142 | 0.00526 | 9398.38184 | 54.11959 | 0.04329 | 0.00194
104.8 | 3.49085 | 0.00527 | 0.13163 | 0.00527 | 9406.03418 | 54.16366 | 0.04329 | 0.00194
104.9 | 3.49421 | 0.00527 | 0.13184 | 0.00527 | 9413.40137 | 54.20609 | 0.04329 | 0.00194
105 | 3.49796 | 0.00528 | 0.13211 | 0.00528 | 9428.43359 | 54.29264 | 0.04332 | 0.00194
105.1 | 3.50059 | 0.00529 | 0.13223 | 0.00529 | 9424.82617 | 54.27187 | 0.04328 | 0.00194
105.2 | 3.50444 | 0.0053 | 0.13252 | 0.0053 | 9441.73828 | 54.36926 | 0.0433 | 0.00194
105.3 | 3.50765 | 0.00531 | 0.13271 | 0.00531 | 9447.15625 | 54.40046 | 0.0433 | 0.00194
105.4 | 3.51085 | 0.00532 | 0.13289 | 0.00532 | 9451.42578 | 54.42505 | 0.04329 | 0.00194
105.5 | 3.51426 | 0.00532 | 0.13312 | 0.00532 | 9462.10059 | 54.48651 | 0.04329 | 0.00194
105.6 | 3.51745 | 0.00533 | 0.13333 | 0.00533 | 9466.80664 | 54.51361 | 0.04329 | 0.00194
105.7 | 3.5214 | 0.00535 | 0.13365 | 0.00535 | 9484.19238 | 54.61373 | 0.04332 | 0.00194
105.8 | 3.52399 | 0.00535 | 0.13378 | 0.00535 | 9480.00098 | 54.58959 | 0.04327 | 0.00194
105.9 | 3.52768 | 0.00536 | 0.13406 | 0.00536 | 9494.12988 | 54.67095 | 0.04329 | 0.00194
106 | 3.53113 | 0.00537 | 0.13433 | 0.00537 | 9503.74707 | 54.72633 | 0.04329 | 0.00194
106.1 | 3.53407 | 0.00538 | 0.13449 | 0.00538 | 9503.83984 | 54.72686 | 0.04326 | 0.00194
106.2 | 3.53767 | 0.00539 | 0.13476 | 0.00539 | 9517.79688 | 54.80724 | 0.04327 | 0.00194
106.3 | 3.5408 | 0.0054 | 0.13499 | 0.0054 | 9521.55762 | 54.82889 | 0.04327 | 0.00194
106.4 | 3.54464 | 0.00541 | 0.13532 | 0.00541 | 9537.16895 | 54.91879 | 0.04329 | 0.00194
106.5 | 3.54733 | 0.00542 | 0.13547 | 0.00542 | 9535.11328 | 54.90695 | 0.04324 | 0.00193
106.6 | 3.55102 | 0.00543 | 0.13579 | 0.00543 | 9548.63574 | 54.98482 | 0.04325 | 0.00194
106.7 | 3.55452 | 0.00544 | 0.13608 | 0.00544 | 9558.57324 | 55.04204 | 0.04325 | 0.00194
106.8 | 3.55737 | 0.00545 | 0.13628 | 0.00545 | 9557.2373 | 55.03435 | 0.04321 | 0.00193
106.9 | 3.56105 | 0.00546 | 0.1366 | 0.00546 | 9571.81934 | 55.11832 | 0.04322 | 0.00193
107 | 3.56417 | 0.00547 | 0.13686 | 0.00547 | 9575.95312 | 55.14212 | 0.04319 | 0.00193
107.1 | 3.56794 | 0.00549 | 0.13719 | 0.00549 | 9589.2002 | 55.2184 | 0.04319 | 0.00193
107.2 | 3.57068 | 0.0055 | 0.1374 | 0.0055 | 9588.32617 | 55.21337 | 0.04312 | 0.00193
107.3 | 3.57416 | 0.00551 | 0.13769 | 0.00551 | 9598.35156 | 55.2711 | 0.04311 | 0.00193
107.4 | 3.578 | 0.00552 | 0.13805 | 0.00552 | 9613.98926 | 55.36115 | 0.04311 | 0.00193
107.5 | 3.58062 | 0.00553 | 0.13825 | 0.00553 | 9609.55176 | 55.33559 | 0.04304 | 0.00193
107.6 | 3.58441 | 0.00555 | 0.13865 | 0.00555 | 9625.30176 | 55.42629 | 0.04303 | 0.00193
107.7 | 3.58756 | 0.00556 | 0.13894 | 0.00556 | 9629.7002 | 55.45162 | 0.04299 | 0.00192
107.8 | 3.591 | 0.00557 | 0.13928 | 0.00557 | 9637.46973 | 55.49636 | 0.04295 | 0.00192
107.9 | 3.59421 | 0.00559 | 0.13963 | 0.00559 | 9644.02539 | 55.53411 | 0.04291 | 0.00192
108 | 3.59753 | 0.0056 | 0.13997 | 0.0056 | 9650.24707 | 55.56993 | 0.04287 | 0.00192
108.1 | 3.60129 | 0.00561 | 0.14036 | 0.00561 | 9664.68945 | 55.6531 | 0.04287 | 0.00192
108.2 | 3.60401 | 0.00562 | 0.14059 | 0.00562 | 9662.1084 | 55.63824 | 0.0428 | 0.00191
108.3 | 3.60776 | 0.00564 | 0.14099 | 0.00564 | 9676.65625 | 55.72201 | 0.04278 | 0.00191
108.4 | 3.61097 | 0.00565 | 0.1413 | 0.00565 | 9682.96191 | 55.75832 | 0.04272 | 0.00191
108.5 | 3.61431 | 0.00567 | 0.14164 | 0.00567 | 9688.97363 | 55.79294 | 0.04268 | 0.00191
108.6 | 3.61757 | 0.00568 | 0.14197 | 0.00568 | 9697.38184 | 55.84135 | 0.04264 | 0.00191
108.7 | 3.62082 | 0.00569 | 0.14229 | 0.00569 | 9703.51758 | 55.87669 | 0.04261 | 0.00191
108.8 | 3.62469 | 0.00571 | 0.14268 | 0.00571 | 9719.82812 | 55.97061 | 0.0426 | 0.00191
108.9 | 3.62732 | 0.00572 | 0.14289 | 0.00572 | 9716.79102 | 55.95312 | 0.04253 | 0.0019
109 | 3.63107 | 0.00573 | 0.14326 | 0.00573 | 9731.16797 | 56.03591 | 0.04252 | 0.0019
109.1 | 3.63426 | 0.00574 | 0.14355 | 0.00574 | 9737.81543 | 56.07419 | 0.04248 | 0.0019
109.2 | 3.6374 | 0.00575 | 0.14382 | 0.00575 | 9741.64648 | 56.09625 | 0.04244 | 0.0019
109.3 | 3.64114 | 0.00577 | 0.14418 | 0.00577 | 9756.8291 | 56.18368 | 0.04243 | 0.0019
109.4 | 3.6441 | 0.00578 | 0.14443 | 0.00578 | 9758.12793 | 56.19115 | 0.0424 | 0.0019
109.5 | 3.64801 | 0.00579 | 0.1448 | 0.00579 | 9774.42969 | 56.28503 | 0.04243 | 0.0019
109.6 | 3.65069 | 0.0058 | 0.14502 | 0.0058 | 9772.66504 | 56.27486 | 0.04237 | 0.0019
109.7 | 3.65434 | 0.00581 | 0.14535 | 0.00581 | 9785.45312 | 56.3485 | 0.04238 | 0.0019
109.8 | 3.65792 | 0.00583 | 0.14567 | 0.00583 | 9798.07031 | 56.42116 | 0.04238 | 0.0019
109.9 | 3.66061 | 0.00583 | 0.14584 | 0.00583 | 9794.81738 | 56.40243 | 0.04232 | 0.00189
110 | 3.66452 | 0.00585 | 0.1462 | 0.00585 | 9813.70117 | 56.51117 | 0.04235 | 0.00189
110.1 | 3.66747 | 0.00586 | 0.14639 | 0.00586 | 9815.09668 | 56.5192 | 0.04231 | 0.00189
110.2 | 3.6712 | 0.00587 | 0.14671 | 0.00587 | 9829.20801 | 56.60046 | 0.04232 | 0.00189
110.3 | 3.67412 | 0.00588 | 0.14691 | 0.00588 | 9831.5332 | 56.61385 | 0.04229 | 0.00189
110.4 | 3.67754 | 0.00589 | 0.14717 | 0.00589 | 9840.46777 | 56.6653 | 0.04229 | 0.00189
110.5 | 3.68125 | 0.0059 | 0.14748 | 0.0059 | 9855.15625 | 56.74988 | 0.0423 | 0.00189
110.6 | 3.68392 | 0.00591 | 0.14765 | 0.00591 | 9851.85449 | 56.73087 | 0.04225 | 0.00189
110.7 | 3.68787 | 0.00592 | 0.14798 | 0.00592 | 9870.88867 | 56.84048 | 0.04229 | 0.00189
110.8 | 3.69088 | 0.00593 | 0.14818 | 0.00593 | 9873.23633 | 56.854 | 0.04227 | 0.00189
110.9 | 3.69433 | 0.00594 | 0.14843 | 0.00594 | 9881.94043 | 56.90412 | 0.04226 | 0.00189
111 | 3.69748 | 0.00595 | 0.14865 | 0.00595 | 9888.7998 | 56.94361 | 0.04225 | 0.00189
111.1 | 3.70092 | 0.00596 | 0.14889 | 0.00596 | 9897.81445 | 56.99553 | 0.04224 | 0.00189
111.2 | 3.70467 | 0.00597 | 0.14919 | 0.00597 | 9912.61719 | 57.08076 | 0.04228 | 0.00189
111.3 | 3.70721 | 0.00597 | 0.14929 | 0.00597 | 9908.1123 | 57.05482 | 0.04222 | 0.00189
111.4 | 3.71124 | 0.00599 | 0.14965 | 0.00599 | 9927.80176 | 57.16821 | 0.04226 | 0.00189
111.5 | 3.7143 | 0.00599 | 0.14984 | 0.00599 | 9931.65332 | 57.19038 | 0.04224 | 0.00189
111.6 | 3.71759 | 0.006 | 0.15006 | 0.006 | 9937.64551 | 57.22489 | 0.04224 | 0.00189
111.7 | 3.72089 | 0.00601 | 0.15029 | 0.00601 | 9946.69141 | 57.27698 | 0.04223 | 0.00189
111.8 | 3.72413 | 0.00602 | 0.15049 | 0.00602 | 9953.10742 | 57.31392 | 0.04223 | 0.00189
111.9 | 3.72801 | 0.00603 | 0.15079 | 0.00603 | 9969.29492 | 57.40714 | 0.04226 | 0.00189
112 | 3.73064 | 0.00604 | 0.1509 | 0.00604 | 9966.62598 | 57.39177 | 0.04222 | 0.00189
112.1 | 3.73444 | 0.00605 | 0.15118 | 0.00605 | 9982.05566 | 57.48062 | 0.04225 | 0.00189
112.2 | 3.73776 | 0.00606 | 0.1514 | 0.00606 | 9989.76074 | 57.52499 | 0.04225 | 0.00189
112.3 | 3.7408 | 0.00606 | 0.15157 | 0.00606 | 9992.16992 | 57.53886 | 0.04224 | 0.00189
112.4 | 3.74428 | 0.00607 | 0.15183 | 0.00607 | 10004.45898 | 57.60963 | 0.04226 | 0.00189
112.5 | 3.74756 | 0.00608 | 0.15204 | 0.00608 | 10011.30371 | 57.64904 | 0.04225 | 0.00189
112.6 | 3.75125 | 0.00609 | 0.1523 | 0.00609 | 10024.35352 | 57.72419 | 0.04228 | 0.00189
112.7 | 3.75402 | 0.0061 | 0.15242 | 0.0061 | 10024.58105 | 57.7255 | 0.04225 | 0.00189
112.8 | 3.75761 | 0.00611 | 0.15266 | 0.00611 | 10036.5752 | 57.79456 | 0.04227 | 0.00189
112.9 | 3.76116 | 0.00612 | 0.1529 | 0.00612 | 10048.75293 | 57.86469 | 0.04228 | 0.00189
113 | 3.76406 | 0.00612 | 0.15304 | 0.00612 | 10048.55371 | 57.86354 | 0.04226 | 0.00189
113.1 | 3.76764 | 0.00613 | 0.15329 | 0.00613 | 10062.10645 | 57.94158 | 0.04228 | 0.00189
113.2 | 3.77094 | 0.00614 | 0.15349 | 0.00614 | 10069.64844 | 57.98501 | 0.04229 | 0.00189
113.3 | 3.7745 | 0.00615 | 0.15374 | 0.00615 | 10079.98926 | 58.04456 | 0.04229 | 0.00189
113.4 | 3.77744 | 0.00616 | 0.15389 | 0.00616 | 10083.08594 | 58.06239 | 0.04229 | 0.00189
113.5 | 3.78091 | 0.00616 | 0.15412 | 0.00616 | 10092.76953 | 58.11815 | 0.0423 | 0.00189
113.6 | 3.78461 | 0.00617 | 0.15437 | 0.00617 | 10106.91797 | 58.19963 | 0.04232 | 0.00189
113.7 | 3.78732 | 0.00618 | 0.15448 | 0.00618 | 10104.41699 | 58.18522 | 0.0423 | 0.00189
113.8 | 3.79109 | 0.00619 | 0.15474 | 0.00619 | 10120.74902 | 58.27927 | 0.04232 | 0.00189
113.9 | 3.79429 | 0.0062 | 0.1549 | 0.0062 | 10126.64844 | 58.31324 | 0.04233 | 0.00189
114 | 3.79769 | 0.0062 | 0.1551 | 0.0062 | 10134.49902 | 58.35845 | 0.04234 | 0.00189
114.1 | 3.80086 | 0.00621 | 0.15529 | 0.00621 | 10141.40625 | 58.39822 | 0.04234 | 0.00189
114.2 | 3.80415 | 0.00622 | 0.15549 | 0.00622 | 10148.57031 | 58.43948 | 0.04234 | 0.00189
114.3 | 3.80805 | 0.00623 | 0.15578 | 0.00623 | 10165.6582 | 58.53788 | 0.04239 | 0.0019
114.4 | 3.81061 | 0.00623 | 0.15587 | 0.00623 | 10160.90332 | 58.51049 | 0.04236 | 0.0019
114.5 | 3.81429 | 0.00624 | 0.15612 | 0.00624 | 10175.84473 | 58.59653 | 0.04239 | 0.0019
114.6 | 3.81771 | 0.00625 | 0.15633 | 0.00625 | 10185.56152 | 58.65248 | 0.04241 | 0.0019
114.7 | 3.82086 | 0.00626 | 0.15649 | 0.00626 | 10189.33203 | 58.6742 | 0.0424 | 0.0019
114.8 | 3.82426 | 0.00627 | 0.15669 | 0.00627 | 10199.80859 | 58.73453 | 0.04241 | 0.0019
114.9 | 3.82755 | 0.00627 | 0.15687 | 0.00627 | 10206.7627 | 58.77457 | 0.04243 | 0.0019
115 | 3.83133 | 0.00629 | 0.15713 | 0.00629 | 10221.84082 | 58.8614 | 0.04247 | 0.0019
115.1 | 3.83406 | 0.00629 | 0.15724 | 0.00629 | 10220.64453 | 58.85451 | 0.04243 | 0.0019
115.2 | 3.83771 | 0.0063 | 0.15751 | 0.0063 | 10233.89746 | 58.93082 | 0.04246 | 0.0019
115.3 | 3.84104 | 0.00631 | 0.1577 | 0.00631 | 10242.20605 | 58.97867 | 0.04247 | 0.0019
115.4 | 3.84409 | 0.00631 | 0.15784 | 0.00631 | 10244.90332 | 58.9942 | 0.04246 | 0.0019
115.5 | 3.84775 | 0.00632 | 0.15808 | 0.00632 | 10259.56836 | 59.07865 | 0.0425 | 0.0019
115.6 | 3.85073 | 0.00633 | 0.15821 | 0.00633 | 10262.04004 | 59.09288 | 0.04249 | 0.0019
115.7 | 3.85466 | 0.00634 | 0.15848 | 0.00634 | 10278.99609 | 59.19052 | 0.04254 | 0.0019
115.8 | 3.85737 | 0.00634 | 0.15858 | 0.00634 | 10278.03613 | 59.18499 | 0.04251 | 0.0019
115.9 | 3.86095 | 0.00635 | 0.15882 | 0.00635 | 10290.01074 | 59.25395 | 0.04254 | 0.0019
116 | 3.86445 | 0.00636 | 0.15903 | 0.00636 | 10301.20215 | 59.31839 | 0.04256 | 0.0019
116.1 | 3.86738 | 0.00637 | 0.15917 | 0.00637 | 10301.88184 | 59.3223 | 0.04255 | 0.0019
116.2 | 3.87115 | 0.00638 | 0.15943 | 0.00638 | 10317.94238 | 59.41479 | 0.04259 | 0.00191
116.3 | 3.87411 | 0.00638 | 0.15957 | 0.00638 | 10320.13379 | 59.42741 | 0.04258 | 0.00191
116.4 | 3.87774 | 0.00639 | 0.15979 | 0.00639 | 10332.55176 | 59.49891 | 0.04261 | 0.00191
116.5 | 3.88087 | 0.0064 | 0.15994 | 0.0064 | 10338.6582 | 59.53408 | 0.04261 | 0.00191
116.6 | 3.88424 | 0.0064 | 0.16012 | 0.0064 | 10346.55469 | 59.57955 | 0.04262 | 0.00191
116.7 | 3.88794 | 0.00641 | 0.16036 | 0.00641 | 10361.08105 | 59.6632 | 0.04266 | 0.00191
116.8 | 3.89068 | 0.00642 | 0.16045 | 0.00642 | 10359.02734 | 59.65137 | 0.04264 | 0.00191
116.9 | 3.89447 | 0.00643 | 0.16074 | 0.00643 | 10375.94336 | 59.74878 | 0.04268 | 0.00191
117 | 3.89759 | 0.00644 | 0.16089 | 0.00644 | 10380.73047 | 59.77635 | 0.04268 | 0.00191
117.1 | 3.90094 | 0.00644 | 0.16107 | 0.00644 | 10388.12305 | 59.81892 | 0.0427 | 0.00191
117.2 | 3.9042 | 0.00645 | 0.16125 | 0.00645 | 10396.7959 | 59.86886 | 0.04271 | 0.00191
117.3 | 3.90757 | 0.00646 | 0.16144 | 0.00646 | 10404.53125 | 59.9134 | 0.04272 | 0.00191
117.4 | 3.91124 | 0.00647 | 0.16167 | 0.00647 | 10418.52734 | 59.994 | 0.04276 | 0.00191
117.5 | 3.91399 | 0.00647 | 0.16175 | 0.00647 | 10416.9209 | 59.98475 | 0.04275 | 0.00191
117.6 | 3.91779 | 0.00648 | 0.16199 | 0.00648 | 10432.81348 | 60.07626 | 0.04279 | 0.00191
117.7 | 3.92101 | 0.00649 | 0.16217 | 0.00649 | 10439.68262 | 60.11582 | 0.04279 | 0.00191
117.8 | 3.92417 | 0.00649 | 0.16232 | 0.00649 | 10443.91309 | 60.14018 | 0.0428 | 0.00192
117.9 | 3.92763 | 0.0065 | 0.16254 | 0.0065 | 10456.0625 | 60.21014 | 0.04283 | 0.00192
118 | 3.93082 | 0.00651 | 0.16271 | 0.00651 | 10461.14355 | 60.2394 | 0.04284 | 0.00192
118.1 | 3.93462 | 0.00652 | 0.16296 | 0.00652 | 10476.79883 | 60.32955 | 0.04289 | 0.00192
118.2 | 3.93733 | 0.00652 | 0.16304 | 0.00652 | 10475.67773 | 60.32309 | 0.04285 | 0.00192
118.3 | 3.94108 | 0.00653 | 0.16328 | 0.00653 | 10490.74414 | 60.40985 | 0.04289 | 0.00192
118.4 | 3.94444 | 0.00654 | 0.16346 | 0.00654 | 10499.4668 | 60.46008 | 0.0429 | 0.00192
118.5 | 3.94738 | 0.00654 | 0.16357 | 0.00654 | 10500.55664 | 60.46635 | 0.0429 | 0.00192
118.6 | 3.95109 | 0.00655 | 0.16383 | 0.00655 | 10516.45605 | 60.55791 | 0.04294 | 0.00192
118.7 | 3.95418 | 0.00656 | 0.16398 | 0.00656 | 10519.95898 | 60.57808 | 0.04293 | 0.00192
118.8 | 3.95794 | 0.00657 | 0.16422 | 0.00657 | 10534.28418 | 60.66057 | 0.04297 | 0.00192
118.9 | 3.96077 | 0.00657 | 0.16433 | 0.00657 | 10535.05762 | 60.66502 | 0.04296 | 0.00192
119 | 3.9643 | 0.00658 | 0.16454 | 0.00658 | 10546.44629 | 60.7306 | 0.043 | 0.00192
119.1 | 3.96787 | 0.00659 | 0.16475 | 0.00659 | 10558.91797 | 60.80242 | 0.04302 | 0.00192
119.2 | 3.97063 | 0.00659 | 0.16484 | 0.00659 | 10557.17871 | 60.7924 | 0.043 | 0.00192
119.3 | 3.97447 | 0.0066 | 0.1651 | 0.0066 | 10574.7168 | 60.8934 | 0.04305 | 0.00193
119.4 | 3.97756 | 0.00661 | 0.16523 | 0.00661 | 10578.5918 | 60.91571 | 0.04306 | 0.00193
119.5 | 3.98116 | 0.00662 | 0.16546 | 0.00662 | 10590.26758 | 60.98294 | 0.04309 | 0.00193
119.6 | 3.98405 | 0.00662 | 0.16558 | 0.00662 | 10592.82031 | 60.99764 | 0.04308 | 0.00193
119.7 | 3.98762 | 0.00663 | 0.16581 | 0.00663 | 10604.44922 | 61.06461 | 0.04311 | 0.00193
119.8 | 3.99123 | 0.00664 | 0.16604 | 0.00664 | 10617.25195 | 61.13833 | 0.04314 | 0.00193
119.9 | 3.99393 | 0.00665 | 0.16613 | 0.00665 | 10615.20703 | 61.12656 | 0.04312 | 0.00193
120 | 3.99777 | 0.00666 | 0.16638 | 0.00666 | 10632.3584 | 61.22532 | 0.04317 | 0.00193
120.1 | 4.00092 | 0.00666 | 0.16652 | 0.00666 | 10637.6123 | 61.25557 | 0.04317 | 0.00193
120.2 | 4.0044 | 0.00667 | 0.16671 | 0.00667 | 10646.63574 | 61.30753 | 0.04319 | 0.00193
120.3 | 4.00752 | 0.00667 | 0.16685 | 0.00667 | 10652.66699 | 61.34227 | 0.0432 | 0.00193
120.4 | 4.01089 | 0.00668 | 0.16703 | 0.00668 | 10661.69434 | 61.39425 | 0.04322 | 0.00193
120.5 | 4.01467 | 0.00669 | 0.16728 | 0.00669 | 10676.79785 | 61.48122 | 0.04326 | 0.00194
120.6 | 4.01732 | 0.00669 | 0.16737 | 0.00669 | 10674.27441 | 61.46669 | 0.04324 | 0.00193
120.7 | 4.0211 | 0.0067 | 0.16761 | 0.0067 | 10689.94824 | 61.55695 | 0.04328 | 0.00194
120.8 | 4.02435 | 0.00671 | 0.16778 | 0.00671 | 10697.22754 | 61.59886 | 0.04329 | 0.00194
120.9 | 4.02759 | 0.00672 | 0.16794 | 0.00672 | 10702.80273 | 61.63097 | 0.04331 | 0.00194
121 | 4.0309 | 0.00672 | 0.16811 | 0.00672 | 10712.26074 | 61.68543 | 0.04332 | 0.00194
121.1 | 4.0342 | 0.00673 | 0.16828 | 0.00673 | 10719.89648 | 61.7294 | 0.04334 | 0.00194
121.2 | 4.03793 | 0.00674 | 0.1685 | 0.00674 | 10734.25 | 61.81205 | 0.04338 | 0.00194
121.3 | 4.0407 | 0.00674 | 0.16859 | 0.00674 | 10733.9209 | 61.81016 | 0.04337 | 0.00194
121.4 | 4.04432 | 0.00675 | 0.16882 | 0.00675 | 10746.92188 | 61.88502 | 0.0434 | 0.00194
121.5 | 4.04778 | 0.00676 | 0.16903 | 0.00676 | 10757.48828 | 61.94587 | 0.04343 | 0.00194
121.6 | 4.0508 | 0.00677 | 0.16914 | 0.00677 | 10759.0498 | 61.95486 | 0.04343 | 0.00194
121.7 | 4.05427 | 0.00677 | 0.16934 | 0.00677 | 10771.35645 | 62.02573 | 0.04346 | 0.00194
121.8 | 4.05752 | 0.00678 | 0.1695 | 0.00678 | 10778.61133 | 62.0675 | 0.04347 | 0.00195
121.9 | 4.06122 | 0.00679 | 0.16971 | 0.00679 | 10791.9043 | 62.14405 | 0.04351 | 0.00195
122 | 4.06406 | 0.00679 | 0.1698 | 0.00679 | 10792.97656 | 62.15022 | 0.04351 | 0.00195
122.1 | 4.06766 | 0.0068 | 0.17001 | 0.0068 | 10805.19043 | 62.22055 | 0.04353 | 0.00195
122.2 | 4.07118 | 0.00681 | 0.17022 | 0.00681 | 10816.93066 | 62.28816 | 0.04356 | 0.00195
122.3 | 4.07403 | 0.00681 | 0.17032 | 0.00681 | 10816.74707 | 62.2871 | 0.04356 | 0.00195
122.4 | 4.07775 | 0.00682 | 0.17057 | 0.00682 | 10832.19531 | 62.37606 | 0.04359 | 0.00195
122.5 | 4.08084 | 0.00683 | 0.17071 | 0.00683 | 10836.60352 | 62.40144 | 0.0436 | 0.00195
122.6 | 4.0844 | 0.00684 | 0.1709 | 0.00684 | 10847.91211 | 62.46656 | 0.04363 | 0.00195
122.7 | 4.08752 | 0.00684 | 0.17103 | 0.00684 | 10853.91309 | 62.50112 | 0.04364 | 0.00195
122.8 | 4.09078 | 0.00685 | 0.17119 | 0.00685 | 10860.47266 | 62.53889 | 0.04365 | 0.00195
122.9 | 4.09471 | 0.00686 | 0.17144 | 0.00686 | 10878.47168 | 62.64254 | 0.04369 | 0.00196
123 | 4.09735 | 0.00686 | 0.1715 | 0.00686 | 10874.80469 | 62.62142 | 0.04368 | 0.00195
123.1 | 4.1011 | 0.00687 | 0.17174 | 0.00687 | 10890.72852 | 62.71312 | 0.04373 | 0.00196
123.2 | 4.10425 | 0.00688 | 0.17188 | 0.00688 | 10896.31055 | 62.74526 | 0.04374 | 0.00196
123.3 | 4.10765 | 0.00688 | 0.17208 | 0.00688 | 10904.84375 | 62.7944 | 0.04376 | 0.00196
123.4 | 4.11093 | 0.00689 | 0.17224 | 0.00689 | 10913.4834 | 62.84415 | 0.04378 | 0.00196
123.5 | 4.11409 | 0.0069 | 0.17238 | 0.0069 | 10918.63379 | 62.87381 | 0.04379 | 0.00196
123.6 | 4.1179 | 0.0069 | 0.17262 | 0.0069 | 10935.22266 | 62.96933 | 0.04384 | 0.00196
123.7 | 4.12066 | 0.00691 | 0.17269 | 0.00691 | 10934.27637 | 62.96388 | 0.04383 | 0.00196
123.8 | 4.12446 | 0.00692 | 0.17292 | 0.00692 | 10950.08008 | 63.05489 | 0.04387 | 0.00196
123.9 | 4.12759 | 0.00692 | 0.17305 | 0.00692 | 10955.61328 | 63.08675 | 0.04388 | 0.00196
124 | 4.13092 | 0.00693 | 0.17322 | 0.00693 | 10962.52539 | 63.12655 | 0.0439 | 0.00196
124.1 | 4.13428 | 0.00694 | 0.17341 | 0.00694 | 10972.82129 | 63.18584 | 0.04393 | 0.00197
124.2 | 4.13747 | 0.00694 | 0.17357 | 0.00694 | 10978.06543 | 63.21604 | 0.04393 | 0.00197
124.3 | 4.14132 | 0.00695 | 0.1738 | 0.00695 | 10994.06152 | 63.30815 | 0.04399 | 0.00197
124.4 | 4.14399 | 0.00695 | 0.17387 | 0.00695 | 10992.60449 | 63.29976 | 0.04397 | 0.00197
124.5 | 4.14781 | 0.00696 | 0.17411 | 0.00696 | 11008.78906 | 63.39296 | 0.04403 | 0.00197
124.6 | 4.15099 | 0.00697 | 0.17425 | 0.00697 | 11015.2666 | 63.43026 | 0.04405 | 0.00197
124.7 | 4.15412 | 0.00697 | 0.17437 | 0.00697 | 11019.14355 | 63.45258 | 0.04405 | 0.00197
124.8 | 4.1578 | 0.00698 | 0.17459 | 0.00698 | 11034.40234 | 63.54045 | 0.0441 | 0.00197
124.9 | 4.16079 | 0.00699 | 0.17472 | 0.00699 | 11036.66602 | 63.55348 | 0.04411 | 0.00197
125 | 4.16451 | 0.007 | 0.17497 | 0.007 | 11050.48438 | 63.63305 | 0.04415 | 0.00198
125.1 | 4.16732 | 0.007 | 0.17508 | 0.007 | 11051.56152 | 63.63926 | 0.04415 | 0.00198
125.2 | 4.17103 | 0.00701 | 0.17532 | 0.00701 | 11065.55078 | 63.71981 | 0.04418 | 0.00198
125.3 | 4.17449 | 0.00702 | 0.17553 | 0.00702 | 11076.47461 | 63.78271 | 0.04421 | 0.00198
125.4 | 4.17733 | 0.00702 | 0.17562 | 0.00702 | 11075.8252 | 63.77898 | 0.04419 | 0.00198
125.5 | 4.18111 | 0.00703 | 0.17587 | 0.00703 | 11092.62012 | 63.87569 | 0.04424 | 0.00198
125.6 | 4.18427 | 0.00704 | 0.176 | 0.00704 | 11097.54395 | 63.90404 | 0.04426 | 0.00198
125.7 | 4.18774 | 0.00705 | 0.17619 | 0.00705 | 11107.11328 | 63.95914 | 0.04427 | 0.00198
125.8 | 4.19073 | 0.00705 | 0.17632 | 0.00705 | 11111.74121 | 63.98579 | 0.04429 | 0.00198
125.9 | 4.19429 | 0.00706 | 0.17651 | 0.00706 | 11122.8291 | 64.04964 | 0.04431 | 0.00198
126 | 4.19793 | 0.00707 | 0.17673 | 0.00707 | 11136.40918 | 64.12785 | 0.04436 | 0.00198
126.1 | 4.20072 | 0.00707 | 0.17684 | 0.00707 | 11135.33691 | 64.12167 | 0.04434 | 0.00198
126.2 | 4.20441 | 0.00708 | 0.17707 | 0.00708 | 11150.58691 | 64.20949 | 0.04438 | 0.00199
126.3 | 4.20758 | 0.00709 | 0.17722 | 0.00709 | 11156.35742 | 64.24271 | 0.0444 | 0.00199
126.4 | 4.21091 | 0.0071 | 0.17739 | 0.0071 | 11163.51562 | 64.28394 | 0.04442 | 0.00199
126.5 | 4.21424 | 0.0071 | 0.17757 | 0.0071 | 11173.41406 | 64.34093 | 0.04444 | 0.00199
126.6 | 4.21754 | 0.00711 | 0.17771 | 0.00711 | 11180.38477 | 64.38107 | 0.04445 | 0.00199
126.7 | 4.22129 | 0.00712 | 0.17794 | 0.00712 | 11195.49512 | 64.46809 | 0.0445 | 0.00199
126.8 | 4.22398 | 0.00712 | 0.17801 | 0.00712 | 11193.29492 | 64.45541 | 0.04448 | 0.00199
126.9 | 4.22779 | 0.00713 | 0.17825 | 0.00713 | 11209.87109 | 64.55087 | 0.04453 | 0.00199
127 | 4.23103 | 0.00714 | 0.17842 | 0.00714 | 11216.45508 | 64.58878 | 0.04455 | 0.00199
127.1 | 4.23413 | 0.00714 | 0.17855 | 0.00714 | 11220.42285 | 64.61163 | 0.04455 | 0.00199
127.2 | 4.23762 | 0.00715 | 0.17877 | 0.00715 | 11232.81445 | 64.68298 | 0.04459 | 0.002
127.3 | 4.24078 | 0.00716 | 0.1789 | 0.00716 | 11237.96094 | 64.71262 | 0.0446 | 0.002
127.4 | 4.24467 | 0.00717 | 0.17915 | 0.00717 | 11255.09766 | 64.81129 | 0.04465 | 0.002
127.5 | 4.24735 | 0.00717 | 0.17921 | 0.00717 | 11253.04199 | 64.79946 | 0.04464 | 0.002
127.6 | 4.25098 | 0.00718 | 0.17942 | 0.00718 | 11266.9375 | 64.87948 | 0.04469 | 0.002
127.7 | 4.25448 | 0.00718 | 0.17961 | 0.00718 | 11277.94531 | 64.94286 | 0.0447 | 0.002
127.8 | 4.25739 | 0.00719 | 0.17971 | 0.00719 | 11278.55664 | 64.94638 | 0.0447 | 0.002
127.9 | 4.26103 | 0.0072 | 0.17995 | 0.0072 | 11293.57617 | 65.03288 | 0.04474 | 0.002
128 | 4.26416 | 0.0072 | 0.18009 | 0.0072 | 11298.30957 | 65.06013 | 0.04476 | 0.002
128.1 | 4.26792 | 0.00721 | 0.18032 | 0.00721 | 11312.95996 | 65.14449 | 0.0448 | 0.002
128.2 | 4.27074 | 0.00722 | 0.1804 | 0.00722 | 11313.49707 | 65.14758 | 0.0448 | 0.002
128.3 | 4.27432 | 0.00722 | 0.1806 | 0.00722 | 11325.94922 | 65.21929 | 0.04483 | 0.00201
128.4 | 4.27789 | 0.00723 | 0.1808 | 0.00723 | 11338.23633 | 65.29005 | 0.04486 | 0.00201
128.5 | 4.28071 | 0.00724 | 0.18088 | 0.00724 | 11337.74707 | 65.28722 | 0.04485 | 0.00201
128.6 | 4.28437 | 0.00724 | 0.18111 | 0.00724 | 11352.87109 | 65.37431 | 0.0449 | 0.00201
128.7 | 4.28756 | 0.00725 | 0.18126 | 0.00725 | 11358.79199 | 65.40841 | 0.04491 | 0.00201
128.8 | 4.29113 | 0.00726 | 0.18146 | 0.00726 | 11369.9375 | 65.4726 | 0.04494 | 0.00201
128.9 | 4.29403 | 0.00726 | 0.18158 | 0.00726 | 11372.99023 | 65.49017 | 0.04494 | 0.00201
129 | 4.29748 | 0.00727 | 0.18177 | 0.00727 | 11383.42578 | 65.55026 | 0.04498 | 0.00201
129.1 | 4.30127 | 0.00728 | 0.18201 | 0.00728 | 11399.39941 | 65.64224 | 0.04502 | 0.00201
129.2 | 4.30398 | 0.00728 | 0.18208 | 0.00728 | 11397.14062 | 65.62923 | 0.045 | 0.00201
129.3 | 4.30781 | 0.00729 | 0.18231 | 0.00729 | 11414.16797 | 65.72729 | 0.04505 | 0.00202
129.4 | 4.31092 | 0.0073 | 0.18244 | 0.0073 | 11418.84766 | 65.75423 | 0.04506 | 0.00202
129.5 | 4.3143 | 0.0073 | 0.18261 | 0.0073 | 11426.65039 | 65.79916 | 0.04508 | 0.00202
129.6 | 4.31762 | 0.00731 | 0.18278 | 0.00731 | 11435.95215 | 65.85273 | 0.04511 | 0.00202
129.7 | 4.32085 | 0.00732 | 0.18294 | 0.00732 | 11442.28516 | 65.8892 | 0.04512 | 0.00202
129.8 | 4.32461 | 0.00733 | 0.18318 | 0.00733 | 11457.58594 | 65.9773 | 0.04517 | 0.00202
129.9 | 4.32735 | 0.00733 | 0.18325 | 0.00733 | 11456.36816 | 65.97029 | 0.04515 | 0.00202
130 | 4.33106 | 0.00734 | 0.18347 | 0.00734 | 11471.25977 | 66.05605 | 0.0452 | 0.00202
130.1 | 4.33437 | 0.00735 | 0.18363 | 0.00735 | 11479.73633 | 66.10486 | 0.04522 | 0.00202
130.2 | 4.33754 | 0.00735 | 0.18376 | 0.00735 | 11484.06836 | 66.1298 | 0.04523 | 0.00202
130.3 | 4.34096 | 0.00736 | 0.18394 | 0.00736 | 11495.37988 | 66.19494 | 0.04526 | 0.00203
130.4 | 4.34416 | 0.00736 | 0.18409 | 0.00736 | 11501.17773 | 66.22832 | 0.04528 | 0.00203
130.5 | 4.34793 | 0.00737 | 0.18434 | 0.00737 | 11516.67871 | 66.31759 | 0.04532 | 0.00203
130.6 | 4.3507 | 0.00738 | 0.18443 | 0.00738 | 11516.30273 | 66.31542 | 0.04531 | 0.00203
130.7 | 4.35432 | 0.00739 | 0.18465 | 0.00739 | 11529.0293 | 66.3887 | 0.04535 | 0.00203
130.8 | 4.35769 | 0.00739 | 0.18481 | 0.00739 | 11538.91309 | 66.44562 | 0.04538 | 0.00203
130.9 | 4.36071 | 0.0074 | 0.18492 | 0.0074 | 11541.2373 | 66.459 | 0.04539 | 0.00203
131 | 4.36451 | 0.00741 | 0.18515 | 0.00741 | 11558.27148 | 66.55709 | 0.04544 | 0.00203
131.1 | 4.36746 | 0.00741 | 0.18526 | 0.00741 | 11560.05566 | 66.56737 | 0.04544 | 0.00203
131.2 | 4.37125 | 0.00742 | 0.18548 | 0.00742 | 11575.4082 | 66.65577 | 0.04548 | 0.00204
131.3 | 4.37401 | 0.00742 | 0.18556 | 0.00742 | 11575.50293 | 66.65632 | 0.04548 | 0.00203
131.4 | 4.37765 | 0.00743 | 0.18578 | 0.00743 | 11588.77734 | 66.73276 | 0.04552 | 0.00204
131.5 | 4.38124 | 0.00744 | 0.186 | 0.00744 | 11602.0752 | 66.80933 | 0.04556 | 0.00204
131.6 | 4.38397 | 0.00744 | 0.18606 | 0.00744 | 11600.1543 | 66.79827 | 0.04555 | 0.00204
131.7 | 4.38787 | 0.00745 | 0.18631 | 0.00745 | 11619.1123 | 66.90744 | 0.04561 | 0.00204
131.8 | 4.3908 | 0.00746 | 0.18642 | 0.00746 | 11620.71094 | 66.91664 | 0.0456 | 0.00204
131.9 | 4.39447 | 0.00746 | 0.18662 | 0.00746 | 11634.04688 | 66.99344 | 0.04564 | 0.00204
132 | 4.39749 | 0.00747 | 0.18675 | 0.00747 | 11638.45703 | 67.01883 | 0.04566 | 0.00204
132.1 | 4.40087 | 0.00748 | 0.1869 | 0.00748 | 11646.7041 | 67.06632 | 0.04568 | 0.00204
132.2 | 4.40463 | 0.00749 | 0.18713 | 0.00749 | 11662.31934 | 67.15624 | 0.04574 | 0.00205
132.3 | 4.40725 | 0.00749 | 0.1872 | 0.00749 | 11658.78809 | 67.13591 | 0.04571 | 0.00205
132.4 | 4.41127 | 0.0075 | 0.18748 | 0.0075 | 11679.50293 | 67.25519 | 0.04578 | 0.00205
132.5 | 4.41423 | 0.0075 | 0.18759 | 0.0075 | 11681.56934 | 67.26709 | 0.04579 | 0.00205
132.6 | 4.41758 | 0.00751 | 0.18775 | 0.00751 | 11689.69531 | 67.31388 | 0.04582 | 0.00205
132.7 | 4.42085 | 0.00752 | 0.18792 | 0.00752 | 11698.51758 | 67.36469 | 0.04584 | 0.00205
132.8 | 4.42423 | 0.00752 | 0.18808 | 0.00752 | 11707.21875 | 67.41479 | 0.04586 | 0.00205
132.9 | 4.42796 | 0.00753 | 0.18829 | 0.00753 | 11722.12012 | 67.5006 | 0.04591 | 0.00205
133 | 4.43054 | 0.00753 | 0.18832 | 0.00753 | 11718.42578 | 67.47932 | 0.04589 | 0.00205
133.1 | 4.43451 | 0.00754 | 0.1886 | 0.00754 | 11737.75488 | 67.59063 | 0.04595 | 0.00206
133.2 | 4.4377 | 0.00755 | 0.18874 | 0.00755 | 11744.1709 | 67.62758 | 0.04597 | 0.00206
133.3 | 4.44088 | 0.00756 | 0.18889 | 0.00756 | 11748.82129 | 67.65435 | 0.04598 | 0.00206
133.4 | 4.44422 | 0.00756 | 0.18906 | 0.00756 | 11758.80566 | 67.71185 | 0.04601 | 0.00206
133.5 | 4.44751 | 0.00757 | 0.18922 | 0.00757 | 11766.43164 | 67.75576 | 0.04603 | 0.00206
133.6 | 4.45128 | 0.00758 | 0.18944 | 0.00758 | 11781.24414 | 67.84106 | 0.04608 | 0.00206
133.7 | 4.454 | 0.00758 | 0.18951 | 0.00758 | 11780.63379 | 67.83754 | 0.04607 | 0.00206
133.8 | 4.45779 | 0.00759 | 0.18973 | 0.00759 | 11796.06348 | 67.92639 | 0.04612 | 0.00206
133.9 | 4.46107 | 0.0076 | 0.18989 | 0.0076 | 11803.98047 | 67.97198 | 0.04614 | 0.00206
134 | 4.46415 | 0.0076 | 0.18999 | 0.0076 | 11807.3623 | 67.99146 | 0.04615 | 0.00206
134.1 | 4.46765 | 0.00761 | 0.19019 | 0.00761 | 11820.01855 | 68.06434 | 0.04618 | 0.00207
134.2 | 4.47086 | 0.00761 | 0.19034 | 0.00761 | 11826.2041 | 68.09995 | 0.0462 | 0.00207
134.3 | 4.47451 | 0.00762 | 0.19054 | 0.00762 | 11839.42285 | 68.17607 | 0.04624 | 0.00207
134.4 | 4.47734 | 0.00763 | 0.19064 | 0.00763 | 11840.66504 | 68.18323 | 0.04624 | 0.00207
134.5 | 4.48091 | 0.00763 | 0.19084 | 0.00763 | 11853.00879 | 68.2543 | 0.04628 | 0.00207
134.6 | 4.48458 | 0.00764 | 0.19106 | 0.00764 | 11867.04688 | 68.33514 | 0.04633 | 0.00207
134.7 | 4.48736 | 0.00764 | 0.19112 | 0.00764 | 11865.15039 | 68.32423 | 0.04632 | 0.00207
134.8 | 4.49104 | 0.00765 | 0.19134 | 0.00765 | 11880.80371 | 68.41436 | 0.04636 | 0.00207
134.9 | 4.49432 | 0.00766 | 0.19149 | 0.00766 | 11887.94629 | 68.45549 | 0.04638 | 0.00208
135 | 4.49775 | 0.00767 | 0.19164 | 0.00767 | 11896.80957 | 68.50653 | 0.04642 | 0.00208
135.1 | 4.50084 | 0.00767 | 0.19178 | 0.00767 | 11902.75488 | 68.54076 | 0.04643 | 0.00208
135.2 | 4.50421 | 0.00768 | 0.19195 | 0.00768 | 11911.45898 | 68.59089 | 0.04646 | 0.00208
135.3 | 4.50794 | 0.00769 | 0.19218 | 0.00769 | 11926.91895 | 68.67991 | 0.04651 | 0.00208
135.4 | 4.51068 | 0.00769 | 0.19225 | 0.00769 | 11925.21777 | 68.67011 | 0.0465 | 0.00208
135.5 | 4.51443 | 0.0077 | 0.19248 | 0.0077 | 11941.31738 | 68.76283 | 0.04655 | 0.00208
135.6 | 4.51765 | 0.0077 | 0.19262 | 0.0077 | 11948.04102 | 68.80154 | 0.04658 | 0.00208
135.7 | 4.52094 | 0.00771 | 0.19277 | 0.00771 | 11954.78027 | 68.84035 | 0.0466 | 0.00208
135.8 | 4.52418 | 0.00772 | 0.19291 | 0.00772 | 11963.06934 | 68.88808 | 0.04662 | 0.00209
135.9 | 4.52749 | 0.00772 | 0.19305 | 0.00772 | 11970.98535 | 68.93366 | 0.04665 | 0.00209
136 | 4.53136 | 0.00773 | 0.19329 | 0.00773 | 11987.75879 | 69.03025 | 0.0467 | 0.00209
136.1 | 4.53396 | 0.00773 | 0.19335 | 0.00773 | 11984.01074 | 69.00867 | 0.04669 | 0.00209
136.2 | 4.53767 | 0.00774 | 0.19358 | 0.00774 | 11999.49902 | 69.09785 | 0.04675 | 0.00209
136.3 | 4.54112 | 0.00775 | 0.19376 | 0.00775 | 12009.90527 | 69.15778 | 0.04678 | 0.00209
136.4 | 4.54418 | 0.00776 | 0.19388 | 0.00776 | 12012.2793 | 69.17145 | 0.04679 | 0.00209
136.5 | 4.54761 | 0.00776 | 0.19405 | 0.00776 | 12024.20703 | 69.24014 | 0.04683 | 0.0021
136.6 | 4.55085 | 0.00777 | 0.1942 | 0.00777 | 12030.92969 | 69.27885 | 0.04685 | 0.0021
136.7 | 4.55463 | 0.00778 | 0.19442 | 0.00778 | 12046.30078 | 69.36736 | 0.0469 | 0.0021
136.8 | 4.55738 | 0.00778 | 0.19447 | 0.00778 | 12045.99414 | 69.36559 | 0.04688 | 0.0021
136.9 | 4.56103 | 0.00779 | 0.19469 | 0.00779 | 12059.55176 | 69.44366 | 0.04694 | 0.0021
137 | 4.56439 | 0.00779 | 0.19487 | 0.00779 | 12069.29297 | 69.49976 | 0.04697 | 0.0021
137.1 | 4.56738 | 0.0078 | 0.19498 | 0.0078 | 12071.44824 | 69.51217 | 0.04697 | 0.0021
137.2 | 4.57108 | 0.00781 | 0.1952 | 0.00781 | 12087.29785 | 69.60344 | 0.04703 | 0.0021
137.3 | 4.57403 | 0.00781 | 0.19531 | 0.00781 | 12089.61035 | 69.61675 | 0.04704 | 0.0021
137.4 | 4.57797 | 0.00782 | 0.19555 | 0.00782 | 12107.06055 | 69.71724 | 0.04711 | 0.00211
137.5 | 4.58074 | 0.00782 | 0.19562 | 0.00782 | 12106.94043 | 69.71655 | 0.04711 | 0.00211
137.6 | 4.5843 | 0.00783 | 0.19581 | 0.00783 | 12118.81445 | 69.78492 | 0.04715 | 0.00211
137.7 | 4.58782 | 0.00784 | 0.19599 | 0.00784 | 12130.58789 | 69.85271 | 0.04719 | 0.00211
137.8 | 4.59067 | 0.00784 | 0.19607 | 0.00784 | 12130.67871 | 69.85324 | 0.0472 | 0.00211
137.9 | 4.5945 | 0.00785 | 0.19632 | 0.00785 | 12148.33789 | 69.95493 | 0.04725 | 0.00211
138 | 4.59743 | 0.00786 | 0.19643 | 0.00786 | 12150.41309 | 69.96688 | 0.04725 | 0.00211
138.1 | 4.60105 | 0.00787 | 0.19663 | 0.00787 | 12162.78516 | 70.03812 | 0.04729 | 0.00212
138.2 | 4.60424 | 0.00787 | 0.19678 | 0.00787 | 12170.36328 | 70.08176 | 0.04732 | 0.00212
138.3 | 4.60753 | 0.00788 | 0.19693 | 0.00788 | 12177.39844 | 70.12227 | 0.04734 | 0.00212
138.4 | 4.61128 | 0.00789 | 0.19714 | 0.00789 | 12193.44336 | 70.21466 | 0.04739 | 0.00212
138.5 | 4.61397 | 0.00789 | 0.19719 | 0.00789 | 12190.68359 | 70.19877 | 0.04739 | 0.00212
138.6 | 4.61782 | 0.0079 | 0.19743 | 0.0079 | 12208.67285 | 70.30236 | 0.04744 | 0.00212
138.7 | 4.62095 | 0.0079 | 0.19755 | 0.0079 | 12214.05078 | 70.33333 | 0.04746 | 0.00212
138.8 | 4.62422 | 0.00791 | 0.19771 | 0.00791 | 12219.96582 | 70.36739 | 0.04747 | 0.00212
138.9 | 4.62758 | 0.00792 | 0.19788 | 0.00792 | 12230.79199 | 70.42973 | 0.04751 | 0.00213
139 | 4.6309 | 0.00792 | 0.19804 | 0.00792 | 12237.88867 | 70.4706 | 0.04753 | 0.00213
139.1 | 4.63463 | 0.00793 | 0.19827 | 0.00793 | 12253.48242 | 70.56039 | 0.04759 | 0.00213
139.2 | 4.63729 | 0.00793 | 0.19833 | 0.00793 | 12251.13867 | 70.5469 | 0.04758 | 0.00213
139.3 | 4.64114 | 0.00794 | 0.19856 | 0.00794 | 12268.53906 | 70.64709 | 0.04764 | 0.00213
139.4 | 4.64435 | 0.00795 | 0.19869 | 0.00795 | 12275.30957 | 70.68608 | 0.04766 | 0.00213
139.5 | 4.64747 | 0.00795 | 0.19881 | 0.00795 | 12279.50195 | 70.71022 | 0.04767 | 0.00213
139.6 | 4.651 | 0.00796 | 0.19901 | 0.00796 | 12293.17676 | 70.78897 | 0.04772 | 0.00213
139.7 | 4.65412 | 0.00797 | 0.19914 | 0.00797 | 12297.5166 | 70.81396 | 0.04773 | 0.00214
139.8 | 4.65794 | 0.00798 | 0.1994 | 0.00798 | 12313.82422 | 70.90787 | 0.04778 | 0.00214
139.9 | 4.66064 | 0.00798 | 0.19947 | 0.00798 | 12312.92969 | 70.90271 | 0.04778 | 0.00214
140 | 4.66443 | 0.00799 | 0.1997 | 0.00799 | 12328.85938 | 70.99445 | 0.04784 | 0.00214
140.1 | 4.66783 | 0.00799 | 0.19987 | 0.00799 | 12338.55176 | 71.05025 | 0.04786 | 0.00214
140.2 | 4.67065 | 0.008 | 0.19994 | 0.008 | 12337.9375 | 71.04671 | 0.04787 | 0.00214
140.3 | 4.67448 | 0.00801 | 0.20017 | 0.00801 | 12356.16992 | 71.15171 | 0.04793 | 0.00214
140.4 | 4.67751 | 0.00801 | 0.20028 | 0.00801 | 12359.09375 | 71.16854 | 0.04794 | 0.00214
140.5 | 4.68124 | 0.00802 | 0.2005 | 0.00802 | 12373.63574 | 71.25228 | 0.048 | 0.00215
140.6 | 4.68409 | 0.00802 | 0.20059 | 0.00802 | 12375.25195 | 71.26159 | 0.04799 | 0.00215
140.7 | 4.68763 | 0.00803 | 0.20079 | 0.00803 | 12387.30078 | 71.33097 | 0.04804 | 0.00215
140.8 | 4.69127 | 0.00804 | 0.20101 | 0.00804 | 12401.11816 | 71.41054 | 0.04808 | 0.00215
140.9 | 4.69392 | 0.00804 | 0.20106 | 0.00804 | 12398.09766 | 71.39314 | 0.04807 | 0.00215
141 | 4.69785 | 0.00805 | 0.20133 | 0.00805 | 12417.66016 | 71.50579 | 0.04813 | 0.00215
141.1 | 4.70087 | 0.00806 | 0.20143 | 0.00806 | 12420.76367 | 71.52367 | 0.04815 | 0.00215
141.2 | 4.70444 | 0.00806 | 0.20162 | 0.00806 | 12432.67871 | 71.59228 | 0.04818 | 0.00216
141.3 | 4.70737 | 0.00807 | 0.20171 | 0.00807 | 12435.81836 | 71.61035 | 0.04819 | 0.00216
141.4 | 4.71097 | 0.00808 | 0.20192 | 0.00808 | 12448.59766 | 71.68394 | 0.04824 | 0.00216
141.5 | 4.71461 | 0.00808 | 0.20212 | 0.00808 | 12462.25 | 71.76256 | 0.04828 | 0.00216
141.6 | 4.71726 | 0.00809 | 0.20218 | 0.00809 | 12459.50684 | 71.74677 | 0.04827 | 0.00216
141.7 | 4.72116 | 0.0081 | 0.20244 | 0.0081 | 12477.97949 | 71.85313 | 0.04834 | 0.00216
141.8 | 4.72429 | 0.0081 | 0.20257 | 0.0081 | 12483.58301 | 71.8854 | 0.04836 | 0.00216
141.9 | 4.72769 | 0.00811 | 0.20275 | 0.00811 | 12492 | 71.93387 | 0.04839 | 0.00217
142 | 4.73086 | 0.00811 | 0.20287 | 0.00811 | 12499.2959 | 71.97588 | 0.04841 | 0.00217
142.1 | 4.73424 | 0.00812 | 0.20304 | 0.00812 | 12508.6709 | 72.02987 | 0.04844 | 0.00217
142.2 | 4.73802 | 0.00813 | 0.20326 | 0.00813 | 12524.13086 | 72.1189 | 0.04849 | 0.00217
142.3 | 4.74062 | 0.00813 | 0.2033 | 0.00813 | 12521.21484 | 72.1021 | 0.04849 | 0.00217
142.4 | 4.74442 | 0.00814 | 0.20354 | 0.00814 | 12537.92676 | 72.19833 | 0.04854 | 0.00217
142.5 | 4.74766 | 0.00815 | 0.20369 | 0.00815 | 12545.33691 | 72.241 | 0.04856 | 0.00217
142.6 | 4.75087 | 0.00815 | 0.20383 | 0.00815 | 12550.68457 | 72.2718 | 0.04858 | 0.00217
142.7 | 4.75426 | 0.00816 | 0.20401 | 0.00816 | 12561.77441 | 72.33566 | 0.04862 | 0.00218
142.8 | 4.75752 | 0.00817 | 0.20416 | 0.00817 | 12569.11621 | 72.37794 | 0.04864 | 0.00218
142.9 | 4.76129 | 0.00818 | 0.20438 | 0.00818 | 12584.23926 | 72.46502 | 0.04869 | 0.00218
143 | 4.76403 | 0.00818 | 0.20444 | 0.00818 | 12583.5957 | 72.46131 | 0.04869 | 0.00218
143.1 | 4.76767 | 0.00819 | 0.20465 | 0.00819 | 12597.5918 | 72.54191 | 0.04874 | 0.00218
143.2 | 4.77117 | 0.00819 | 0.20483 | 0.00819 | 12609.34961 | 72.60962 | 0.04878 | 0.00218
143.3 | 4.77408 | 0.0082 | 0.20491 | 0.0082 | 12609.88965 | 72.61272 | 0.04878 | 0.00218
143.4 | 4.77763 | 0.0082 | 0.20512 | 0.0082 | 12623.96875 | 72.6938 | 0.04883 | 0.00218
143.5 | 4.78085 | 0.00821 | 0.20528 | 0.00821 | 12630.78906 | 72.73307 | 0.04886 | 0.00219
143.6 | 4.78454 | 0.00822 | 0.20549 | 0.00822 | 12644.31934 | 72.81098 | 0.0489 | 0.00219
143.7 | 4.78737 | 0.00822 | 0.20557 | 0.00822 | 12645.78223 | 72.81941 | 0.04891 | 0.00219
143.8 | 4.79098 | 0.00823 | 0.20577 | 0.00823 | 12658.81055 | 72.89443 | 0.04895 | 0.00219
143.9 | 4.79458 | 0.00824 | 0.20597 | 0.00824 | 12672.14258 | 72.9712 | 0.049 | 0.00219
144 | 4.79732 | 0.00824 | 0.20603 | 0.00824 | 12670.33105 | 72.96077 | 0.04899 | 0.00219
144.1 | 4.80113 | 0.00825 | 0.20626 | 0.00825 | 12687.87695 | 73.06181 | 0.04906 | 0.00219
144.2 | 4.8042 | 0.00825 | 0.20637 | 0.00825 | 12692.12109 | 73.08625 | 0.04907 | 0.0022
144.3 | 4.80775 | 0.00826 | 0.20656 | 0.00826 | 12703.44824 | 73.15147 | 0.04911 | 0.0022
144.4 | 4.81087 | 0.00827 | 0.2067 | 0.00827 | 12709.92188 | 73.18875 | 0.04914 | 0.0022
144.5 | 4.81407 | 0.00827 | 0.20685 | 0.00827 | 12716.15137 | 73.22462 | 0.04916 | 0.0022
144.6 | 4.81809 | 0.00829 | 0.20713 | 0.00829 | 12736.46191 | 73.34158 | 0.04924 | 0.0022
144.7 | 4.82063 | 0.00829 | 0.20715 | 0.00829 | 12731.62207 | 73.31371 | 0.04922 | 0.0022
144.8 | 4.82446 | 0.0083 | 0.20739 | 0.0083 | 12749.44727 | 73.41635 | 0.04928 | 0.0022
144.9 | 4.82757 | 0.0083 | 0.2075 | 0.0083 | 12754.67676 | 73.44646 | 0.0493 | 0.00221
145 | 4.83095 | 0.00831 | 0.20766 | 0.00831 | 12763.20508 | 73.49557 | 0.04934 | 0.00221
145.1 | 4.83429 | 0.00831 | 0.20782 | 0.00831 | 12773.30371 | 73.55373 | 0.04937 | 0.00221
145.2 | 4.83738 | 0.00832 | 0.20793 | 0.00832 | 12777.25293 | 73.57647 | 0.04938 | 0.00221
145.3 | 4.84127 | 0.00833 | 0.20819 | 0.00833 | 12795.95508 | 73.68417 | 0.04944 | 0.00221
145.4 | 4.84399 | 0.00833 | 0.20826 | 0.00833 | 12794.5498 | 73.67607 | 0.04945 | 0.00221
145.5 | 4.84781 | 0.00834 | 0.20851 | 0.00834 | 12811.05859 | 73.77113 | 0.04951 | 0.00222
145.6 | 4.85098 | 0.00835 | 0.20864 | 0.00835 | 12817.35742 | 73.8074 | 0.04954 | 0.00222
145.7 | 4.85421 | 0.00835 | 0.20878 | 0.00835 | 12823.18555 | 73.84097 | 0.04956 | 0.00222
145.8 | 4.85765 | 0.00836 | 0.20895 | 0.00836 | 12835.30566 | 73.91076 | 0.0496 | 0.00222
145.9 | 4.86079 | 0.00836 | 0.20907 | 0.00836 | 12840.50488 | 73.9407 | 0.04962 | 0.00222
146 | 4.86465 | 0.00837 | 0.2093 | 0.00837 | 12857.41016 | 74.03805 | 0.04969 | 0.00222
146.1 | 4.86731 | 0.00837 | 0.20936 | 0.00837 | 12855.97949 | 74.02981 | 0.04968 | 0.00222
146.2 | 4.87113 | 0.00838 | 0.20959 | 0.00838 | 12872.32227 | 74.12392 | 0.04974 | 0.00223
146.3 | 4.87435 | 0.00839 | 0.20975 | 0.00839 | 12880.06055 | 74.16848 | 0.04977 | 0.00223
146.4 | 4.8774 | 0.00839 | 0.20987 | 0.00839 | 12882.97949 | 74.18529 | 0.04978 | 0.00223
146.5 | 4.88114 | 0.0084 | 0.2101 | 0.0084 | 12899.75 | 74.28185 | 0.04983 | 0.00223
146.6 | 4.88411 | 0.00841 | 0.2102 | 0.00841 | 12902.32715 | 74.2967 | 0.04984 | 0.00223
146.7 | 4.88783 | 0.00842 | 0.21042 | 0.00842 | 12916.89551 | 74.38058 | 0.0499 | 0.00223
146.8 | 4.89064 | 0.00842 | 0.21048 | 0.00842 | 12918.56348 | 74.39019 | 0.0499 | 0.00223
146.9 | 4.89437 | 0.00843 | 0.2107 | 0.00843 | 12933.27539 | 74.47491 | 0.04995 | 0.00223
147 | 4.89788 | 0.00844 | 0.21089 | 0.00844 | 12944.9082 | 74.54189 | 0.04999 | 0.00224
147.1 | 4.90064 | 0.00844 | 0.21096 | 0.00844 | 12943.53027 | 74.53396 | 0.04999 | 0.00224
147.2 | 4.90446 | 0.00845 | 0.21122 | 0.00845 | 12961.51758 | 74.63754 | 0.05005 | 0.00224
147.3 | 4.90761 | 0.00845 | 0.21135 | 0.00845 | 12966.87109 | 74.66837 | 0.05008 | 0.00224
147.4 | 4.91103 | 0.00846 | 0.21152 | 0.00846 | 12976.14551 | 74.72177 | 0.0501 | 0.00224
147.5 | 4.91407 | 0.00847 | 0.21164 | 0.00847 | 12981.77246 | 74.75417 | 0.05012 | 0.00224
147.6 | 4.91757 | 0.00847 | 0.21182 | 0.00847 | 12992.66211 | 74.81688 | 0.05017 | 0.00224
147.7 | 4.92132 | 0.00848 | 0.21204 | 0.00848 | 13008.6377 | 74.90887 | 0.05021 | 0.00225
147.8 | 4.92402 | 0.00848 | 0.2121 | 0.00848 | 13006.53516 | 74.89677 | 0.05022 | 0.00225
147.9 | 4.92774 | 0.00849 | 0.21233 | 0.00849 | 13022.65723 | 74.9896 | 0.05027 | 0.00225
148 | 4.93094 | 0.0085 | 0.21249 | 0.0085 | 13029.79395 | 75.0307 | 0.05029 | 0.00225
148.1 | 4.93419 | 0.00851 | 0.21263 | 0.00851 | 13035.94141 | 75.0661 | 0.05032 | 0.00225
148.2 | 4.93763 | 0.00851 | 0.21282 | 0.00851 | 13048.01953 | 75.13565 | 0.05036 | 0.00225
148.3 | 4.9409 | 0.00852 | 0.21297 | 0.00852 | 13054.16699 | 75.17105 | 0.05039 | 0.00225
148.4 | 4.94467 | 0.00853 | 0.21319 | 0.00853 | 13070.05176 | 75.26252 | 0.05044 | 0.00226
148.5 | 4.94728 | 0.00853 | 0.21323 | 0.00853 | 13066.87109 | 75.2442 | 0.05043 | 0.00226
148.6 | 4.95111 | 0.00854 | 0.21346 | 0.00854 | 13084.83594 | 75.34766 | 0.0505 | 0.00226
148.7 | 4.95438 | 0.00854 | 0.2136 | 0.00854 | 13092.6582 | 75.3927 | 0.05054 | 0.00226
148.8 | 4.95742 | 0.00855 | 0.21372 | 0.00855 | 13095.74121 | 75.41045 | 0.05054 | 0.00226
148.9 | 4.96098 | 0.00856 | 0.21393 | 0.00856 | 13109.92676 | 75.49213 | 0.0506 | 0.00226
149 | 4.96411 | 0.00856 | 0.21406 | 0.00856 | 13114.95898 | 75.52112 | 0.05061 | 0.00226
149.1 | 4.96801 | 0.00857 | 0.2143 | 0.00857 | 13132.38184 | 75.62144 | 0.05069 | 0.00227
149.2 | 4.97067 | 0.00857 | 0.21434 | 0.00857 | 13130.50977 | 75.61066 | 0.05068 | 0.00227
149.3 | 4.97429 | 0.00858 | 0.21455 | 0.00858 | 13144.72852 | 75.69254 | 0.05073 | 0.00227
149.4 | 4.97784 | 0.00859 | 0.21474 | 0.00859 | 13156.98047 | 75.76309 | 0.05077 | 0.00227
149.5 | 4.98068 | 0.00859 | 0.21481 | 0.00859 | 13156.6377 | 75.76112 | 0.05077 | 0.00227
149.6 | 4.98443 | 0.0086 | 0.21504 | 0.0086 | 13173.59473 | 75.85876 | 0.05084 | 0.00227
149.7 | 4.9875 | 0.00861 | 0.21516 | 0.00861 | 13177.48145 | 75.88114 | 0.05086 | 0.00228
149.8 | 4.99126 | 0.00862 | 0.21539 | 0.00862 | 13192.86523 | 75.96973 | 0.05091 | 0.00228
149.9 | 4.99407 | 0.00862 | 0.21547 | 0.00862 | 13193.68945 | 75.97447 | 0.05092 | 0.00228
150 | 4.99764 | 0.00863 | 0.21565 | 0.00863 | 13206.61035 | 76.04888 | 0.05097 | 0.00228
150.1 | 5.00124 | 0.00863 | 0.21585 | 0.00863 | 13219.80371 | 76.12486 | 0.05102 | 0.00228
150.2 | 5.004 | 0.00864 | 0.21592 | 0.00864 | 13218.50098 | 76.11735 | 0.05102 | 0.00228
150.3 | 5.00772 | 0.00865 | 0.21613 | 0.00865 | 13234.91504 | 76.21187 | 0.05107 | 0.00229
150.4 | 5.01087 | 0.00865 | 0.21626 | 0.00865 | 13240.66211 | 76.24496 | 0.0511 | 0.00229
150.5 | 5.01446 | 0.00866 | 0.21646 | 0.00866 | 13252.50977 | 76.31319 | 0.05114 | 0.00229
150.6 | 5.01737 | 0.00866 | 0.21656 | 0.00866 | 13255.86719 | 76.33252 | 0.05115 | 0.00229
150.7 | 5.02078 | 0.00867 | 0.21673 | 0.00867 | 13265.94824 | 76.39057 | 0.05119 | 0.00229
150.8 | 5.02467 | 0.00868 | 0.21698 | 0.00868 | 13284.01465 | 76.49461 | 0.05126 | 0.00229
150.9 | 5.02729 | 0.00868 | 0.21703 | 0.00868 | 13280.64355 | 76.47519 | 0.05126 | 0.00229
151 | 5.03116 | 0.00869 | 0.21726 | 0.00869 | 13298.84961 | 76.58003 | 0.05132 | 0.0023
151.1 | 5.03428 | 0.00869 | 0.21737 | 0.00869 | 13304.08496 | 76.61018 | 0.05135 | 0.0023
151.2 | 5.03755 | 0.0087 | 0.21751 | 0.0087 | 13310.90039 | 76.64942 | 0.05137 | 0.0023
151.3 | 5.04096 | 0.00871 | 0.21769 | 0.00871 | 13322.43262 | 76.71583 | 0.0514 | 0.0023
151.4 | 5.04418 | 0.00871 | 0.21783 | 0.00871 | 13329.07227 | 76.75407 | 0.05144 | 0.0023
151.5 | 5.04797 | 0.00872 | 0.21806 | 0.00872 | 13345.41016 | 76.84814 | 0.0515 | 0.0023
151.6 | 5.05066 | 0.00872 | 0.21812 | 0.00872 | 13343.80469 | 76.8389 | 0.0515 | 0.0023
151.7 | 5.05438 | 0.00873 | 0.21836 | 0.00873 | 13359.11133 | 76.92704 | 0.05156 | 0.00231
151.8 | 5.05773 | 0.00874 | 0.21852 | 0.00874 | 13369.10449 | 76.98458 | 0.05159 | 0.00231
151.9 | 5.06084 | 0.00875 | 0.21863 | 0.00875 | 13372.5957 | 77.00469 | 0.05162 | 0.00231
152 | 5.0643 | 0.00875 | 0.21881 | 0.00875 | 13385.33301 | 77.07803 | 0.05166 | 0.00231
152.1 | 5.06749 | 0.00876 | 0.21892 | 0.00876 | 13391.11035 | 77.11131 | 0.05168 | 0.00231
152.2 | 5.0713 | 0.00877 | 0.21915 | 0.00877 | 13407.44336 | 77.20535 | 0.05174 | 0.00232
152.3 | 5.07403 | 0.00877 | 0.21921 | 0.00877 | 13406.46191 | 77.19971 | 0.05174 | 0.00231
152.4 | 5.07765 | 0.00878 | 0.21942 | 0.00878 | 13419.63379 | 77.27555 | 0.05179 | 0.00232
152.5 | 5.08105 | 0.00878 | 0.2196 | 0.00878 | 13430.31836 | 77.33708 | 0.05183 | 0.00232
152.6 | 5.08399 | 0.00879 | 0.21969 | 0.00879 | 13432.06348 | 77.34713 | 0.05185 | 0.00232
152.7 | 5.08788 | 0.0088 | 0.21995 | 0.0088 | 13451.1543 | 77.45706 | 0.05191 | 0.00232
152.8 | 5.09078 | 0.0088 | 0.22002 | 0.0088 | 13452.36328 | 77.46402 | 0.05192 | 0.00232
152.9 | 5.0946 | 0.00881 | 0.22025 | 0.00881 | 13468.74805 | 77.55837 | 0.05199 | 0.00233
153 | 5.09735 | 0.00881 | 0.22032 | 0.00881 | 13468.86426 | 77.55904 | 0.05199 | 0.00233
153.1 | 5.10095 | 0.00882 | 0.22051 | 0.00882 | 13482.26855 | 77.63623 | 0.05205 | 0.00233
153.2 | 5.10462 | 0.00883 | 0.22071 | 0.00883 | 13497.17871 | 77.72208 | 0.05209 | 0.00233
153.3 | 5.10721 | 0.00883 | 0.22077 | 0.00883 | 13493.33789 | 77.69997 | 0.05209 | 0.00233
153.4 | 5.11122 | 0.00884 | 0.22105 | 0.00884 | 13514.50879 | 77.82188 | 0.05217 | 0.00233
153.5 | 5.11416 | 0.00885 | 0.22115 | 0.00885 | 13516.43164 | 77.83295 | 0.05218 | 0.00233
153.6 | 5.11779 | 0.00885 | 0.22135 | 0.00885 | 13529.44336 | 77.90788 | 0.05223 | 0.00234
153.7 | 5.12087 | 0.00886 | 0.22145 | 0.00886 | 13535.27734 | 77.94147 | 0.05225 | 0.00234
153.8 | 5.12418 | 0.00886 | 0.22159 | 0.00886 | 13543.02441 | 77.98608 | 0.05229 | 0.00234
153.9 | 5.12797 | 0.00887 | 0.22184 | 0.00887 | 13559.95996 | 78.0836 | 0.05235 | 0.00234
154 | 5.13056 | 0.00887 | 0.22186 | 0.00887 | 13556.32422 | 78.06267 | 0.05234 | 0.00234
154.1 | 5.13458 | 0.00889 | 0.22213 | 0.00889 | 13577.21094 | 78.18295 | 0.05242 | 0.00235
154.2 | 5.13758 | 0.00889 | 0.22224 | 0.00889 | 13580.57812 | 78.20233 | 0.05244 | 0.00235
154.3 | 5.14087 | 0.0089 | 0.2224 | 0.0089 | 13587.76953 | 78.24374 | 0.05247 | 0.00235
154.4 | 5.14419 | 0.0089 | 0.22255 | 0.0089 | 13598.10352 | 78.30325 | 0.0525 | 0.00235
154.5 | 5.14754 | 0.00891 | 0.22272 | 0.00891 | 13606.4873 | 78.35153 | 0.05253 | 0.00235
154.6 | 5.1513 | 0.00892 | 0.22295 | 0.00892 | 13622.22559 | 78.44215 | 0.05258 | 0.00235
154.7 | 5.15385 | 0.00892 | 0.22297 | 0.00892 | 13618.49609 | 78.42068 | 0.05257 | 0.00235
154.8 | 5.15785 | 0.00893 | 0.22323 | 0.00893 | 13638.76953 | 78.53742 | 0.05264 | 0.00236
154.9 | 5.16106 | 0.00893 | 0.22337 | 0.00893 | 13645.7207 | 78.57745 | 0.05266 | 0.00236
155 | 5.16417 | 0.00894 | 0.22348 | 0.00894 | 13649.64551 | 78.60005 | 0.05269 | 0.00236
155.1 | 5.16762 | 0.00895 | 0.22366 | 0.00895 | 13661.74023 | 78.6697 | 0.05273 | 0.00236
155.2 | 5.1708 | 0.00895 | 0.22381 | 0.00895 | 13668.14648 | 78.70659 | 0.05276 | 0.00236
155.3 | 5.17461 | 0.00896 | 0.22405 | 0.00896 | 13684.42773 | 78.80034 | 0.05282 | 0.00236
155.4 | 5.17736 | 0.00897 | 0.22414 | 0.00897 | 13684.52441 | 78.8009 | 0.05282 | 0.00236
155.5 | 5.18108 | 0.00897 | 0.22435 | 0.00897 | 13699.59277 | 78.88766 | 0.05288 | 0.00237
155.6 | 5.18446 | 0.00898 | 0.22452 | 0.00898 | 13709.57227 | 78.94513 | 0.05291 | 0.00237
155.7 | 5.18741 | 0.00898 | 0.22461 | 0.00898 | 13711.50586 | 78.95627 | 0.05293 | 0.00237
155.8 | 5.19098 | 0.00899 | 0.22481 | 0.00899 | 13725.80859 | 79.03863 | 0.05298 | 0.00237
155.9 | 5.1942 | 0.009 | 0.22495 | 0.009 | 13732.36914 | 79.07641 | 0.053 | 0.00237
156 | 5.1978 | 0.00901 | 0.22516 | 0.00901 | 13745.34082 | 79.1511 | 0.05306 | 0.00237
156.1 | 5.20072 | 0.00901 | 0.22527 | 0.00901 | 13748.42676 | 79.16887 | 0.05308 | 0.00237
156.2 | 5.20425 | 0.00902 | 0.22547 | 0.00902 | 13760.18945 | 79.2366 | 0.05313 | 0.00238
156.3 | 5.20795 | 0.00903 | 0.22569 | 0.00903 | 13775.19922 | 79.32304 | 0.05318 | 0.00238
156.4 | 5.2107 | 0.00903 | 0.22575 | 0.00903 | 13773.18457 | 79.31144 | 0.05317 | 0.00238
156.5 | 5.21437 | 0.00904 | 0.22597 | 0.00904 | 13788.98926 | 79.40245 | 0.05323 | 0.00238
156.6 | 5.21766 | 0.00904 | 0.22611 | 0.00904 | 13797.15527 | 79.44947 | 0.05327 | 0.00238
156.7 | 5.22107 | 0.00905 | 0.22628 | 0.00905 | 13805.88379 | 79.49973 | 0.0533 | 0.00238
156.8 | 5.22415 | 0.00906 | 0.2264 | 0.00906 | 13812.25586 | 79.53642 | 0.05332 | 0.00239
156.9 | 5.22752 | 0.00906 | 0.22657 | 0.00906 | 13821.375 | 79.58894 | 0.05336 | 0.00239
157 | 5.23135 | 0.00907 | 0.22682 | 0.00907 | 13838.9082 | 79.6899 | 0.05343 | 0.00239
157.1 | 5.23396 | 0.00907 | 0.22687 | 0.00907 | 13835.66602 | 79.67123 | 0.05342 | 0.00239
157.2 | 5.23778 | 0.00908 | 0.22712 | 0.00908 | 13853.48145 | 79.77382 | 0.05349 | 0.00239
157.3 | 5.24096 | 0.00909 | 0.22726 | 0.00909 | 13859.82324 | 79.81034 | 0.05352 | 0.00239
157.4 | 5.24424 | 0.0091 | 0.2274 | 0.0091 | 13866.72559 | 79.85008 | 0.05354 | 0.0024
157.5 | 5.24755 | 0.0091 | 0.22756 | 0.0091 | 13876.6709 | 79.90736 | 0.05358 | 0.0024
157.6 | 5.2508 | 0.00911 | 0.2277 | 0.00911 | 13883.95117 | 79.94927 | 0.05361 | 0.0024
157.7 | 5.25474 | 0.00912 | 0.22796 | 0.00912 | 13902.20508 | 80.05439 | 0.05368 | 0.0024
157.8 | 5.25731 | 0.00912 | 0.22799 | 0.00912 | 13898.41016 | 80.03254 | 0.05367 | 0.0024
157.9 | 5.261 | 0.00913 | 0.22823 | 0.00913 | 13913.8457 | 80.12142 | 0.05374 | 0.0024
158 | 5.26446 | 0.00914 | 0.22841 | 0.00914 | 13925.0293 | 80.18582 | 0.05376 | 0.00241
158.1 | 5.26745 | 0.00914 | 0.22851 | 0.00914 | 13926.79102 | 80.19596 | 0.05378 | 0.00241
158.2 | 5.27094 | 0.00915 | 0.22869 | 0.00915 | 13939.80273 | 80.27089 | 0.05383 | 0.00241
158.3 | 5.2742 | 0.00915 | 0.22883 | 0.00915 | 13947.23926 | 80.31371 | 0.05386 | 0.00241
158.4 | 5.27792 | 0.00916 | 0.22905 | 0.00916 | 13962.13477 | 80.39949 | 0.05392 | 0.00241
158.5 | 5.28071 | 0.00916 | 0.22911 | 0.00916 | 13962.7666 | 80.40312 | 0.05393 | 0.00241
158.6 | 5.28435 | 0.00917 | 0.22931 | 0.00917 | 13976.43359 | 80.48183 | 0.05398 | 0.00242
158.7 | 5.28773 | 0.00918 | 0.22949 | 0.00918 | 13986.54102 | 80.54003 | 0.05403 | 0.00242
158.8 | 5.2907 | 0.00918 | 0.22959 | 0.00918 | 13988.62109 | 80.55201 | 0.05404 | 0.00242
158.9 | 5.29448 | 0.00919 | 0.22983 | 0.00919 | 14005.90723 | 80.65154 | 0.0541 | 0.00242
159 | 5.29744 | 0.0092 | 0.22993 | 0.0092 | 14008.39355 | 80.66586 | 0.05412 | 0.00242
159.1 | 5.30127 | 0.00921 | 0.23016 | 0.00921 | 14024.41699 | 80.75813 | 0.05417 | 0.00242
159.2 | 5.30407 | 0.00921 | 0.23023 | 0.00921 | 14025.48242 | 80.76427 | 0.05418 | 0.00242
159.3 | 5.30762 | 0.00922 | 0.23041 | 0.00922 | 14037.96094 | 80.83612 | 0.05423 | 0.00243
159.4 | 5.3112 | 0.00922 | 0.2306 | 0.00922 | 14051.3916 | 80.91346 | 0.05428 | 0.00243
159.5 | 5.31398 | 0.00923 | 0.23066 | 0.00923 | 14050.43555 | 80.90796 | 0.05429 | 0.00243
159.6 | 5.31784 | 0.00924 | 0.23091 | 0.00924 | 14068.67383 | 81.01298 | 0.05436 | 0.00243
159.7 | 5.3208 | 0.00924 | 0.23101 | 0.00924 | 14071.67871 | 81.03028 | 0.05438 | 0.00243
159.8 | 5.32432 | 0.00925 | 0.2312 | 0.00925 | 14083.00879 | 81.09553 | 0.05443 | 0.00244
159.9 | 5.3276 | 0.00925 | 0.23136 | 0.00925 | 14092.18652 | 81.14838 | 0.05447 | 0.00244
160 | 5.33084 | 0.00926 | 0.2315 | 0.00926 | 14098.73242 | 81.18607 | 0.05449 | 0.00244
160.1 | 5.33464 | 0.00927 | 0.23175 | 0.00927 | 14115.77148 | 81.28419 | 0.05456 | 0.00244
160.2 | 5.3373 | 0.00927 | 0.23178 | 0.00927 | 14112.91406 | 81.26773 | 0.05456 | 0.00244
160.3 | 5.34119 | 0.00928 | 0.23202 | 0.00928 | 14131.72461 | 81.37605 | 0.05464 | 0.00244
160.4 | 5.34435 | 0.00929 | 0.23214 | 0.00929 | 14137.66992 | 81.41029 | 0.05466 | 0.00245
160.5 | 5.34749 | 0.00929 | 0.23226 | 0.00929 | 14142.37598 | 81.43739 | 0.05469 | 0.00245
160.6 | 5.35094 | 0.0093 | 0.23245 | 0.0093 | 14155.06445 | 81.51045 | 0.05475 | 0.00245
160.7 | 5.3542 | 0.0093 | 0.2326 | 0.0093 | 14161.63477 | 81.54829 | 0.05477 | 0.00245
160.8 | 5.35796 | 0.00931 | 0.23284 | 0.00931 | 14178.00293 | 81.64254 | 0.05484 | 0.00245
160.9 | 5.36064 | 0.00932 | 0.2329 | 0.00932 | 14175.9248 | 81.63058 | 0.05484 | 0.00245
161 | 5.36443 | 0.00932 | 0.23312 | 0.00932 | 14192.66797 | 81.72699 | 0.0549 | 0.00246
161.1 | 5.36772 | 0.00933 | 0.23328 | 0.00933 | 14201.62012 | 81.77854 | 0.05494 | 0.00246
161.2 | 5.37075 | 0.00934 | 0.23338 | 0.00934 | 14204.43359 | 81.79474 | 0.05497 | 0.00246
161.3 | 5.37435 | 0.00934 | 0.23357 | 0.00934 | 14219.68066 | 81.88254 | 0.05502 | 0.00246
161.4 | 5.37746 | 0.00935 | 0.23371 | 0.00935 | 14223.95898 | 81.90717 | 0.05504 | 0.00246
161.5 | 5.38124 | 0.00936 | 0.23394 | 0.00936 | 14240.13184 | 82.00031 | 0.0551 | 0.00247
161.6 | 5.38401 | 0.00936 | 0.23402 | 0.00936 | 14240.65039 | 82.00329 | 0.05511 | 0.00247
161.7 | 5.38775 | 0.00937 | 0.23426 | 0.00937 | 14256.18652 | 82.09275 | 0.05517 | 0.00247
161.8 | 5.39121 | 0.00938 | 0.23445 | 0.00938 | 14267.10742 | 82.15564 | 0.05522 | 0.00247
161.9 | 5.39395 | 0.00938 | 0.2345 | 0.00938 | 14265.65234 | 82.14726 | 0.05522 | 0.00247
162 | 5.39783 | 0.00939 | 0.23475 | 0.00939 | 14285.33203 | 82.26058 | 0.05529 | 0.00247
162.1 | 5.40085 | 0.00939 | 0.23485 | 0.00939 | 14288.45801 | 82.27859 | 0.05531 | 0.00247
162.2 | 5.40453 | 0.0094 | 0.23505 | 0.0094 | 14302.53809 | 82.35966 | 0.05537 | 0.00248
162.3 | 5.40743 | 0.00941 | 0.23514 | 0.00941 | 14305.23242 | 82.37518 | 0.05539 | 0.00248
162.4 | 5.41091 | 0.00941 | 0.23533 | 0.00941 | 14316.70215 | 82.44122 | 0.05544 | 0.00248
162.5 | 5.41462 | 0.00942 | 0.23555 | 0.00942 | 14332.29004 | 82.53099 | 0.05551 | 0.00248
162.6 | 5.41725 | 0.00942 | 0.2356 | 0.00942 | 14329.13672 | 82.51283 | 0.05551 | 0.00248
162.7 | 5.42116 | 0.00943 | 0.23585 | 0.00943 | 14348.71582 | 82.62557 | 0.05558 | 0.00249
162.8 | 5.42424 | 0.00944 | 0.23596 | 0.00944 | 14353.10254 | 82.65083 | 0.05561 | 0.00249
162.9 | 5.42774 | 0.00945 | 0.23614 | 0.00945 | 14364.24219 | 82.71498 | 0.05565 | 0.00249
163 | 5.43073 | 0.00945 | 0.23624 | 0.00945 | 14368.54199 | 82.73974 | 0.05568 | 0.00249
163.1 | 5.43431 | 0.00946 | 0.23643 | 0.00946 | 14381.27148 | 82.81304 | 0.05573 | 0.00249
163.2 | 5.43794 | 0.00947 | 0.23664 | 0.00947 | 14395.3125 | 82.8939 | 0.05579 | 0.0025
163.3 | 5.44059 | 0.00947 | 0.23668 | 0.00947 | 14392.8457 | 82.87969 | 0.05579 | 0.0025
163.4 | 5.44446 | 0.00948 | 0.23695 | 0.00948 | 14411.4707 | 82.98694 | 0.05586 | 0.0025
163.5 | 5.44767 | 0.00948 | 0.23709 | 0.00948 | 14418.35059 | 83.02656 | 0.05589 | 0.0025
163.6 | 5.45097 | 0.00949 | 0.23723 | 0.00949 | 14425.47754 | 83.0676 | 0.05592 | 0.0025
163.7 | 5.4542 | 0.0095 | 0.23738 | 0.0095 | 14434.14648 | 83.11752 | 0.05596 | 0.0025
163.8 | 5.45758 | 0.0095 | 0.23754 | 0.0095 | 14443.6123 | 83.17203 | 0.05602 | 0.00251
163.9 | 5.46131 | 0.00951 | 0.23775 | 0.00951 | 14458.88574 | 83.25998 | 0.05608 | 0.00251
164 | 5.46396 | 0.00951 | 0.23779 | 0.00951 | 14456.9502 | 83.24883 | 0.05608 | 0.00251
164.1 | 5.46772 | 0.00952 | 0.23801 | 0.00952 | 14473.14453 | 83.34209 | 0.05615 | 0.00251
164.2 | 5.47105 | 0.00953 | 0.23818 | 0.00953 | 14482.0127 | 83.39315 | 0.05619 | 0.00251
164.3 | 5.47418 | 0.00953 | 0.23831 | 0.00953 | 14486.43359 | 83.41861 | 0.05622 | 0.00252
164.4 | 5.47766 | 0.00954 | 0.2385 | 0.00954 | 14498.96094 | 83.49075 | 0.05625 | 0.00252
164.5 | 5.48091 | 0.00955 | 0.23864 | 0.00955 | 14506.06152 | 83.53163 | 0.05629 | 0.00252
164.6 | 5.48457 | 0.00955 | 0.23885 | 0.00955 | 14520.28027 | 83.61351 | 0.05635 | 0.00252
164.7 | 5.48737 | 0.00956 | 0.23892 | 0.00956 | 14521.00977 | 83.61771 | 0.05636 | 0.00252
164.8 | 5.49097 | 0.00956 | 0.23911 | 0.00956 | 14534.7207 | 83.69666 | 0.05642 | 0.00252
164.9 | 5.49454 | 0.00957 | 0.23931 | 0.00957 | 14547.84766 | 83.77225 | 0.05648 | 0.00253
165 | 5.49739 | 0.00957 | 0.23937 | 0.00957 | 14547.56152 | 83.77061 | 0.05648 | 0.00253
165.1 | 5.50095 | 0.00958 | 0.23959 | 0.00958 | 14562.06152 | 83.8541 | 0.05654 | 0.00253
165.2 | 5.50421 | 0.00959 | 0.23975 | 0.00959 | 14569.56543 | 83.89732 | 0.05657 | 0.00253
165.3 | 5.50781 | 0.0096 | 0.23995 | 0.0096 | 14582.13965 | 83.96972 | 0.05663 | 0.00253
165.4 | 5.51072 | 0.0096 | 0.24004 | 0.0096 | 14584.95703 | 83.98595 | 0.05665 | 0.00253
165.5 | 5.51432 | 0.00961 | 0.24024 | 0.00961 | 14598.12402 | 84.06177 | 0.0567 | 0.00254
165.6 | 5.51796 | 0.00962 | 0.24044 | 0.00962 | 14612.33789 | 84.14362 | 0.05676 | 0.00254
165.7 | 5.52068 | 0.00962 | 0.24048 | 0.00962 | 14610.36523 | 84.13226 | 0.05678 | 0.00254
165.8 | 5.52446 | 0.00963 | 0.24071 | 0.00963 | 14627.59375 | 84.23146 | 0.05684 | 0.00254
165.9 | 5.52759 | 0.00963 | 0.24082 | 0.00963 | 14633.42773 | 84.26506 | 0.05687 | 0.00254
166 | 5.53101 | 0.00964 | 0.241 | 0.00964 | 14642.91699 | 84.3197 | 0.05692 | 0.00255
166.1 | 5.53422 | 0.00965 | 0.24115 | 0.00965 | 14651.00781 | 84.36629 | 0.05695 | 0.00255
166.2 | 5.5374 | 0.00965 | 0.24129 | 0.00965 | 14657.09961 | 84.40137 | 0.05699 | 0.00255
166.3 | 5.54143 | 0.00966 | 0.24156 | 0.00966 | 14677.71875 | 84.5201 | 0.05708 | 0.00255
166.4 | 5.54396 | 0.00966 | 0.24158 | 0.00966 | 14673.06641 | 84.49331 | 0.05707 | 0.00255
166.5 | 5.54777 | 0.00967 | 0.24182 | 0.00967 | 14690.60156 | 84.59428 | 0.05713 | 0.00256
166.6 | 5.55093 | 0.00968 | 0.24193 | 0.00968 | 14696.77246 | 84.62982 | 0.05717 | 0.00256
166.7 | 5.55423 | 0.00968 | 0.24207 | 0.00968 | 14704.40918 | 84.6738 | 0.0572 | 0.00256
166.8 | 5.55764 | 0.00969 | 0.24224 | 0.00969 | 14715.85156 | 84.73969 | 0.05726 | 0.00256
166.9 | 5.56073 | 0.00969 | 0.24236 | 0.00969 | 14720.10938 | 84.76421 | 0.05729 | 0.00256
167 | 5.56461 | 0.0097 | 0.24261 | 0.0097 | 14738.40137 | 84.86954 | 0.05736 | 0.00257
167.1 | 5.56736 | 0.00971 | 0.24268 | 0.00971 | 14737.66699 | 84.86531 | 0.05737 | 0.00257
167.2 | 5.57111 | 0.00972 | 0.24291 | 0.00972 | 14753.29883 | 84.95532 | 0.05744 | 0.00257
167.3 | 5.57436 | 0.00972 | 0.24306 | 0.00972 | 14761.32617 | 85.00155 | 0.05748 | 0.00257
167.4 | 5.57752 | 0.00973 | 0.24317 | 0.00973 | 14766.2207 | 85.02973 | 0.0575 | 0.00257
167.5 | 5.58103 | 0.00973 | 0.24336 | 0.00973 | 14779.67383 | 85.1072 | 0.05756 | 0.00258
167.6 | 5.58415 | 0.00974 | 0.24348 | 0.00974 | 14784.63867 | 85.13579 | 0.05759 | 0.00258
167.7 | 5.58791 | 0.00975 | 0.24369 | 0.00975 | 14800.50195 | 85.22713 | 0.05766 | 0.00258
167.8 | 5.59064 | 0.00975 | 0.24374 | 0.00975 | 14800.43359 | 85.22675 | 0.05767 | 0.00258
167.9 | 5.59443 | 0.00976 | 0.24399 | 0.00976 | 14816.5791 | 85.31972 | 0.05773 | 0.00258
168 | 5.5977 | 0.00977 | 0.24414 | 0.00977 | 14825.11621 | 85.36887 | 0.05777 | 0.00258
168.1 | 5.60069 | 0.00977 | 0.24424 | 0.00977 | 14827.66406 | 85.38354 | 0.05779 | 0.00259
168.2 | 5.60449 | 0.00978 | 0.24448 | 0.00978 | 14845.58398 | 85.48674 | 0.05786 | 0.00259
168.3 | 5.60748 | 0.00978 | 0.24457 | 0.00978 | 14848.59863 | 85.5041 | 0.05789 | 0.00259
168.4 | 5.61114 | 0.00979 | 0.24477 | 0.00979 | 14862.05859 | 85.5816 | 0.05795 | 0.00259
168.5 | 5.61405 | 0.00979 | 0.24486 | 0.00979 | 14865.22852 | 85.59986 | 0.05798 | 0.00259
168.6 | 5.61765 | 0.0098 | 0.24504 | 0.0098 | 14878.16699 | 85.67436 | 0.05804 | 0.0026
168.7 | 5.62122 | 0.00981 | 0.24523 | 0.00981 | 14891.55469 | 85.75146 | 0.05809 | 0.0026
168.8 | 5.62395 | 0.00981 | 0.24529 | 0.00981 | 14890.16699 | 85.74346 | 0.0581 | 0.0026
168.9 | 5.62781 | 0.00982 | 0.24554 | 0.00982 | 14908.84766 | 85.85104 | 0.05817 | 0.0026
169 | 5.63097 | 0.00983 | 0.24569 | 0.00983 | 14914.74316 | 85.88498 | 0.05821 | 0.0026
169.1 | 5.63431 | 0.00983 | 0.24583 | 0.00983 | 14922.95605 | 85.93227 | 0.05825 | 0.00261
169.2 | 5.63745 | 0.00984 | 0.24596 | 0.00984 | 14930.39551 | 85.97511 | 0.05829 | 0.00261
169.3 | 5.64087 | 0.00985 | 0.24613 | 0.00985 | 14940.42578 | 86.03288 | 0.05833 | 0.00261
169.4 | 5.64466 | 0.00985 | 0.24635 | 0.00985 | 14957.17188 | 86.1293 | 0.0584 | 0.00261
169.5 | 5.64735 | 0.00986 | 0.24641 | 0.00986 | 14955.13574 | 86.11758 | 0.05841 | 0.00261
169.6 | 5.65108 | 0.00986 | 0.24661 | 0.00986 | 14971.34863 | 86.21094 | 0.05848 | 0.00262
169.7 | 5.65436 | 0.00987 | 0.24678 | 0.00987 | 14979.6875 | 86.25896 | 0.05852 | 0.00262
169.8 | 5.65746 | 0.00988 | 0.24689 | 0.00988 | 14983.70312 | 86.28208 | 0.05855 | 0.00262
169.9 | 5.66101 | 0.00988 | 0.24709 | 0.00988 | 14997.85645 | 86.36358 | 0.05862 | 0.00262
170 | 5.66423 | 0.00989 | 0.24724 | 0.00989 | 15004.21582 | 86.4002 | 0.05866 | 0.00262
170.1 | 5.66796 | 0.0099 | 0.24745 | 0.0099 | 15019.96191 | 86.49088 | 0.05872 | 0.00263
170.2 | 5.67061 | 0.0099 | 0.24749 | 0.0099 | 15017.99121 | 86.47952 | 0.05872 | 0.00263
170.3 | 5.67443 | 0.00991 | 0.24773 | 0.00991 | 15035.88379 | 86.58256 | 0.0588 | 0.00263
170.4 | 5.67771 | 0.00992 | 0.24788 | 0.00992 | 15043.98242 | 86.6292 | 0.05884 | 0.00263
170.5 | 5.68069 | 0.00992 | 0.24797 | 0.00992 | 15046.52832 | 86.64385 | 0.05886 | 0.00263
170.6 | 5.68431 | 0.00993 | 0.24816 | 0.00993 | 15061.98633 | 86.73286 | 0.05893 | 0.00264
170.7 | 5.68745 | 0.00993 | 0.2483 | 0.00993 | 15067.46875 | 86.76443 | 0.05896 | 0.00264
170.8 | 5.69131 | 0.00994 | 0.24854 | 0.00994 | 15084.7998 | 86.86423 | 0.05903 | 0.00264
170.9 | 5.69402 | 0.00994 | 0.24861 | 0.00994 | 15083.66211 | 86.85768 | 0.05903 | 0.00264
171 | 5.69768 | 0.00995 | 0.24885 | 0.00995 | 15098.37109 | 86.94238 | 0.05909 | 0.00264
171.1 | 5.70123 | 0.00996 | 0.24904 | 0.00996 | 15110.49902 | 87.01222 | 0.05915 | 0.00265
171.2 | 5.704 | 0.00996 | 0.24909 | 0.00996 | 15109.44629 | 87.00616 | 0.05916 | 0.00265
171.3 | 5.70777 | 0.00997 | 0.24933 | 0.00997 | 15127.21582 | 87.10848 | 0.05923 | 0.00265
171.4 | 5.71088 | 0.00998 | 0.24945 | 0.00998 | 15132.28613 | 87.13768 | 0.05926 | 0.00265
171.5 | 5.71453 | 0.00999 | 0.24964 | 0.00999 | 15145.85059 | 87.21579 | 0.05933 | 0.00265
171.6 | 5.7174 | 0.00999 | 0.24973 | 0.00999 | 15148.21191 | 87.22939 | 0.05935 | 0.00266
171.7 | 5.72099 | 0.01 | 0.24993 | 0.01 | 15161.42969 | 87.3055 | 0.0594 | 0.00266
171.8 | 5.72455 | 0.01001 | 0.25014 | 0.01001 | 15174.37988 | 87.38007 | 0.05947 | 0.00266
171.9 | 5.72732 | 0.01001 | 0.25021 | 0.01001 | 15173.70312 | 87.37617 | 0.05947 | 0.00266
172 | 5.73105 | 0.01002 | 0.25044 | 0.01002 | 15190.23633 | 87.47138 | 0.05955 | 0.00266
172.1 | 5.73423 | 0.01002 | 0.25058 | 0.01002 | 15196.87012 | 87.50958 | 0.05959 | 0.00267
172.2 | 5.73774 | 0.01003 | 0.25075 | 0.01003 | 15207.5957 | 87.57134 | 0.05964 | 0.00267
172.3 | 5.74075 | 0.01003 | 0.25085 | 0.01003 | 15212.3418 | 87.59867 | 0.05967 | 0.00267
172.4 | 5.74414 | 0.01004 | 0.25101 | 0.01004 | 15222.14844 | 87.65514 | 0.05973 | 0.00267
172.5 | 5.74804 | 0.01005 | 0.25125 | 0.01005 | 15240.34766 | 87.75994 | 0.0598 | 0.00268
172.6 | 5.75064 | 0.01005 | 0.25129 | 0.01005 | 15237.01855 | 87.74077 | 0.05981 | 0.00268
172.7 | 5.75447 | 0.01006 | 0.25153 | 0.01006 | 15254.88477 | 87.84365 | 0.05988 | 0.00268
172.8 | 5.75766 | 0.01007 | 0.25168 | 0.01007 | 15261.58008 | 87.88221 | 0.05993 | 0.00268
172.9 | 5.76084 | 0.01007 | 0.25181 | 0.01007 | 15266.9375 | 87.91306 | 0.05996 | 0.00268
173 | 5.76432 | 0.01008 | 0.252 | 0.01008 | 15279.63574 | 87.98618 | 0.06002 | 0.00269
173.1 | 5.7675 | 0.01008 | 0.25212 | 0.01008 | 15285.7334 | 88.02129 | 0.06005 | 0.00269
173.2 | 5.77127 | 0.01009 | 0.25235 | 0.01009 | 15302.1543 | 88.11585 | 0.06013 | 0.00269
173.3 | 5.774 | 0.0101 | 0.2524 | 0.0101 | 15301.5332 | 88.11227 | 0.06014 | 0.00269
173.4 | 5.77768 | 0.0101 | 0.25261 | 0.0101 | 15316.52539 | 88.1986 | 0.06021 | 0.00269
173.5 | 5.78113 | 0.01011 | 0.25278 | 0.01011 | 15328.04785 | 88.26495 | 0.06026 | 0.0027
173.6 | 5.78413 | 0.01012 | 0.25288 | 0.01012 | 15329.87012 | 88.27544 | 0.06029 | 0.0027
173.7 | 5.78769 | 0.01012 | 0.25308 | 0.01012 | 15344.20117 | 88.35797 | 0.06035 | 0.0027
173.8 | 5.79087 | 0.01013 | 0.25322 | 0.01013 | 15349.8623 | 88.39057 | 0.06038 | 0.0027
173.9 | 5.79458 | 0.01014 | 0.25344 | 0.01014 | 15364.97461 | 88.47759 | 0.06046 | 0.00271
174 | 5.79739 | 0.01014 | 0.25351 | 0.01014 | 15365.88184 | 88.48282 | 0.06048 | 0.00271
174.1 | 5.80096 | 0.01015 | 0.25372 | 0.01015 | 15378.18457 | 88.55367 | 0.06054 | 0.00271
174.2 | 5.80439 | 0.01016 | 0.25389 | 0.01016 | 15389.4873 | 88.61874 | 0.06059 | 0.00271
174.3 | 5.80731 | 0.01016 | 0.25397 | 0.01016 | 15391.05469 | 88.62777 | 0.06061 | 0.00271
174.4 | 5.81124 | 0.01017 | 0.25423 | 0.01017 | 15410.68262 | 88.7408 | 0.06069 | 0.00272
174.5 | 5.81411 | 0.01017 | 0.25431 | 0.01017 | 15411.92676 | 88.74796 | 0.06071 | 0.00272
174.6 | 5.81787 | 0.01018 | 0.25453 | 0.01018 | 15427.40332 | 88.83708 | 0.06079 | 0.00272
174.7 | 5.82069 | 0.01019 | 0.25463 | 0.01019 | 15428.86816 | 88.84552 | 0.0608 | 0.00272
174.8 | 5.82426 | 0.01019 | 0.25483 | 0.01019 | 15441.75586 | 88.91973 | 0.06086 | 0.00272
174.9 | 5.82801 | 0.0102 | 0.25506 | 0.0102 | 15457.89844 | 89.01269 | 0.06095 | 0.00273
175 | 5.83057 | 0.0102 | 0.25508 | 0.0102 | 15453.59766 | 88.98792 | 0.06094 | 0.00273
175.1 | 5.83461 | 0.01021 | 0.25535 | 0.01021 | 15474.9502 | 89.11088 | 0.06103 | 0.00273
175.2 | 5.83754 | 0.01022 | 0.25544 | 0.01022 | 15476.63379 | 89.12057 | 0.06103 | 0.00273
175.3 | 5.84105 | 0.01022 | 0.25562 | 0.01022 | 15488.50684 | 89.18894 | 0.06109 | 0.00273
175.4 | 5.84424 | 0.01023 | 0.25575 | 0.01023 | 15496.1582 | 89.233 | 0.06114 | 0.00274
175.5 | 5.8475 | 0.01024 | 0.25591 | 0.01024 | 15503.72266 | 89.27656 | 0.06118 | 0.00274
175.6 | 5.8513 | 0.01025 | 0.25614 | 0.01025 | 15521.05273 | 89.37635 | 0.06127 | 0.00274
175.7 | 5.85388 | 0.01025 | 0.25618 | 0.01025 | 15517.64648 | 89.35674 | 0.06127 | 0.00274
175.8 | 5.85787 | 0.01026 | 0.25647 | 0.01026 | 15538.75977 | 89.47832 | 0.06135 | 0.00274
175.9 | 5.86094 | 0.01026 | 0.25659 | 0.01026 | 15543.12988 | 89.50348 | 0.06139 | 0.00275
176 | 5.86416 | 0.01027 | 0.25671 | 0.01027 | 15549.54004 | 89.5404 | 0.06142 | 0.00275
176.1 | 5.86753 | 0.01028 | 0.25688 | 0.01028 | 15560.86719 | 89.60562 | 0.06148 | 0.00275
176.2 | 5.87087 | 0.01028 | 0.25702 | 0.01028 | 15569.33789 | 89.6544 | 0.06153 | 0.00275
176.3 | 5.87462 | 0.01029 | 0.25724 | 0.01029 | 15585.39453 | 89.74686 | 0.0616 | 0.00276
176.4 | 5.87722 | 0.01029 | 0.25729 | 0.01029 | 15582.76367 | 89.73171 | 0.06161 | 0.00276
176.5 | 5.88117 | 0.0103 | 0.25754 | 0.0103 | 15602.27734 | 89.84408 | 0.06169 | 0.00276
176.6 | 5.88446 | 0.01031 | 0.25772 | 0.01031 | 15610.96289 | 89.89409 | 0.06174 | 0.00276
176.7 | 5.88748 | 0.01031 | 0.25782 | 0.01031 | 15613.49023 | 89.90865 | 0.06177 | 0.00276
176.8 | 5.89094 | 0.01032 | 0.25801 | 0.01032 | 15626.12695 | 89.98141 | 0.06184 | 0.00277
176.9 | 5.89417 | 0.01033 | 0.25815 | 0.01033 | 15633.29297 | 90.02267 | 0.06188 | 0.00277
177 | 5.89786 | 0.01033 | 0.25835 | 0.01033 | 15647.78809 | 90.10615 | 0.06195 | 0.00277
177.1 | 5.90068 | 0.01034 | 0.25842 | 0.01034 | 15649.66309 | 90.11694 | 0.06197 | 0.00277
177.2 | 5.90441 | 0.01035 | 0.25864 | 0.01035 | 15664.83984 | 90.20434 | 0.06204 | 0.00278
177.3 | 5.90777 | 0.01035 | 0.25879 | 0.01035 | 15674.8418 | 90.26193 | 0.0621 | 0.00278
177.4 | 5.91072 | 0.01036 | 0.25888 | 0.01036 | 15677.14258 | 90.27518 | 0.06213 | 0.00278
177.5 | 5.91436 | 0.01036 | 0.2591 | 0.01036 | 15692.59473 | 90.36416 | 0.0622 | 0.00278
177.6 | 5.91756 | 0.01037 | 0.25925 | 0.01037 | 15699.24609 | 90.40246 | 0.06224 | 0.00278
177.7 | 5.9211 | 0.01038 | 0.25943 | 0.01038 | 15710.77441 | 90.46884 | 0.0623 | 0.00279
177.8 | 5.92408 | 0.01038 | 0.25953 | 0.01038 | 15714.86133 | 90.49238 | 0.06233 | 0.00279
177.9 | 5.92754 | 0.01039 | 0.2597 | 0.01039 | 15725.79297 | 90.55533 | 0.06239 | 0.00279
178 | 5.93131 | 0.0104 | 0.25992 | 0.0104 | 15742.59863 | 90.6521 | 0.06248 | 0.0028
178.1 | 5.93401 | 0.0104 | 0.25995 | 0.0104 | 15740.25195 | 90.63859 | 0.06249 | 0.0028
178.2 | 5.93772 | 0.01041 | 0.26018 | 0.01041 | 15756.9375 | 90.73467 | 0.06257 | 0.0028
178.3 | 5.94102 | 0.01041 | 0.26034 | 0.01041 | 15765.50488 | 90.784 | 0.06262 | 0.0028
178.4 | 5.94431 | 0.01042 | 0.26049 | 0.01042 | 15772.98242 | 90.82706 | 0.06266 | 0.0028
178.5 | 5.94751 | 0.01043 | 0.26063 | 0.01043 | 15781.46094 | 90.87589 | 0.06271 | 0.00281
178.6 | 5.95084 | 0.01043 | 0.26078 | 0.01043 | 15790.375 | 90.92722 | 0.06277 | 0.00281
178.7 | 5.95464 | 0.01044 | 0.26102 | 0.01044 | 15807.5752 | 91.02626 | 0.06285 | 0.00281
178.8 | 5.95731 | 0.01044 | 0.26105 | 0.01044 | 15805.24414 | 91.01284 | 0.06286 | 0.00281
178.9 | 5.96112 | 0.01045 | 0.26128 | 0.01045 | 15822.78418 | 91.11384 | 0.06294 | 0.00282
179 | 5.96439 | 0.01046 | 0.26142 | 0.01046 | 15830.7041 | 91.15945 | 0.06298 | 0.00282
179.1 | 5.96752 | 0.01046 | 0.26154 | 0.01046 | 15835.03809 | 91.1844 | 0.06302 | 0.00282
179.2 | 5.9709 | 0.01047 | 0.26173 | 0.01047 | 15846.28516 | 91.24917 | 0.06308 | 0.00282
179.3 | 5.97418 | 0.01047 | 0.26186 | 0.01047 | 15854.31836 | 91.29543 | 0.06313 | 0.00282
179.4 | 5.97804 | 0.01048 | 0.2621 | 0.01048 | 15871.63379 | 91.39513 | 0.06321 | 0.00283
179.5 | 5.98062 | 0.01049 | 0.26214 | 0.01049 | 15868.07715 | 91.37466 | 0.06322 | 0.00283
179.6 | 5.98431 | 0.01049 | 0.26235 | 0.01049 | 15883.67969 | 91.4645 | 0.0633 | 0.00283
179.7 | 5.98781 | 0.0105 | 0.26251 | 0.0105 | 15895.93555 | 91.53507 | 0.06335 | 0.00283
179.8 | 5.99075 | 0.0105 | 0.2626 | 0.0105 | 15897.24121 | 91.54259 | 0.06338 | 0.00284
179.9 | 5.99431 | 0.01051 | 0.2628 | 0.01051 | 15911.64453 | 91.62553 | 0.06346 | 0.00284
180 | 5.99752 | 0.01052 | 0.26293 | 0.01052 | 15917.83789 | 91.6612 | 0.0635 | 0.00284
180.1 | 6.00121 | 0.01053 | 0.26314 | 0.01053 | 15932.55859 | 91.74596 | 0.06357 | 0.00284
180.2 | 6.00408 | 0.01053 | 0.26322 | 0.01053 | 15934.55371 | 91.75745 | 0.06361 | 0.00285
180.3 | 6.00767 | 0.01054 | 0.26343 | 0.01054 | 15947.49512 | 91.83198 | 0.06368 | 0.00285
180.4 | 6.01117 | 0.01054 | 0.26361 | 0.01054 | 15959.39844 | 91.90052 | 0.06374 | 0.00285
180.5 | 6.01401 | 0.01055 | 0.26367 | 0.01055 | 15959.11426 | 91.89889 | 0.06376 | 0.00285
180.6 | 6.01781 | 0.01056 | 0.2639 | 0.01056 | 15976.97852 | 92.00175 | 0.06385 | 0.00286
180.7 | 6.02079 | 0.01056 | 0.26399 | 0.01056 | 15980.13379 | 92.01992 | 0.06388 | 0.00286
180.8 | 6.02453 | 0.01057 | 0.2642 | 0.01057 | 15994.9082 | 92.105 | 0.06396 | 0.00286
180.9 | 6.02741 | 0.01057 | 0.26428 | 0.01057 | 15997.48438 | 92.11983 | 0.06398 | 0.00286
181 | 6.03094 | 0.01058 | 0.26445 | 0.01058 | 16009.44727 | 92.18872 | 0.06405 | 0.00287
181.1 | 6.03451 | 0.01059 | 0.26467 | 0.01059 | 16023.02637 | 92.26691 | 0.06412 | 0.00287
181.2 | 6.03731 | 0.01059 | 0.26474 | 0.01059 | 16022.58203 | 92.26436 | 0.06414 | 0.00287
181.3 | 6.04115 | 0.0106 | 0.26498 | 0.0106 | 16040.66797 | 92.3685 | 0.06423 | 0.00287
181.4 | 6.04415 | 0.0106 | 0.26509 | 0.0106 | 16044.24707 | 92.38911 | 0.06427 | 0.00288
181.5 | 6.04762 | 0.01061 | 0.26525 | 0.01061 | 16054.62891 | 92.4489 | 0.06433 | 0.00288
181.6 | 6.05096 | 0.01062 | 0.26541 | 0.01062 | 16064.64258 | 92.50656 | 0.06438 | 0.00288
181.7 | 6.0542 | 0.01062 | 0.26552 | 0.01062 | 16071.06152 | 92.54352 | 0.06443 | 0.00288
181.8 | 6.05802 | 0.01063 | 0.26576 | 0.01063 | 16088.08203 | 92.64153 | 0.06451 | 0.00289
181.9 | 6.06061 | 0.01063 | 0.26578 | 0.01063 | 16084.32812 | 92.61991 | 0.06452 | 0.00289
182 | 6.06454 | 0.01064 | 0.26604 | 0.01064 | 16104.17969 | 92.73423 | 0.06462 | 0.00289
182.1 | 6.06771 | 0.01065 | 0.26618 | 0.01065 | 16110.27832 | 92.76935 | 0.06466 | 0.00289
182.2 | 6.07079 | 0.01065 | 0.26629 | 0.01065 | 16113.9707 | 92.79061 | 0.0647 | 0.00289
182.3 | 6.07433 | 0.01066 | 0.26647 | 0.01066 | 16128.00098 | 92.8714 | 0.06477 | 0.0029
182.4 | 6.07748 | 0.01066 | 0.2666 | 0.01066 | 16133.14746 | 92.90104 | 0.06481 | 0.0029
182.5 | 6.08129 | 0.01067 | 0.26684 | 0.01067 | 16150.56055 | 93.0013 | 0.06489 | 0.0029
182.6 | 6.08397 | 0.01068 | 0.26688 | 0.01068 | 16148.68359 | 92.9905 | 0.0649 | 0.0029
182.7 | 6.08773 | 0.01068 | 0.2671 | 0.01068 | 16165.20117 | 93.08562 | 0.06498 | 0.00291
182.8 | 6.09112 | 0.01069 | 0.26726 | 0.01069 | 16175.4502 | 93.14463 | 0.06505 | 0.00291
182.9 | 6.09402 | 0.01069 | 0.26734 | 0.01069 | 16176.25391 | 93.14926 | 0.06507 | 0.00291
183 | 6.09775 | 0.0107 | 0.26758 | 0.0107 | 16193.66602 | 93.24953 | 0.06515 | 0.00292
183.1 | 6.10083 | 0.01071 | 0.26769 | 0.01071 | 16197.21484 | 93.26996 | 0.06519 | 0.00292
183.2 | 6.10454 | 0.01072 | 0.26791 | 0.01072 | 16212.44531 | 93.35767 | 0.06527 | 0.00292
183.3 | 6.10738 | 0.01072 | 0.26798 | 0.01072 | 16213.99512 | 93.36659 | 0.06529 | 0.00292
183.4 | 6.11107 | 0.01073 | 0.26819 | 0.01073 | 16228.81445 | 93.45193 | 0.06537 | 0.00292
183.5 | 6.11455 | 0.01073 | 0.26837 | 0.01073 | 16240.21191 | 93.51756 | 0.06543 | 0.00293
183.6 | 6.11725 | 0.01074 | 0.26841 | 0.01074 | 16237.99805 | 93.50481 | 0.06544 | 0.00293
183.7 | 6.12118 | 0.01075 | 0.26867 | 0.01075 | 16258.58691 | 93.62337 | 0.06553 | 0.00293
183.8 | 6.1242 | 0.01075 | 0.26877 | 0.01075 | 16262.00781 | 93.64307 | 0.06557 | 0.00293
183.9 | 6.12782 | 0.01076 | 0.26897 | 0.01076 | 16275.18555 | 93.71895 | 0.06564 | 0.00294
184 | 6.13075 | 0.01076 | 0.26907 | 0.01076 | 16278.44238 | 93.7377 | 0.06567 | 0.00294
184.1 | 6.13425 | 0.01077 | 0.26926 | 0.01077 | 16290.47363 | 93.80698 | 0.06573 | 0.00294
184.2 | 6.13796 | 0.01078 | 0.26949 | 0.01078 | 16305.99512 | 93.89636 | 0.06582 | 0.00295
184.3 | 6.14055 | 0.01078 | 0.26951 | 0.01078 | 16302.3457 | 93.87534 | 0.06583 | 0.00295
184.4 | 6.14455 | 0.01079 | 0.26978 | 0.01079 | 16323.14746 | 93.99513 | 0.06592 | 0.00295
184.5 | 6.14761 | 0.01079 | 0.26987 | 0.01079 | 16327.08496 | 94.01781 | 0.06597 | 0.00295
184.6 | 6.15104 | 0.0108 | 0.27003 | 0.0108 | 16337.1084 | 94.07552 | 0.06602 | 0.00295
184.7 | 6.15408 | 0.01081 | 0.27015 | 0.01081 | 16342.61719 | 94.10725 | 0.06607 | 0.00296
184.8 | 6.15763 | 0.01081 | 0.27035 | 0.01081 | 16355.04199 | 94.17879 | 0.06613 | 0.00296
184.9 | 6.1613 | 0.01082 | 0.27057 | 0.01082 | 16369.69043 | 94.26315 | 0.0662 | 0.00296
185 | 6.16389 | 0.01082 | 0.27061 | 0.01082 | 16366.41211 | 94.24426 | 0.06621 | 0.00296
185.1 | 6.16777 | 0.01083 | 0.27083 | 0.01083 | 16384.20898 | 94.34675 | 0.0663 | 0.00297
185.2 | 6.17102 | 0.01084 | 0.27096 | 0.01084 | 16392.28906 | 94.39327 | 0.06636 | 0.00297
185.3 | 6.17425 | 0.01084 | 0.27108 | 0.01084 | 16398.60938 | 94.42967 | 0.0664 | 0.00297
185.4 | 6.17755 | 0.01085 | 0.27123 | 0.01085 | 16408.39844 | 94.48604 | 0.06646 | 0.00297
185.5 | 6.1809 | 0.01086 | 0.27139 | 0.01086 | 16418.02734 | 94.54149 | 0.06651 | 0.00298
185.6 | 6.18466 | 0.01087 | 0.27163 | 0.01087 | 16433.82422 | 94.63245 | 0.06659 | 0.00298
185.7 | 6.18733 | 0.01087 | 0.27167 | 0.01087 | 16432.15625 | 94.62285 | 0.0666 | 0.00298
185.8 | 6.19107 | 0.01088 | 0.27192 | 0.01088 | 16448.00977 | 94.71413 | 0.06668 | 0.00298
185.9 | 6.19442 | 0.01088 | 0.27208 | 0.01088 | 16457.76172 | 94.77029 | 0.06674 | 0.00299
186 | 6.19745 | 0.01089 | 0.27217 | 0.01089 | 16460.77734 | 94.78766 | 0.06677 | 0.00299
186.1 | 6.20098 | 0.01089 | 0.27237 | 0.01089 | 16474.54883 | 94.86696 | 0.06684 | 0.00299
186.2 | 6.20424 | 0.0109 | 0.2725 | 0.0109 | 16481.97461 | 94.90972 | 0.06689 | 0.00299
186.3 | 6.20787 | 0.01091 | 0.2727 | 0.01091 | 16495.59766 | 94.98817 | 0.06697 | 0.003
186.4 | 6.21071 | 0.01091 | 0.27277 | 0.01091 | 16497.27148 | 94.9978 | 0.067 | 0.003
186.5 | 6.21428 | 0.01092 | 0.27296 | 0.01092 | 16510.28711 | 95.07275 | 0.06707 | 0.003
186.6 | 6.21787 | 0.01093 | 0.27317 | 0.01093 | 16523.89258 | 95.1511 | 0.06714 | 0.003
186.7 | 6.22067 | 0.01093 | 0.27324 | 0.01093 | 16523.05469 | 95.14628 | 0.06715 | 0.003
186.8 | 6.22429 | 0.01094 | 0.27346 | 0.01094 | 16538.42383 | 95.23478 | 0.06723 | 0.00301
186.9 | 6.22758 | 0.01094 | 0.2736 | 0.01094 | 16546.77734 | 95.28288 | 0.06729 | 0.00301
187 | 6.23111 | 0.01095 | 0.27377 | 0.01095 | 16557.87891 | 95.34681 | 0.06736 | 0.00301
187.1 | 6.23409 | 0.01096 | 0.27388 | 0.01096 | 16561.91406 | 95.37004 | 0.06739 | 0.00302
187.2 | 6.23767 | 0.01096 | 0.27405 | 0.01096 | 16574.2207 | 95.44091 | 0.06746 | 0.00302
187.3 | 6.2413 | 0.01097 | 0.27425 | 0.01097 | 16588.51172 | 95.5232 | 0.06753 | 0.00302
187.4 | 6.24398 | 0.01097 | 0.27429 | 0.01097 | 16586 | 95.50874 | 0.06755 | 0.00302
187.5 | 6.24784 | 0.01098 | 0.27454 | 0.01098 | 16604.23828 | 95.61376 | 0.06765 | 0.00303
187.6 | 6.25091 | 0.01099 | 0.27465 | 0.01099 | 16608.75195 | 95.63976 | 0.06769 | 0.00303
187.7 | 6.25432 | 0.01099 | 0.27483 | 0.01099 | 16618.29492 | 95.69471 | 0.06774 | 0.00303
187.8 | 6.25759 | 0.011 | 0.27497 | 0.011 | 16627.27539 | 95.74642 | 0.0678 | 0.00303
187.9 | 6.26069 | 0.011 | 0.27508 | 0.011 | 16631.45117 | 95.77046 | 0.06783 | 0.00303
188 | 6.26479 | 0.01101 | 0.27534 | 0.01101 | 16653.18555 | 95.89562 | 0.06793 | 0.00304
188.1 | 6.26728 | 0.01101 | 0.27534 | 0.01101 | 16647.02344 | 95.86014 | 0.06793 | 0.00304
188.2 | 6.27111 | 0.01102 | 0.27557 | 0.01102 | 16664.20508 | 95.95908 | 0.06802 | 0.00304
188.3 | 6.2743 | 0.01103 | 0.2757 | 0.01103 | 16670.31055 | 95.99423 | 0.06806 | 0.00305
188.4 | 6.27751 | 0.01103 | 0.27583 | 0.01103 | 16675.67188 | 96.02511 | 0.0681 | 0.00305
188.5 | 6.28103 | 0.01104 | 0.27603 | 0.01104 | 16688.5293 | 96.09914 | 0.06817 | 0.00305
188.6 | 6.28405 | 0.01104 | 0.27612 | 0.01104 | 16691.36719 | 96.11549 | 0.06821 | 0.00305
188.7 | 6.28793 | 0.01105 | 0.27636 | 0.01105 | 16709.2793 | 96.21863 | 0.0683 | 0.00306
188.8 | 6.29073 | 0.01106 | 0.2764 | 0.01106 | 16708.58203 | 96.21461 | 0.06832 | 0.00306
188.9 | 6.29442 | 0.01106 | 0.2766 | 0.01106 | 16722.63672 | 96.29555 | 0.06839 | 0.00306
189 | 6.29774 | 0.01107 | 0.27675 | 0.01107 | 16731.5625 | 96.34695 | 0.06844 | 0.00306
189.1 | 6.3008 | 0.01107 | 0.27684 | 0.01107 | 16734.66602 | 96.36481 | 0.06848 | 0.00306
189.2 | 6.30435 | 0.01108 | 0.27704 | 0.01108 | 16748.52148 | 96.4446 | 0.06856 | 0.00307
189.3 | 6.3075 | 0.01109 | 0.27716 | 0.01109 | 16753.48828 | 96.47321 | 0.0686 | 0.00307
189.4 | 6.31118 | 0.0111 | 0.27738 | 0.0111 | 16767.95312 | 96.5565 | 0.06868 | 0.00307
189.5 | 6.314 | 0.0111 | 0.27744 | 0.0111 | 16769.34766 | 96.56453 | 0.0687 | 0.00307
189.6 | 6.31775 | 0.01111 | 0.27768 | 0.01111 | 16784.83789 | 96.65372 | 0.06879 | 0.00308
189.7 | 6.32108 | 0.01111 | 0.27781 | 0.01111 | 16793.79297 | 96.70529 | 0.06885 | 0.00308
189.8 | 6.32401 | 0.01112 | 0.27788 | 0.01112 | 16794.94922 | 96.71195 | 0.06888 | 0.00308
189.9 | 6.32786 | 0.01112 | 0.27812 | 0.01112 | 16813.48242 | 96.81867 | 0.06898 | 0.00309
190 | 6.33083 | 0.01113 | 0.27821 | 0.01113 | 16816.23828 | 96.83454 | 0.06901 | 0.00309
190.1 | 6.33443 | 0.01114 | 0.2784 | 0.01114 | 16828.91016 | 96.90751 | 0.06908 | 0.00309
190.2 | 6.33741 | 0.01114 | 0.27851 | 0.01114 | 16832.85547 | 96.93023 | 0.06912 | 0.00309
190.3 | 6.34096 | 0.01115 | 0.27869 | 0.01115 | 16844.87695 | 96.99946 | 0.06919 | 0.0031
190.4 | 6.34459 | 0.01116 | 0.27889 | 0.01116 | 16858.92578 | 97.08035 | 0.06927 | 0.0031
190.5 | 6.34726 | 0.01116 | 0.27892 | 0.01116 | 16856.32617 | 97.06538 | 0.06928 | 0.0031
190.6 | 6.35114 | 0.01117 | 0.27916 | 0.01117 | 16875.55469 | 97.17611 | 0.06937 | 0.0031
190.7 | 6.3543 | 0.01117 | 0.27927 | 0.01117 | 16881.06836 | 97.20786 | 0.06942 | 0.00311
190.8 | 6.35759 | 0.01118 | 0.27942 | 0.01118 | 16888.16602 | 97.24873 | 0.06948 | 0.00311
190.9 | 6.36084 | 0.01118 | 0.27956 | 0.01118 | 16897.18164 | 97.30064 | 0.06953 | 0.00311
191 | 6.36418 | 0.01119 | 0.27972 | 0.01119 | 16905.32031 | 97.34751 | 0.06958 | 0.00311
191.1 | 6.36803 | 0.0112 | 0.27996 | 0.0112 | 16922.96289 | 97.4491 | 0.06967 | 0.00312
191.2 | 6.37069 | 0.0112 | 0.28 | 0.0112 | 16920.03516 | 97.43224 | 0.06968 | 0.00312
191.3 | 6.37442 | 0.01121 | 0.28024 | 0.01121 | 16936.41797 | 97.52659 | 0.06977 | 0.00312
191.4 | 6.37772 | 0.01122 | 0.28038 | 0.01122 | 16944.48242 | 97.57302 | 0.06983 | 0.00312
191.5 | 6.38072 | 0.01122 | 0.28047 | 0.01122 | 16946.93945 | 97.58717 | 0.06987 | 0.00313
191.6 | 6.38438 | 0.01123 | 0.28067 | 0.01123 | 16963.07617 | 97.68009 | 0.06995 | 0.00313
191.7 | 6.38755 | 0.01123 | 0.2808 | 0.01123 | 16968.24414 | 97.70985 | 0.07 | 0.00313
191.8 | 6.39128 | 0.01124 | 0.28103 | 0.01124 | 16984.11719 | 97.80125 | 0.07008 | 0.00314
191.9 | 6.39393 | 0.01124 | 0.28106 | 0.01124 | 16981.63672 | 97.78697 | 0.0701 | 0.00314
192 | 6.39775 | 0.01125 | 0.28131 | 0.01125 | 16999.3457 | 97.88895 | 0.07019 | 0.00314
192.1 | 6.40108 | 0.01126 | 0.28146 | 0.01126 | 17008.26367 | 97.9403 | 0.07024 | 0.00314
192.2 | 6.404 | 0.01126 | 0.28153 | 0.01126 | 17009.52539 | 97.94756 | 0.07028 | 0.00314
192.3 | 6.4077 | 0.01127 | 0.28175 | 0.01127 | 17025.99609 | 98.04241 | 0.07036 | 0.00315
192.4 | 6.41082 | 0.01127 | 0.28186 | 0.01127 | 17031.10352 | 98.07182 | 0.07041 | 0.00315
192.5 | 6.41465 | 0.01128 | 0.28208 | 0.01128 | 17047.375 | 98.16552 | 0.0705 | 0.00315
192.6 | 6.41738 | 0.01128 | 0.28211 | 0.01128 | 17046.3125 | 98.1594 | 0.07052 | 0.00316
192.7 | 6.42097 | 0.01129 | 0.28228 | 0.01129 | 17060.0293 | 98.23839 | 0.0706 | 0.00316
192.8 | 6.42458 | 0.0113 | 0.28245 | 0.0113 | 17073.08398 | 98.31356 | 0.07068 | 0.00316
192.9 | 6.42731 | 0.0113 | 0.28247 | 0.0113 | 17071.27539 | 98.30315 | 0.0707 | 0.00316
193 | 6.4311 | 0.01126 | 0.28156 | 0.01126 | 17089.16797 | 98.40618 | 0.07094 | 0.00317
193.1 | 6.43421 | 0.01116 | 0.27911 | 0.01116 | 17094.32227 | 98.43586 | 0.0724 | 0.00324
193.2 | 6.43782 | 0.01118 | 0.27947 | 0.01118 | 17105.5 | 98.50023 | 0.07246 | 0.00324
193.3 | 6.44074 | 0.01118 | 0.27958 | 0.01118 | 17108.25391 | 98.51608 | 0.07253 | 0.00325
193.4 | 6.44428 | 0.01119 | 0.27978 | 0.01119 | 17120.83203 | 98.58852 | 0.07262 | 0.00325
193.5 | 6.44792 | 0.0112 | 0.27999 | 0.0112 | 17135.08594 | 98.67059 | 0.0727 | 0.00325
193.6 | 6.45065 | 0.0112 | 0.28004 | 0.0112 | 17133.5293 | 98.66163 | 0.07272 | 0.00325
193.7 | 6.4544 | 0.01121 | 0.28027 | 0.01121 | 17150.53125 | 98.75954 | 0.07283 | 0.00326
193.8 | 6.45763 | 0.01122 | 0.28042 | 0.01122 | 17157.55078 | 98.79996 | 0.07289 | 0.00326
193.9 | 6.46101 | 0.01122 | 0.28058 | 0.01122 | 17165.73633 | 98.84709 | 0.07294 | 0.00326
194 | 6.46411 | 0.01123 | 0.28071 | 0.01123 | 17171.88867 | 98.88251 | 0.07299 | 0.00327
194.1 | 6.46746 | 0.01123 | 0.28087 | 0.01123 | 17181.25391 | 98.93645 | 0.07307 | 0.00327
194.2 | 6.47138 | 0.01125 | 0.28113 | 0.01125 | 17199.75977 | 99.04301 | 0.07317 | 0.00327
194.3 | 6.47396 | 0.01125 | 0.28114 | 0.01125 | 17195.86914 | 99.02061 | 0.07319 | 0.00327
194.4 | 6.4778 | 0.01126 | 0.28138 | 0.01126 | 17214.08594 | 99.1255 | 0.07328 | 0.00328
194.5 | 6.48104 | 0.01126 | 0.28151 | 0.01126 | 17221.17188 | 99.16631 | 0.07335 | 0.00328
194.6 | 6.48411 | 0.01126 | 0.28161 | 0.01126 | 17224.61914 | 99.18616 | 0.07339 | 0.00328
194.7 | 6.48765 | 0.01127 | 0.2818 | 0.01127 | 17238.10156 | 99.2638 | 0.07348 | 0.00329
194.8 | 6.49083 | 0.01128 | 0.28195 | 0.01128 | 17244.28711 | 99.29942 | 0.07352 | 0.00329
194.9 | 6.49459 | 0.01129 | 0.28218 | 0.01129 | 17260.6582 | 99.39368 | 0.07362 | 0.00329
195 | 6.49734 | 0.01129 | 0.28223 | 0.01129 | 17260.11914 | 99.39059 | 0.07365 | 0.0033
195.1 | 6.50098 | 0.0113 | 0.28244 | 0.0113 | 17274.40234 | 99.47283 | 0.07374 | 0.0033
195.2 | 6.50457 | 0.01131 | 0.28264 | 0.01131 | 17287.99805 | 99.55112 | 0.07382 | 0.0033
195.3 | 6.50743 | 0.01131 | 0.28269 | 0.01131 | 17287.60156 | 99.54884 | 0.07385 | 0.0033
195.4 | 6.51104 | 0.01132 | 0.28289 | 0.01132 | 17302.61523 | 99.63529 | 0.07394 | 0.00331
195.5 | 6.51419 | 0.01132 | 0.28301 | 0.01132 | 17308.11523 | 99.66696 | 0.074 | 0.00331
195.6 | 6.51788 | 0.01132 | 0.28306 | 0.01132 | 17313.58984 | 99.69849 | 0.07405 | 0.00331
195.7 | 6.52074 | 0.01133 | 0.28313 | 0.01133 | 17316.52148 | 99.71537 | 0.07409 | 0.00331
195.8 | 6.52423 | 0.01133 | 0.2833 | 0.01133 | 17328.58203 | 99.78482 | 0.07417 | 0.00332
195.9 | 6.52779 | 0.01134 | 0.28348 | 0.01134 | 17342.48633 | 99.86488 | 0.07426 | 0.00332
196 | 6.53063 | 0.01134 | 0.28354 | 0.01134 | 17343.03711 | 99.86806 | 0.0743 | 0.00332
196.1 | 6.53457 | 0.01135 | 0.28378 | 0.01135 | 17362.21875 | 99.97852 | 0.07441 | 0.00333
196.2 | 6.53747 | 0.01135 | 0.28383 | 0.01135 | 17363.92578 | 99.98834 | 0.07444 | 0.00333
196.3 | 6.54117 | 0.01136 | 0.28404 | 0.01136 | 17378.35938 | 100.07146 | 0.07454 | 0.00333
196.4 | 6.54405 | 0.01136 | 0.28409 | 0.01136 | 17380.35156 | 100.08293 | 0.07457 | 0.00334
196.5 | 6.54758 | 0.01137 | 0.28429 | 0.01137 | 17392.48242 | 100.15279 | 0.07466 | 0.00334
196.6 | 6.55138 | 0.01138 | 0.28452 | 0.01138 | 17409.14062 | 100.24871 | 0.07475 | 0.00334
196.7 | 6.55389 | 0.01138 | 0.28454 | 0.01138 | 17404.01953 | 100.21922 | 0.07477 | 0.00335
196.8 | 6.55793 | 0.01139 | 0.28481 | 0.01139 | 17425.91211 | 100.34528 | 0.07488 | 0.00335
196.9 | 6.56088 | 0.0114 | 0.28489 | 0.0114 | 17427.9375 | 100.35695 | 0.07493 | 0.00335
197 | 6.56434 | 0.0114 | 0.28505 | 0.0114 | 17438.42969 | 100.41737 | 0.07501 | 0.00336
197.1 | 6.56759 | 0.01141 | 0.28518 | 0.01141 | 17446.68555 | 100.4649 | 0.07508 | 0.00336
197.2 | 6.57082 | 0.01141 | 0.2853 | 0.01141 | 17453.09961 | 100.50184 | 0.07514 | 0.00336
197.3 | 6.57463 | 0.01142 | 0.28555 | 0.01142 | 17470.15625 | 100.60006 | 0.07524 | 0.00337
197.4 | 6.57721 | 0.01142 | 0.28557 | 0.01142 | 17466.17773 | 100.57715 | 0.07526 | 0.00337
197.5 | 6.58118 | 0.01136 | 0.28408 | 0.01136 | 17450.44727 | 100.48657 | 0.07611 | 0.00341
197.6 | 6.5843 | 0.01131 | 0.28278 | 0.01131 | 17445.7832 | 100.45971 | 0.07686 | 0.00344
197.7 | 6.58745 | 0.01132 | 0.28291 | 0.01132 | 17456.71094 | 100.52264 | 0.07697 | 0.00344
197.8 | 6.59091 | 0.01132 | 0.28309 | 0.01132 | 17473.57031 | 100.61972 | 0.07709 | 0.00345
197.9 | 6.59423 | 0.01132 | 0.28308 | 0.01132 | 17474.97656 | 100.62782 | 0.07709 | 0.00345
198 | 6.59796 | 0.01127 | 0.28166 | 0.01127 | 17436.95703 | 100.40889 | 0.07678 | 0.00344
198.1 | 6.60056 | 0.01124 | 0.28107 | 0.01124 | 17414.58398 | 100.28005 | 0.07684 | 0.00344
198.2 | 6.60447 | 0.01124 | 0.28096 | 0.01124 | 17428.56445 | 100.36056 | 0.07705 | 0.00345
198.235 | 6.60535 | 0.01104 | 0.27604 | 0.01104 | 17279.68359 | 99.50324 | 0.07269 | 0.00325
198.236 | 6.60538 | 0.01075 | 0.26876 | 0.01075 | 17129.3418 | 98.63752 | 0.06742 | 0.00302
198.237 | 6.60541 | 0.01024 | 0.25597 | 0.01024 | 16921.16602 | 97.43876 | 0.05948 | 0.00266
198.238 | 6.60544 | 0.00947 | 0.23674 | 0.00947 | 16661.66992 | 95.94447 | 0.04919 | 0.0022
198.239 | 6.60547 | 0.00844 | 0.21097 | 0.00844 | 16358.57812 | 94.19916 | 0.03735 | 0.00167
198.24 | 6.6055 | 0.00717 | 0.17922 | 0.00717 | 16018.59473 | 92.24139 | 0.0248 | 0.00111
198.241 | 6.60554 | 0.0057 | 0.14244 | 0.0057 | 15647.0625 | 90.10197 | 0.0122 | 0.00055
198.242 | 6.60557 | 0.00407 | 0.10179 | 0.00407 | 15248.24805 | 87.80544 | -0.0001 | 0
198.243 | 6.60561 | 0.00234 | 0.05858 | 0.00234 | 14825.91211 | 85.37346 | -0.01195 | -0.00053
198.244 | 6.60565 | 0.00057 | 0.01422 | 0.00057 | 14383.5332 | 82.82607 | -0.02336 | -0.00105
198.245 | 6.6057 | -0.0012 | -0.0299 | -0.0012 | 13924.34082 | 80.18185 | -0.03441 | -0.00154
198.246 | 6.60575 | -0.0029 | -0.0726 | -0.0029 | 13451.47363 | 77.4589 | -0.04519 | -0.00202
198.247 | 6.6058 | -0.00452 | -0.1131 | -0.00452 | 12967.86816 | 74.67411 | -0.05574 | -0.00249
198.248 | 6.60586 | -0.00605 | -0.15113 | -0.00605 | 12476.23242 | 71.84307 | -0.06601 | -0.00295
198.249 | 6.60592 | -0.00747 | -0.18668 | -0.00747 | 11979.13867 | 68.98061 | -0.07587 | -0.00339
198.25 | 6.60599 | -0.0088 | -0.21991 | -0.0088 | 11478.92676 | 66.1002 | -0.08515 | -0.00381
198.251 | 6.60606 | -0.01004 | -0.25098 | -0.01004 | 10977.77246 | 63.21435 | -0.09365 | -0.00419
198.252 | 6.60615 | -0.0112 | -0.28005 | -0.0112 | 10477.68848 | 60.33467 | -0.10126 | -0.00453
198.253 | 6.60623 | -0.01229 | -0.30725 | -0.01229 | 9980.4502 | 57.47137 | -0.10789 | -0.00483

## L30NTX-3_DIC
νzx
E0 |  |  |  |  | E1 |  |  |  | Analog |  |  |  |  | 0.2837414
Index [1] | ?L/L0 [1] | ?L [mm] | L1 [mm] | L0 [mm] | ?L/L0 [1] | ?L [mm] | L1 [mm] | L0 [mm] | Time_1 | Time_0 | Dev1/ai0 | Dev1/ai1 | Force_[N]
0 | 0 | 0 | 28.7547 | 28.7547 | 0 | 0 | 4.61444 | 4.61444 | 0 | 0.004 | -0.0022 | -0.01 | 8.0366
1 | 2.1993e-05 | 0.000632403 | 28.7554 | 28.7547 | 6.8848e-05 | 0.000317695 | 4.61476 | 4.61444 | 1.517 | 1.517 | -0.0048 | -0.0113 | -4.8836
2 | -3.4624e-05 | -0.000995603 | 28.7537 | 28.7547 | -0.000139866 | -0.000645405 | 4.6138 | 4.61444 | 5.248 | 5.248 | -0.0055 | -0.0171 | -8.1137
3 | -7.26824e-06 | -0.000208996 | 28.7545 | 28.7547 | -3.07177e-05 | -0.000141745 | 4.6143 | 4.61444 | 10.363 | 10.363 | -0.0067 | 0.0004 | -14.5738
4 | -1.74537e-05 | -0.000501877 | 28.7542 | 28.7547 | -3.34075e-05 | -0.000154157 | 4.61429 | 4.61444 | 10.738 | 10.738 | -0.0045 | -0.0167 | -3.2686
5 | -3.93444e-05 | -0.00113134 | 28.7536 | 28.7547 | -2.16201e-05 | -9.97649e-05 | 4.61434 | 4.61444 | 10.926 | 10.926 | -0.0032 | -0.0196 | 3.1915
6 | 7.57746e-06 | 0.000217888 | 28.755 | 28.7547 | -6.42252e-05 | -0.000296363 | 4.61415 | 4.61444 | 11.486 | 11.486 | -0.0045 | -0.0164 | -3.2686
7 | 1.59916e-05 | 0.000459835 | 28.7552 | 28.7547 | 3.53282e-05 | 0.00016302 | 4.61461 | 4.61444 | 11.8 | 11.8 | -0.0055 | -0.0122 | -8.1137
8 | 4.27632e-05 | 0.00122965 | 28.756 | 28.7547 | -9.80342e-05 | -0.000452373 | 4.61399 | 4.61444 | 12.236 | 12.236 | 0.0126 | -0.0093 | 82.3279
9 | 6.69049e-05 | 0.00192383 | 28.7567 | 28.7547 | -5.40551e-05 | -0.000249434 | 4.61419 | 4.61444 | 12.361 | 12.361 | 0.0258 | -0.0013 | 148.544
10 | 7.96221e-05 | 0.00228951 | 28.757 | 28.7547 | 5.48903e-06 | 2.53288e-05 | 4.61447 | 4.61444 | 12.485 | 12.485 | 0.0316 | 0.0084 | 177.615
11 | 0.000116336 | 0.00334521 | 28.7581 | 28.7547 | 4.07989e-05 | 0.000188264 | 4.61463 | 4.61444 | 12.611 | 12.611 | 0.0461 | 0.0287 | 250.291
12 | 0.000161852 | 0.004654 | 28.7594 | 28.7547 | 8.42926e-06 | 3.88964e-05 | 4.61448 | 4.61444 | 12.735 | 12.735 | 0.0648 | 0.0332 | 343.963
13 | 0.000186742 | 0.00536973 | 28.7601 | 28.7547 | 2.67247e-05 | 0.00012332 | 4.61457 | 4.61444 | 12.867 | 12.867 | 0.0725 | 0.0426 | 382.723
14 | 0.000152617 | 0.00438846 | 28.7591 | 28.7547 | -2.06636e-07 | -9.5351e-07 | 4.61444 | 4.61444 | 12.986 | 12.986 | 0.0899 | 0.0716 | 469.935
15 | 0.000187507 | 0.00539172 | 28.7601 | 28.7547 | -5.7255e-06 | -2.642e-05 | 4.61442 | 4.61444 | 13.233 | 13.234 | 0.1096 | 0.0854 | 568.452
16 | 0.000255705 | 0.00735273 | 28.7621 | 28.7547 | 9.60505e-05 | 0.00044322 | 4.61489 | 4.61444 | 13.36 | 13.36 | 0.109 | 0.0999 | 565.221
17 | 0.000288489 | 0.00829543 | 28.763 | 28.7547 | 5.08041e-06 | 2.34433e-05 | 4.61447 | 4.61444 | 13.483 | 13.483 | 0.1299 | 0.1154 | 670.198
18 | 0.000282911 | 0.00813503 | 28.7629 | 28.7547 | 2.22227e-06 | 1.02545e-05 | 4.61445 | 4.61444 | 13.61 | 13.611 | 0.1389 | 0.1225 | 715.419
19 | 0.000344129 | 0.00989535 | 28.7646 | 28.7547 | 7.28226e-05 | 0.000336036 | 4.61478 | 4.61444 | 13.795 | 13.795 | 0.1547 | 0.1202 | 794.556
20 | 0.00034438 | 0.00990256 | 28.7646 | 28.7547 | 7.24179e-05 | 0.000334168 | 4.61478 | 4.61444 | 13.92 | 13.921 | 0.1615 | 0.1286 | 828.471
21 | 0.000380184 | 0.0109321 | 28.7657 | 28.7547 | 0.000104726 | 0.000483254 | 4.61493 | 4.61444 | 14.11 | 14.111 | 0.1779 | 0.1628 | 910.838
22 | 0.000398071 | 0.0114464 | 28.7662 | 28.7547 | 7.8716e-05 | 0.00036323 | 4.61481 | 4.61444 | 14.233 | 14.233 | 0.1953 | 0.1766 | 998.049
23 | 0.000398923 | 0.0114709 | 28.7662 | 28.7547 | 7.26323e-05 | 0.000335158 | 4.61478 | 4.61444 | 14.421 | 14.421 | 0.2008 | 0.185 | 1025.5
24 | 0.000429004 | 0.0123359 | 28.7671 | 28.7547 | 0.000107802 | 0.000497446 | 4.61494 | 4.61444 | 14.608 | 14.608 | 0.2198 | 0.2044 | 1120.79
25 | 0.000468669 | 0.0134765 | 28.7682 | 28.7547 | 3.60078e-05 | 0.000166156 | 4.61461 | 4.61444 | 14.858 | 14.858 | 0.2366 | 0.205 | 1204.77
26 | 0.000520089 | 0.014955 | 28.7697 | 28.7547 | 6.31541e-05 | 0.000291421 | 4.61474 | 4.61444 | 15.107 | 15.107 | 0.255 | 0.2324 | 1296.83
27 | 0.000519126 | 0.0149273 | 28.7697 | 28.7547 | 0.000100248 | 0.000462588 | 4.61491 | 4.61444 | 15.231 | 15.231 | 0.2598 | 0.2321 | 1321.05
28 | 0.000529635 | 0.0152295 | 28.77 | 28.7547 | 8.85917e-05 | 0.000408802 | 4.61485 | 4.61444 | 15.358 | 15.358 | 0.273 | 0.2427 | 1387.27
29 | 0.0005283 | 0.0151911 | 28.7699 | 28.7547 | 4.67421e-05 | 0.000215689 | 4.61466 | 4.61444 | 15.48 | 15.48 | 0.2798 | 0.2488 | 1421.19
30 | 0.000556972 | 0.0160156 | 28.7708 | 28.7547 | 4.85971e-05 | 0.000224249 | 4.61467 | 4.61444 | 15.605 | 15.605 | 0.282 | 0.2646 | 1432.49
31 | 0.000580305 | 0.0166865 | 28.7714 | 28.7547 | 3.07154e-05 | 0.000141734 | 4.61459 | 4.61444 | 15.729 | 15.729 | 0.293 | 0.2691 | 1487.4
32 | 0.000614094 | 0.0176581 | 28.7724 | 28.7547 | 8.38975e-05 | 0.00038714 | 4.61483 | 4.61444 | 15.916 | 15.916 | 0.3075 | 0.2865 | 1560.08
33 | 0.000640505 | 0.0184176 | 28.7732 | 28.7547 | 9.34868e-05 | 0.00043139 | 4.61488 | 4.61444 | 16.041 | 16.041 | 0.3168 | 0.2927 | 1606.92
34 | 0.000644225 | 0.0185245 | 28.7733 | 28.7547 | 0.000184972 | 0.000853543 | 4.6153 | 4.61444 | 16.293 | 16.293 | 0.331 | 0.3136 | 1677.98
35 | 0.000664919 | 0.0191196 | 28.7739 | 28.7547 | 0.000118725 | 0.000547852 | 4.61499 | 4.61444 | 16.418 | 16.419 | 0.3355 | 0.322 | 1700.59
36 | 0.000689377 | 0.0198229 | 28.7746 | 28.7547 | 0.00011219 | 0.000517693 | 4.61496 | 4.61444 | 16.666 | 16.666 | 0.3475 | 0.3355 | 1760.34
37 | 0.000725408 | 0.0208589 | 28.7756 | 28.7547 | 0.000197866 | 0.000913042 | 4.61536 | 4.61444 | 16.852 | 16.852 | 0.3594 | 0.3233 | 1820.1
38 | 0.000731385 | 0.0210308 | 28.7758 | 28.7547 | 9.99191e-05 | 0.000461071 | 4.61491 | 4.61444 | 17.103 | 17.103 | 0.3755 | 0.3494 | 1900.85
39 | 0.000765174 | 0.0220024 | 28.7767 | 28.7547 | 0.000175494 | 0.000809806 | 4.61525 | 4.61444 | 17.353 | 17.353 | 0.3852 | 0.3613 | 1949.3
40 | 0.000783079 | 0.0225172 | 28.7773 | 28.7547 | 0.000179131 | 0.000826592 | 4.61527 | 4.61444 | 17.601 | 17.602 | 0.3945 | 0.3732 | 1996.14
41 | 0.000809989 | 0.023291 | 28.778 | 28.7547 | 0.000160977 | 0.000742818 | 4.61519 | 4.61444 | 17.916 | 17.916 | 0.408 | 0.3845 | 2063.97
42 | 0.000844937 | 0.0242959 | 28.779 | 28.7547 | 0.000190323 | 0.000878236 | 4.61532 | 4.61444 | 18.04 | 18.04 | 0.4203 | 0.3894 | 2125.34
43 | 0.000861761 | 0.0247797 | 28.7795 | 28.7547 | 0.000166948 | 0.00077037 | 4.61521 | 4.61444 | 18.478 | 18.479 | 0.4287 | 0.41 | 2167.33
44 | 0.000840161 | 0.0241586 | 28.7789 | 28.7547 | 0.000119983 | 0.000553657 | 4.615 | 4.61444 | 18.726 | 18.726 | 0.4361 | 0.4309 | 2204.48
45 | 0.00092341 | 0.0265524 | 28.7813 | 28.7547 | 0.000164682 | 0.000759918 | 4.6152 | 4.61444 | 19.164 | 19.164 | 0.4557 | 0.4377 | 2302.99
46 | 0.000934894 | 0.0268826 | 28.7816 | 28.7547 | 0.000245992 | 0.00113512 | 4.61558 | 4.61444 | 19.413 | 19.414 | 0.4625 | 0.4367 | 2336.91
47 | 0.000859621 | 0.0247182 | 28.7795 | 28.7547 | 3.66315e-05 | 0.000169034 | 4.61461 | 4.61444 | 19.911 | 19.911 | 0.4748 | 0.4557 | 2398.28
48 | 0.000924974 | 0.0265974 | 28.7813 | 28.7547 | 0.000181141 | 0.000835867 | 4.61528 | 4.61444 | 20.223 | 20.223 | 0.4876 | 0.4751 | 2462.88
49 | 0.000959058 | 0.0275775 | 28.7823 | 28.7547 | 0.000149603 | 0.000690337 | 4.61513 | 4.61444 | 20.535 | 20.536 | 0.4989 | 0.4654 | 2519.41
50 | 0.00100759 | 0.028973 | 28.7837 | 28.7547 | 0.000203962 | 0.000941171 | 4.61539 | 4.61444 | 20.976 | 20.976 | 0.5012 | 0.4764 | 2530.71
51 | 0.000979329 | 0.0281603 | 28.7829 | 28.7547 | 0.000196763 | 0.00090795 | 4.61535 | 4.61444 | 21.284 | 21.284 | 0.5121 | 0.498 | 2585.62
52 | 0.00104192 | 0.02996 | 28.7847 | 28.7547 | 0.000171728 | 0.000792427 | 4.61524 | 4.61444 | 21.72 | 21.72 | 0.5225 | 0.4993 | 2637.3
53 | 0.00105198 | 0.0302493 | 28.785 | 28.7547 | 0.000179334 | 0.000827529 | 4.61527 | 4.61444 | 21.845 | 21.845 | 0.5212 | 0.5047 | 2630.84
54 | 0.00104237 | 0.0299729 | 28.7847 | 28.7547 | 0.000149928 | 0.000691835 | 4.61514 | 4.61444 | 22.47 | 22.47 | 0.5308 | 0.5099 | 2679.29
55 | 0.00104846 | 0.0301481 | 28.7849 | 28.7547 | 0.000163162 | 0.0007529 | 4.6152 | 4.61444 | 23.033 | 23.033 | 0.5402 | 0.5192 | 2726.13
56 | 0.00110418 | 0.0317504 | 28.7865 | 28.7547 | 0.000277428 | 0.00128017 | 4.61572 | 4.61444 | 23.906 | 23.906 | 0.5573 | 0.5196 | 2811.73
57 | 0.00106552 | 0.0306389 | 28.7854 | 28.7547 | 0.000205436 | 0.000947974 | 4.61539 | 4.61444 | 24.53 | 24.53 | 0.5631 | 0.5273 | 2840.8
58 | 0.00116227 | 0.0334207 | 28.7882 | 28.7547 | 0.000189697 | 0.000875347 | 4.61532 | 4.61444 | 24.967 | 24.967 | 0.5763 | 0.546 | 2907.01
59 | 0.00121603 | 0.0349667 | 28.7897 | 28.7547 | 0.000251356 | 0.00115987 | 4.6156 | 4.61444 | 25.778 | 25.778 | 0.5801 | 0.5534 | 2926.39
60 | 0.00114669 | 0.0329727 | 28.7877 | 28.7547 | 0.000169487 | 0.000782087 | 4.61523 | 4.61444 | 26.026 | 26.026 | 0.5956 | 0.5698 | 3003.91
61 | 0.00118613 | 0.0341068 | 28.7888 | 28.7547 | 0.000261918 | 0.00120861 | 4.61565 | 4.61444 | 26.653 | 26.653 | 0.5969 | 0.5685 | 3010.38
62 | 0.00118451 | 0.0340602 | 28.7888 | 28.7547 | 0.000232448 | 0.00107262 | 4.61552 | 4.61444 | 27.775 | 27.775 | 0.6133 | 0.5876 | 3092.74
63 | 0.00117645 | 0.0338284 | 28.7886 | 28.7547 | 0.000249034 | 0.00114915 | 4.61559 | 4.61444 | 28.276 | 28.276 | 0.6172 | 0.5953 | 3112.12
64 | 0.00128477 | 0.0369432 | 28.7917 | 28.7547 | 0.000336796 | 0.00155413 | 4.616 | 4.61444 | 29.27 | 29.27 | 0.6327 | 0.6095 | 3189.64
65 | 0.00117844 | 0.0338856 | 28.7886 | 28.7547 | 0.000221182 | 0.00102063 | 4.61546 | 4.61444 | 29.647 | 29.647 | 0.6388 | 0.6146 | 3220.33
66 | 0.00127913 | 0.036781 | 28.7915 | 28.7547 | 0.000300866 | 0.00138833 | 4.61583 | 4.61444 | 30.896 | 30.896 | 0.6572 | 0.6369 | 3312.39
67 | 0.0013633 | 0.0392014 | 28.7939 | 28.7547 | 0.000308701 | 0.00142449 | 4.61587 | 4.61444 | 31.581 | 31.581 | 0.663 | 0.6488 | 3341.46
68 | 0.00139191 | 0.0400241 | 28.7948 | 28.7547 | 0.000378868 | 0.00174827 | 4.61619 | 4.61444 | 32.142 | 32.143 | 0.671 | 0.6543 | 3381.83
69 | 0.0013292 | 0.0382207 | 28.793 | 28.7547 | 0.000294437 | 0.00135866 | 4.6158 | 4.61444 | 32.889 | 32.89 | 0.6849 | 0.6614 | 3451.28
70 | 0.00134316 | 0.0386222 | 28.7934 | 28.7547 | 0.000288589 | 0.00133168 | 4.61578 | 4.61444 | 33.327 | 33.327 | 0.683 | 0.6465 | 3441.59
71 | 0.00141262 | 0.0406194 | 28.7954 | 28.7547 | 0.000353517 | 0.00163128 | 4.61608 | 4.61444 | 34.075 | 34.075 | 0.6942 | 0.6759 | 3498.11
72 | 0.00134115 | 0.0385643 | 28.7933 | 28.7547 | 0.000340927 | 0.00157319 | 4.61602 | 4.61444 | 34.262 | 34.263 | 0.6936 | 0.6823 | 3494.88
73 | 0.00140158 | 0.0403022 | 28.795 | 28.7547 | 0.000333578 | 0.00153928 | 4.61598 | 4.61444 | 34.766 | 34.767 | 0.7068 | 0.6871 | 3561.1
74 | 0.00143633 | 0.0413012 | 28.796 | 28.7547 | 0.000314512 | 0.0014513 | 4.6159 | 4.61444 | 35.323 | 35.324 | 0.7132 | 0.6775 | 3593.4
75 | 0.00146166 | 0.0420295 | 28.7968 | 28.7547 | 0.00029345 | 0.00135411 | 4.6158 | 4.61444 | 35.638 | 35.638 | 0.7126 | 0.7 | 3590.17
76 | 0.00146411 | 0.0421002 | 28.7968 | 28.7547 | 0.000337653 | 0.00155808 | 4.616 | 4.61444 | 36.697 | 36.698 | 0.7336 | 0.6968 | 3695.15
77 | 0.00148899 | 0.0428155 | 28.7976 | 28.7547 | 0.000368034 | 0.00169827 | 4.61614 | 4.61444 | 37.758 | 37.759 | 0.7477 | 0.7052 | 3766.21
78 | 0.00149564 | 0.0430066 | 28.7977 | 28.7547 | 0.000390635 | 0.00180256 | 4.61625 | 4.61444 | 38.318 | 38.319 | 0.7535 | 0.7197 | 3795.28
79 | 0.00155446 | 0.0446981 | 28.7994 | 28.7547 | 0.000448965 | 0.00207172 | 4.61652 | 4.61444 | 39.193 | 39.194 | 0.7635 | 0.7352 | 3845.34
80 | 0.00157082 | 0.0451684 | 28.7999 | 28.7547 | 0.000337631 | 0.00155798 | 4.616 | 4.61444 | 39.632 | 39.632 | 0.769 | 0.741 | 3872.8
81 | 0.00154978 | 0.0445636 | 28.7993 | 28.7547 | 0.000404948 | 0.00186861 | 4.61631 | 4.61444 | 39.879 | 39.879 | 0.7767 | 0.7535 | 3911.56
82 | 0.0015299 | 0.0439919 | 28.7987 | 28.7547 | 0.000410063 | 0.00189221 | 4.61634 | 4.61444 | 40.38 | 40.38 | 0.7816 | 0.7558 | 3935.79
83 | 0.0015862 | 0.0456106 | 28.8003 | 28.7547 | 0.000441688 | 0.00203815 | 4.61648 | 4.61444 | 41.127 | 41.127 | 0.7809 | 0.7626 | 3932.56
84 | 0.00165612 | 0.0476212 | 28.8024 | 28.7547 | 0.000495612 | 0.00228697 | 4.61673 | 4.61444 | 42.125 | 42.125 | 0.7983 | 0.7864 | 4019.77
85 | 0.0016388 | 0.0471233 | 28.8019 | 28.7547 | 0.000323963 | 0.00149491 | 4.61594 | 4.61444 | 42.812 | 42.812 | 0.8138 | 0.7842 | 4097.29
86 | 0.00163709 | 0.0470741 | 28.8018 | 28.7547 | 0.00036788 | 0.00169756 | 4.61614 | 4.61444 | 43.435 | 43.435 | 0.8199 | 0.7922 | 4127.97
87 | 0.00170337 | 0.0489801 | 28.8037 | 28.7547 | 0.000406608 | 0.00187627 | 4.61632 | 4.61444 | 44.247 | 44.247 | 0.8338 | 0.8019 | 4197.42
88 | 0.00165869 | 0.0476951 | 28.8024 | 28.7547 | 0.000418227 | 0.00192989 | 4.61637 | 4.61444 | 44.373 | 44.373 | 0.8377 | 0.8103 | 4216.8
89 | 0.00173164 | 0.0497927 | 28.8045 | 28.7547 | 0.000408939 | 0.00188703 | 4.61633 | 4.61444 | 44.683 | 44.683 | 0.8377 | 0.8122 | 4216.8
90 | 0.00174581 | 0.0502004 | 28.8049 | 28.7547 | 0.000470787 | 0.00217242 | 4.61662 | 4.61444 | 45.619 | 45.619 | 0.8476 | 0.8222 | 4266.87
91 | 0.00173345 | 0.0498448 | 28.8046 | 28.7547 | 0.000442402 | 0.00204144 | 4.61649 | 4.61444 | 46.431 | 46.431 | 0.8618 | 0.8428 | 4337.93
92 | 0.00177219 | 0.0509588 | 28.8057 | 28.7547 | 0.000439902 | 0.0020299 | 4.61647 | 4.61444 | 46.555 | 46.555 | 0.8605 | 0.8338 | 4331.47
93 | 0.0017554 | 0.0504761 | 28.8052 | 28.7547 | 0.000445835 | 0.00205728 | 4.6165 | 4.61444 | 47.18 | 47.181 | 0.8696 | 0.8447 | 4376.69
94 | 0.00177919 | 0.0511602 | 28.8059 | 28.7547 | 0.000334757 | 0.00154472 | 4.61599 | 4.61444 | 47.616 | 47.616 | 0.8812 | 0.8515 | 4434.83
95 | 0.0017517 | 0.0503697 | 28.8051 | 28.7547 | 0.000499334 | 0.00230415 | 4.61675 | 4.61444 | 48.366 | 48.366 | 0.8892 | 0.8692 | 4475.21
96 | 0.00185697 | 0.0533966 | 28.8081 | 28.7547 | 0.000475421 | 0.0021938 | 4.61664 | 4.61444 | 49.303 | 49.303 | 0.9024 | 0.8731 | 4541.42
97 | 0.00184857 | 0.0531551 | 28.8079 | 28.7547 | 0.000467818 | 0.00215872 | 4.6166 | 4.61444 | 49.926 | 49.926 | 0.9089 | 0.8866 | 4573.72
98 | 0.00188692 | 0.0542579 | 28.809 | 28.7547 | 0.000475599 | 0.00219463 | 4.61664 | 4.61444 | 50.736 | 50.736 | 0.9218 | 0.8834 | 4638.32
99 | 0.00191418 | 0.0550416 | 28.8098 | 28.7547 | 0.000515157 | 0.00237716 | 4.61682 | 4.61444 | 51.672 | 51.672 | 0.9321 | 0.8957 | 4690
100 | 0.00193228 | 0.0555621 | 28.8103 | 28.7547 | 0.000462084 | 0.00213226 | 4.61658 | 4.61444 | 52.171 | 52.172 | 0.9379 | 0.9124 | 4719.08
101 | 0.00195653 | 0.0562595 | 28.811 | 28.7547 | 0.00048858 | 0.00225452 | 4.6167 | 4.61444 | 52.923 | 52.923 | 0.9517 | 0.9211 | 4788.52
102 | 0.00196989 | 0.0566437 | 28.8114 | 28.7547 | 0.000513483 | 0.00236944 | 4.61681 | 4.61444 | 53.108 | 53.108 | 0.9559 | 0.9185 | 4809.52
103 | 0.00205135 | 0.0589859 | 28.8137 | 28.7547 | 0.000579702 | 0.002675 | 4.61712 | 4.61444 | 54.668 | 54.668 | 0.9714 | 0.9488 | 4887.04
104 | 0.00196553 | 0.0565182 | 28.8113 | 28.7547 | 0.000602936 | 0.00278221 | 4.61723 | 4.61444 | 55.105 | 55.668 | 0.9888 | 0.9505 | 4974.25
105 | 0.00211857 | 0.0609189 | 28.8157 | 28.7547 | 0.00056118 | 0.00258954 | 4.61703 | 4.61444 | 56.726 | 56.73 | 1.0001 | 0.9659 | 5030.78
106 | 0.0021313 | 0.0612851 | 28.816 | 28.7547 | 0.000552334 | 0.00254872 | 4.61699 | 4.61444 | 57.352 | 57.353 | 1.0107 | 0.9827 | 5084.07
107 | 0.00213056 | 0.0612636 | 28.816 | 28.7547 | 0.00057373 | 0.00264744 | 4.61709 | 4.61444 | 57.913 | 57.913 | 1.0278 | 0.9904 | 5169.67
108 | 0.00210838 | 0.0606258 | 28.8154 | 28.7547 | 0.000654656 | 0.00302087 | 4.61747 | 4.61444 | 58.913 | 58.913 | 1.05 | 0.9985 | 5281.11
109 | 0.00222902 | 0.0640948 | 28.8188 | 28.7547 | 0.000527764 | 0.00243534 | 4.61688 | 4.61444 | 59.784 | 59.784 | 1.0433 | 1.0152 | 5247.19
110 | 0.00222623 | 0.0640146 | 28.8188 | 28.7547 | 0.000633656 | 0.00292397 | 4.61737 | 4.61444 | 60.472 | 60.472 | 1.0436 | 1.012 | 5248.8
111 | 0.00223476 | 0.0642598 | 28.819 | 28.7547 | 0.000609719 | 0.00281351 | 4.61726 | 4.61444 | 61.284 | 61.284 | 1.0678 | 1.0262 | 5369.93
112 | 0.0021986 | 0.0632202 | 28.818 | 28.7547 | 0.000594871 | 0.002745 | 4.61719 | 4.61444 | 61.783 | 61.783 | 1.0752 | 1.0555 | 5407.08
113 | 0.0022697 | 0.0652645 | 28.82 | 28.7547 | 0.000617591 | 0.00284984 | 4.61729 | 4.61444 | 62.717 | 62.717 | 1.0823 | 1.052 | 5442.61
114 | 0.00225505 | 0.0648435 | 28.8196 | 28.7547 | 0.000595212 | 0.00274657 | 4.61719 | 4.61444 | 63.031 | 63.031 | 1.0897 | 1.0504 | 5479.75
115 | 0.00225834 | 0.0649379 | 28.8197 | 28.7547 | 0.0006527 | 0.00301185 | 4.61746 | 4.61444 | 63.216 | 63.216 | 1.0887 | 1.061 | 5474.91
116 | 0.00236558 | 0.0680217 | 28.8228 | 28.7547 | 0.000593843 | 0.00274026 | 4.61718 | 4.61444 | 64.279 | 64.279 | 1.1061 | 1.0703 | 5562.12
117 | 0.00231882 | 0.0666771 | 28.8214 | 28.7547 | 0.000590877 | 0.00272657 | 4.61717 | 4.61444 | 64.527 | 64.528 | 1.1081 | 1.0858 | 5571.81
118 | 0.00233588 | 0.0671678 | 28.8219 | 28.7547 | 0.000550903 | 0.00254211 | 4.61699 | 4.61444 | 64.84 | 64.84 | 1.1132 | 1.0861 | 5597.65
119 | 0.00230739 | 0.0663483 | 28.8211 | 28.7547 | 0.000541661 | 0.00249947 | 4.61694 | 4.61444 | 65.027 | 65.027 | 1.1235 | 1.0877 | 5649.33
120 | 0.00238239 | 0.0685051 | 28.8232 | 28.7547 | 0.000580273 | 0.00267764 | 4.61712 | 4.61444 | 66.15 | 66.15 | 1.1316 | 1.0884 | 5689.71
121 | 0.00240358 | 0.0691143 | 28.8239 | 28.7547 | 0.000537237 | 0.00247905 | 4.61692 | 4.61444 | 66.837 | 66.837 | 1.1409 | 1.1026 | 5736.54
122 | 0.00241238 | 0.0693674 | 28.8241 | 28.7547 | 0.000640822 | 0.00295704 | 4.6174 | 4.61444 | 67.214 | 67.214 | 1.1477 | 1.1158 | 5770.46
123 | 0.002506 | 0.0720594 | 28.8268 | 28.7547 | 0.000665215 | 0.0030696 | 4.61751 | 4.61444 | 67.771 | 67.772 | 1.1551 | 1.1064 | 5807.6
124 | 0.00249351 | 0.0717003 | 28.8264 | 28.7547 | 0.000696518 | 0.00321404 | 4.61766 | 4.61444 | 68.334 | 68.334 | 1.1557 | 1.1219 | 5810.83
125 | 0.00249721 | 0.0718066 | 28.8265 | 28.7547 | 0.000671263 | 0.00309751 | 4.61754 | 4.61444 | 69.084 | 69.085 | 1.1722 | 1.13 | 5893.2
126 | 0.00254013 | 0.0730407 | 28.8278 | 28.7547 | 0.000669636 | 0.00309 | 4.61753 | 4.61444 | 70.082 | 70.082 | 1.1867 | 1.1438 | 5965.88
127 | 0.00258247 | 0.0742582 | 28.829 | 28.7547 | 0.000666569 | 0.00307584 | 4.61752 | 4.61444 | 70.581 | 70.581 | 1.1899 | 1.1574 | 5982.03
128 | 0.00260099 | 0.0747908 | 28.8295 | 28.7547 | 0.000715732 | 0.0033027 | 4.61775 | 4.61444 | 71.641 | 71.641 | 1.1964 | 1.1683 | 6014.33
129 | 0.00264803 | 0.0761434 | 28.8309 | 28.7547 | 0.000717533 | 0.00331101 | 4.61775 | 4.61444 | 72.08 | 72.08 | 1.2121 | 1.1802 | 6093.46
130 | 0.00269295 | 0.077435 | 28.8322 | 28.7547 | 0.000687017 | 0.0031702 | 4.61761 | 4.61444 | 72.952 | 72.952 | 1.2296 | 1.1902 | 6180.68
131 | 0.00269618 | 0.0775279 | 28.8323 | 28.7547 | 0.000731908 | 0.00337735 | 4.61782 | 4.61444 | 73.576 | 73.577 | 1.2315 | 1.1996 | 6190.37
132 | 0.00270905 | 0.0778981 | 28.8326 | 28.7547 | 0.000774308 | 0.003573 | 4.61802 | 4.61444 | 73.887 | 73.888 | 1.2325 | 1.2096 | 6195.21
133 | 0.00268301 | 0.0771491 | 28.8319 | 28.7547 | 0.000503209 | 0.00232203 | 4.61677 | 4.61444 | 74.139 | 74.139 | 1.2341 | 1.218 | 6203.29
134 | 0.00275469 | 0.0792104 | 28.8339 | 28.7547 | 0.000775559 | 0.00357877 | 4.61802 | 4.61444 | 74.761 | 74.762 | 1.2511 | 1.2173 | 6288.88
135 | 0.0027107 | 0.0779454 | 28.8327 | 28.7547 | 0.000764264 | 0.00352665 | 4.61797 | 4.61444 | 75.698 | 75.698 | 1.2653 | 1.2234 | 6359.94
136 | 0.00277548 | 0.0798083 | 28.8345 | 28.7547 | 0.000816873 | 0.00376942 | 4.61821 | 4.61444 | 75.82 | 75.821 | 1.2608 | 1.225 | 6337.33
137 | 0.00276229 | 0.079429 | 28.8342 | 28.7547 | 0.000688875 | 0.00317878 | 4.61762 | 4.61444 | 76.009 | 76.009 | 1.2663 | 1.2354 | 6364.79
138 | 0.00279233 | 0.0802926 | 28.835 | 28.7547 | 0.000701275 | 0.003236 | 4.61768 | 4.61444 | 76.136 | 76.136 | 1.2711 | 1.255 | 6389.02
139 | 0.0028879 | 0.0830409 | 28.8378 | 28.7547 | 0.000767495 | 0.00354156 | 4.61799 | 4.61444 | 77.321 | 77.321 | 1.2866 | 1.2495 | 6466.54
140 | 0.00275234 | 0.0791427 | 28.8339 | 28.7547 | 0.000655792 | 0.00302612 | 4.61747 | 4.61444 | 77.945 | 77.945 | 1.2869 | 1.255 | 6468.15
141 | 0.00291586 | 0.0838449 | 28.8386 | 28.7547 | 0.000789882 | 0.00364487 | 4.61809 | 4.61444 | 78.756 | 78.756 | 1.3034 | 1.2682 | 6550.52
142 | 0.00294611 | 0.0847147 | 28.8395 | 28.7547 | 0.00074635 | 0.00344399 | 4.61789 | 4.61444 | 79.505 | 79.505 | 1.3156 | 1.2811 | 6611.89
143 | 0.00296236 | 0.085182 | 28.8399 | 28.7547 | 0.00080264 | 0.00370374 | 4.61815 | 4.61444 | 80.192 | 80.192 | 1.3201 | 1.2734 | 6634.5
144 | 0.00297237 | 0.0854697 | 28.8402 | 28.7547 | 0.000759623 | 0.00350524 | 4.61795 | 4.61444 | 80.752 | 80.752 | 1.3337 | 1.284 | 6702.33
145 | 0.00300035 | 0.0862742 | 28.841 | 28.7547 | 0.000865954 | 0.00399589 | 4.61844 | 4.61444 | 81.438 | 81.438 | 1.3427 | 1.3146 | 6747.55
146 | 0.00299122 | 0.0860118 | 28.8407 | 28.7547 | 0.000696082 | 0.00321203 | 4.61766 | 4.61444 | 81.999 | 81.999 | 1.3498 | 1.3075 | 6783.08
147 | 0.00308125 | 0.0886004 | 28.8433 | 28.7547 | 0.000804707 | 0.00371328 | 4.61816 | 4.61444 | 83.124 | 83.124 | 1.3662 | 1.3314 | 6865.45
148 | 0.00307588 | 0.0884461 | 28.8432 | 28.7547 | 0.000861708 | 0.00397631 | 4.61842 | 4.61444 | 83.496 | 83.496 | 1.3675 | 1.3327 | 6871.91
149 | 0.00307658 | 0.0884664 | 28.8432 | 28.7547 | 0.00091201 | 0.00420842 | 4.61865 | 4.61444 | 83.871 | 83.871 | 1.3746 | 1.3443 | 6907.44
150 | 0.00310975 | 0.0894202 | 28.8442 | 28.7547 | 0.00065851 | 0.00303866 | 4.61748 | 4.61444 | 84.309 | 84.309 | 1.3733 | 1.3385 | 6900.98
151 | 0.00316695 | 0.0910647 | 28.8458 | 28.7547 | 0.000882394 | 0.00407176 | 4.61852 | 4.61444 | 85.119 | 85.119 | 1.3952 | 1.3639 | 7010.8
152 | 0.00319442 | 0.0918546 | 28.8466 | 28.7547 | 0.000894699 | 0.00412854 | 4.61857 | 4.61444 | 85.493 | 85.493 | 1.3997 | 1.3585 | 7033.41
153 | 0.0032575 | 0.0936684 | 28.8484 | 28.7547 | 0.000849045 | 0.00391787 | 4.61836 | 4.61444 | 86.119 | 86.119 | 1.4107 | 1.3852 | 7088.32
154 | 0.00328107 | 0.0943463 | 28.8491 | 28.7547 | 0.000766202 | 0.0035356 | 4.61798 | 4.61444 | 86.804 | 86.804 | 1.4136 | 1.3852 | 7102.86
155 | 0.00330931 | 0.0951584 | 28.8499 | 28.7547 | 0.000952717 | 0.00439626 | 4.61884 | 4.61444 | 87.427 | 87.427 | 1.4271 | 1.3772 | 7170.69
156 | 0.00330282 | 0.0949718 | 28.8497 | 28.7547 | 0.000916681 | 0.00422997 | 4.61867 | 4.61444 | 88.552 | 88.552 | 1.4471 | 1.4116 | 7270.82
157 | 0.00335875 | 0.09658 | 28.8513 | 28.7547 | 0.000892104 | 0.00411656 | 4.61856 | 4.61444 | 88.862 | 88.862 | 1.4477 | 1.3981 | 7274.05
158 | 0.00339815 | 0.0977129 | 28.8525 | 28.7547 | 0.0009379 | 0.00432789 | 4.61877 | 4.61444 | 89.738 | 89.738 | 1.4581 | 1.4236 | 7325.73
159 | 0.00343413 | 0.0987474 | 28.8535 | 28.7547 | 0.000888423 | 0.00409958 | 4.61854 | 4.61444 | 90.299 | 90.299 | 1.469 | 1.43 | 7380.64
160 | 0.0034942 | 0.100475 | 28.8552 | 28.7547 | 0.000954462 | 0.00440431 | 4.61885 | 4.61444 | 90.921 | 90.921 | 1.4719 | 1.4387 | 7395.18
161 | 0.00354562 | 0.101953 | 28.8567 | 28.7547 | 0.000922388 | 0.00425631 | 4.6187 | 4.61444 | 91.672 | 91.672 | 1.4916 | 1.4403 | 7493.7
162 | 0.00358644 | 0.103127 | 28.8579 | 28.7547 | 0.000966467 | 0.00445971 | 4.6189 | 4.61444 | 92.482 | 92.482 | 1.5019 | 1.4519 | 7545.38
163 | 0.00358392 | 0.103055 | 28.8578 | 28.7547 | 0.000954177 | 0.004403 | 4.61885 | 4.61444 | 92.671 | 92.672 | 1.4938 | 1.4706 | 7505
164 | 0.00372031 | 0.106977 | 28.8617 | 28.7547 | 0.000960808 | 0.0044336 | 4.61888 | 4.61444 | 93.982 | 93.982 | 1.5219 | 1.4874 | 7645.51
165 | 0.00375599 | 0.108003 | 28.8627 | 28.7547 | 0.000999991 | 0.0046144 | 4.61906 | 4.61444 | 94.542 | 94.543 | 1.5344 | 1.4858 | 7708.49
166 | 0.00382277 | 0.109923 | 28.8647 | 28.7547 | 0.000971742 | 0.00448405 | 4.61893 | 4.61444 | 95.166 | 95.166 | 1.5454 | 1.4932 | 7763.41
167 | 0.00381305 | 0.109643 | 28.8644 | 28.7547 | 0.000977553 | 0.00451086 | 4.61896 | 4.61444 | 95.852 | 95.852 | 1.5509 | 1.5135 | 7790.86
168 | 0.00394058 | 0.11331 | 28.868 | 28.7547 | 0.00097382 | 0.00449364 | 4.61894 | 4.61444 | 96.601 | 96.601 | 1.5605 | 1.508 | 7839.31
169 | 0.00401389 | 0.115418 | 28.8702 | 28.7547 | 0.00104277 | 0.00481179 | 4.61926 | 4.61444 | 97.349 | 97.35 | 1.5757 | 1.529 | 7915.22
170 | 0.00407663 | 0.117223 | 28.872 | 28.7547 | 0.00103967 | 0.00479752 | 4.61924 | 4.61444 | 97.661 | 97.661 | 1.5738 | 1.5402 | 7905.53
171 | 0.00415435 | 0.119457 | 28.8742 | 28.7547 | 0.00104596 | 0.00482651 | 4.61927 | 4.61444 | 98.597 | 98.597 | 1.5883 | 1.5528 | 7978.2
172 | 0.0042418 | 0.121972 | 28.8767 | 28.7547 | 0.0010907 | 0.00503295 | 4.61948 | 4.61444 | 98.85 | 98.851 | 1.5953 | 1.5683 | 8013.73
173 | 0.00441149 | 0.126851 | 28.8816 | 28.7547 | 0.00118195 | 0.00545406 | 4.6199 | 4.61444 | 100.034 | 100.034 | 1.6153 | 1.5721 | 8113.87
174 | 0.00439363 | 0.126338 | 28.8811 | 28.7547 | 0.00116238 | 0.00536374 | 4.61981 | 4.61444 | 100.159 | 100.159 | 1.6182 | 1.5879 | 8128.4
175 | 0.00459871 | 0.132235 | 28.887 | 28.7547 | 0.00118166 | 0.00545272 | 4.6199 | 4.61444 | 101.218 | 101.218 | 1.6331 | 1.5992 | 8202.69
176 | 0.00465989 | 0.133994 | 28.8887 | 28.7547 | 0.00123479 | 0.00569785 | 4.62014 | 4.61444 | 101.718 | 101.718 | 1.6379 | 1.6015 | 8226.92
177 | 0.00481243 | 0.13838 | 28.8931 | 28.7547 | 0.00128262 | 0.00591856 | 4.62036 | 4.61444 | 102.655 | 102.655 | 1.6418 | 1.6124 | 8246.3
178 | 0.00490956 | 0.141173 | 28.8959 | 28.7547 | 0.00121248 | 0.00559494 | 4.62004 | 4.61444 | 103.153 | 103.153 | 1.6608 | 1.6208 | 8341.59
179 | 0.00504533 | 0.145077 | 28.8998 | 28.7547 | 0.00129818 | 0.0059904 | 4.62043 | 4.61444 | 103.901 | 103.901 | 1.6685 | 1.6269 | 8380.35
180 | 0.00515526 | 0.148238 | 28.903 | 28.7547 | 0.00131746 | 0.00607933 | 4.62052 | 4.61444 | 104.463 | 104.463 | 1.6788 | 1.6227 | 8432.03
181 | 0.00526935 | 0.151519 | 28.9063 | 28.7547 | 0.00130273 | 0.0060114 | 4.62046 | 4.61444 | 105.212 | 105.212 | 1.6833 | 1.6543 | 8454.64
182 | 0.00540853 | 0.155521 | 28.9103 | 28.7547 | 0.0013633 | 0.00629089 | 4.62074 | 4.61444 | 105.96 | 105.96 | 1.7001 | 1.665 | 8538.62
183 | 0.00547057 | 0.157305 | 28.912 | 28.7547 | 0.00129847 | 0.00599174 | 4.62044 | 4.61444 | 106.522 | 106.522 | 1.7098 | 1.6721 | 8587.07
184 | 0.00558135 | 0.16049 | 28.9152 | 28.7547 | 0.0013869 | 0.00639976 | 4.62084 | 4.61444 | 106.961 | 106.961 | 1.7159 | 1.6891 | 8617.76
185 | 0.00571245 | 0.16426 | 28.919 | 28.7547 | 0.00142448 | 0.00657318 | 4.62102 | 4.61444 | 107.398 | 107.398 | 1.7317 | 1.6924 | 8696.89
186 | 0.00589015 | 0.16937 | 28.9241 | 28.7547 | 0.00139804 | 0.0064512 | 4.6209 | 4.61444 | 108.584 | 108.584 | 1.7475 | 1.6882 | 8776.03
187 | 0.00595425 | 0.171213 | 28.926 | 28.7547 | 0.00137622 | 0.00635049 | 4.62079 | 4.61444 | 109.019 | 109.019 | 1.7536 | 1.7169 | 8806.71
188 | 0.00602388 | 0.173215 | 28.928 | 28.7547 | 0.00133099 | 0.00614179 | 4.62059 | 4.61444 | 109.455 | 109.455 | 1.7613 | 1.7372 | 8845.48
189 | 0.00611383 | 0.175802 | 28.9305 | 28.7547 | 0.00135187 | 0.00623815 | 4.62068 | 4.61444 | 109.704 | 109.705 | 1.76 | 1.7104 | 8839.01
190 | 0.00617721 | 0.177624 | 28.9324 | 28.7547 | 0.00129067 | 0.00595572 | 4.6204 | 4.61444 | 110.39 | 110.39 | 1.7671 | 1.713 | 8874.55
191 | 0.00631866 | 0.181691 | 28.9364 | 28.7547 | 0.00130493 | 0.00602154 | 4.62047 | 4.61444 | 111.14 | 111.14 | 1.782 | 1.7401 | 8948.84
192 | 0.00638726 | 0.183664 | 28.9384 | 28.7547 | 0.00134402 | 0.0062019 | 4.62065 | 4.61444 | 111.576 | 111.577 | 1.7897 | 1.7459 | 8987.6
193 | 0.00652793 | 0.187709 | 28.9424 | 28.7547 | 0.0011634 | 0.00536844 | 4.61981 | 4.61444 | 112.327 | 112.327 | 1.7887 | 1.7465 | 8982.75
194 | 0.00656784 | 0.188857 | 28.9436 | 28.7547 | 0.0011846 | 0.00546625 | 4.61991 | 4.61444 | 112.701 | 112.702 | 1.8058 | 1.7504 | 9068.35
195 | 0.00670996 | 0.192943 | 28.9477 | 28.7547 | 0.00131729 | 0.00607856 | 4.62052 | 4.61444 | 113.451 | 113.451 | 1.8177 | 1.7675 | 9128.11
196 | 0.00674816 | 0.194041 | 28.9488 | 28.7547 | 0.00128047 | 0.00590867 | 4.62035 | 4.61444 | 114.198 | 114.199 | 1.8348 | 1.8026 | 9213.7
197 | 0.0068828 | 0.197913 | 28.9527 | 28.7547 | 0.00125729 | 0.00580171 | 4.62025 | 4.61444 | 114.822 | 114.823 | 1.8384 | 1.7903 | 9231.47
198 | 0.00691754 | 0.198912 | 28.9536 | 28.7547 | 0.00132605 | 0.00611898 | 4.62056 | 4.61444 | 115.198 | 115.198 | 1.8493 | 1.8093 | 9286.38
199 | 0.00693834 | 0.19951 | 28.9542 | 28.7547 | 0.00131314 | 0.00605943 | 4.6205 | 4.61444 | 116.134 | 116.134 | 1.8596 | 1.821 | 9338.06
200 | 0.00696632 | 0.200315 | 28.9551 | 28.7547 | 0.00130792 | 0.00603533 | 4.62048 | 4.61444 | 116.506 | 116.507 | 1.868 | 1.8239 | 9380.05
201 | 0.00704172 | 0.202483 | 28.9572 | 28.7547 | 0.0012261 | 0.00565775 | 4.6201 | 4.61444 | 117.13 | 117.13 | 1.8761 | 1.8303 | 9420.43
202 | 0.00708443 | 0.203711 | 28.9584 | 28.7547 | 0.00118955 | 0.00548911 | 4.61993 | 4.61444 | 117.942 | 117.942 | 1.8922 | 1.8496 | 9501.18
203 | 0.00718461 | 0.206592 | 28.9613 | 28.7547 | 0.0012052 | 0.00556132 | 4.62001 | 4.61444 | 118.565 | 118.565 | 1.8983 | 1.8519 | 9531.86
204 | 0.00719919 | 0.207011 | 28.9617 | 28.7547 | 0.00122304 | 0.00564366 | 4.62009 | 4.61444 | 119.189 | 119.189 | 1.9083 | 1.859 | 9581.93
205 | 0.00726679 | 0.208955 | 28.9637 | 28.7547 | 0.00123104 | 0.00568055 | 4.62012 | 4.61444 | 119.942 | 119.942 | 1.9305 | 1.8928 | 9693.37
206 | 0.00730748 | 0.210125 | 28.9649 | 28.7547 | 0.00123874 | 0.0057161 | 4.62016 | 4.61444 | 120.564 | 120.564 | 1.9273 | 1.8793 | 9677.22
207 | 0.00730327 | 0.210004 | 28.9647 | 28.7547 | 0.00115022 | 0.00530764 | 4.61975 | 4.61444 | 121.248 | 121.248 | 1.9399 | 1.8783 | 9740.2
208 | 0.00734073 | 0.211081 | 28.9658 | 28.7547 | 0.00116093 | 0.00535707 | 4.6198 | 4.61444 | 121.374 | 121.374 | 1.9476 | 1.8948 | 9778.96
209 | 0.00736384 | 0.211745 | 28.9665 | 28.7547 | 0.00127166 | 0.00586799 | 4.62031 | 4.61444 | 121.997 | 121.997 | 1.9508 | 1.906 | 9795.11
210 | 0.00739574 | 0.212663 | 28.9674 | 28.7547 | 0.00115122 | 0.00531226 | 4.61976 | 4.61444 | 122.247 | 122.247 | 1.9644 | 1.9118 | 9862.94
211 | 0.00745138 | 0.214262 | 28.969 | 28.7547 | 0.00122959 | 0.00567386 | 4.62012 | 4.61444 | 122.997 | 122.997 | 1.9682 | 1.9234 | 9882.32
212 | 0.00760035 | 0.218546 | 28.9733 | 28.7547 | 0.00128579 | 0.00593319 | 4.62038 | 4.61444 | 123.808 | 123.808 | 1.9834 | 1.9286 | 9958.23
213 | 0.00760923 | 0.218802 | 28.9735 | 28.7547 | 0.00121207 | 0.00559302 | 4.62004 | 4.61444 | 124.746 | 124.746 | 1.9963 | 1.9463 | 10022.8
214 | 0.00762923 | 0.219376 | 28.9741 | 28.7547 | 0.00116489 | 0.00537531 | 4.61982 | 4.61444 | 125.493 | 125.493 | 2.0111 | 1.9515 | 10097.1
215 | 0.00768406 | 0.220953 | 28.9757 | 28.7547 | 0.00115864 | 0.00534646 | 4.61979 | 4.61444 | 125.867 | 125.867 | 2.0214 | 1.9702 | 10148.8
216 | 0.00764599 | 0.219858 | 28.9746 | 28.7547 | 0.0010935 | 0.00504592 | 4.61949 | 4.61444 | 126.432 | 126.432 | 2.0214 | 1.9798 | 10148.8
217 | 0.00780804 | 0.224518 | 28.9793 | 28.7547 | 0.00117759 | 0.00543392 | 4.61988 | 4.61444 | 127.365 | 127.365 | 2.0395 | 1.9943 | 10239.2
218 | 0.00786896 | 0.22627 | 28.981 | 28.7547 | 0.00111908 | 0.00516392 | 4.61961 | 4.61444 | 127.989 | 127.989 | 2.0495 | 1.986 | 10289.3
219 | 0.0079165 | 0.227637 | 28.9824 | 28.7547 | 0.00111236 | 0.00513293 | 4.61958 | 4.61444 | 128.611 | 128.611 | 2.0578 | 1.9998 | 10331.3
220 | 0.00797222 | 0.229239 | 28.984 | 28.7547 | 0.00114377 | 0.00527784 | 4.61972 | 4.61444 | 129.048 | 129.049 | 2.0685 | 2.0208 | 10384.6
221 | 0.00800039 | 0.230049 | 28.9848 | 28.7547 | 0.00113409 | 0.00523318 | 4.61968 | 4.61444 | 129.485 | 129.485 | 2.0788 | 2.025 | 10436.3
222 | 0.00809859 | 0.232873 | 28.9876 | 28.7547 | 0.00109179 | 0.00503802 | 4.61948 | 4.61444 | 130.488 | 130.488 | 2.0984 | 2.0469 | 10534.8
223 | 0.00817263 | 0.235002 | 28.9897 | 28.7547 | 0.00115347 | 0.0053226 | 4.61977 | 4.61444 | 130.733 | 130.734 | 2.1001 | 2.044 | 10542.9
224 | 0.00823541 | 0.236807 | 28.9915 | 28.7547 | 0.0011486 | 0.00530015 | 4.61974 | 4.61444 | 131.483 | 131.483 | 2.1036 | 2.054 | 10560.6
225 | 0.00825718 | 0.237433 | 28.9922 | 28.7547 | 0.00117329 | 0.00541407 | 4.61986 | 4.61444 | 132.168 | 132.169 | 2.122 | 2.0633 | 10652.7
226 | 0.00825499 | 0.23737 | 28.9921 | 28.7547 | 0.00110049 | 0.00507817 | 4.61952 | 4.61444 | 132.854 | 132.855 | 2.1313 | 2.0707 | 10699.5
227 | 0.00835698 | 0.240303 | 28.995 | 28.7547 | 0.00111402 | 0.00514058 | 4.61958 | 4.61444 | 133.418 | 133.418 | 2.1429 | 2.0894 | 10757.7
228 | 0.0084375 | 0.242618 | 28.9974 | 28.7547 | 0.00109306 | 0.00504389 | 4.61949 | 4.61444 | 134.102 | 134.103 | 2.1516 | 2.1107 | 10801.3
229 | 0.00852388 | 0.245102 | 28.9998 | 28.7547 | 0.00115164 | 0.00531418 | 4.61976 | 4.61444 | 135.041 | 135.041 | 2.1735 | 2.1133 | 10911.1
230 | 0.00855618 | 0.246031 | 29.0008 | 28.7547 | 0.00109419 | 0.00504908 | 4.61949 | 4.61444 | 135.724 | 135.725 | 2.1771 | 2.1323 | 10928.9
231 | 0.00866502 | 0.24916 | 29.0039 | 28.7547 | 0.00103883 | 0.00479361 | 4.61924 | 4.61444 | 136.351 | 136.351 | 2.1855 | 2.1265 | 10970.9
232 | 0.00869523 | 0.250029 | 29.0048 | 28.7547 | 0.00110539 | 0.00510076 | 4.61954 | 4.61444 | 137.036 | 137.036 | 2.1961 | 2.1539 | 11024.2
233 | 0.00879053 | 0.252769 | 29.0075 | 28.7547 | 0.00106858 | 0.00493089 | 4.61937 | 4.61444 | 137.538 | 137.538 | 2.2093 | 2.1532 | 11090.4
234 | 0.00882619 | 0.253795 | 29.0085 | 28.7547 | 0.00109728 | 0.00506333 | 4.61951 | 4.61444 | 138.098 | 138.098 | 2.2216 | 2.1681 | 11151.7
235 | 0.00886139 | 0.254807 | 29.0095 | 28.7547 | 0.0010626 | 0.0049033 | 4.61935 | 4.61444 | 138.66 | 138.66 | 2.2261 | 2.1822 | 11174.3
236 | 0.00889746 | 0.255844 | 29.0106 | 28.7547 | 0.00108911 | 0.00502564 | 4.61947 | 4.61444 | 139.098 | 139.098 | 2.2328 | 2.1826 | 11208.3
237 | 0.00899275 | 0.258584 | 29.0133 | 28.7547 | 0.00102933 | 0.00474979 | 4.61919 | 4.61444 | 140.033 | 140.033 | 2.2528 | 2.2016 | 11308.4
238 | 0.0089995 | 0.258778 | 29.0135 | 28.7547 | 0.000995591 | 0.0045941 | 4.61904 | 4.61444 | 140.405 | 140.405 | 2.2518 | 2.1964 | 11303.6
239 |  |  |  |  | 0.00103848 | 0.00479201 | 4.61924 | 4.61444 | 140.594 | 140.594 | 2.2618 | 2.2254 | 11353.6
240 |  |  |  |  | 0.00106498 | 0.00491429 | 4.61936 | 4.61444 | 141.033 | 141.033 | 2.2696 | 2.2286 | 11392.4
241 |  |  |  |  | 0.00110704 | 0.00510836 | 4.61955 | 4.61444 | 141.655 | 141.655 | 2.2828 | 2.2248 | 11458.6
242 |  |  |  |  | 0.00106289 | 0.00490465 | 4.61935 | 4.61444 | 142.277 | 142.277 | 2.2941 | 2.2357 | 11515.1
243 | 0.00922123 | 0.265154 | 29.0199 | 28.7547 | 0.000950685 | 0.00438688 | 4.61883 | 4.61444 | 142.901 | 142.901 | 2.2963 | 2.2444 | 11526.4
244 |  |  |  |  | 0.00105218 | 0.00485521 | 4.6193 | 4.61444 | 143.215 | 143.215 | 2.3034 | 2.256 | 11562
245 | 0.00936449 | 0.269273 | 29.024 | 28.7547 | 0.00119434 | 0.00551122 | 4.61996 | 4.61444 | 143.901 | 143.901 | 2.2995 | 2.2586 | 11542.6
246 | 0.00935524 | 0.269008 | 29.0237 | 28.7547 | 0.00108162 | 0.00499106 | 4.61944 | 4.61444 | 144.402 | 144.402 | 2.3247 | 2.2596 | 11668.5
247 |  |  |  |  | 0.00114697 | 0.00529262 | 4.61974 | 4.61444 | 144.523 | 144.523 | 2.3231 | 2.2831 | 11660.5
248 |  |  |  |  | 0.00111978 | 0.00516718 | 4.61961 | 4.61444 | 145.149 | 145.149 | 2.3431 | 2.2783 | 11760.6
249 |  |  |  |  | 0.00104415 | 0.00481815 | 4.61926 | 4.61444 | 145.711 | 145.711 | 2.3501 | 2.2931 | 11796.1
250 |  |  |  |  | 0.00105779 | 0.00488113 | 4.61933 | 4.61444 | 146.395 | 146.395 | 2.3621 | 2.3179 | 11855.9
251 |  |  |  |  | 0.000997934 | 0.00460491 | 4.61905 | 4.61444 | 147.084 | 147.084 | 2.3721 | 2.3099 | 11906
252 |  |  |  |  | 0.00101496 | 0.00468348 | 4.61913 | 4.61444 | 147.771 | 147.771 | 2.385 | 2.3318 | 11970.6
253 |  |  |  |  | 0.00116173 | 0.00536072 | 4.6198 | 4.61444 | 148.206 | 148.206 | 2.3898 | 2.3157 | 11994.8
254 |  |  |  |  | 0.00100509 | 0.00463793 | 4.61908 | 4.61444 | 148.891 | 148.891 | 2.403 | 2.3405 | 12061
255 |  |  |  |  | 0.00103258 | 0.00476478 | 4.61921 | 4.61444 | 149.33 | 149.33 | 2.4075 | 2.3479 | 12083.6
256 |  |  |  |  | 0.00102659 | 0.00473714 | 4.61918 | 4.61444 | 149.957 | 149.957 | 2.421 | 2.3853 | 12151.4
257 |  |  |  |  | 0.000987962 | 0.0045589 | 4.619 | 4.61444 | 150.265 | 150.265 | 2.4249 | 2.3695 | 12170.8
258 |  |  |  |  | 0.00111323 | 0.00513694 | 4.61958 | 4.61444 | 151.013 | 151.014 | 2.4291 | 2.3927 | 12191.8
259 |  |  |  |  | 0.00114242 | 0.00527163 | 4.61972 | 4.61444 | 151.577 | 151.577 | 2.4481 | 2.3933 | 12287.1
260 |  |  |  |  | 0.000880574 | 0.00406336 | 4.61851 | 4.61444 | 152.323 | 152.324 | 2.4584 | 2.3985 | 12338.8
261 |  |  |  |  | 0.00109611 | 0.00505796 | 4.6195 | 4.61444 | 152.762 | 152.762 | 2.4684 | 2.4065 | 12388.9
262 |  |  |  |  | 0.00108487 | 0.00500607 | 4.61945 | 4.61444 | 153.385 | 153.385 | 2.4765 | 2.412 | 12429.2
263 |  |  |  |  | 0.000996817 | 0.00459976 | 4.61904 | 4.61444 | 153.946 | 153.946 | 2.4887 | 2.4269 | 12490.6
264 |  |  |  |  | 0.00108255 | 0.00499539 | 4.61944 | 4.61444 | 154.633 | 154.634 | 2.5048 | 2.4542 | 12571.4
265 |  |  |  |  | 0.00113538 | 0.00523914 | 4.61968 | 4.61444 | 154.822 | 154.823 | 2.5071 | 2.4536 | 12582.7
266 |  |  |  |  | 0.00108539 | 0.00500848 | 4.61945 | 4.61444 | 155.694 | 155.695 | 2.5206 | 2.4665 | 12650.5
267 |  |  |  |  | 0.0010749 | 0.00496006 | 4.6194 | 4.61444 | 156.256 | 156.257 | 2.5264 | 2.4781 | 12679.6
268 |  |  |  |  | 0.00108631 | 0.0050127 | 4.61946 | 4.61444 | 156.818 | 156.818 | 2.5384 | 2.4765 | 12739.3
269 |  |  |  |  | 0.00106538 | 0.00491611 | 4.61936 | 4.61444 | 157.191 | 157.191 | 2.5525 | 2.4891 | 12810.4
270 |  |  |  |  | 0.00101779 | 0.00469653 | 4.61914 | 4.61444 | 157.505 | 157.505 | 2.5496 | 2.4952 | 12795.8
271 |  |  |  |  | 0.0010826 | 0.00499559 | 4.61944 | 4.61444 | 157.939 | 157.94 | 2.5648 | 2.5003 | 12871.7
272 |  |  |  |  | 0.00104748 | 0.00483355 | 4.61928 | 4.61444 | 158.564 | 158.564 | 2.5699 | 2.5184 | 12897.6
273 |  |  |  |  | 0.00106762 | 0.0049265 | 4.61937 | 4.61444 | 158.94 | 158.94 | 2.5745 | 2.5384 | 12920.2
274 |  |  |  |  | 0.00104548 | 0.00482429 | 4.61927 | 4.61444 | 159.125 | 159.125 | 2.5822 | 2.5306 | 12959
275 |  |  |  |  | 0.00108915 | 0.00502582 | 4.61947 | 4.61444 | 159.502 | 159.502 | 2.588 | 2.5397 | 12988
276 |  |  |  |  | 0.00110785 | 0.00511213 | 4.61956 | 4.61444 | 160.249 | 160.249 | 2.6015 | 2.5387 | 13055.9
277 |  |  |  |  | 0.00107664 | 0.00496808 | 4.61941 | 4.61444 | 160.748 | 160.748 | 2.6073 | 2.5609 | 13084.9
278 |  |  |  |  | 0.0010948 | 0.00505191 | 4.6195 | 4.61444 | 161.436 | 161.436 | 2.6209 | 2.5645 | 13152.8
279 |  |  |  |  | 0.00110784 | 0.00511208 | 4.61956 | 4.61444 | 161.873 | 161.873 | 2.6309 | 2.5709 | 13202.8
280 |  |  |  |  | 0.00111303 | 0.005136 | 4.61958 | 4.61444 | 162.434 | 162.434 | 2.6405 | 2.579 | 13251.3
281 |  |  |  |  | 0.00112241 | 0.00517929 | 4.61962 | 4.61444 | 163.058 | 163.058 | 2.6653 | 2.5848 | 13375.6
282 |  |  |  |  | 0.00111424 | 0.00514158 | 4.61959 | 4.61444 | 163.181 | 163.181 | 2.6515 | 2.5957 | 13306.2
283 |  |  |  |  | 0.00105231 | 0.00485584 | 4.6193 | 4.61444 | 163.558 | 163.558 | 2.6586 | 2.6048 | 13341.7
284 |  |  |  |  | 0.00101036 | 0.00466227 | 4.61911 | 4.61444 | 163.867 | 163.867 | 2.657 | 2.6067 | 13333.6
285 |  |  |  |  | 0.00104476 | 0.00482097 | 4.61927 | 4.61444 | 164.616 | 164.616 | 2.6802 | 2.6209 | 13449.9
286 |  |  |  |  | 0.00101884 | 0.00470136 | 4.61915 | 4.61444 | 165.178 | 165.178 | 2.6892 | 2.6331 | 13495.1
287 |  |  |  |  | 0.00105851 | 0.00488441 | 4.61933 | 4.61444 | 165.428 | 165.428 | 2.6908 | 2.6338 | 13503.2
288 |  |  |  |  | 0.00115604 | 0.00533449 | 4.61978 | 4.61444 | 165.742 | 165.742 | 2.6976 | 2.6244 | 13537.1
289 |  |  |  |  | 0.00109363 | 0.00504649 | 4.61949 | 4.61444 | 165.865 | 165.865 | 2.7008 | 2.6389 | 13553.3
290 |  |  |  |  | 0.00108703 | 0.00501604 | 4.61946 | 4.61444 | 166.238 | 166.238 | 2.7085 | 2.6534 | 13592.1
291 |  |  |  |  | 0.00117397 | 0.00541724 | 4.61986 | 4.61444 | 166.74 | 166.74 | 2.7127 | 2.6499 | 13613
292 |  |  |  |  | 0.00115502 | 0.00532978 | 4.61977 | 4.61444 | 167.302 | 167.303 | 2.7256 | 2.6682 | 13677.6
293 |  |  |  |  | 0.00109245 | 0.00504105 | 4.61948 | 4.61444 | 168.049 | 168.049 | 2.7391 | 2.6873 | 13745.5
294 |  |  |  |  | 0.00115826 | 0.00534473 | 4.61979 | 4.61444 | 168.734 | 168.734 | 2.7482 | 2.6866 | 13790.7
295 |  |  |  |  | 0.00115782 | 0.00534269 | 4.61979 | 4.61444 | 168.922 | 168.923 | 2.7595 | 2.6895 | 13847.2
296 |  |  |  |  | 0.00109849 | 0.00506893 | 4.61951 | 4.61444 | 169.36 | 169.36 | 2.7759 | 2.6969 | 13929.6
297 |  |  |  |  | 0.00113151 | 0.00522131 | 4.61967 | 4.61444 | 170.169 | 170.169 | 2.7798 | 2.713 | 13949
298 |  |  |  |  | 0.00110533 | 0.00510048 | 4.61954 | 4.61444 | 170.669 | 170.669 | 2.7846 | 2.7211 | 13973.2
299 |  |  |  |  | 0.000894226 | 0.00412635 | 4.61857 | 4.61444 | 171.17 | 171.171 | 2.7897 | 2.7353 | 13999
300 |  |  |  |  | 0.0010931 | 0.00504405 | 4.61949 | 4.61444 | 172.043 | 172.044 | 2.8113 | 2.7633 | 14107.2
301 |  |  |  |  | 0.00112638 | 0.00519761 | 4.61964 | 4.61444 | 172.604 | 172.604 | 2.8265 | 2.753 | 14183.2
302 |  |  |  |  | 0.00109848 | 0.00506888 | 4.61951 | 4.61444 | 173.103 | 173.104 | 2.8326 | 2.7759 | 14213.8
303 |  |  |  |  | 0.00115275 | 0.00531932 | 4.61976 | 4.61444 | 173.729 | 173.729 | 2.8432 | 2.7843 | 14267.1
304 |  |  |  |  | 0.00105559 | 0.00487098 | 4.61932 | 4.61444 | 174.103 | 174.103 | 2.8526 | 2.8007 | 14314
305 |  |  |  |  | 0.00112466 | 0.00518966 | 4.61963 | 4.61444 | 174.849 | 174.85 | 2.8629 | 2.8065 | 14365.7
306 |  |  |  |  | 0.00108936 | 0.00502681 | 4.61947 | 4.61444 | 174.974 | 174.975 | 2.8626 | 2.813 | 14364
307 |  |  |  |  | 0.00112494 | 0.00519095 | 4.61964 | 4.61444 | 175.849 | 175.849 | 2.8774 | 2.8142 | 14438.3
308 |  |  |  |  | 0.00118101 | 0.00544973 | 4.61989 | 4.61444 | 176.285 | 176.285 | 2.8877 | 2.8159 | 14490
309 |  |  |  |  | 0.00126047 | 0.00581639 | 4.62026 | 4.61444 | 176.847 | 176.847 | 2.8958 | 2.8249 | 14530.4
310 |  |  |  |  | 0.00123405 | 0.00569445 | 4.62014 | 4.61444 | 177.473 | 177.473 | 2.9071 | 2.8378 | 14586.9
311 |  |  |  |  | 0.00107807 | 0.00497468 | 4.61942 | 4.61444 | 177.845 | 177.845 | 2.9141 | 2.8487 | 14622.4
312 |  |  |  |  | 0.00120838 | 0.00557601 | 4.62002 | 4.61444 | 178.535 | 178.535 | 2.9225 | 2.8481 | 14664.4
313 |  |  |  |  | 0.00113184 | 0.00522282 | 4.61967 | 4.61444 | 178.656 | 178.657 | 2.9306 | 2.8626 | 14704.8
314 |  |  |  |  | 0.00117615 | 0.00542726 | 4.61987 | 4.61444 | 179.219 | 179.219 | 2.9357 | 2.8732 | 14730.6
315 |  |  |  |  | 0.00117879 | 0.00543945 | 4.61988 | 4.61444 | 179.468 | 179.468 | 2.9422 | 2.881 | 14763
316 |  |  |  |  | 0.00121197 | 0.00559257 | 4.62004 | 4.61444 | 180.156 | 180.156 | 2.957 | 2.8855 | 14837.2
317 |  |  |  |  | 0.00124345 | 0.00573784 | 4.62018 | 4.61444 | 180.341 | 180.341 | 2.9612 | 2.8984 | 14858.2
318 |  |  |  |  | 0.00121516 | 0.00560728 | 4.62005 | 4.61444 | 180.78 | 180.78 | 2.967 | 2.9109 | 14887.3
319 |  |  |  |  | 0.00111309 | 0.00513631 | 4.61958 | 4.61444 | 181.277 | 181.277 | 2.9751 | 2.9061 | 14927.7
320 |  |  |  |  | 0.0011861 | 0.00547319 | 4.61992 | 4.61444 | 181.901 | 181.901 | 2.9818 | 2.92 | 14961.6
321 |  |  |  |  | 0.00119618 | 0.0055197 | 4.61996 | 4.61444 | 182.275 | 182.275 | 2.986 | 2.9287 | 14982.6
322 |  |  |  |  | 0.00115745 | 0.005341 | 4.61978 | 4.61444 | 182.963 | 182.963 | 3.005 | 2.9393 | 15077.9
323 |  |  |  |  | 0.00117101 | 0.00540357 | 4.61985 | 4.61444 | 183.588 | 183.588 | 3.0202 | 2.9557 | 15153.8
324 |  |  |  |  | 0.00107186 | 0.00494606 | 4.61939 | 4.61444 | 183.837 | 183.837 | 3.0234 | 2.9593 | 15169.9
325 |  |  |  |  | 0.00108018 | 0.00498445 | 4.61943 | 4.61444 | 184.584 | 184.585 | 3.0369 | 2.9764 | 15237.8
326 |  |  |  |  | 0.00109517 | 0.00505361 | 4.6195 | 4.61444 | 184.771 | 184.771 | 3.0398 | 2.9751 | 15252.3
327 |  |  |  |  | 0.0011175 | 0.00515663 | 4.6196 | 4.61444 | 185.022 | 185.022 | 3.0466 | 2.977 | 15286.2
328 |  |  |  |  | 0.00105993 | 0.00489098 | 4.61934 | 4.61444 | 185.21 | 185.21 | 3.0485 | 2.9909 | 15295.9
329 |  |  |  |  | 0.00113479 | 0.00523642 | 4.61968 | 4.61444 | 185.459 | 185.459 | 3.0534 | 2.9889 | 15320.1
330 |  |  |  |  | 0.00107069 | 0.00494065 | 4.61938 | 4.61444 | 185.958 | 185.958 | 3.0601 | 2.9883 | 15354.1
331 |  |  |  |  | 0.00115518 | 0.00533053 | 4.61977 | 4.61444 | 186.707 | 186.707 | 3.0775 | 3.0224 | 15441.3
332 |  |  |  |  | 0.00111724 | 0.00515546 | 4.6196 | 4.61444 | 187.332 | 187.332 | 3.0875 | 3.0137 | 15491.3
333 |  |  |  |  | 0.0012081 | 0.00557473 | 4.62002 | 4.61444 | 187.956 | 187.956 | 3.095 | 3.0331 | 15528.5
334 |  |  |  |  | 0.00118675 | 0.00547621 | 4.61992 | 4.61444 | 188.392 | 188.392 | 3.1082 | 3.0282 | 15594.7
335 |  |  |  |  | 0.00123895 | 0.00571707 | 4.62016 | 4.61444 | 188.829 | 188.829 | 3.1149 | 3.0363 | 15628.6
336 |  |  |  |  | 0.00119491 | 0.00551383 | 4.61996 | 4.61444 | 189.201 | 189.202 | 3.1201 | 3.0502 | 15654.4
337 |  |  |  |  | 0.00121051 | 0.00558583 | 4.62003 | 4.61444 | 189.827 | 189.828 | 3.1388 | 3.0647 | 15748.1
338 |  |  |  |  | 0.00114564 | 0.00528649 | 4.61973 | 4.61444 | 190.515 | 190.515 | 3.1439 | 3.0827 | 15774
339 |  |  |  |  | 0.00121194 | 0.00559245 | 4.62004 | 4.61444 | 191.262 | 191.262 | 3.1591 | 3.0956 | 15849.9
340 |  |  |  |  | 0.00120987 | 0.00558288 | 4.62003 | 4.61444 | 191.449 | 191.45 | 3.1668 | 3.095 | 15888.6
341 |  |  |  |  | 0.00124111 | 0.00572702 | 4.62017 | 4.61444 | 191.574 | 191.574 | 3.1617 | 3.1082 | 15862.8
342 |  |  |  |  | 0.00123815 | 0.00571339 | 4.62016 | 4.61444 | 192.385 | 192.385 | 3.1875 | 3.1233 | 15992
343 |  |  |  |  | 0.00112118 | 0.00517363 | 4.61962 | 4.61444 | 193.008 | 193.009 | 3.1904 | 3.1169 | 16006.5
344 |  |  |  |  | 0.00138148 | 0.00637477 | 4.62082 | 4.61444 | 193.196 | 193.196 | 3.1965 | 3.1259 | 16037.2
345 |  |  |  |  | 0.00127636 | 0.0058897 | 4.62033 | 4.61444 | 193.633 | 193.633 | 3.2026 | 3.1343 | 16067.9
346 |  |  |  |  | 0.00121471 | 0.0056052 | 4.62005 | 4.61444 | 194.446 | 194.446 | 3.219 | 3.1356 | 16150.3
347 |  |  |  |  | 0.00120848 | 0.00557646 | 4.62002 | 4.61444 | 195.007 | 195.007 | 3.2264 | 3.1691 | 16187.4
348 |  |  |  |  | 0.00121547 | 0.00560872 | 4.62005 | 4.61444 | 195.508 | 195.508 | 3.2342 | 3.1665 | 16226.2
349 |  |  |  |  | 0.001196 | 0.00551887 | 4.61996 | 4.61444 | 195.881 | 195.881 | 3.2439 | 3.1862 | 16274.6
350 |  |  |  |  | 0.00126702 | 0.00584659 | 4.62029 | 4.61444 | 196.63 | 196.63 | 3.2567 | 3.1839 | 16339.2
351 |  |  |  |  | 0.0012482 | 0.00575975 | 4.6202 | 4.61444 | 197.314 | 197.314 | 3.2696 | 3.1913 | 16403.8
352 |  |  |  |  | 0.001179 | 0.00544045 | 4.61988 | 4.61444 | 197.626 | 197.626 | 3.2725 | 3.2126 | 16418.4
353 |  |  |  |  | 0.00131731 | 0.00607863 | 4.62052 | 4.61444 | 198.189 | 198.189 | 3.2851 | 3.2103 | 16481.3
354 |  |  |  |  | 0.00132149 | 0.00609793 | 4.62054 | 4.61444 | 198.939 | 198.939 | 3.2999 | 3.2245 | 16555.6
355 |  |  |  |  | 0.00142692 | 0.00658445 | 4.62103 | 4.61444 | 199.5 | 199.5 | 3.3077 | 3.2561 | 16594.4
356 |  |  |  |  | 0.00122948 | 0.00567338 | 4.62012 | 4.61444 | 199.872 | 199.872 | 3.318 | 3.2516 | 16646.1
357 |  |  |  |  | 0.00134647 | 0.00621321 | 4.62066 | 4.61444 | 200.251 | 200.251 | 3.3199 | 3.2629 | 16655.8
358 |  |  |  |  | 0.00135797 | 0.00626626 | 4.62071 | 4.61444 | 201.183 | 201.183 | 3.3402 | 3.259 | 16757.5
359 |  |  |  |  | 0.00138414 | 0.00638704 | 4.62083 | 4.61444 | 201.872 | 201.872 | 3.3479 | 3.2787 | 16796.3
360 |  |  |  |  | 0.00145893 | 0.00673217 | 4.62118 | 4.61444 | 202.181 | 202.181 | 3.3586 | 3.2845 | 16849.6
361 |  |  |  |  | 0.00146757 | 0.00677201 | 4.62122 | 4.61444 | 203.057 | 203.057 | 3.3705 | 3.3009 | 16909.3
362 |  |  |  |  | 0.00147545 | 0.00680838 | 4.62125 | 4.61444 | 203.496 | 203.496 | 3.3721 | 3.3151 | 16917.4
363 |  |  |  |  | 0.00151203 | 0.00697718 | 4.62142 | 4.61444 | 203.742 | 203.742 | 3.3863 | 3.3235 | 16988.5
364 |  |  |  |  | 0.00157412 | 0.0072637 | 4.62171 | 4.61444 | 204.427 | 204.427 | 3.3976 | 3.326 | 17045
365 |  |  |  |  | 0.00160669 | 0.00741399 | 4.62186 | 4.61444 | 205.176 | 205.176 | 3.4079 | 3.3563 | 17096.7
366 |  |  |  |  | 0.00165312 | 0.00762824 | 4.62207 | 4.61444 | 205.739 | 205.74 | 3.4195 | 3.3521 | 17154.8
367 |  |  |  |  | 0.00167956 | 0.00775023 | 4.62219 | 4.61444 | 205.93 | 205.93 | 3.4243 | 3.356 | 17179
368 |  |  |  |  | 0.00168511 | 0.00777583 | 4.62222 | 4.61444 | 206.613 | 206.613 | 3.4321 | 3.3579 | 17217.8
369 |  |  |  |  | 0.00165996 | 0.00765979 | 4.6221 | 4.61444 | 207.422 | 207.422 | 3.4462 | 3.386 | 17288.9
370 |  |  |  |  | 0.00172673 | 0.00796789 | 4.62241 | 4.61444 | 208.11 | 208.11 | 3.4678 | 3.3744 | 17397.1
371 |  |  |  |  | 0.00162405 | 0.0074941 | 4.62194 | 4.61444 | 208.547 | 208.547 | 3.4698 | 3.3905 | 17406.8
372 |  |  |  |  | 0.00169844 | 0.00783736 | 4.62228 | 4.61444 | 209.045 | 209.045 | 3.4743 | 3.3979 | 17429.4
373 |  |  |  |  | 0.00170146 | 0.0078513 | 4.6223 | 4.61444 | 209.294 | 209.295 | 3.4872 | 3.4169 | 17494
374 |  |  |  |  | 0.000139339 | 0.000642974 | 4.61509 | 4.61444 | 210.171 | 210.172 | 1.7655 | 2.3795 | 8866.47
375 |  |  |  |  | 0.00011385 | 0.000525356 | 4.61497 | 4.61444 | 210.294 | 210.294 | 0.7951 | 1.4068 | 4003.62
376 |  |  |  |  | 0.000115792 | 0.000534316 | 4.61498 | 4.61444 | 210.418 | 210.418 | 0.3529 | 0.692 | 1787.8
377 |  |  |  |  | 4.2316e-05 | 0.000195265 | 4.61464 | 4.61444 | 210.544 | 210.544 | 0.1521 | 0.2943 | 781.635
378 |  |  |  |  | 3.51991e-05 | 0.000162424 | 4.61461 | 4.61444 | 210.667 | 210.668 | 0.0713 | 0.1434 | 376.263
379 |  |  |  |  | 3.26631e-05 | 0.000150722 | 4.61459 | 4.61444 | 210.795 | 210.795 | 0.0468 | 0.0861 | 253.521
380 |  |  |  |  | 3.2867e-05 | 0.000151663 | 4.6146 | 4.61444 | 210.919 | 210.919 | 0.012 | 0.0445 | 79.0979
381 |  |  |  |  | 2.87769e-05 | 0.000132789 | 4.61458 | 4.61444 | 211.043 | 211.043 | 0.0045 | 0.0126 | 41.9522
382 |  |  |  |  | 4.58377e-05 | 0.000211516 | 4.61466 | 4.61444 | 211.168 | 211.168 | -0.0032 | 0.0097 | 3.1915
383 |  |  |  |  | -1.56513e-05 | -7.2222e-05 | 4.61437 | 4.61444 | 212.851 | 212.852 | -0.0013 | -0.0148 | 12.8817
384 |  |  |  |  | -9.25375e-05 | -0.000427009 | 4.61402 | 4.61444 | 216.41 | 216.41 | -0.0035 | -0.0109 | 1.5765
385 |  |  |  |  | -0.000129328 | -0.000596779 | 4.61385 | 4.61444 | 217.72 | 217.72 | -0.0051 | -0.0135 | -6.4987
386 |  |  |  |  | -0.000107839 | -0.000497615 | 4.61395 | 4.61444 | 218.28 | 218.28 | -0.0038 | -0.0038 | -0.0385
387 |  |  |  |  | -0.000115685 | -0.000533822 | 4.61391 | 4.61444 | 219.281 | 219.281 | -0.0067 | -0.0113 | -14.5738
388 |  |  |  |  | -0.000187877 | -0.000866949 | 4.61358 | 4.61444 | 223.211 | 223.211 | 0 | -0.0187 | 19.3418
389 |  |  |  |  | -0.000160548 | -0.000740841 | 4.6137 | 4.61444 | 223.397 | 223.397 | -0.0058 | -0.0135 | -9.7287
390 |  |  |  |  | -0.00012985 | -0.000599186 | 4.61384 | 4.61444 | 224.396 | 224.396 | -0.0003 | -0.0045 | 17.7268
391 |  |  |  |  | -0.000159504 | -0.000736024 | 4.61371 | 4.61444 | 224.52 | 224.52 | -0.0119 | -0.0045 | -40.4143
392 |  |  |  |  | -0.00016728 | -0.000771905 | 4.61367 | 4.61444 | 226.019 | 226.02 | -0.0074 | -0.0019 | -17.8039
393 |  |  |  |  | -7.96174e-05 | -0.00036739 | 4.61408 | 4.61444 | 226.21 | 226.211 | -0.009 | -0.0093 | -25.879
394 |  |  |  |  | -0.00016408 | -0.000757137 | 4.61369 | 4.61444 | 230.323 | 230.324 | -0.0058 | -0.0145 | -9.7287
395 |  |  |  |  | -0.000185137 | -0.000854305 | 4.61359 | 4.61444 | 230.635 | 230.635 | -0.0026 | -0.0171 | 6.4216
396 |  |  |  |  | -0.000160031 | -0.000738456 | 4.61371 | 4.61444 | 233.693 | 233.693 | -0.0067 | -0.0119 | -14.5738
397 |  |  |  |  | -0.000184015 | -0.000849128 | 4.6136 | 4.61444 | 233.819 | 233.82 | -0.0045 | -0.0196 | -3.2686
398 |  |  |  |  | -0.000172732 | -0.000797064 | 4.61365 | 4.61444 | 238.939 | 238.939 | -0.0042 | -0.0142 | -1.6536
399 |  |  |  |  | -0.000161911 | -0.00074713 | 4.6137 | 4.61444 | 239.621 | 239.621 | -0.0035 | -0.0164 | 1.5765
400 |  |  |  |  | -0.000164352 | -0.000758394 | 4.61369 | 4.61444 | 239.748 | 239.748 | -0.0055 | -0.0274 | -8.1137
401 |  |  |  |  | -9.1475e-05 | -0.000422106 | 4.61402 | 4.61444 | 243.866 | 243.866 | -0.0045 | -0.0032 | -3.2686
402 |  |  |  |  | -6.53873e-05 | -0.000301726 | 4.61414 | 4.61444 | 244.116 | 244.116 | -0.0042 | -0.0267 | -1.6536
403 |  |  |  |  | -0.000353578 | -0.00163156 | 4.61281 | 4.61444 | 249.17 | 249.17 | -0.0038 | -0.0225 | -0.0385
404 |  |  |  |  | -0.000354749 | -0.00163697 | 4.61281 | 4.61444 | 250.169 | 250.169 | -0.0061 | -0.0161 | -11.3437
405 |  |  |  |  | -0.000303451 | -0.00140026 | 4.61304 | 4.61444 | 250.545 | 250.545 | -0.0038 | -0.0209 | -0.0385
406 |  |  |  |  | -0.000235661 | -0.00108744 | 4.61336 | 4.61444 | 255.598 | 255.598 | -0.0058 | -0.0148 | -9.7287
407 |  |  |  |  | -7.8431e-05 | -0.000361916 | 4.61408 | 4.61444 | 260.65 | 260.65 | -0.0003 | -0.008 | 17.7268
408 | [8 empty] | 260.908 | 260.908 | -0.0048 | -0.0045 | -4.8836
409 | [8 empty] | 261.101 | 261.101 | 0.0026 | -0.0129 | 32.262
410 |  |  |  |  | -0.000171962 | -0.000793511 | 4.61365 | 4.61444 | 262.335 | 262.335 | -0.0055 | -0.0277 | -8.1137
411 |  |  |  |  | -0.000292825 | -0.00135122 | 4.61309 | 4.61444 | 267.451 | 267.451 | -0.0045 | -0.018 | -3.2686
412 |  |  |  |  | -0.000234673 | -0.00108288 | 4.61336 | 4.61444 | 270.883 | 270.883 | -0.0048 | -0.0299 | -4.8836
413 |  |  |  |  | -0.000235766 | -0.00108793 | 4.61336 | 4.61444 | 271.07 | 271.07 | -0.0013 | -0.0129 | 12.8817
414 |  |  |  |  | -0.000225821 | -0.00104204 | 4.6134 | 4.61444 | 271.197 | 271.198 | -0.0103 | -0.0132 | -32.3391
415 |  |  |  |  | -0.000273191 | -0.00126062 | 4.61318 | 4.61444 | 271.509 | 271.509 | -0.0045 | -0.0096 | -3.2686
416 |  |  |  |  | -0.000258146 | -0.0011912 | 4.61325 | 4.61444 | 271.82 | 271.82 | -0.0019 | -0.0209 | 9.6516
417 |  |  |  |  | -0.000233589 | -0.00107788 | 4.61337 | 4.61444 | 272.008 | 272.009 | -0.0013 | -0.0129 | 12.8817
418 |  |  |  |  | -0.000214925 | -0.000991761 | 4.61345 | 4.61444 | 272.881 | 272.881 | -0.0016 | -0.0212 | 11.2667
419 |  |  |  |  | -0.000266409 | -0.00122933 | 4.61321 | 4.61444 | 277.997 | 277.997 | -0.0042 | 0.0004 | -1.6536
420 |  |  |  |  | -0.000282545 | -0.00130379 | 4.61314 | 4.61444 | 283.005 | 283.005 | -0.0032 | -0.0187 | 3.1915
421 |  |  |  |  | -0.000221403 | -0.00102165 | 4.61342 | 4.61444 | 286.251 | 286.251 | 0.0004 | -0.0009 | 20.9568
422 |  |  |  |  | -0.000271321 | -0.00125199 | 4.61319 | 4.61444 | 286.422 | 286.422 | -0.0042 | -0.0138 | -1.6536
423 |  |  |  |  | -0.000251541 | -0.00116072 | 4.61328 | 4.61444 | 291.475 | 291.475 | -0.0048 | -0.0206 | -4.8836
424 |  |  |  |  | -0.000312395 | -0.00144153 | 4.613 | 4.61444 | 291.736 | 291.736 | -0.0026 | -0.01 | 6.4216
425 |  |  |  |  | -0.000274013 | -0.00126442 | 4.61318 | 4.61444 | 292.163 | 292.164 | -0.0096 | -0.0232 | -29.1091
426 |  |  |  |  | -0.000231923 | -0.0010702 | 4.61337 | 4.61444 | 292.787 | 292.787 | 0.0013 | -0.0038 | 25.8019
427 |  |  |  |  | -0.000189185 | -0.000872983 | 4.61357 | 4.61444 | 297.841 | 297.841 | -0.008 | -0.0071 | -21.0339
428 |  |  |  |  | -0.000258634 | -0.00119345 | 4.61325 | 4.61444 | 299.839 | 299.839 | -0.0016 | -0.0132 | 11.2667
429 |  |  |  |  | -0.000325032 | -0.00149984 | 4.61294 | 4.61444 | 302.957 | 302.957 | -0.0051 | -0.0119 | -6.4987
430 |  |  |  |  | -0.000358762 | -0.00165549 | 4.61279 | 4.61444 | 303.206 | 303.206 | -0.0045 | -0.0151 | -3.2686
431 |  |  |  |  | -0.000343711 | -0.00158603 | 4.61286 | 4.61444 | 304.955 | 304.955 | -0.0029 | -0.0274 | 4.8065
432 |  |  |  |  | -0.000330861 | -0.00152674 | 4.61292 | 4.61444 | 310.07 | 310.071 | -0.0035 | -0.018 | 1.5765
433 |  |  |  |  | -0.000351109 | -0.00162017 | 4.61282 | 4.61444 | 312.818 | 312.818 | -0.0035 | -0.0203 | 1.5765
434 |  |  |  |  | -0.000334935 | -0.00154554 | 4.6129 | 4.61444 | 312.94 | 312.94 | -0.0074 | -0.0093 | -17.8039
435 |  |  |  |  | -0.000306107 | -0.00141251 | 4.61303 | 4.61444 | 313.754 | 313.755 | 0.0023 | -0.0035 | 30.647
436 |  |  |  |  | -0.000281361 | -0.00129833 | 4.61315 | 4.61444 | 313.852 | 313.853 | -0.0032 | -0.0029 | 3.1915