## OLS13
| Ult Stress, MPa | Failure Strains, % | G13, MPa | G13, MPa
average | 7.841201 | 0.04918023 | 349.9737 | 321.6805
sr. dev. | 0.1815053 | 0.002823763 | 27.58042 | 19.061
CV | 2.315% | 5.742% | 7.881% | 5.925%
1 | 7.712497 | 0.05200089 | 340.7861 | 329.4339
2 | 8.048803 | 0.04918644 | 380.9753 | 335.643
3 | 7.762303 | 0.04635337 | 328.1598 | 299.9647
[5 empty] | 45.5897 | 22.795 | 9.6 | 46.58949 | 1062.007
[5 empty] | 48 | 23 | 9.6 | 48.95059 | 1125.864
1.060128
4061

## OLS13-1
w | t | a | L, mm | tg(theta) | ctg(theta) | (2+tg^2+ctg^2)^0,5 |  |  | cos | sin | acos | [91 empty] | 752 |  | 752
10 | 9.6 | 40 | 41.13587 | 0.24 | 4.166667 | 4.406667 |  |  | 0.9723873 | 0.233373 | 0.235545 | [84 empty] | Ult Stress, MPa | [6 empty] | Failure Strains, % | G13, MPa | Failure Strains, % | G13, MPa
Average | [15 empty] | P0 | [16 empty] | P1 | [16 empty] | P2 | [16 empty] | P3 | [16 empty] | Analog |  |  |  | E0 | [7 empty] | 7.712497 | [5 empty] | 340.7861 | 0.05200089 | 329.4339 | 0.07340713 | 280.7717 | before deformation |  |  |  |  | check | after defor,mation
Index [1] | X [mm] | Y [mm] | Z [mm] | U [mm] | V [mm] | W [mm] | exx [1] - Lagrange | eyy [1] - Lagrange | exy [1] - Lagrange | e1 [1] - Lagrange | e2 [1] - Lagrange | gamma [1] - Lagrange | Sigma_X [mm] | Sigma_Y [mm] | Sigma_Z [mm] | X [mm] | Y [mm] | Z [mm] | U [mm] | V [mm] | W [mm] | X01 | Y01 | exx [1] - Lagrange | eyy [1] - Lagrange | exy [1] - Lagrange | e1 [1] - Lagrange | e2 [1] - Lagrange | gamma [1] - Lagrange | Sigma_X [mm] | Sigma_Y [mm] | Sigma_Z [mm] | X [mm] | Y [mm] | Z [mm] | U [mm] | V [mm] | W [mm] | X11 | Y11 | exx [1] - Lagrange | eyy [1] - Lagrange | exy [1] - Lagrange | e1 [1] - Lagrange | e2 [1] - Lagrange | gamma [1] - Lagrange | Sigma_X [mm] | Sigma_Y [mm] | Sigma_Z [mm] | X [mm] | Y [mm] | Z [mm] | U [mm] | V [mm] | W [mm] | X21 | Y21 | exx [1] - Lagrange | eyy [1] - Lagrange | exy [1] - Lagrange | e1 [1] - Lagrange | e2 [1] - Lagrange | gamma [1] - Lagrange | Sigma_X [mm] | Sigma_Y [mm] | Sigma_Z [mm] | X [mm] | Y [mm] | Z [mm] | U [mm] | V [mm] | W [mm] | X31 | Y31 | exx [1] - Lagrange | eyy [1] - Lagrange | exy [1] - Lagrange | e1 [1] - Lagrange | e2 [1] - Lagrange | gamma [1] - Lagrange | Sigma_X [mm] | Sigma_Y [mm] | Sigma_Z [mm] | Time_1 | Time_0 | Dev1/ai0 | Force_[N] | ?L/L0 [1] | L0, mm | L1 | (L1-L0)/L0 | cos(dth) | acos(dth) | sin(dth) | Force' | Tau_13, Mpa | e_xx' | e_yy' | g_xy' | e_1 | e_3 | g_13' | -g_13' | u, mm | g_13u | P0P3_x | P0P3_y | P0P3 | P2P1_x | P2P1_y | P2P1 | Cos0 | P0P3_x1 | P0P3_y1 | P0P3_1 | P2P1_x1 | P2P1_y1 | P2P1_1 | Cos1 | Cos03 | Cos21 | cos_P2P1 | sin_P2P1 | e1 | e3 | g13 | -g13 | P2P0_x | P2P0_y | cos(021) | P2P0 | b | P2P0_x1 | P2P0_y1 | us_x | us_y | us | gamma_13s
0 | 0.00422635 | 0.00853024 | 8.51092e-05 | 0 | 0 | 0 | -1.4506e-17 | -1.33785e-17 | 2.09292e-20 | -1.10475e-17 | -1.68369e-17 | -0.0016123 | 0.000142282 | 0.000162718 | 0.001404 | -0.0426427 | 17.8228 | -0.0203832 | 0 | 0 | 0 | -0.0426427 | 17.8228 | -1.16997e-17 | -1.90803e-17 | 6.05227e-18 | -8.30007e-18 | -2.24799e-17 | 0.511939 | 7.94072e-05 | 9.67591e-05 | 0.000779351 | 0.16398 | -17.9784 | 0.0178449 | 0 | 0 | 0 | 0.16398 | -17.9784 | -4.4207e-18 | -3.96274e-18 | 5.66609e-18 | 1.49367e-18 | -9.87712e-18 | 0.806798 | 0.000117323 | 0.000116798 | 0.00115213 | 8.48689 | 15.1324 | -0.107245 | 0 | 0 | 0 | 8.48689 | 15.1324 | -3.79966e-17 | -2.36374e-17 | -5.54863e-18 | -2.17287e-17 | -3.99054e-17 | -1.24177 | 0.000322327 | 0.000351077 | 0.00295653 | -8.52131 | -14.4079 | -0.071984 | 0 | 0 | 0 | -8.52131 | -14.4079 | -2.82959e-17 | -2.07333e-17 | 1.98198e-18 | -2.0212e-17 | -2.88171e-17 | 1.32407 | 0.000108092 | 0.000126132 | 0.00114774 | -2095.45 | -2095.45 | -0.1795 | -89.5404 | 0 | 35.8012 | 35.8018 | 1.665433e-05 | 0.9999833 | 0.005771326 | 0.005771294 | -89.53891 | 0.2176662 | -1.450572e-17 | -1.337878e-17 | 5.486966e-20 | -1.34277e-17 | -1.44568e-17 | 4.625784e-19 | -4.625784e-19 | 0 | 0 | -8.4786673 | -32.2307 | 33.32725 | -8.32291 | -33.1108 | 34.14082 | 0.9999398 | -8.4786673 | -32.2307 | 33.32725 | -8.32291 | -33.1108 | 34.14082 | 0.9999398 | 1 | 1 | -0.2544064 | -0.9670974 | -1.344118e-17 | -1.444332e-17 | 5.183707e-19 | -5.183707e-19 | -8.5295327 | 2.6904 | -0.05924638 | 8.943779 | 8.928068 | -8.5295327 | 2.6904 | 0 | 0 | 0 | 0
1 | 0.00422635 | 0.00853024 | 8.51092e-05 | -0.00172341 | -0.000359031 | 0.0117595 | -2.05559e-05 | -1.90194e-05 | -2.52111e-05 | 5.55421e-05 | -9.51173e-05 | -0.211617 | 0.000100592 | 0.000107273 | 0.000946004 | -0.0426427 | 17.8228 | -0.0203832 | -0.00376866 | -0.00218908 | 0.017635 | -0.04641136 | 17.82061092 | -0.000247777 | -0.000189405 | 9.22161e-05 | -0.000121789 | -0.000315393 | 0.938415 | 0.000102414 | 0.000120267 | 0.00095957 | 0.16398 | -17.9784 | 0.0178449 | 0.000121972 | -0.00107493 | 0.00356335 | 0.164101972 | -17.97947493 | 0.000122798 | -0.000155863 | 0.00013018 | 0.000174468 | -0.000207533 | 0.37637 | 0.000111555 | 0.000107818 | 0.0010572 | 8.48689 | 15.1324 | -0.107245 | -0.00449542 | -0.00159668 | 0.0215335 | 8.48239458 | 15.13080332 | -0.000238076 | -3.8812e-05 | -0.000205246 | 8.9902e-05 | -0.00036679 | -1.0105 | 0.000108528 | 0.000124687 | 0.00102046 | -8.52131 | -14.4079 | -0.071984 | -0.00058145 | -0.00185814 | 0.00650736 | -8.52189145 | -14.40975814 | -2.85875e-05 | 0.000213512 | 6.61576e-06 | 0.00021371 | -2.8786e-05 | 1.54288 | 0.000104337 | 0.000109883 | 0.000984445 | -2091.71 | -2091.71 | -0.184 | -91.8032 | -2.87585e-05 | 35.8012 | 35.8007 | -1.38325e-05 | 0.9999827 | 0.005880179 | 0.005880145 | -91.80161 | 0.2231668 | -2.085233e-05 | -1.872297e-05 | -5.040064e-05 | -3.02763e-05 | -9.298998e-06 | 4.587714e-05 | -4.587714e-05 | 0.001029589 | 0.0001267291 | -8.4786673 | -32.2307 | 33.32725 | -8.32291 | -33.1108 | 34.14082 | 0.9999398 | -8.47548009 | -32.23036906 | 33.32612 | -8.318292608 | -33.11027825 | 34.13919 | 0.9999394 | 1 | 1 | -0.2543194 | -0.9671203 | -3.152049e-05 | -8.054805e-06 | 4.465558e-05 | -4.465558e-05 | -8.5295327 | 2.6904 | -0.05924638 | 8.943779 | 8.928068 | -8.52880594 | 2.6898076 | 0.00072676 | -0.0005924 | 0.0009376129 | 0.0001050186
2 | 0.0030028 | -0.00528478 | 9.81668e-05 | 0.00145144 | -0.000929493 | 0.0045131 | -5.53285e-05 | -1.47265e-05 | 1.86591e-05 | 4.14807e-05 | -0.000111536 | 0.218849 | 0.000102495 | 0.000109233 | 0.000963288 | -0.0426427 | 17.8228 | -0.0203832 | -0.000963696 | -0.00159996 | 0.00390228 | -0.043606396 | 17.82120004 | -0.000237203 | 6.81046e-05 | 7.76721e-05 | 8.68848e-05 | -0.000255984 | 1.33571 | 0.00010557 | 0.000123808 | 0.000988106 | 0.16398 | -17.9784 | 0.0178449 | 0.00431278 | -0.00077484 | 0.00171976 | 0.16829278 | -17.97917484 | -7.94496e-05 | -0.00018141 | 0.000204764 | 8.06504e-05 | -0.00034151 | 0.663615 | 0.000115915 | 0.000111759 | 0.0010961 | 8.48689 | 15.1324 | -0.107245 | -0.00242811 | -0.000167799 | 0.0233785 | 8.48446189 | 15.13223 | -0.000495926 | 2.92376e-05 | -6.47581e-05 | 3.71183e-05 | -0.000503806 | -1.44976 | 0.000114197 | 0.000131336 | 0.00107412 | -8.52131 | -14.4079 | -0.071984 | 0.00316228 | -0.00246088 | -0.00207046 | -8.51814772 | -14.41036088 | 3.17528e-05 | 0.00025477 | 2.48696e-05 | 0.000257775 | 2.87482e-05 | 1.46113 | 0.000106958 | 0.000112679 | 0.00100965 | -2091.08 | -2091.08 | -0.1991 | -99.3996 | -2.16883e-05 | 35.8012 | 35.801 | -5.531085e-06 | 0.9999825 | 0.00591884 | 0.005918806 | -99.39786 | 0.241633 | -5.51062e-05 | -1.49488e-05 | 3.779621e-05 | -8.558836e-06 | -6.149616e-05 | -1.545347e-05 | 1.545347e-05 | 0.0007764672 | 9.557311e-05 | -8.4786673 | -32.2307 | 33.32725 | -8.32291 | -33.1108 | 34.14082 | 0.9999398 | -8.474541324 | -32.23156092 | 33.32704 | -8.31616911 | -33.11141 | 34.13977 | 0.9999391 | 1 | 1 | -0.2542843 | -0.9671295 | -8.174336e-06 | -6.188066e-05 | -1.252201e-05 | 1.252201e-05 | -8.5295327 | 2.6904 | -0.05924638 | 8.943779 | 8.928068 | -8.528068286 | 2.688967839 | 0.001464414 | -0.001432161 | 0.002048315 | 0.0002294242
3 | 0.00422635 | 0.00853024 | 8.51092e-05 | 0.00604534 | -0.00682197 | -0.00355009 | -0.00018315 | -8.16554e-05 | 3.2923e-05 | -3.28914e-05 | -0.000231914 | 0.467935 | 0.000104189 | 0.000111056 | 0.00097883 | -0.0426427 | 17.8228 | -0.0203832 | 0.00271406 | -0.0074638 | 0.00192936 | -0.03992864 | 17.8153362 | -0.000271597 | 0.000234266 | 6.37193e-05 | 0.000242205 | -0.000279536 | 1.44714 | 0.000106747 | 0.000125178 | 0.000998993 | 0.16398 | -17.9784 | 0.0178449 | 0.0100127 | -0.0046015 | -0.0068754 | 0.1739927 | -17.9830015 | -0.000243134 | -0.00017698 | 0.000117657 | -8.75107e-05 | -0.000332603 | 0.921537 | 0.000114475 | 0.000109928 | 0.0010785 | 8.48689 | 15.1324 | -0.107245 | 0.00186836 | -0.00620668 | 0.00375484 | 8.48875836 | 15.12619332 | -0.000284346 | -4.46619e-05 | -0.00015936 | 3.48936e-05 | -0.000363901 | -1.10764 | 0.000111104 | 0.000127835 | 0.00104527 | -8.52131 | -14.4079 | -0.071984 | 0.0103603 | -0.00776595 | -0.0208214 | -8.5109497 | -14.41566595 | -7.03437e-07 | -0.000174497 | -1.46199e-05 | 1.48679e-06 | -0.000176688 | -0.0803501 | 0.000104737 | 0.000109981 | 0.000985661 | -2090.58 | -2090.58 | -0.203 | -101.339 | -7.89667e-05 | 35.8012 | 35.79898 | -6.209672e-05 | 0.9999821 | 0.005975663 | 0.005975627 | -101.3372 | 0.2463475 | -0.0001827529 | -8.205249e-05 | 6.705426e-05 | -7.232038e-05 | -0.000192485 | -1.404665e-05 | 1.404665e-05 | 0.002827103 | 0.0003479799 | -8.4786673 | -32.2307 | 33.32725 | -8.32291 | -33.1108 | 34.14082 | 0.9999398 | -8.47102106 | -32.23100215 | 33.3256 | -8.31476566 | -33.10919482 | 34.13728 | 0.9999399 | 1 | 1 | -0.2541896 | -0.9671544 | -7.202559e-05 | -0.0001927798 | -7.434086e-06 | 7.434086e-06 | -8.5295327 | 2.6904 | -0.05924638 | 8.943779 | 8.928068 | -8.528687 | 2.68914288 | 0.0008457 | -0.00125712 | 0.00151511 | 0.0001697019
4 | 0.00422635 | 0.00853024 | 8.51092e-05 | 0.00446163 | -0.00596019 | 0.00758031 | -0.000151506 | -0.000136954 | 5.159e-05 | -4.96442e-05 | -0.000238816 | 0.468373 | 0.000103502 | 0.000110213 | 0.000971493 | -0.0426427 | 17.8228 | -0.0203832 | 0.00062325 | -0.0081627 | 0.0126088 | -0.04201945 | 17.8146373 | -0.00028253 | -5.45562e-05 | 5.70023e-05 | -4.0903e-05 | -0.000296183 | 1.34075 | 0.000108204 | 0.000126625 | 0.0010105 | 0.16398 | -17.9784 | 0.0178449 | 0.00739728 | -0.00286612 | -0.000778047 | 0.17137728 | -17.98126612 | -0.000146077 | -5.23171e-05 | 0.00023786 | 0.000143288 | -0.000341682 | 0.8827 | 0.000112181 | 0.000108107 | 0.00106034 | 8.48689 | 15.1324 | -0.107245 | 4.2941e-05 | -0.00653347 | 0.0154435 | 8.486932941 | 15.12586653 | -0.000205002 | -0.000151158 | -4.92858e-05 | -0.000121133 | -0.000235027 | -1.03602 | 0.000112022 | 0.00012886 | 0.00105374 | -8.52131 | -14.4079 | -0.071984 | 0.00878857 | -0.006917 | -0.0101773 | -8.51252143 | -14.414817 | -0.000310907 | -0.000144807 | 7.60767e-05 | -0.000115043 | -0.000340671 | 1.20164 | 0.000109262 | 0.000114607 | 0.00102699 | -2090.46 | -2090.46 | -0.2095 | -104.572 | -0.000146847 | 35.8012 | 35.79654 | -0.0001301773 | 0.9999822 | 0.005961414 | 0.005961379 | -104.5701 | 0.2542067 | -0.0001508904 | -0.0001375696 | 0.0001033462 | -0.0001148429 | -0.0001736171 | -8.604334e-05 | 8.604334e-05 | 0.005257299 | 0.00064710578 | -8.4786673 | -32.2307 | 33.32725 | -8.32291 | -33.1108 | 34.14082 | 0.9999398 | -8.47050198 | -32.2294543 | 33.32397 | -8.315555661 | -33.10713265 | 34.13548 | 0.9999403 | 1 | 1 | -0.2541864 | -0.9671552 | -0.0001125287 | -0.0001759313 | -8.269206e-05 | 8.269206e-05 | -8.5295327 | 2.6904 | -0.05924638 | 8.943779 | 8.928068 | -8.528952391 | 2.68877077 | 0.000580309 | -0.00162923 | 0.001729494 | 0.0001937142
5 | 0.00422635 | 0.00853024 | 8.51092e-05 | 0.00502183 | -0.00674605 | -0.0182532 | -1.95807e-05 | -3.28198e-05 | 2.93529e-05 | 5.82508e-05 | -0.000110651 | 0.283082 | 0.000103127 | 0.000109854 | 0.000968522 | -0.0426427 | 17.8228 | -0.0203832 | 0.00131963 | -0.00806513 | -0.0229808 | -0.04132307 | 17.81473487 | -0.000180012 | 0.000355076 | 0.000189328 | 0.000415485 | -0.000240421 | 1.26258 | 0.00010207 | 0.000120137 | 0.000958732 | 0.16398 | -17.9784 | 0.0178449 | 0.00872463 | -0.0060444 | -0.0138085 | 0.17270463 | -17.9844444 | -0.000154116 | -0.000158062 | 0.000120668 | -3.50928e-05 | -0.000277086 | 0.776137 | 0.000118142 | 0.000113412 | 0.00111276 | 8.48689 | 15.1324 | -0.107245 | 0.00183867 | -0.00555405 | -0.0196013 | 8.48872867 | 15.12684595 | -2.41595e-05 | 9.16136e-05 | -0.00010146 | 0.00015071 | -8.32558e-05 | -1.0432 | 0.000110734 | 0.000127385 | 0.00104169 | -8.52131 | -14.4079 | -0.071984 | 0.00886278 | -0.00922082 | -0.022856 | -8.51244722 | -14.41712082 | -0.00012482 | 8.67948e-05 | 2.59892e-05 | 8.99562e-05 | -0.000127981 | 1.45022 | 0.000105657 | 0.000109923 | 0.000985777 | -2090.15 | -2090.15 | -0.2111 | -105.38 | -5.49272e-05 | 35.8012 | 35.79982 | -3.857263e-05 | 0.9999821 | 0.005978493 | 0.005978458 | -105.3781 | 0.2561709 | -1.923021e-05 | -3.317029e-05 | 5.854331e-05 | -1.91259e-05 | -3.32746e-05 | -5.849324e-05 | 5.849324e-05 | 0.00196646 | 0.0002420459 | -8.4786673 | -32.2307 | 33.32725 | -8.32291 | -33.1108 | 34.14082 | 0.9999398 | -8.47112415 | -32.23185569 | 33.32645 | -8.31602404 | -33.11129035 | 34.13962 | 0.9999401 | 1 | 1 | -0.2541862 | -0.9671553 | -1.753233e-05 | -3.486817e-05 | -5.76291e-05 | 5.76291e-05 | -8.5295327 | 2.6904 | -0.05924638 | 8.943779 | 8.928068 | -8.53005174 | 2.68788892 | -0.00051904 | -0.00251108 | 0.002564162 | 0.0002872023
6 | 0.00422635 | 0.00853024 | 8.51092e-05 | 0.00601905 | -0.00834383 | 0.0115619 | -9.46244e-05 | -0.000114711 | 6.02832e-05 | -1.52069e-05 | -0.000194128 | 0.630422 | 0.000105757 | 0.000112543 | 0.00099171 | -0.0426427 | 17.8228 | -0.0203832 | 0.00160933 | -0.0100077 | 0.0124275 | -0.04103337 | 17.8127923 | -9.60365e-05 | 0.000100886 | 7.56648e-05 | 0.000126697 | -0.000121848 | 1.24349 | 0.000108123 | 0.000126539 | 0.00100984 | 0.16398 | -17.9784 | 0.0178449 | 0.010203 | -0.00536926 | 0.0142575 | 0.174183 | -17.98376926 | -0.000133706 | -0.00030079 | 0.000162544 | -3.42571e-05 | -0.000400239 | 0.547557 | 0.000118429 | 0.0001139 | 0.00111728 | 8.48689 | 15.1324 | -0.107245 | 0.000711442 | -0.0071623 | 0.0160916 | 8.487601442 | 15.1252377 | -0.000506914 | -0.000127587 | 7.09224e-05 | -0.000114734 | -0.000519767 | 1.3911 | 0.000116216 | 0.000133642 | 0.00109311 | -8.52131 | -14.4079 | -0.071984 | 0.0104511 | -0.00984055 | 0.00453579 | -8.5108589 | -14.41774055 | -0.000159388 | -0.000147057 | 1.47619e-05 | -0.000136892 | -0.000169554 | 0.954893 | 0.000109247 | 0.000114524 | 0.00102631 | -2089.46 | -2089.46 | -0.2172 | -108.451 | -0.000127421 | 35.8012 | 35.79721 | -0.0001114902 | 0.9999819 | 0.006012135 | 0.006012099 | -108.449 | 0.2636362 | -9.390028e-05 | -0.0001154351 | 0.0001203162 | -8.695905e-05 | -0.0001223763 | -0.0001169844 | 0.0001169844 | 0.004561825 | 0.0005615019 | -8.4786673 | -32.2307 | 33.32725 | -8.32291 | -33.1108 | 34.14082 | 0.9999398 | -8.46982553 | -32.23053285 | 33.32484 | -8.313418442 | -33.10900696 | 34.13677 | 0.9999398 | 1 | 1 | -0.2541595 | -0.9671623 | -8.377662e-05 | -0.0001255588 | -0.000114865 | 0.000114865 | -8.5295327 | 2.6904 | -0.05924638 | 8.943779 | 8.928068 | -8.528634812 | 2.6875546 | 0.000897888 | -0.0028454 | 0.002983706 | 0.000334194
7 | 0.00422635 | 0.00853024 | 8.51092e-05 | 0.00330109 | -0.00840234 | 0.0228119 | 4.32019e-05 | -3.69059e-05 | 3.5743e-05 | 9.86555e-05 | -9.23595e-05 | 0.175728 | 0.000104433 | 0.00011115 | 0.000979705 | -0.0426427 | 17.8228 | -0.0203832 | -0.00277532 | -0.00939524 | 0.0221239 | -0.04541802 | 17.81340476 | -0.000125994 | 0.000395738 | -1.99215e-06 | 0.000395761 | -0.000126017 | -0.866121 | 0.000103657 | 0.000121846 | 0.000972381 | 0.16398 | -17.9784 | 0.0178449 | 0.00884646 | -0.00746389 | 0.0204728 | 0.17282646 | -17.98586389 | 4.5725e-05 | -0.000159848 | 0.000222816 | 0.000188714 | -0.000302836 | 0.569001 | 0.000118904 | 0.000114212 | 0.00112041 | 8.48689 | 15.1324 | -0.107245 | -0.00225988 | -0.00645975 | 0.0252374 | 8.48463012 | 15.12594025 | -0.000183631 | -6.35954e-06 | -0.000144591 | 7.46169e-05 | -0.000264607 | -1.06052 | 0.000112181 | 0.00012886 | 0.00105471 | -8.52131 | -14.4079 | -0.071984 | 0.00673243 | -0.0116907 | 0.0188905 | -8.51457757 | -14.4195907 | 0.000159108 | 5.89082e-05 | 1.66271e-05 | 0.000162519 | 5.54976e-05 | 0.149996 | 0.000108902 | 0.000114611 | 0.00102678 | -2088.77 | -2088.77 | -0.2259 | -112.815 | -5.34305e-05 | 35.8012 | 35.79993 | -3.536502e-05 | 0.9999814 | 0.006096264 | 0.006096226 | -112.8129 | 0.2742446 | 4.363471e-05 | -3.733871e-05 | 7.050399e-05 | -1.692927e-05 | 2.322527e-05 | -9.95747e-05 | 9.95747e-05 | 0.001912876 | 0.0002354504 | -8.4786673 | -32.2307 | 33.32725 | -8.32291 | -33.1108 | 34.14082 | 0.9999398 | -8.46915955 | -32.23299546 | 33.32706 | -8.31180366 | -33.11180414 | 34.13909 | 0.9999395 | 1 | 0.9999999 | -0.2541226 | -0.967172 | -1.416282e-05 | 2.045882e-05 | -0.0001016309 | 0.0001016309 | -8.5295327 | 2.6904 | -0.05924638 | 8.943779 | 8.928068 | -8.53004814 | 2.68746451 | -0.00051544 | -0.00293549 | 0.002980399 | 0.0003338235
8 | 0.00422635 | 0.00853024 | 8.51092e-05 | 0.00610733 | -0.0123885 | -0.0181262 | 8.67893e-05 | -3.55209e-06 | 5.40894e-05 | 0.000147392 | -6.41549e-05 | 0.298408 | 0.000105401 | 0.000112316 | 0.000990116 | -0.0426427 | 17.8228 | -0.0203832 | 0.000189998 | -0.0128922 | -0.024303 | -0.042452702 | 17.8099078 | 8.12075e-05 | 4.34995e-05 | 5.79418e-05 | 0.000124685 | 2.18967e-08 | 0.627698 | 0.000105199 | 0.000123438 | 0.000985202 | 0.16398 | -17.9784 | 0.0178449 | 0.011281 | -0.0117647 | -0.00934143 | 0.175261 | -17.9901647 | -8.32861e-05 | -0.000111637 | 0.000201533 | 0.000104689 | -0.000299611 | 0.749588 | 0.000119688 | 0.000115158 | 0.00112952 | 8.48689 | 15.1324 | -0.107245 | 0.00133492 | -0.00976337 | -0.0274058 | 8.48822492 | 15.12263663 | -0.000324237 | 0.00014867 | -0.000182993 | 0.000211268 | -0.000386836 | -1.24082 | 0.000113218 | 0.000130291 | 0.00106519 | -8.52131 | -14.4079 | -0.071984 | 0.0101381 | -0.0164732 | -0.0157951 | -8.5111719 | -14.4243732 | 1.29558e-05 | 9.11888e-05 | 1.09627e-05 | 9.33106e-05 | 1.0834e-05 | 1.03476 | 0.000105376 | 0.000110387 | 0.000989481 | -2087.97 | -2087.97 | -0.2352 | -117.502 | -2.86784e-05 | 35.8012 | 35.80073 | -1.300254e-05 | 0.9999815 | 0.006081301 | 0.006081264 | -117.4998 | 0.2856384 | 8.744381e-05 | -4.206601e-06 | 0.000107072 | 2.508269e-05 | 5.815452e-05 | -0.0001370054 | 0.0001370054 | 0.001026721 | 0.0001263761 | -8.4786673 | -32.2307 | 33.32725 | -8.32291 | -33.1108 | 34.14082 | 0.9999398 | -8.468719198 | -32.234281 | 33.32819 | -8.31296392 | -33.11280133 | 34.14034 | 0.99994 | 1 | 1 | -0.2541008 | -0.9671777 | 2.886709e-05 | 5.437012e-05 | -0.0001386139 | 0.0001386139 | -8.5295327 | 2.6904 | -0.05924638 | 8.943779 | 8.928068 | -8.530677622 | 2.68727117 | -0.001144922 | -0.00312883 | 0.00333173 | 0.0003731748
9 | 0.00422635 | 0.00853024 | 8.51092e-05 | 0.0033534 | -0.0130856 | 0.0108568 | -6.41582e-05 | -7.12419e-05 | 6.38185e-05 | 2.9933e-05 | -0.000165333 | 0.552492 | 0.000106414 | 0.000113424 | 0.000999911 | -0.0426427 | 17.8228 | -0.0203832 | -0.00371324 | -0.0146853 | 0.0118939 | -0.04635594 | 17.8081147 | -2.67143e-05 | 0.000106995 | 4.85356e-05 | 0.000123391 | -4.31109e-05 | 1.25425 | 0.000105809 | 0.000124588 | 0.000994371 | 0.16398 | -17.9784 | 0.0178449 | 0.0100148 | -0.0113706 | 0.00346319 | 0.1739948 | -17.9897706 | -0.000379376 | -0.000359269 | 0.00036576 | -3.39918e-06 | -0.000735246 | 0.799247 | 0.000123055 | 0.000118658 | 0.00116361 | 8.48689 | 15.1324 | -0.107245 | -0.00419141 | -0.0103892 | 0.0214563 | 8.48269859 | 15.1220108 | -0.000424514 | 2.05062e-06 | -0.000169237 | 6.12068e-05 | -0.00048367 | -1.23452 | 0.000115448 | 0.000132966 | 0.00108644 | -8.52131 | -14.4079 | -0.071984 | 0.00938063 | -0.0167949 | -0.000948911 | -8.51192937 | -14.4246949 | -2.56385e-05 | 0.000110619 | 8.10349e-06 | 0.000112255 | -2.72746e-05 | 1.10005 | 0.000107134 | 0.000111582 | 0.00100065 | -2087.34 | -2087.34 | -0.2443 | -122.027 | -9.08015e-05 | 35.8012 | 35.79856 | -7.364367e-05 | 0.9999811 | 0.006155334 | 0.006155296 | -122.0247 | 0.2966381 | -6.337284e-05 | -7.202726e-05 | 0.0001275401 | -4.261338e-05 | -9.278672e-05 | -0.0001175756 | 0.0001175756 | 0.003250803 | 0.0004001319 | -8.4786673 | -32.2307 | 33.32725 | -8.32291 | -33.1108 | 34.14082 | 0.9999398 | -8.46557343 | -32.2328096 | 33.32597 | -8.30870379 | -33.1117814 | 34.13832 | 0.9999397 | 0.9999999 | 0.9999999 | -0.2540234 | -0.9671981 | -3.942555e-05 | -9.597455e-05 | -0.0001146455 | 0.0001146455 | -8.5295327 | 2.6904 | -0.05924638 | 8.943779 | 8.928068 | -8.52905453 | 2.6861039 | 0.00047817 | -0.0042961 | 0.004322629 | 0.0004841617
10 | 0.00422635 | 0.00853024 | 8.51092e-05 | 0.00385724 | -0.0138684 | 0.00883446 | -2.69018e-06 | -7.22729e-05 | 1.70037e-05 | 5.61148e-05 | -0.000131078 | 0.103074 | 0.000105522 | 0.000112366 | 0.000990541 | -0.0426427 | 17.8228 | -0.0203832 | -0.00469949 | -0.0156974 | 0.0124529 | -0.04734219 | 17.8071026 | -0.000101909 | -0.000129734 | 0.000108388 | -6.31567e-06 | -0.000225328 | 0.722905 | 0.000106146 | 0.000124748 | 0.000995419 | 0.16398 | -17.9784 | 0.0178449 | 0.0117684 | -0.0120783 | 0.00219783 | 0.1757484 | -17.9904783 | -0.00023694 | 8.19155e-05 | 0.000303765 | 0.000265571 | -0.000420596 | 1.02699 | 0.000118195 | 0.000113821 | 0.0011164 | 8.48689 | 15.1324 | -0.107245 | -0.0039836 | -0.0117838 | 0.013391 | 8.4829064 | 15.1206162 | -0.000130962 | -1.01977e-05 | -0.000224506 | 0.000162405 | -0.000303565 | -0.915497 | 0.000114617 | 0.000131659 | 0.00107766 | -8.52131 | -14.4079 | -0.071984 | 0.0102282 | -0.0175199 | -0.00439541 | -8.5110818 | -14.4254199 | 0.000178223 | 0.000126605 | 0.000118451 | 0.000273731 | 3.10971e-05 | 0.678031 | 0.00011098 | 0.000115916 | 0.0010393 | -2086.9 | -2086.9 | -0.241 | -120.411 | -9.91797e-05 | 35.8012 | 35.79828 | -8.167202e-05 | 0.9999806 | 0.006231921 | 0.006231881 | -120.4087 | 0.2927096 | -2.480956e-06 | -7.248212e-05 | 3.313751e-05 | -6.11498e-05 | -1.381328e-05 | -6.129856e-05 | 6.129856e-05 | 0.003550752 | 0.000437051878 | -8.4786673 | -32.2307 | 33.32725 | -8.32291 | -33.1108 | 34.14082 | 0.9999398 | -8.46373961 | -32.2325225 | 33.32522 | -8.307158 | -33.1110945 | 34.13727 | 0.9999398 | 0.9999999 | 0.9999999 | -0.253974 | -0.967211 | -5.943082e-05 | -1.553226e-05 | -6.380575e-05 | 6.380575e-05 | -8.5295327 | 2.6904 | -0.05924638 | 8.943779 | 8.928068 | -8.53024859 | 2.6864864 | -0.00071589 | -0.0039136 | 0.003978538 | 0.0004456214
11 | 0.00422635 | 0.00853024 | 8.51092e-05 | 0.00275402 | -0.0190402 | -9.69292e-05 | -9.70012e-06 | -3.55188e-05 | 7.3066e-05 | 7.23308e-05 | -0.00011755 | 0.472858 | 0.000106412 | 0.000113508 | 0.00100086 | -0.0426427 | 17.8228 | -0.0203832 | -0.00568033 | -0.0200209 | 0.0058375 | -0.04832303 | 17.8027791 | -0.000221553 | -9.93911e-05 | 0.0002187 | 6.67334e-05 | -0.000387677 | 0.921221 | 0.000109183 | 0.000128488 | 0.00102526 | 0.16398 | -17.9784 | 0.0178449 | 0.010599 | -0.0179304 | -0.00588423 | 0.174579 | -17.9963304 | -8.73953e-05 | -0.000178713 | 0.000241494 | 0.000112764 | -0.000378873 | 0.692224 | 0.000120705 | 0.000116106 | 0.00113896 | 8.48689 | 15.1324 | -0.107245 | -0.00485717 | -0.0149945 | 0.0101118 | 8.48203283 | 15.1174055 | -0.000211312 | 9.9272e-05 | -1.30064e-05 | 9.98665e-05 | -0.000211907 | -1.52764 | 0.000111771 | 0.00012828 | 0.00105059 | -8.52131 | -14.4079 | -0.071984 | 0.00911506 | -0.0240791 | -0.0114567 | -8.51219494 | -14.4319791 | -2.00571e-05 | -6.49446e-05 | 2.40016e-05 | -7.74599e-06 | -7.72558e-05 | 0.389717 | 0.000106674 | 0.000112493 | 0.00100774 | -2085.97 | -2085.97 | -0.2559 | -127.846 | -5.5986e-05 | 35.8012 | 35.7998 | -3.900876e-05 | 0.9999806 | 0.006226388 | 0.006226348 | -127.8435 | 0.3107835 | -8.79127e-06 | -3.642765e-05 | 0.0001457992 | -1.836449e-06 | -4.338247e-05 | -0.0001424608 | 0.0001424608 | 0.002004366 | 0.00024671164 | -8.4786673 | -32.2307 | 33.32725 | -8.32291 | -33.1108 | 34.14082 | 0.9999398 | -8.46387191 | -32.2347582 | 33.32742 | -8.30745383 | -33.1137359 | 34.13991 | 0.9999398 | 0.9999999 | 0.9999999 | -0.2539612 | -0.9672144 | 2.041537e-06 | -4.726046e-05 | -0.000139966 | 0.000139966 | -8.5295327 | 2.6904 | -0.05924638 | 8.943779 | 8.928068 | -8.53035586 | 2.6853736 | -0.00082316 | -0.0050264 | 0.005093357 | 0.0005704882
12 | 0.00422635 | 0.00853024 | 8.51092e-05 | 0.000917378 | -0.0190477 | 0.0431803 | -3.66551e-05 | -4.63173e-05 | 0.000135098 | 0.000108281 | -0.000191254 | 0.683787 | 0.000106549 | 0.000113554 | 0.0010011 | -0.0426427 | 17.8228 | -0.0203832 | -0.00776623 | -0.0201155 | 0.0456824 | -0.05040893 | 17.8026845 | -0.00014899 | -9.0709e-07 | 0.000244955 | 0.000181065 | -0.000330963 | 0.932139 | 0.000108716 | 0.000128047 | 0.00102186 | 0.16398 | -17.9784 | 0.0178449 | 0.00941638 | -0.017371 | 0.0331433 | 0.17339638 | -17.995771 | -0.000198459 | -0.00013254 | 0.000418504 | 0.000254321 | -0.00058532 | 0.824687 | 0.000116496 | 0.000112235 | 0.00110064 | 8.48689 | 15.1324 | -0.107245 | -0.00744463 | -0.0137799 | 0.0676471 | 8.47944537 | 15.1186201 | -0.000149676 | 9.51003e-05 | -0.000169922 | 0.000182159 | -0.000236734 | -1.09694 | 0.000112194 | 0.000129195 | 0.00105576 | -8.52131 | -14.4079 | -0.071984 | 0.00784984 | -0.0252448 | 0.0250437 | -8.51346016 | -14.4331448 | -6.82292e-05 | -4.97545e-05 | 0.000174101 | 0.000115679 | -0.000233663 | 0.810896 | 0.000105868 | 0.000111715 | 0.00100071 | -2084.41 | -2084.41 | -0.2591 | -129.462 | -7.4065e-05 | 35.8012 | 35.79916 | -5.711854e-05 | 0.9999805 | 0.006251733 | 0.006251693 | -129.4595 | 0.3147119 | -3.496633e-05 | -4.800607e-05 | 0.0002700541 | 1.398718e-05 | -9.695958e-05 | -0.0002465564 | 0.0002465564 | 0.002651615878 | 0.0003263798 | -8.4786673 | -32.2307 | 33.32725 | -8.32291 | -33.1108 | 34.14082 | 0.9999398 | -8.46305123 | -32.2358293 | 33.32825 | -8.30604899 | -33.1143911 | 34.1402 | 0.9999397 | 0.9999999 | 0.9999999 | -0.2539303 | -0.9672225 | 2.066778e-05 | -0.0001036402 | -0.0002400974 | 0.0002400974 | -8.5295327 | 2.6904 | -0.05924638 | 8.943779 | 8.928068 | -8.5298543 | 2.6840644 | -0.0003216 | -0.0063356 | 0.006343757 | 0.0007105408
13 | 0.00422635 | 0.00853024 | 8.51092e-05 | -0.00168789 | -0.0223035 | 0.0231509 | 2.74254e-05 | -0.000107531 | 0.000127315 | 0.000112569 | -0.000192675 | 0.502834 | 0.000105554 | 0.000112626 | 0.000993396 | -0.0426427 | 17.8228 | -0.0203832 | -0.0116288 | -0.0247566 | 0.0211729 | -0.0542715 | 17.7980434 | -2.24949e-05 | -0.000219328 | 8.69209e-05 | 1.0832e-05 | -0.000252655 | 0.364583 | 0.000111144 | 0.000130972 | 0.00104501 | 0.16398 | -17.9784 | 0.0178449 | 0.00739111 | -0.0199823 | 0.0246982 | 0.17137111 | -17.9983823 | 9.18448e-05 | -0.000128985 | 0.000249825 | 0.000254924 | -0.000292064 | 0.576851 | 0.000115918 | 0.000111825 | 0.00109651 | 8.48689 | 15.1324 | -0.107245 | -0.0103683 | -0.0180179 | 0.0331539 | 8.4765217 | 15.1143821 | -0.000145105 | -3.87461e-05 | -2.72029e-05 | -3.19581e-05 | -0.000151893 | -1.33846 | 0.000119414 | 0.000136929 | 0.00112206 | -8.52131 | -14.4079 | -0.071984 | 0.00545715 | -0.0282843 | 0.0130577 | -8.51585285 | -14.4361843 | -4.76992e-05 | -3.69031e-05 | 0.000110265 | 6.83468e-05 | -0.000152949 | 0.810995 | 0.0001095 | 0.000115419 | 0.00103403 | -2083.28 | -2083.28 | -0.2729 | -136.412 | -0.000128719 | 35.8012 | 35.79714 | -0.0001134917 | 0.9999801 | 0.006303412 | 0.00630337 | -136.4093 | 0.3316067 | 2.902503e-05 | -0.0001091306 | 0.0002529084 | -4.421404e-05 | -3.589156e-05 | -0.0002880632 | 0.0002880632 | 0.004608295 | 0.0005672217 | -8.4786673 | -32.2307 | 33.32725 | -8.32291 | -33.1108 | 34.14082 | 0.9999398 | -8.46158135 | -32.2342277 | 33.32632 | -8.30515059 | -33.1127644 | 34.1384 | 0.9999399 | 0.9999999 | 0.9999999 | -0.2539008 | -0.9672303 | -3.629877e-05 | -4.380683e-05 | -0.0002880856 | 0.0002880856 | -8.5295327 | 2.6904 | -0.05924638 | 8.943779 | 8.928068 | -8.5307932 | 2.6836613 | -0.0012605 | -0.0067387 | 0.006855577 | 0.0007678679
14 | 0.00422635 | 0.00853024 | 8.51092e-05 | -0.00669801 | -0.0276935 | 0.0104598 | 0.0001364 | -2.4595e-05 | 5.92196e-05 | 0.000192962 | -8.11572e-05 | 0.235486 | 0.000105137 | 0.000112198 | 0.000989328 | -0.0426427 | 17.8228 | -0.0203832 | -0.0189864 | -0.0284491 | 0.0207899 | -0.0616291 | 17.7943509 | -0.000203328 | -0.000109617 | 0.000333221 | 0.000180241 | -0.000493186 | 0.855734 | 0.000105379 | 0.000123952 | 0.000989327 | 0.16398 | -17.9784 | 0.0178449 | 0.00504852 | -0.0262126 | 0.00583954 | 0.16902852 | -18.0046126 | -6.66479e-05 | -0.000103822 | 0.000258332 | 0.000173896 | -0.000344366 | 0.748877 | 0.000118134 | 0.000114102 | 0.00111878 | 8.48689 | 15.1324 | -0.107245 | -0.0167449 | -0.022355 | 0.0240579 | 8.4701451 | 15.110045 | -1.09885e-05 | 0.000127891 | -0.000275005 | 0.000342352 | -0.000225449 | -0.908449 | 0.000120457 | 0.000138694 | 0.00113348 | -8.52131 | -14.4079 | -0.071984 | 0.00195925 | -0.0350894 | -0.0107509 | -8.51935075 | -14.4429894 | 0.000199815 | 0.000109009 | 3.40352e-05 | 0.000211733 | 9.70908e-05 | 0.320593 | 0.000108021 | 0.000114856 | 0.00102816 | -2081.72 | -2081.72 | -0.2881 | -144.009 | -5.8981e-05 | 35.8012 | 35.79971 | -4.171448e-05 | 0.9999792 | 0.006443048 | 0.006443003 | -144.006 | 0.350074 | 0.0001371564 | -2.535141e-05 | 0.0001163548 | 9.90352e-06 | 0.0001019015 | -0.0001774362 | 0.0001774362 | 0.002111591 | 0.0002599096 | -8.4786673 | -32.2307 | 33.32725 | -8.32291 | -33.1108 | 34.14082 | 0.9999398 | -8.45772165 | -32.2373403 | 33.32835 | -8.30111658 | -33.1146576 | 34.13926 | 0.99994 | 0.9999998 | 0.9999998 | -0.2537696 | -0.9672647 | 1.484528e-05 | 9.695972e-05 | -0.0001822209 | 0.0001822209 | -8.5295327 | 2.6904 | -0.05924638 | 8.943779 | 8.928068 | -8.5317742 | 2.6843059 | -0.0022415 | -0.0060941 | 0.006493256 | 0.0007272857
15 | 0.00422635 | 0.00853024 | 8.51092e-05 | -0.00814165 | -0.0355812 | 0.010218 | 1.18449e-05 | -7.22121e-05 | 0.000113884 | 0.000118424 | -0.000178791 | 0.547596 | 0.000104342 | 0.000111261 | 0.000980842 | -0.0426427 | 17.8228 | -0.0203832 | -0.0215739 | -0.0368955 | 0.0140768 | -0.0642166 | 17.7859045 | -5.0279e-05 | -0.000104855 | 0.000171582 | 9.6188e-05 | -0.000251322 | 0.706768 | 0.00010687 | 0.000125653 | 0.00100271 | 0.16398 | -17.9784 | 0.0178449 | 0.0040954 | -0.0331785 | 0.00803736 | 0.1680754 | -18.0115785 | -0.000125668 | -0.000308944 | 0.000280182 | 7.77429e-05 | -0.000512355 | 0.626967 | 0.000117165 | 0.000113148 | 0.00110929 | 8.48689 | 15.1324 | -0.107245 | -0.0194338 | -0.029218 | 0.0218014 | 8.4674562 | 15.103182 | 2.60915e-06 | -1.36062e-05 | -0.000150666 | 0.000145784 | -0.000156781 | -0.755661 | 0.000118129 | 0.000135593 | 0.00111038 | -8.52131 | -14.4079 | -0.071984 | 0.00200797 | -0.0437171 | -0.0050161 | -8.51930203 | -14.4516171 | -0.000112966 | -1.8615e-05 | -3.53883e-05 | -6.19854e-06 | -0.000125383 | -1.26693 | 0.000108123 | 0.000113686 | 0.00101848 | -2080.35 | -2080.35 | -0.2978 | -148.857 | -9.87281e-05 | 35.8012 | 35.79824 | -8.27718e-05 | 0.9999789 | 0.006488969 | 0.006488923 | -148.8539 | 0.361859 | 1.33193e-05 | -7.36865e-05 | 0.000226658 | -1.751267e-05 | -4.285453e-05 | -0.0002414573 | 0.0002414573 | 0.003534584 | 0.0004350618 | -8.4786673 | -32.2307 | 33.32725 | -8.32291 | -33.1108 | 34.14082 | 0.9999398 | -8.45508543 | -32.2375216 | 33.32786 | -8.2993808 | -33.1147605 | 34.13894 | 0.9999403 | 0.9999997 | 0.9999998 | -0.2536942 | -0.9672845 | -1.090912e-05 | -4.945808e-05 | -0.0002397036 | 0.0002397036 | -8.5295327 | 2.6904 | -0.05924638 | 8.943779 | 8.928068 | -8.5316728 | 2.6827225 | -0.0021401 | -0.0076775 | 0.007970197 | 0.0008927123
16 | 0.00422635 | 0.00853024 | 8.51092e-05 | -0.00754227 | -0.0382553 | -0.00203906 | 0.000114774 | -0.000175721 | 0.000127764 | 0.000173642 | -0.000234589 | 0.343454 | 0.000104272 | 0.000111162 | 0.000979896 | -0.0426427 | 17.8228 | -0.0203832 | -0.0217023 | -0.041762 | -0.00285736 | -0.064345 | 17.781038 | 0.000170654 | -0.000105123 | 8.33316e-05 | 0.000194126 | -0.000128595 | 0.271391 | 0.0001062 | 0.000124965 | 0.000997251 | 0.16398 | -17.9784 | 0.0178449 | 0.0059642 | -0.034437 | -0.00285616 | 0.1699442 | -18.012837 | -2.36141e-05 | -0.000247024 | 0.000309204 | 0.000193558 | -0.000464196 | 0.611949 | 0.000113289 | 0.000109355 | 0.00107202 | 8.48689 | 15.1324 | -0.107245 | -0.0188264 | -0.0328768 | 0.00492481 | 8.4680636 | 15.0995232 | -0.000222937 | -0.000226846 | -6.16861e-05 | -0.000162755 | -0.000287029 | -0.761433 | 0.00012094 | 0.000139482 | 0.00113867 | -8.52131 | -14.4079 | -0.071984 | 0.00300651 | -0.0448286 | -0.0116457 | -8.51830349 | -14.4527286 | -6.94145e-05 | 5.73446e-05 | 7.02746e-05 | 9.00873e-05 | -0.000102157 | 1.14942 | 0.000103468 | 0.000108902 | 0.000975766 | -2079.04 | -2079.04 | -0.309 | -154.514 | -0.000199048 | 35.8012 | 35.79464 | -0.0001831848 | 0.9999786 | 0.006545417 | 0.006545371 | -154.5107 | 0.3756106 | 0.000116434 | -0.000177381 | 0.0002517034 | -0.0001042602 | 4.331324e-05 | -0.0003576366 | 0.0003576366 | 0.007126157 | 0.0008771382 | -8.4786673 | -32.2307 | 33.32725 | -8.32291 | -33.1108 | 34.14082 | 0.9999398 | -8.45395849 | -32.2337666 | 33.32394 | -8.2981194 | -33.1123602 | 34.1363 | 0.9999401 | 0.9999997 | 0.9999997 | -0.2536902 | -0.9672855 | -9.432087e-05 | 3.337387e-05 | -0.0003652067 | 0.0003652067 | -8.5295327 | 2.6904 | -0.05924638 | 8.943779 | 8.928068 | -8.5324086 | 2.6815148 | -0.0028759 | -0.0088852 | 0.009339035 | 0.001046031
17 | 0.00422635 | 0.00853024 | 8.51092e-05 | -0.00806466 | -0.0387174 | 0.00427921 | 9.57903e-05 | -0.000152407 | 0.000115226 | 0.000155777 | -0.000212394 | 0.347379 | 0.000104822 | 0.000111793 | 0.00098533 | -0.0426427 | 17.8228 | -0.0203832 | -0.0216745 | -0.0421759 | 0.000504663 | -0.0643172 | 17.7806241 | 4.34694e-05 | -3.04387e-05 | 0.000245583 | 0.000255234 | -0.000242204 | 0.711852 | 0.000108169 | 0.000127138 | 0.00101461 | 0.16398 | -17.9784 | 0.0178449 | 0.00591708 | -0.0352455 | 0.000985018 | 0.16989708 | -18.0136455 | -0.000317312 | -0.000345657 | 0.000341675 | 1.04952e-05 | -0.000673464 | 0.764729 | 0.000116498 | 0.00011226 | 0.00110097 | 8.48689 | 15.1324 | -0.107245 | -0.0195423 | -0.032595 | 0.00756766 | 8.4673477 | 15.099805 | -9.7381e-05 | -4.48403e-05 | -8.72259e-05 | 2.05106e-05 | -0.000162732 | -0.924549 | 0.000119441 | 0.000137341 | 0.00112342 | -8.52131 | -14.4079 | -0.071984 | 0.00357326 | -0.0458225 | -0.0108005 | -8.51773674 | -14.4537225 | -5.29592e-05 | -2.85533e-05 | 4.61079e-05 | 7.07113e-06 | -8.85836e-05 | 0.911292 | 0.000107846 | 0.000113255 | 0.00101481 | -2078.92 | -2078.92 | -0.3078 | -153.868 | -0.000189093 | 35.8012 | 35.79504 | -0.0001721768 | 0.9999786 | 0.006543252 | 0.006543206 | -153.8647 | 0.3740402 | 9.728754e-05 | -0.0001539042 | 0.0002271843 | -8.866891e-05 | 3.205221e-05 | -0.0003164434 | 0.0003164434 | 0.006769756 | 0.00083326982 | -8.4786673 | -32.2307 | 33.32725 | -8.32291 | -33.1108 | 34.14082 | 0.9999398 | -8.45341954 | -32.2343466 | 33.32437 | -8.29745062 | -33.1134505 | 34.1372 | 0.99994 | 0.9999997 | 0.9999997 | -0.2536708 | -0.9672906 | -7.988899e-05 | 2.327229e-05 | -0.0003225954 | 0.0003225954 | -8.5295327 | 2.6904 | -0.05924638 | 8.943779 | 8.928068 | -8.5316649 | 2.6808191 | -0.0021322 | -0.0095809 | 0.00981529 | 0.001099374
18 | 0.00422635 | 0.00853024 | 8.51092e-05 | -0.00901202 | -0.0410856 | 0.00138649 | 3.42736e-05 | -9.73684e-05 | 0.000137267 | 0.000136375 | -0.00019947 | 0.497896 | 0.00010512 | 0.000111964 | 0.000986843 | -0.0426427 | 17.8228 | -0.0203832 | -0.0250576 | -0.0437787 | 0.00427728 | -0.0677003 | 17.7790213 | -0.00010899 | -0.000158909 | 0.000202102 | 6.98027e-05 | -0.000337702 | 0.724868 | 0.000106553 | 0.000125301 | 0.00100011 | 0.16398 | -17.9784 | 0.0178449 | 0.00577101 | -0.0387702 | 0.00547911 | 0.16975101 | -18.0171702 | 2.54874e-05 | -0.000206405 | 0.000368813 | 0.000296374 | -0.000477291 | 0.63315 | 0.000115441 | 0.000111457 | 0.00109269 | 8.48689 | 15.1324 | -0.107245 | -0.0226886 | -0.0338374 | 0.0204848 | 8.4642014 | 15.0985626 | -3.77173e-05 | 3.56494e-05 | -7.82201e-05 | 8.55508e-05 | -8.76188e-05 | -1.00288 | 0.000115827 | 0.000133787 | 0.00109121 | -8.52131 | -14.4079 | -0.071984 | 0.00246194 | -0.0499321 | -0.00730316 | -8.51884806 | -14.4578321 | -8.16106e-05 | 7.221e-05 | 3.10409e-05 | 7.95077e-05 | -8.89083e-05 | 1.37506 | 0.000110226 | 0.000115533 | 0.00103551 | -2078.04 | -2078.04 | -0.3226 | -161.303 | -0.000134429 | 35.8012 | 35.79698 | -0.0001178997 | 0.999978 | 0.006633327 | 0.006633278 | -161.2995 | 0.3921138 | 3.608883e-05 | -9.918363e-05 | 0.0002727634 | -2.991839e-05 | -3.317641e-05 | -0.0003044469 | 0.0003044469 | 0.00481272 | 0.0005923838 | -8.4786673 | -32.2307 | 33.32725 | -8.32291 | -33.1108 | 34.14082 | 0.9999398 | -8.45114776 | -32.2368534 | 33.32622 | -8.29445039 | -33.1157328 | 34.13868 | 0.9999398 | 0.9999996 | 0.9999996 | -0.2535886 | -0.9673122 | -2.155987e-05 | -4.153493e-05 | -0.0003038084 | 0.0003038084 | -8.5295327 | 2.6904 | -0.05924638 | 8.943779 | 8.928068 | -8.5319017 | 2.6804587 | -0.002369 | -0.0099413 | 0.01021967 | 0.001144667
19 | 0.00422635 | 0.00853024 | 8.51092e-05 | -0.0107688 | -0.0446091 | 0.00688641 | 1.22971e-05 | -0.000150438 | 0.000197275 | 0.000150557 | -0.000288698 | 0.584144 | 0.000106748 | 0.000113652 | 0.00100144 | -0.0426427 | 17.8228 | -0.0203832 | -0.0261477 | -0.0477127 | 0.0124695 | -0.0687904 | 17.7750873 | -0.000144877 | -0.000104543 | 0.000298714 | 0.000174978 | -0.000424398 | 0.81983 | 0.000105514 | 0.000123848 | 0.000988579 | 0.16398 | -17.9784 | 0.0178449 | 0.00476149 | -0.0410122 | 0.00328617 | 0.16874149 | -18.0194122 | -0.000141387 | -0.000349157 | 0.000439042 | 0.000206007 | -0.000696551 | 0.669231 | 0.000115987 | 0.000111642 | 0.00109503 | 8.48689 | 15.1324 | -0.107245 | -0.0242506 | -0.0364647 | 0.0254836 | 8.4626394 | 15.0959353 | -0.000260415 | -9.74002e-05 | 5.48815e-05 | -7.94368e-05 | -0.000278378 | 1.26453 | 0.000118546 | 0.000136773 | 0.00111629 | -8.52131 | -14.4079 | -0.071984 | 0.0015702 | -0.0534397 | -0.00809843 | -8.5197398 | -14.4613397 | -6.44627e-05 | 7.86239e-05 | 6.24901e-05 | 0.000103301 | -8.91395e-05 | 1.20889 | 0.00010767 | 0.000113068 | 0.00101338 | -2077.23 | -2077.23 | -0.3258 | -162.919 | -0.000181148 | 35.8012 | 35.79529 | -0.0001651447 | 0.999978 | 0.006635891 | 0.006635842 | -162.9154 | 0.3960422 | 1.490805e-05 | -0.0001530489 | 0.0003923555 | -5.486471e-05 | -8.327619e-05 | -0.0004258465 | 0.0004258465 | 0.006485316 | 0.0007982589 | -8.4786673 | -32.2307 | 33.32725 | -8.32291 | -33.1108 | 34.14082 | 0.9999398 | -8.4509494 | -32.236427 | 33.32575 | -8.29389791 | -33.1153475 | 34.13817 | 0.9999397 | 0.9999996 | 0.9999996 | -0.2535862 | -0.9673128 | -4.319118e-05 | -9.494972e-05 | -0.0004236431 | 0.0004236431 | -8.5295327 | 2.6904 | -0.05924638 | 8.943779 | 8.928068 | -8.5314298 | 2.679152 | -0.0018971 | -0.011248 | 0.01140686 | 0.001277641
20 | 0.00422635 | 0.00853024 | 8.51092e-05 | -0.0123423 | -0.047824 | 0.0109157 | 6.75086e-05 | -0.000133901 | 0.000177189 | 0.000178538 | -0.00024493 | 0.506393 | 0.000107039 | 0.000114075 | 0.00100503 | -0.0426427 | 17.8228 | -0.0203832 | -0.0296201 | -0.051011 | 0.0118932 | -0.0722628 | 17.771789 | -9.30902e-05 | -8.27896e-05 | 0.00037187 | 0.000284404 | -0.000460283 | 0.792199 | 0.000108802 | 0.000127824 | 0.00102006 | 0.16398 | -17.9784 | 0.0178449 | 0.00510731 | -0.0440403 | 0.0110106 | 0.16908731 | -18.0224403 | -0.000240778 | -0.000275229 | 0.000380296 | 0.000122712 | -0.000638719 | 0.762766 | 0.000116659 | 0.000112086 | 0.00109977 | 8.48689 | 15.1324 | -0.107245 | -0.0266447 | -0.0387902 | 0.0252139 | 8.4602453 | 15.0936098 | 0.000115304 | -1.76909e-05 | -7.39314e-05 | 0.000148772 | -5.11586e-05 | -0.418857 | 0.000119315 | 0.000136893 | 0.00112137 | -8.52131 | -14.4079 | -0.071984 | 0.00192336 | -0.0576158 | -0.0129939 | -8.51938664 | -14.4655158 | -0.000110779 | -5.34423e-05 | 0.000114454 | 3.63928e-05 | -0.000200614 | 0.907462 | 0.000109978 | 0.000115721 | 0.00103686 | -2076.17 | -2076.17 | -0.3445 | -172.293 | -0.000189466 | 35.8012 | 35.79504 | -0.0001719784 | 0.9999773 | 0.006742608 | 0.006742557 | -172.2891 | 0.4188293 | 6.98888e-05 | -0.0001362812 | 0.0003516298 | -4.525762e-05 | -2.113478e-05 | -0.0004069001 | 0.0004069001 | 0.00678311 | 0.0008349135 | -8.4786673 | -32.2307 | 33.32725 | -8.32291 | -33.1108 | 34.14082 | 0.9999398 | -8.44712384 | -32.2373048 | 33.32563 | -8.29115799 | -33.1160501 | 34.13819 | 0.9999401 | 0.9999995 | 0.9999996 | -0.2534723 | -0.9673427 | -3.406924e-05 | -3.232316e-05 | -0.0004076108 | 0.0004076108 | -8.5295327 | 2.6904 | -0.05924638 | 8.943779 | 8.928068 | -8.5325081 | 2.6781792 | -0.0029754 | -0.0122208 | 0.0125778 | 0.001408793
21 | 0.00422635 | 0.00853024 | 8.51092e-05 | -0.0149221 | -0.0517962 | 0.0212894 | 3.94443e-05 | -0.00017745 | 0.000198492 | 0.00016656 | -0.000304566 | 0.505462 | 0.00010831 | 0.000115541 | 0.00101799 | -0.0426427 | 17.8228 | -0.0203832 | -0.033631 | -0.0555879 | 0.0228462 | -0.0762737 | 17.7672121 | -2.10482e-05 | -0.000292812 | 0.000367401 | 0.000234998 | -0.000548858 | 0.608973 | 0.000106439 | 0.000125122 | 0.000998498 | 0.16398 | -17.9784 | 0.0178449 | 0.00353396 | -0.0472949 | 0.0198789 | 0.16751396 | -18.0256949 | -0.000212474 | -0.000236396 | 0.000420961 | 0.000196813 | -0.000645682 | 0.770975 | 0.000115776 | 0.000111209 | 0.00109121 | 8.48689 | 15.1324 | -0.107245 | -0.0313159 | -0.042406 | 0.0398488 | 8.4555741 | 15.089994 | -0.000157837 | -0.000115852 | -4.36057e-05 | -8.81206e-05 | -0.000185568 | -0.997922 | 0.000116225 | 0.000134412 | 0.00109527 | -8.52131 | -14.4079 | -0.071984 | -0.000249789 | -0.0624026 | -0.00206677 | -8.521559789 | -14.4703026 | -9.49111e-06 | 0.000164345 | 0.000231805 | 0.000325496 | -0.000170642 | 0.964924 | 0.000106912 | 0.000113351 | 0.00101506 | -2075.05 | -2075.05 | -0.3555 | -177.789 | -0.000223681 | 35.8012 | 35.79374 | -0.0002084506 | 0.9999768 | 0.006810955 | 0.006810903 | -177.7849 | 0.4321894 | 4.2138e-05 | -0.0001801437 | 0.0003939927 | -7.862924e-05 | -5.937646e-05 | -0.000451961 | 0.000451961 | 0.008008048 | 0.0009856876 | -8.4786673 | -32.2307 | 33.32725 | -8.32291 | -33.1108 | 34.14082 | 0.9999398 | -8.445286089 | -32.2375147 | 33.32537 | -8.28806014 | -33.1156889 | 34.13709 | 0.9999398 | 0.9999995 | 0.9999995 | -0.2534191 | -0.9673566 | -6.620147e-05 | -7.180423e-05 | -0.0004523362 | 0.0004523362 | -8.5295327 | 2.6904 | -0.05924638 | 8.943779 | 8.928068 | -8.5318478 | 2.6772181 | -0.0023151 | -0.0131819 | 0.01338365 | 0.001499054
22 | 0.00422635 | 0.00853024 | 8.51092e-05 | -0.0175009 | -0.0531966 | -0.000752703 | 7.64904e-05 | -0.000207309 | 0.000214342 | 0.000198505 | -0.000329324 | 0.478066 | 0.000108709 | 0.000115872 | 0.00102069 | -0.0426427 | 17.8228 | -0.0203832 | -0.0374257 | -0.0574385 | 0.0055731 | -0.0800684 | 17.7653615 | 4.79881e-05 | 9.44536e-05 | 0.000344534 | 0.000417057 | -0.000274615 | 0.819937 | 0.000110699 | 0.000130058 | 0.00103799 | 0.16398 | -17.9784 | 0.0178449 | 0.00225409 | -0.04824 | -0.00207852 | 0.16623409 | -18.02664 | -0.000199757 | -0.00042981 | 0.000454206 | 0.000153766 | -0.000783333 | 0.661391 | 0.000117542 | 0.000112938 | 0.00110808 | 8.48689 | 15.1324 | -0.107245 | -0.0340195 | -0.0435274 | 0.0190957 | 8.4528705 | 15.0888726 | -0.000149615 | -0.000122991 | -4.25515e-06 | -0.000119954 | -0.000152652 | 0.900588 | 0.000115307 | 0.000132859 | 0.00108529 | -8.52131 | -14.4079 | -0.071984 | -0.00217132 | -0.0637956 | -0.0189092 | -8.52348132 | -14.4716956 | 8.41734e-05 | -0.000155953 | 9.48154e-05 | 0.000117286 | -0.000189066 | 0.332513 | 0.000112027 | 0.000117657 | 0.00105448 | -2074.17 | -2074.17 | -0.3603 | -180.213 | -0.000250281 | 35.8012 | 35.79285 | -0.0002332616 | 0.9999763 | 0.006881387 | 0.006881332 | -180.2087 | 0.4380817 | 7.942681e-05 | -0.0002102454 | 0.0004247377 | -9.808376e-05 | -3.273484e-05 | -0.0005099427 | 0.0005099427 | 0.00896036 | 0.00110290494 | -8.4786673 | -32.2307 | 33.32725 | -8.32291 | -33.1108 | 34.14082 | 0.9999398 | -8.44341292 | -32.2370571 | 33.32445 | -8.28663641 | -33.1155126 | 34.13657 | 0.9999399 | 0.9999994 | 0.9999994 | -0.2533699 | -0.9673695 | -8.401869e-05 | -4.679991e-05 | -0.0005127639 | 0.0005127639 | -8.5295327 | 2.6904 | -0.05924638 | 8.943779 | 8.928068 | -8.5329389 | 2.6764889 | -0.0034062 | -0.0139111 | 0.01432204 | 0.001604159
23 | 0.00422635 | 0.00853024 | 8.51092e-05 | -0.0168562 | -0.0549903 | 0.0279543 | -8.54888e-06 | -0.000232438 | 0.000252596 | 0.000162664 | -0.000403651 | 0.569049 | 0.000108321 | 0.000115583 | 0.00101833 | -0.0426427 | 17.8228 | -0.0203832 | -0.0366827 | -0.0597019 | 0.0311685 | -0.0793254 | 17.7630981 | -3.10675e-05 | -0.000348575 | 0.000366188 | 0.000209696 | -0.000589339 | 0.581311 | 0.000109868 | 0.000129023 | 0.00102964 | 0.16398 | -17.9784 | 0.0178449 | 0.00317716 | -0.0494856 | 0.0256209 | 0.16715716 | -18.0278856 | -0.000360486 | -0.000351674 | 0.000359779 | 3.81046e-06 | -0.000715971 | 0.791675 | 0.000118588 | 0.000114219 | 0.00112025 | 8.48689 | 15.1324 | -0.107245 | -0.0349712 | -0.0447232 | 0.0530689 | 8.4519188 | 15.0876768 | -0.000268007 | -0.000142075 | -1.26451e-05 | -0.000138137 | -0.000271945 | -1.49272 | 0.000113968 | 0.000131067 | 0.001072 | -8.52131 | -14.4079 | -0.071984 | -0.00103669 | -0.0655609 | 0.00494363 | -8.52234669 | -14.4734609 | 2.41486e-05 | -0.000140486 | 0.00015899 | 0.000120942 | -0.00023728 | 0.546709 | 0.000104261 | 0.000110297 | 0.000987569 | -2073.8 | -2073.8 | -0.3609 | -180.536 | -0.000277872 | 35.8012 | 35.79183 | -0.0002616555 | 0.9999763 | 0.006886613 | 0.006886559 | -180.5317 | 0.4388669 | -5.080546e-06 | -0.0002359063 | 0.0005020605 | -0.0001094028 | -0.000131584 | -0.0005521352 | 0.0005521352 | 0.009948151 | 0.00122448928 | -8.4786673 | -32.2307 | 33.32725 | -8.32291 | -33.1108 | 34.14082 | 0.9999398 | -8.44302129 | -32.236559 | 33.32387 | -8.28476164 | -33.1155624 | 34.13616 | 0.9999394 | 0.9999994 | 0.9999994 | -0.2533626 | -0.9673714 | -9.424559e-05 | -0.0001467413 | -0.0005500814 | 0.0005500814 | -8.5295327 | 2.6904 | -0.05924638 | 8.943779 | 8.928068 | -8.5312442 | 2.6754213 | -0.0017115 | -0.0149787 | 0.01507616 | 0.001688625
24 | 0.00422635 | 0.00853024 | 8.51092e-05 | -0.0183395 | -0.0624297 | 0.0187066 | 7.67611e-05 | -0.000161377 | 0.000251193 | 0.000245114 | -0.00032973 | 0.54674 | 0.000107958 | 0.000115192 | 0.0010147 | -0.0426427 | 17.8228 | -0.0203832 | -0.038898 | -0.066218 | 0.0296586 | -0.0815407 | 17.756582 | 9.36345e-06 | -0.000388421 | 0.000525051 | 0.000372067 | -0.000751125 | 0.604733 | 0.000105328 | 0.000123839 | 0.000988383 | 0.16398 | -17.9784 | 0.0178449 | 0.00268997 | -0.0578356 | 0.00937882 | 0.16666997 | -18.0362356 | -0.000259133 | -0.000405556 | 0.000478732 | 0.000152053 | -0.000816741 | 0.709485 | 0.000119294 | 0.000115035 | 0.00112802 | 8.48689 | 15.1324 | -0.107245 | -0.0365075 | -0.0501694 | 0.0472017 | 8.4503825 | 15.0822306 | -0.000324277 | -3.80758e-05 | -1.43792e-05 | -3.62629e-05 | -0.00032609 | -1.52839 | 0.000114725 | 0.000132235 | 0.00107988 | -8.52131 | -14.4079 | -0.071984 | -0.00127587 | -0.0749202 | -0.011851 | -8.52258587 | -14.4828202 | -4.36613e-05 | -1.69957e-05 | 0.000117544 | 8.81709e-05 | -0.000148828 | 0.842917 | 0.000109628 | 0.000115134 | 0.00103156 | -2072.86 | -2072.86 | -0.3735 | -186.84 | -0.000226025 | 35.8012 | 35.79368 | -0.0002100986 | 0.999976 | 0.006934539 | 0.006934483 | -186.8355 | 0.4541912 | 8.023335e-05 | -0.0001648493 | 0.000499035 | -3.825587e-05 | -4.636003e-05 | -0.0005559099 | 0.0005559099 | 0.00809196623 | 0.0009960168 | -8.4786673 | -32.2307 | 33.32725 | -8.32291 | -33.1108 | 34.14082 | 0.9999398 | -8.44104517 | -32.2394022 | 33.32612 | -8.28371253 | -33.1184662 | 34.13873 | 0.9999397 | 0.9999993 | 0.9999993 | -0.2532862 | -0.9673914 | -2.300145e-05 | -6.161445e-05 | -0.0005546264 | 0.0005546264 | -8.5295327 | 2.6904 | -0.05924638 | 8.943779 | 8.928068 | -8.5319232 | 2.6743514 | -0.0023905 | -0.0160486 | 0.01622566 | 0.001817376
25 | 0.00422635 | 0.00853024 | 8.51092e-05 | -0.0191555 | -0.0669185 | 0.019233 | 6.54654e-05 | -0.000206064 | 0.000294067 | 0.000257813 | -0.000398411 | 0.565635 | 0.000106688 | 0.000113878 | 0.001003 | -0.0426427 | 17.8228 | -0.0203832 | -0.0414568 | -0.0714164 | 0.0223033 | -0.0840995 | 17.7513836 | -6.62443e-05 | -0.000254099 | 0.000510268 | 0.000358796 | -0.00067914 | 0.694785 | 0.000105376 | 0.000123672 | 0.000986987 | 0.16398 | -17.9784 | 0.0178449 | 0.00337534 | -0.0614177 | 0.0187445 | 0.16735534 | -18.0398177 | -0.00020116 | -0.000416277 | 0.000505269 | 0.000208224 | -0.000825661 | 0.680275 | 0.00011586 | 0.000111753 | 0.00109589 | 8.48689 | 15.1324 | -0.107245 | -0.0381624 | -0.0538008 | 0.042994 | 8.4487276 | 15.0785992 | -0.000252208 | -2.0196e-05 | 4.29486e-05 | -1.00152e-05 | -0.000262389 | 0.80874 | 0.00011633 | 0.000134112 | 0.00109517 | -8.52131 | -14.4079 | -0.071984 | -0.00140512 | -0.0804481 | -0.00525853 | -8.52271512 | -14.4883481 | 6.84098e-06 | 4.68369e-06 | 0.000106969 | 0.000113448 | -0.000101923 | 0.790907 | 0.000111557 | 0.000116908 | 0.00104773 | -2071.68 | -2071.68 | -0.3848 | -192.497 | -0.000270137 | 35.8012 | 35.79208 | -0.0002546116 | 0.9999753 | 0.007025489 | 0.007025432 | -192.4922 | 0.4679425 | 6.958379e-05 | -0.0002101824 | 0.0005842608 | -6.235984e-05 | -7.823876e-05 | -0.0006475938 | 0.0006475938 | 0.009671229 | 0.001190404 | -8.4786673 | -32.2307 | 33.32725 | -8.32291 | -33.1108 | 34.14082 | 0.9999398 | -8.43861562 | -32.2397317 | 33.32582 | -8.28137226 | -33.1184169 | 34.13811 | 0.9999398 | 0.9999992 | 0.9999992 | -0.2532155 | -0.9674099 | -4.458287e-05 | -9.601573e-05 | -0.0006457434 | 0.0006457434 | -8.5295327 | 2.6904 | -0.05924638 | 8.943779 | 8.928068 | -8.5328271 | 2.6727844 | -0.0032944 | -0.0176156 | 0.01792101 | 0.002007266
26 | 0.00422635 | 0.00853024 | 8.51092e-05 | -0.0210626 | -0.0688488 | 0.0172296 | 0.000118404 | -0.000242737 | 0.000317374 | 0.000308075 | -0.000432409 | 0.525812 | 0.000106601 | 0.000113687 | 0.00100121 | -0.0426427 | 17.8228 | -0.0203832 | -0.0441139 | -0.0741275 | 0.0240915 | -0.0867566 | 17.7486725 | -1.84102e-05 | -0.00045742 | 0.000632531 | 0.000431685 | -0.000907515 | 0.61852 | 0.00010687 | 0.000125611 | 0.00100255 | 0.16398 | -17.9784 | 0.0178449 | 0.00286825 | -0.0625255 | 0.0157094 | 0.16684825 | -18.0409255 | -8.36286e-05 | -0.000458911 | 0.000517453 | 0.000279286 | -0.000821826 | 0.611301 | 0.000116619 | 0.000112349 | 0.00110203 | 8.48689 | 15.1324 | -0.107245 | -0.0409416 | -0.0554769 | 0.0425082 | 8.4459484 | 15.0769231 | -0.000194961 | -8.90005e-05 | 6.78648e-05 | -5.24393e-05 | -0.000231522 | 1.11282 | 0.000116991 | 0.000134566 | 0.00110045 | -8.52131 | -14.4079 | -0.071984 | -0.00260878 | -0.0827528 | -0.012509 | -8.52391878 | -14.4906528 | 6.88331e-05 | -6.65855e-05 | 0.000226803 | 0.000237933 | -0.000235686 | 0.641426 | 0.000108416 | 0.000113663 | 0.00101874 | -2070.8 | -2070.8 | -0.3964 | -198.315 | -0.000315116 | 35.8012 | 35.7905 | -0.0002989702 | 0.9999749 | 0.007085875 | 0.007085815 | -198.31 | 0.4820854 | 0.0001228835 | -0.0002472165 | 0.0006295664 | -8.419292e-05 | -4.014008e-05 | -0.0007289631 | 0.0007289631 | 0.01128153 | 0.001388611 | -8.4786673 | -32.2307 | 33.32725 | -8.32291 | -33.1108 | 34.14082 | 0.9999398 | -8.43716218 | -32.2393253 | 33.32506 | -8.27910015 | -33.1178486 | 34.13701 | 0.9999396 | 0.9999992 | 0.9999992 | -0.2531777 | -0.9674198 | -6.411999e-05 | -6.021301e-05 | -0.0007302825 | 0.0007302825 | -8.5295327 | 2.6904 | -0.05924638 | 8.943779 | 8.928068 | -8.532705 | 2.6717494 | -0.0031723 | -0.0186506 | 0.01891847 | 0.002118988
27 | 0.00422635 | 0.00853024 | 8.51092e-05 | -0.0224921 | -0.0757526 | 0.0354084 | 0.000101946 | -0.000319871 | 0.000346451 | 0.000304906 | -0.000522831 | 0.507491 | 0.000106312 | 0.00011344 | 0.000998597 | -0.0426427 | 17.8228 | -0.0203832 | -0.0476896 | -0.0833742 | 0.0392219 | -0.0903323 | 17.7394258 | -4.04722e-05 | -0.00073892 | 0.000638963 | 0.000338565 | -0.00111796 | 0.535348 | 0.000109872 | 0.000129458 | 0.00103312 | 0.16398 | -17.9784 | 0.0178449 | 0.00326573 | -0.0688034 | 0.0330687 | 0.16724573 | -18.0472034 | -0.000426062 | -0.000505162 | 0.000686034 | 0.000221599 | -0.00115282 | 0.756564 | 0.000116213 | 0.000111827 | 0.00109685 | 8.48689 | 15.1324 | -0.107245 | -0.0445536 | -0.0627595 | 0.0678233 | 8.4423364 | 15.0696405 | -0.000335404 | -0.000225467 | 8.0037e-05 | -0.000180439 | -0.000380432 | 1.09497 | 0.000120388 | 0.000139005 | 0.00113389 | -8.52131 | -14.4079 | -0.071984 | -0.00272498 | -0.0900277 | 0.00708845 | -8.52403498 | -14.4979277 | -3.19916e-05 | -2.98182e-05 | 0.000241161 | 0.000210968 | -0.000272778 | 0.788576 | 0.000107939 | 0.000113728 | 0.00101886 | -2069.3 | -2069.3 | -0.4112 | -205.75 | -0.000396017 | 35.8012 | 35.78756 | -0.0003811001 | 0.9999741 | 0.007197481 | 0.007197419 | -205.7447 | 0.5001588 | 0.0001069111 | -0.0003248361 | 0.0006867584 | -0.0001454766 | -7.244842e-05 | -0.0008079045 | 0.0008079045 | 0.01417788 | 0.001745115 | -8.4786673 | -32.2307 | 33.32725 | -8.32291 | -33.1108 | 34.14082 | 0.9999398 | -8.43370268 | -32.2373535 | 33.32228 | -8.27509067 | -33.1168439 | 34.13506 | 0.9999393 | 0.9999991 | 0.999999 | -0.253095 | -0.9674414 | -0.0001231904 | -9.473461e-05 | -0.0008106991 | 0.0008106991 | -8.5295327 | 2.6904 | -0.05924638 | 8.943779 | 8.928068 | -8.5326687 | 2.6697853 | -0.003136 | -0.0206147 | 0.02085187 | 0.002335541
28 | 0.00422635 | 0.00853024 | 8.51092e-05 | -0.0199332 | -0.0789819 | 0.0155588 | 0.000149438 | -0.000247699 | 0.000342997 | 0.000354142 | -0.000452402 | 0.527194 | 0.000106702 | 0.000113812 | 0.00100209 | -0.0426427 | 17.8228 | -0.0203832 | -0.0460489 | -0.0852001 | 0.0282101 | -0.0886916 | 17.7375999 | 8.5474e-05 | -0.000633681 | 0.000565621 | 0.00039622 | -0.000944427 | 0.502469 | 0.000108998 | 0.000128088 | 0.00102242 | 0.16398 | -17.9784 | 0.0178449 | 0.00621219 | -0.0732246 | 0.0025597 | 0.17019219 | -18.0516246 | -0.00033206 | -0.000546797 | 0.00063202 | 0.000201804 | -0.00108066 | 0.701287 | 0.000116996 | 0.000112874 | 0.00110682 | 8.48689 | 15.1324 | -0.107245 | -0.0420017 | -0.0641628 | 0.0514379 | 8.4448883 | 15.0682372 | -0.000280154 | -0.000180234 | 0.000120636 | -9.73788e-05 | -0.000363008 | 0.984312 | 0.000123827 | 0.000142762 | 0.00116569 | -8.52131 | -14.4079 | -0.071984 | 0.000274336 | -0.0944719 | -0.019558 | -8.521035664 | -14.5023719 | 9.30588e-05 | -0.000101133 | 0.000173475 | 0.000194969 | -0.000203043 | 0.530831 | 0.000108723 | 0.000114291 | 0.00102404 | -2068.99 | -2068.99 | -0.416 | -208.175 | -0.000326087 | 35.8012 | 35.79016 | -0.0003083468 | 0.9999738 | 0.007233442 | 0.007233379 | -208.1696 | 0.5060536 | 0.0001543791 | -0.0002526401 | 0.0006801771 | -7.612085e-05 | -2.214015e-05 | -0.0007908171 | 0.0007908171 | 0.01167431 | 0.001436957 | -8.4786673 | -32.2307 | 33.32725 | -8.32291 | -33.1108 | 34.14082 | 0.9999398 | -8.432344064 | -32.2399718 | 33.32447 | -8.27469611 | -33.1198618 | 34.13789 | 0.9999396 | 0.999999 | 0.999999 | -0.2530376 | -0.9674564 | -5.43378e-05 | -4.39232e-05 | -0.0007925889 | 0.0007925889 | -8.5295327 | 2.6904 | -0.05924638 | 8.943779 | 8.928068 | -8.5335799 | 2.6693627 | -0.0040472 | -0.0210373 | 0.02142307 | 0.002399519
29 | 0.00422635 | 0.00853024 | 8.51092e-05 | -0.0234587 | -0.0822948 | 0.0341265 | 0.000146126 | -0.000259963 | 0.000331759 | 0.000340078 | -0.000453914 | 0.497705 | 0.000106807 | 0.000113938 | 0.00100289 | -0.0426427 | 17.8228 | -0.0203832 | -0.0512883 | -0.0880877 | 0.0398561 | -0.093931 | 17.7347123 | -8.1959e-05 | -0.000254822 | 0.000569935 | 0.000408595 | -0.000745376 | 0.711076 | 0.000110775 | 0.000130277 | 0.0010398 | 0.16398 | -17.9784 | 0.0178449 | 0.00501349 | -0.0753414 | 0.032013 | 0.16899349 | -18.0537414 | -0.000467193 | -0.000498235 | 0.000670188 | 0.000187967 | -0.00115339 | 0.773661 | 0.000116173 | 0.000111579 | 0.00109465 | 8.48689 | 15.1324 | -0.107245 | -0.0474448 | -0.066927 | 0.0669388 | 8.4394452 | 15.065473 | -0.000153955 | -0.000267373 | 5.20411e-05 | -0.000132777 | -0.000288551 | 0.341591 | 0.000120381 | 0.000138819 | 0.0011333 | -8.52131 | -14.4079 | -0.071984 | -0.00134318 | -0.0986146 | -0.000641385 | -8.52265318 | -14.5065146 | 3.70816e-05 | -1.22223e-05 | 0.000161256 | 0.000176282 | -0.000151423 | 0.710429 | 0.000107743 | 0.000113903 | 0.00102018 | -2067.87 | -2067.87 | -0.4273 | -213.831 | -0.00034609 | 35.8012 | 35.78942 | -0.0003290535 | 0.999973 | 0.007346497 | 0.007346431 | -213.8252 | 0.5198023 | 0.0001509784 | -0.0002648154 | 0.0006574799 | -9.296889e-05 | -2.086811e-05 | -0.0007745747 | 0.0007745747 | 0.01239044 | 0.001525103 | -8.4786673 | -32.2307 | 33.32725 | -8.32291 | -33.1108 | 34.14082 | 0.9999398 | -8.42872218 | -32.2412269 | 33.32477 | -8.27045171 | -33.1192144 | 34.13624 | 0.9999396 | 0.9999988 | 0.9999988 | -0.2529267 | -0.9674855 | -7.161996e-05 | -4.221704e-05 | -0.0007773673 | 0.0007773673 | -8.5295327 | 2.6904 | -0.05924638 | 8.943779 | 8.928068 | -8.5333762 | 2.6692393 | -0.0038435 | -0.0211607 | 0.02150692 | 0.002408911
30 | 0.00422635 | 0.00853024 | 8.51092e-05 | -0.0245237 | -0.0876107 | 0.0206818 | 0.000134678 | -0.000262073 | 0.000378416 | 0.00036902 | -0.000496415 | 0.536426 | 0.000107663 | 0.000114915 | 0.0010116 | -0.0426427 | 17.8228 | -0.0203832 | -0.053509 | -0.0935418 | 0.0339686 | -0.0961517 | 17.7292582 | -2.59427e-05 | -0.000289798 | 0.000672128 | 0.000527337 | -0.000843078 | 0.688929 | 0.000112367 | 0.000132088 | 0.00105429 | 0.16398 | -17.9784 | 0.0178449 | 0.00544667 | -0.0809906 | 0.0106845 | 0.16942667 | -18.0593906 | -0.000516757 | -0.000736298 | 0.00065368 | 3.63651e-05 | -0.00128942 | 0.702259 | 0.000116944 | 0.00011238 | 0.00110251 | 8.48689 | 15.1324 | -0.107245 | -0.0494236 | -0.0703483 | 0.0630088 | 8.4374664 | 15.0620517 | -0.000170666 | -0.000111223 | 0.000160713 | 2.47888e-05 | -0.000306677 | 0.881498 | 0.000119833 | 0.000138369 | 0.00112865 | -8.52131 | -14.4079 | -0.071984 | -0.00064295 | -0.104791 | -0.0188933 | -8.52195295 | -14.512691 | 8.57968e-05 | -5.12306e-05 | 9.77128e-05 | 0.000136627 | -0.00010206 | 0.479179 | 0.000105205 | 0.000110995 | 0.000994214 | -2066.93 | -2066.93 | -0.4386 | -219.488 | -0.000340445 | 35.8012 | 35.78963 | -0.0003230567 | 0.9999725 | 0.007420607 | 0.007420539 | -219.482 | 0.5335537 | 0.0001402721 | -0.0002676671 | 0.0007508606 | -7.505757e-05 | -5.233743e-05 | -0.0008542188 | 0.0008542188 | 0.01218834 | 0.001500228 | -8.4786673 | -32.2307 | 33.32725 | -8.32291 | -33.1108 | 34.14082 | 0.9999398 | -8.42580125 | -32.2419492 | 33.32473 | -8.26803973 | -33.1214423 | 34.13782 | 0.9999397 | 0.9999987 | 0.9999987 | -0.2528393 | -0.9675083 | -5.157024e-05 | -7.582476e-05 | -0.0008541767 | 0.0008541767 | -8.5295327 | 2.6904 | -0.05924638 | 8.943779 | 8.928068 | -8.5336181 | 2.6672065 | -0.0040854 | -0.0231935 | 0.02355056 | 0.002637812
31 | 0.00422635 | 0.00853024 | 8.51092e-05 | -0.0259608 | -0.0940912 | 0.0176253 | 7.50947e-05 | -0.000341456 | 0.000432953 | 0.000351779 | -0.000618141 | 0.553606 | 0.000108265 | 0.000115529 | 0.00101719 | -0.0426427 | 17.8228 | -0.0203832 | -0.0545943 | -0.101937 | 0.0289742 | -0.097237 | 17.720863 | -0.000199741 | -0.000665514 | 0.000893615 | 0.000491045 | -0.0013563 | 0.658152 | 0.000108336 | 0.00012746 | 0.00101727 | 0.16398 | -17.9784 | 0.0178449 | 0.00401402 | -0.0865857 | 0.0123002 | 0.16799402 | -18.0649857 | -0.000501721 | -0.000757389 | 0.000519262 | -9.45803e-05 | -0.00116453 | 0.664788 | 0.000118806 | 0.000114091 | 0.00111925 | 8.48689 | 15.1324 | -0.107245 | -0.0517342 | -0.076791 | 0.0612607 | 8.4351558 | 15.055609 | -0.000337527 | -0.000274463 | 0.000108079 | -0.000191838 | -0.000420152 | 0.936954 | 0.000119549 | 0.000137738 | 0.00112507 | -8.52131 | -14.4079 | -0.071984 | -0.00137247 | -0.110952 | -0.0111813 | -8.52268247 | -14.518852 | -8.28875e-05 | -0.000119261 | 5.13408e-05 | -4.5183e-05 | -0.000156966 | 0.629085 | 0.000105749 | 0.000111454 | 0.000998544 | -2065.94 | -2065.94 | -0.4489 | -224.661 | -0.000417368 | 35.8012 | 35.78683 | -0.000401339 | 0.9999725 | 0.007411482 | 0.007411414 | -224.6548 | 0.5461288 | 8.148923e-05 | -0.0003478505 | 0.0008596366 | -0.000129391 | -0.0001369703 | -0.0009608591 | 0.0009608591 | 0.01494228 | 0.001839202 | -8.4786673 | -32.2307 | 33.32725 | -8.32291 | -33.1108 | 34.14082 | 0.9999398 | -8.42544547 | -32.239715 | 33.32248 | -8.26716178 | -33.1205947 | 34.13678 | 0.9999394 | 0.9999987 | 0.9999986 | -0.2528457 | -0.9675066 | -0.000102999 | -0.0001633623 | -0.0009589911 | 0.0009589911 | -8.5295327 | 2.6904 | -0.05924638 | 8.943779 | 8.928068 | -8.5323928 | 2.665254 | -0.0028601 | -0.025146 | 0.02530813 | 0.00283467
32 | 0.00422635 | 0.00853024 | 8.51092e-05 | -0.0280807 | -0.096428 | 0.0283483 | 0.00023373 | -0.000359648 | 0.000427912 | 0.000464825 | -0.000590743 | 0.477995 | 0.000107991 | 0.000115352 | 0.00101547 | -0.0426427 | 17.8228 | -0.0203832 | -0.058418 | -0.10439 | 0.0227932 | -0.1010607 | 17.71841 | 4.36323e-05 | -0.000584394 | 0.000675788 | 0.00047496 | -0.00101572 | 0.568314 | 0.000109599 | 0.000129145 | 0.00103077 | 0.16398 | -17.9784 | 0.0178449 | 0.00286093 | -0.0881528 | 0.0305886 | 0.16684093 | -18.0665528 | -0.000435493 | -0.000657524 | 0.00060922 | 7.28569e-05 | -0.00116587 | 0.695163 | 0.000121211 | 0.000116139 | 0.00113955 | 8.48689 | 15.1324 | -0.107245 | -0.0535747 | -0.0795684 | 0.0520737 | 8.4333153 | 15.0528316 | -2.5495e-05 | -0.000336122 | -2.32309e-05 | -2.12861e-05 | -0.000340331 | -0.0782364 | 0.000121657 | 0.000140477 | 0.00114583 | -8.52131 | -14.4079 | -0.071984 | -0.00384847 | -0.1141 | 0.00363845 | -8.52515847 | -14.522 | -0.000203615 | -0.000122751 | 0.000155266 | -1.30707e-06 | -0.000325059 | 0.914418 | 0.000109844 | 0.000115208 | 0.00103244 | -2065.12 | -2065.12 | -0.4554 | -227.893 | -0.000441642 | 35.8012 | 35.78597 | -0.0004255277 | 0.999972 | 0.00748629 | 0.007486221 | -227.8866 | 0.5539851 | 0.0002401035 | -0.0003660215 | 0.000846844 | -0.0001408367 | 1.491874e-05 | -0.001029695 | 0.001029695 | 0.01581131 | 0.00194616908 | -8.4786673 | -32.2307 | 33.32725 | -8.32291 | -33.1108 | 34.14082 | 0.9999398 | -8.42409777 | -32.24041 | 33.32281 | -8.26647437 | -33.1193844 | 34.13544 | 0.9999397 | 0.9999986 | 0.9999986 | -0.2528028 | -0.9675178 | -0.0001123987 | -1.351934e-05 | -0.001036704 | 0.001036704 | -8.5295327 | 2.6904 | -0.05924638 | 8.943779 | 8.928068 | -8.534376 | 2.6655784 | -0.0048433 | -0.0248216 | 0.02528971 | 0.002832607
33 | 0.00422635 | 0.00853024 | 8.51092e-05 | -0.0290266 | -0.0980387 | 0.0295203 | 0.000180772 | -0.000252236 | 0.000465847 | 0.000485534 | -0.000556997 | 0.563328 | 0.000107917 | 0.000115241 | 0.00101457 | -0.0426427 | 17.8228 | -0.0203832 | -0.0588263 | -0.104366 | 0.027316 | -0.101469 | 17.718434 | 0.000199634 | -0.00042998 | 0.000822085 | 0.000765359 | -0.000995704 | 0.602925 | 0.000111367 | 0.000130951 | 0.00104529 | 0.16398 | -17.9784 | 0.0178449 | 0.00240574 | -0.0916844 | 0.0221405 | 0.16638574 | -18.0700844 | -0.000404618 | -0.000538482 | 0.000602333 | 0.000134701 | -0.0010778 | 0.730072 | 0.000117368 | 0.000112745 | 0.00110633 | 8.48689 | 15.1324 | -0.107245 | -0.0545069 | -0.0780352 | 0.0648522 | 8.4323831 | 15.0543648 | -0.000268596 | -0.000281123 | 0.000120485 | -0.000152446 | -0.000397273 | 0.780487 | 0.000121058 | 0.000139465 | 0.00113932 | -8.52131 | -14.4079 | -0.071984 | -0.00423809 | -0.117649 | 0.00340944 | -8.52554809 | -14.525549 | -4.21544e-05 | 9.21107e-05 | 0.000122409 | 0.000165692 | -0.000115736 | 1.03815 | 0.000111126 | 0.00011745 | 0.00105184 | -2064.94 | -2064.94 | -0.4579 | -229.186 | -0.000343156 | 35.8012 | 35.78952 | -0.0003262251 | 0.999972 | 0.007484237 | 0.007484167 | -229.1796 | 0.5571283 | 0.0001877205 | -0.0002591845 | 0.0009251084 | -2.491092e-05 | -4.655308e-05 | -0.001027171 | 0.001027171 | 0.0122854 | 0.001512174 | -8.4786673 | -32.2307 | 33.32725 | -8.32291 | -33.1108 | 34.14082 | 0.9999398 | -8.42407909 | -32.243983 | 33.32626 | -8.26599736 | -33.1244492 | 34.14024 | 0.9999395 | 0.9999986 | 0.9999985 | -0.252776 | -0.9675248 | 3.29303e-06 | -7.475703e-05 | -0.00102443 | 0.00102443 | -8.5295327 | 2.6904 | -0.05924638 | 8.943779 | 8.928068 | -8.5338521 | 2.6640692 | -0.0043194 | -0.0263308 | 0.02668273 | 0.002988635
34 | 0.00422635 | 0.00853024 | 8.51092e-05 | -0.0301028 | -0.0998449 | 0.0206609 | 0.000162493 | -0.000308537 | 0.000449659 | 0.000440437 | -0.00058648 | 0.542188 | 0.000108559 | 0.000115994 | 0.00102125 | -0.0426427 | 17.8228 | -0.0203832 | -0.0619111 | -0.106743 | 0.022637 | -0.1045538 | 17.716057 | 0.000140424 | -0.000412063 | 0.000898576 | 0.000804642 | -0.00107628 | 0.636657 | 0.000106317 | 0.000124886 | 0.000996725 | 0.16398 | -17.9784 | 0.0178449 | 0.00279995 | -0.0917057 | 0.0161752 | 0.16677995 | -18.0701057 | -0.000404335 | -0.00052579 | 0.000615308 | 0.00015346 | -0.00108359 | 0.736194 | 0.000121286 | 0.000117073 | 0.00114789 | 8.48689 | 15.1324 | -0.107245 | -0.0571202 | -0.0805841 | 0.0593042 | 8.4297698 | 15.0518159 | -0.000305525 | -0.000243217 | 8.28331e-05 | -0.000180234 | -0.000368508 | 0.994523 | 0.000124094 | 0.000143839 | 0.00117034 | -8.52131 | -14.4079 | -0.071984 | -0.0043962 | -0.119437 | -0.0249026 | -8.5257062 | -14.527337 | 2.56892e-07 | 2.08085e-05 | 0.000278459 | 0.00029031 | -0.000269245 | 0.804797 | 0.000110648 | 0.00011568 | 0.00103704 | -2064.5 | -2064.5 | -0.4625 | -231.449 | -0.000408706 | 35.8012 | 35.78719 | -0.0003912907 | 0.9999713 | 0.00758194 | 0.007581868 | -231.4423 | 0.562629 | 0.0001692842 | -0.0003153282 | 0.0008920722 | -8.649785e-05 | -5.954615e-05 | -0.001014848 | 0.001014848 | 0.01463217 | 0.001801031 | -8.4786673 | -32.2307 | 33.32725 | -8.32291 | -33.1108 | 34.14082 | 0.9999398 | -8.4211524 | -32.243394 | 33.32495 | -8.26298985 | -33.1219216 | 34.13706 | 0.9999397 | 0.9999984 | 0.9999984 | -0.2526981 | -0.9675452 | -5.857832e-05 | -8.746568e-05 | -0.001014794 | 0.001014794 | -8.5295327 | 2.6904 | -0.05924638 | 8.943779 | 8.928068 | -8.5343236 | 2.6642411 | -0.0047909 | -0.0261589 | 0.026594 | 0.002978696
35 | 0.00422635 | 0.00853024 | 8.51092e-05 | -0.0305791 | -0.104754 | 0.0238475 | 7.74185e-05 | -0.000363954 | 0.000534597 | 0.000440392 | -0.000726927 | 0.587949 | 0.000108824 | 0.000116169 | 0.0010228 | -0.0426427 | 17.8228 | -0.0203832 | -0.0630157 | -0.112935 | 0.0255068 | -0.1056584 | 17.709865 | -5.54993e-05 | -0.000322907 | 0.000826286 | 0.000648178 | -0.00102658 | 0.705774 | 0.000106313 | 0.000124855 | 0.000996544 | 0.16398 | -17.9784 | 0.0178449 | 0.00246622 | -0.0956665 | 0.0241752 | 0.16644622 | -18.0740665 | -0.000550899 | -0.000835119 | 0.000850263 | 0.000169175 | -0.00155519 | 0.702525 | 0.00011968 | 0.000115522 | 0.00113283 | 8.48689 | 15.1324 | -0.107245 | -0.0594031 | -0.085131 | 0.0661027 | 8.4274869 | 15.047269 | -0.00027186 | -0.000260613 | 0.00025001 | -1.56641e-05 | -0.00051681 | 0.79809 | 0.000125582 | 0.000144834 | 0.00118229 | -8.52131 | -14.4079 | -0.071984 | -0.00386485 | -0.125589 | -0.0203295 | -8.52517485 | -14.533489 | -1.15499e-05 | -7.13025e-05 | 0.000323335 | 0.000283656 | -0.000366508 | 0.740364 | 0.000113587 | 0.0001198 | 0.00107302 | -2063.5 | -2063.5 | -0.475 | -237.752 | -0.000469922 | 35.8012 | 35.78497 | -0.0004534474 | 0.9999711 | 0.007603954 | 0.007603881 | -237.7451 | 0.5779509 | 8.552277e-05 | -0.0003720583 | 0.001062358 | -0.0001060573 | -0.0001804782 | -0.001154317 | 0.001154317 | 0.01682377 | 0.00207079 | -8.4786673 | -32.2307 | 33.32725 | -8.32291 | -33.1108 | 34.14082 | 0.9999398 | -8.41951645 | -32.243354 | 33.3245 | -8.26104068 | -33.1213355 | 34.13602 | 0.9999396 | 0.9999984 | 0.9999983 | -0.2526525 | -0.9675571 | -7.44092e-05 | -0.0002121263 | -0.001148486 | 0.001148486 | -8.5295327 | 2.6904 | -0.05924638 | 8.943779 | 8.928068 | -8.5331453 | 2.662596 | -0.0036126 | -0.027804 | 0.02803771 | 0.003140401
36 | 0.00422635 | 0.00853024 | 8.51092e-05 | -0.0331363 | -0.113851 | 0.0190474 | 0.00015133 | -0.000331196 | 0.000500183 | 0.000476434 | -0.0006563 | 0.556863 | 0.000107419 | 0.000114589 | 0.00100869 | -0.0426427 | 17.8228 | -0.0203832 | -0.0681698 | -0.120737 | 0.0227877 | -0.1108125 | 17.702063 | 0.000118916 | 9.55531e-06 | 0.000880657 | 0.000947196 | -0.000818724 | 0.755113 | 0.000107827 | 0.000126652 | 0.00101089 | 0.16398 | -17.9784 | 0.0178449 | 0.00361456 | -0.1049 | 0.0226228 | 0.16759456 | -18.0833 | -0.000547284 | -0.000780812 | 0.000669778 | 1.60818e-05 | -0.00134418 | 0.699001 | 0.000116787 | 0.000112667 | 0.00110484 | 8.48689 | 15.1324 | -0.107245 | -0.0630083 | -0.0922685 | 0.0693911 | 8.4238817 | 15.0401315 | -0.000231542 | -0.00020998 | 0.000273118 | 5.30972e-05 | -0.000494619 | 0.806751 | 0.00012806 | 0.000148505 | 0.00120799 | -8.52131 | -14.4079 | -0.071984 | -0.00346079 | -0.134983 | -0.0264728 | -8.52477079 | -14.542883 | -9.12552e-05 | -7.8881e-05 | 0.000218584 | 0.000134317 | -0.000304453 | 0.800452 | 0.000109055 | 0.000114241 | 0.00102409 | -2062.25 | -2062.25 | -0.4892 | -244.864 | -0.000428849 | 35.8012 | 35.78645 | -0.0004121098 | 0.9999697 | 0.007779757 | 0.007779679 | -244.8566 | 0.5952386 | 0.0001590831 | -0.0003389491 | 0.0009927373 | -8.6544e-05 | -9.3322e-05 | -0.001110638 | 0.001110638 | 0.01535331 | 0.001889795 | -8.4786673 | -32.2307 | 33.32725 | -8.32291 | -33.1108 | 34.14082 | 0.9999398 | -8.41395829 | -32.244946 | 33.32463 | -8.25628714 | -33.1234315 | 34.1369 | 0.9999399 | 0.999998 | 0.999998 | -0.2524846 | -0.9676009 | -5.604191e-05 | -0.0001238241 | -0.001108589 | 0.001108589 | -8.5295327 | 2.6904 | -0.05924638 | 8.943779 | 8.928068 | -8.5346942 | 2.6619315 | -0.0051615 | -0.0284685 | 0.02893262 | 0.003240636
37 | 0.00422635 | 0.00853024 | 8.51092e-05 | -0.0323571 | -0.114979 | 0.0198608 | 0.000170116 | -0.000353257 | 0.000536678 | 0.000510592 | -0.000693733 | 0.55322 | 0.000107922 | 0.000115162 | 0.0010138 | -0.0426427 | 17.8228 | -0.0203832 | -0.0670656 | -0.123198 | 0.0240051 | -0.1097083 | 17.699602 | -8.37382e-06 | -0.000539315 | 0.000939857 | 0.000703087 | -0.00125078 | 0.648216 | 0.000107665 | 0.00012688 | 0.00101257 | 0.16398 | -17.9784 | 0.0178449 | 0.00436466 | -0.10688 | 0.0173102 | 0.16834466 | -18.08528 | -0.000454044 | -0.000765573 | 0.000740116 | 0.000146717 | -0.00136633 | 0.681632 | 0.000118014 | 0.000113854 | 0.0011165 | 8.48689 | 15.1324 | -0.107245 | -0.0633855 | -0.0936044 | 0.0660192 | 8.4235045 | 15.0387956 | -0.000374666 | -0.000301985 | 1.76529e-05 | -0.000283623 | -0.000393028 | 0.626432 | 0.000123658 | 0.000143399 | 0.00116648 | -8.52131 | -14.4079 | -0.071984 | -0.00381373 | -0.137044 | -0.0214625 | -8.52512373 | -14.544944 | -1.07782e-05 | -0.000103005 | 0.000241502 | 0.000189407 | -0.00030319 | 0.692426 | 0.00011068 | 0.000116674 | 0.0010453 | -2061.88 | -2061.88 | -0.4924 | -246.48 | -0.000442361 | 35.8012 | 35.78596 | -0.0004256216 | 0.9999698 | 0.007769967 | 0.007769889 | -246.4726 | 0.599167 | 0.000178424 | -0.000361565 | 0.001065094 | -9.045512e-05 | -9.268588e-05 | -0.001194156 | 0.001194156 | 0.01583705 | 0.001949337 | -8.4786673 | -32.2307 | 33.32725 | -8.32291 | -33.1108 | 34.14082 | 0.9999398 | -8.41541543 | -32.244546 | 33.32461 | -8.25515984 | -33.1240756 | 34.13725 | 0.999939 | 0.9999981 | 0.999998 | -0.2525285 | -0.9675895 | -5.761315e-05 | -0.0001255279 | -0.001192225 | 0.001192225 | -8.5295327 | 2.6904 | -0.05924638 | 8.943779 | 8.928068 | -8.5332128 | 2.6608064 | -0.0036801 | -0.0295936 | 0.02982154 | 0.003340201
38 | 0.00422635 | 0.00853024 | 8.51092e-05 | -0.0317927 | -0.121556 | 0.023549 | 0.000265996 | -0.00031424 | 0.000557881 | 0.000613842 | -0.000662087 | 0.542588 | 0.000108126 | 0.000115432 | 0.00101603 | -0.0426427 | 17.8228 | -0.0203832 | -0.0701363 | -0.127594 | 0.0288207 | -0.112779 | 17.695206 | 0.00014105 | -0.000100605 | 0.000917521 | 0.000946119 | -0.000905674 | 0.720605 | 0.00010795 | 0.000127297 | 0.0010159 | 0.16398 | -17.9784 | 0.0178449 | 0.00715014 | -0.112435 | 0.0218144 | 0.17113014 | -18.090835 | -0.0004791 | -0.000768573 | 0.000766814 | 0.000156785 | -0.00140446 | 0.692012 | 0.000115195 | 0.000110885 | 0.00108778 | 8.48689 | 15.1324 | -0.107245 | -0.0638037 | -0.0978213 | 0.064694 | 8.4230863 | 15.0345787 | -0.000160246 | -0.000112681 | 8.24867e-05 | -4.47023e-05 | -0.000228224 | 0.968511 | 0.000126503 | 0.000146436 | 0.00119255 | -8.52131 | -14.4079 | -0.071984 | -0.00100045 | -0.145975 | -0.0338826 | -8.52231045 | -14.553875 | -1.23603e-06 | -0.000158964 | 0.000307127 | 0.000237136 | -0.000397337 | 0.66073 | 0.000103988 | 0.000109657 | 0.000982581 | -2060.51 | -2060.51 | -0.5085 | -254.561 | -0.000409414 | 35.8012 | 35.78717 | -0.000391965 | 0.9999685 | 0.00793335 | 0.007933267 | -254.553 | 0.6188102 | 0.0002748108 | -0.0003230548 | 0.001106416 | -3.941567e-05 | -8.828329e-06 | -0.001257244 | 0.001257244 | 0.01465751 | 0.001804151 | -8.4786673 | -32.2307 | 33.32725 | -8.32291 | -33.1108 | 34.14082 | 0.9999398 | -8.40953145 | -32.249081 | 33.32752 | -8.25195616 | -33.1254137 | 34.13778 | 0.9999401 | 0.9999977 | 0.9999978 | -0.25233 | -0.9676412 | -4.866236e-06 | -4.337776e-05 | -0.001257026 | 0.001257026 | -8.5295327 | 2.6904 | -0.05924638 | 8.943779 | 8.928068 | -8.5358653 | 2.6606273 | -0.0063326 | -0.0297727 | 0.03043872 | 0.003409328
39 | 0.00422635 | 0.00853024 | 8.51092e-05 | -0.032252 | -0.123754 | 0.0279181 | 0.000179508 | -0.000446194 | 0.00053137 | 0.000505569 | -0.000772257 | 0.514297 | 0.000108644 | 0.00011604 | 0.00102122 | -0.0426427 | 17.8228 | -0.0203832 | -0.0717776 | -0.133939 | 0.025017 | -0.1144203 | 17.688861 | 7.83252e-05 | -0.000130897 | 0.00103659 | 0.00101634 | -0.00106891 | 0.735679 | 0.000106775 | 0.000125756 | 0.00100365 | 0.16398 | -17.9784 | 0.0178449 | 0.0077501 | -0.112663 | 0.034877 | 0.1717301 | -18.091063 | -0.000542762 | -0.000525623 | 0.000894795 | 0.000361121 | -0.00142951 | 0.790042 | 0.000118876 | 0.00011462 | 0.001124 | 8.48689 | 15.1324 | -0.107245 | -0.0667845 | -0.102541 | 0.0614778 | 8.4201055 | 15.029859 | -0.000307168 | 0.000217983 | 0.000268655 | 0.000332498 | -0.000421683 | 1.17163 | 0.000124157 | 0.000143803 | 0.00117063 | -8.52131 | -14.4079 | -0.071984 | -0.000255415 | -0.146916 | -0.0186329 | -8.521565415 | -14.554816 | 0.00026963 | 5.29112e-05 | 0.000405049 | 0.000580857 | -0.000258316 | 0.655255 | 0.000107333 | 0.000113239 | 0.00101423 | -2060.01 | -2060.01 | -0.5172 | -258.926 | -0.000580049 | 35.8012 | 35.78107 | -0.0005623212 | 0.999968 | 0.007997342 | 0.007997257 | -258.9177 | 0.6294208 | 0.0001879667 | -0.0004546527 | 0.001052597 | -0.0001807892 | -8.58968e-05 | -0.001229599 | 0.001229599 | 0.02076645 | 0.002556083 | -8.4786673 | -32.2307 | 33.32725 | -8.32291 | -33.1108 | 34.14082 | 0.9999398 | -8.407145115 | -32.243677 | 33.32169 | -8.2483754 | -33.120922 | 34.13255 | 0.9999397 | 0.9999976 | 0.9999976 | -0.2523025 | -0.9676484 | -0.0001469065 | -0.0001197795 | -0.001232957 | 0.001232957 | -8.5295327 | 2.6904 | -0.05924638 | 8.943779 | 8.928068 | -8.5345258 | 2.659002 | -0.0049931 | -0.031398 | 0.03179254 | 0.003560965
40 | 0.00422635 | 0.00853024 | 8.51092e-05 | -0.036698 | -0.126697 | 0.0311551 | 0.000279468 | -0.000334135 | 0.00057734 | 0.000635327 | -0.000689993 | 0.543258 | 0.000107946 | 0.000115202 | 0.00101432 | -0.0426427 | 17.8228 | -0.0203832 | -0.0767722 | -0.133992 | 0.0415776 | -0.1194149 | 17.688808 | 0.000285005 | -0.000361149 | 0.0010028 | 0.0010157 | -0.00109185 | 0.629952 | 0.000106348 | 0.000125102 | 0.000998418 | 0.16398 | -17.9784 | 0.0178449 | 0.00433929 | -0.117465 | 0.0310928 | 0.16831929 | -18.095865 | -0.000448797 | -0.000675675 | 0.000827626 | 0.000273449 | -0.00139792 | 0.717057 | 0.000118459 | 0.000114032 | 0.0011186 | 8.48689 | 15.1324 | -0.107245 | -0.0701943 | -0.101631 | 0.0827149 | 8.4166957 | 15.030769 | -0.000258882 | -0.00010768 | 0.000287204 | 0.000114889 | -0.000481451 | 0.915981 | 0.000121251 | 0.000140449 | 0.00114333 | -8.52131 | -14.4079 | -0.071984 | -0.00461673 | -0.15176 | -0.018061 | -8.52592673 | -14.55966 | 2.84125e-06 | -3.64671e-05 | 0.000278403 | 0.000262857 | -0.000296483 | 0.752249 | 0.000109035 | 0.000115315 | 0.00103268 | -2059.39 | -2059.39 | -0.5237 | -262.158 | -0.000445374 | 35.8012 | 35.78583 | -0.0004293215 | 0.9999677 | 0.008040537 | 0.00804045 | -262.1495 | 0.6372772 | 0.0002887122 | -0.0003433792 | 0.001144664 | -4.919635e-05 | -5.470649e-06 | -0.00130686 | 0.00130686 | 0.01594492 | 0.00196261476 | -8.4786673 | -32.2307 | 33.32725 | -8.32291 | -33.1108 | 34.14082 | 0.9999398 | -8.40651183 | -32.248468 | 33.32616 | -8.24837641 | -33.126634 | 34.1381 | 0.9999398 | 0.9999975 | 0.9999975 | -0.2522496 | -0.9676622 | -1.324289e-05 | -4.142411e-05 | -0.001307287 | 0.001307287 | -8.5295327 | 2.6904 | -0.05924638 | 8.943779 | 8.928068 | -8.5361106 | 2.658039 | -0.0065779 | -0.032361 | 0.03302277 | 0.003698758
41 | 0.00422635 | 0.00853024 | 8.51092e-05 | -0.0344573 | -0.131478 | 0.0116084 | 0.0001725 | -0.000418885 | 0.000607412 | 0.000563133 | -0.000809518 | 0.553907 | 0.000108272 | 0.000115549 | 0.00101724 | -0.0426427 | 17.8228 | -0.0203832 | -0.0747652 | -0.140256 | 0.0177672 | -0.1174079 | 17.682544 | 5.71573e-05 | -0.000633325 | 0.00111605 | 0.000880272 | -0.00145644 | 0.635618 | 0.000104579 | 0.000123245 | 0.000983755 | 0.16398 | -17.9784 | 0.0178449 | 0.00785957 | -0.120434 | 0.00897588 | 0.17183957 | -18.098834 | -0.000660782 | -0.000802097 | 0.00085189 | 0.000123611 | -0.00158649 | 0.743921 | 0.00011786 | 0.000113558 | 0.00111352 | 8.48689 | 15.1324 | -0.107245 | -0.069023 | -0.10578 | 0.0596754 | 8.417867 | 15.02662 | -0.000439414 | -0.000291509 | 0.000370382 | 1.34937e-05 | -0.000744416 | 0.885938 | 0.000126939 | 0.00014716 | 0.00119723 | -8.52131 | -14.4079 | -0.071984 | -0.00166662 | -0.155517 | -0.0258413 | -8.52297662 | -14.563417 | 0.000127882 | -0.000264327 | 0.000223231 | 0.000228939 | -0.000365384 | 0.425143 | 0.000109012 | 0.000114416 | 0.00102543 | -2058.7 | -2058.7 | -0.5334 | -267.007 | -0.000537959 | 35.8012 | 35.78255 | -0.0005210138 | 0.9999673 | 0.008083567 | 0.008083479 | -266.9983 | 0.6490643 | 0.000182281 | -0.000428666 | 0.001205105 | -0.000121919 | -0.000124466 | -0.001351121 | 0.001351121 | 0.01925958 | 0.002370606 | -8.4786673 | -32.2307 | 33.32725 | -8.32291 | -33.1108 | 34.14082 | 0.9999398 | -8.40556872 | -32.245961 | 33.3235 | -8.24602743 | -33.125454 | 34.13638 | 0.9999393 | 0.9999975 | 0.9999974 | -0.2522415 | -0.9676643 | -8.473726e-05 | -0.0001616477 | -0.001348932 | 0.001348932 | -8.5295327 | 2.6904 | -0.05924638 | 8.943779 | 8.928068 | -8.5352749 | 2.655924 | -0.0057422 | -0.034476 | 0.03495093 | 0.003914725 | 504
42 | 0.00422635 | 0.00853024 | 8.51092e-05 | -0.0358582 | -0.138546 | -0.00347446 | 0.000341963 | -0.000410237 | 0.000619481 | 0.000700912 | -0.000769184 | 0.508659 | 0.000107895 | 0.000115151 | 0.00101383 | -0.0426427 | 17.8228 | -0.0203832 | -0.0788522 | -0.148271 | 0.00777798 | -0.1214949 | 17.674529 | 1.45221e-05 | -0.000376181 | 0.00107682 | 0.000913898 | -0.00127556 | 0.69613 | 0.000106603 | 0.000125556 | 0.00100225 | 0.16398 | -17.9784 | 0.0178449 | 0.00857628 | -0.128727 | -0.010894 | 0.17255628 | -18.107127 | -0.000317987 | -0.000628703 | 0.000964077 | 0.000503528 | -0.00145022 | 0.705445 | 0.000118936 | 0.000114513 | 0.0011232 | 8.48689 | 15.1324 | -0.107245 | -0.0721727 | -0.112802 | 0.0493875 | 8.4147173 | 15.019598 | -3.15533e-05 | -0.000316134 | 0.00019897 | 7.19185e-05 | -0.000419606 | 0.468768 | 0.00012269 | 0.000142029 | 0.00115655 | -8.52131 | -14.4079 | -0.071984 | -0.00232965 | -0.164971 | -0.0485373 | -8.52363965 | -14.572871 | -7.11725e-06 | -0.000125533 | 0.000194298 | 0.000137211 | -0.000269862 | 0.640462 | 0.000110436 | 0.000115208 | 0.00103301 | -2057.58 | -2057.58 | -0.5475 | -274.118 | -0.000529617 | 35.8012 | 35.78286 | -0.0005121553 | 0.9999662 | 0.008217746 | 0.008217654 | -274.1087 | 0.6663497 | 0.0003520932 | -0.0004203672 | 0.001226432 | -9.99838e-05 | 3.17098e-05 | -0.001443429 | 0.001443429 | 0.01896092 | 0.00233384558 | -8.4786673 | -32.2307 | 33.32725 | -8.32291 | -33.1108 | 34.14082 | 0.9999398 | -8.40214475 | -32.2474 | 33.32403 | -8.24216102 | -33.126725 | 34.13668 | 0.9999392 | 0.9999972 | 0.9999971 | -0.2521347 | -0.9676921 | -6.012536e-05 | -8.148644e-06 | -0.001448492 | 0.001448492 | -8.5295327 | 2.6904 | -0.05924638 | 8.943779 | 8.928068 | -8.5362122 | 2.654931 | -0.0066795 | -0.035469 | 0.03609246 | 0.004042583 | 179
43 | 0.00422635 | 0.00853024 | 8.51092e-05 | -0.0355903 | -0.140403 | -0.0150901 | 0.000344109 | -0.000337499 | 0.00065703 | 0.000754879 | -0.000748269 | 0.550161 | 0.00010852 | 0.000115823 | 0.00101966 | -0.0426427 | 17.8228 | -0.0203832 | -0.0798356 | -0.147825 | 0.000950155 | -0.1224783 | 17.674975 | 0.000425519 | -0.000322473 | 0.000831138 | 0.000963169 | -0.000860123 | 0.574149 | 0.000106326 | 0.000124802 | 0.00099623 | 0.16398 | -17.9784 | 0.0178449 | 0.00860271 | -0.131223 | -0.0259786 | 0.17258271 | -18.109623 | -0.000443911 | -0.000745526 | 0.000930986 | 0.00034887 | -0.00153831 | 0.705058 | 0.000123245 | 0.00011831 | 0.0011609 | 8.48689 | 15.1324 | -0.107245 | -0.0721966 | -0.112584 | 0.0492877 | 8.4146934 | 15.019816 | -0.00045275 | -0.000277468 | 0.000308402 | -4.33846e-05 | -0.000686833 | 0.926626 | 0.000119998 | 0.000138727 | 0.00113073 | -8.52131 | -14.4079 | -0.071984 | -0.00223914 | -0.168761 | -0.0691741 | -8.52354914 | -14.576661 | 0.000184489 | -0.000117832 | 0.000248897 | 0.000324581 | -0.000257924 | 0.513255 | 0.000110282 | 0.000115611 | 0.00103643 | -2057.32 | -2057.32 | -0.5524 | -276.543 | -0.000447907 | 35.8012 | 35.78581 | -0.0004297499 | 0.999966 | 0.008245288 | 0.008245195 | -276.5336 | 0.6722444 | 0.000354897 | -0.000348287 | 0.001302642 | -1.438246e-05 | 2.099246e-05 | -0.001479896 | 0.001479896 | 0.01603561 | 0.001973777 | -8.4786673 | -32.2307 | 33.32725 | -8.32291 | -33.1108 | 34.14082 | 0.9999398 | -8.40107084 | -32.251636 | 33.32786 | -8.24211069 | -33.129439 | 34.1393 | 0.9999396 | 0.9999971 | 0.9999971 | -0.2520735 | -0.9677081 | 2.635449e-05 | -1.974449e-05 | -0.001479601 | 0.001479601 | -8.5295327 | 2.6904 | -0.05924638 | 8.943779 | 8.928068 | -8.5371717 | 2.655159 | -0.007639 | -0.035241 | 0.03605943 | 0.004038884 | 341.5
44 | 0.00422635 | 0.00853024 | 8.51092e-05 | -0.0374969 | -0.142556 | 0.0197233 | 0.000160326 | -0.000476102 | 0.000706717 | 0.000628395 | -0.00094417 | 0.57211 | 0.000108312 | 0.00011559 | 0.00101753 | -0.0426427 | 17.8228 | -0.0203832 | -0.0835147 | -0.152961 | 0.0219754 | -0.1261574 | 17.669839 | 9.88024e-05 | -0.000612501 | 0.00116985 | 0.000966192 | -0.00147989 | 0.63825 | 0.000105387 | 0.00012377 | 0.000987977 | 0.16398 | -17.9784 | 0.0178449 | 0.00999402 | -0.129637 | 0.0235609 | 0.17397402 | -18.108037 | -0.000610444 | -0.000811247 | 0.000977508 | 0.00027226 | -0.00169395 | 0.734121 | 0.000120334 | 0.000115612 | 0.0011342 | 8.48689 | 15.1324 | -0.107245 | -0.077183 | -0.113185 | 0.073808 | 8.409707 | 15.019215 | -0.000286972 | -0.000172908 | 0.000435814 | 0.000210821 | -0.000670701 | 0.852967 | 0.000122566 | 0.000141805 | 0.00115516 | -8.52131 | -14.4079 | -0.071984 | 0.000201554 | -0.170687 | -0.0310776 | -8.521108446 | -14.578587 | 5.58857e-05 | -5.91318e-05 | 0.000381286 | 0.000384235 | -0.000387481 | 0.711746 | 0.000107452 | 0.000113467 | 0.00101644 | -2056.01 | -2056.01 | -0.5627 | -281.715 | -0.00063283 | 35.8012 | 35.77913 | -0.0006163246 | 0.9999648 | 0.008388547 | 0.008388448 | -281.7051 | 0.6848161 | 0.0001721373 | -0.0004879133 | 0.001402558 | -0.000133684 | -0.000182092 | -0.001549352 | 0.001549352 | 0.02265607 | 0.002788671 | -8.4786673 | -32.2307 | 33.32725 | -8.32291 | -33.1108 | 34.14082 | 0.9999398 | -8.394951046 | -32.248426 | 33.32321 | -8.23573298 | -33.127252 | 34.13564 | 0.9999395 | 0.9999967 | 0.9999966 | -0.2519251 | -0.9677467 | -9.111559e-05 | -0.0002246604 | -0.001544345 | 0.001544345 | -8.5295327 | 2.6904 | -0.05924638 | 8.943779 | 8.928068 | -8.5358644 | 2.650624 | -0.0063317 | -0.039776 | 0.0402768 | 0.004511256
45 | 0.00422635 | 0.00853024 | 8.51092e-05 | -0.0371047 | -0.149218 | 0.00339236 | 0.000273121 | -0.000376417 | 0.000696479 | 0.00072307 | -0.000826366 | 0.568372 | 0.000108167 | 0.000115453 | 0.00101621 | -0.0426427 | 17.8228 | -0.0203832 | -0.085788 | -0.158517 | 0.014073 | -0.1284307 | 17.664283 | 5.30058e-05 | -0.000608926 | 0.00114278 | 0.000912157 | -0.00146808 | 0.644952 | 0.000106115 | 0.00012477 | 0.000995972 | 0.16398 | -17.9784 | 0.0178449 | 0.0130455 | -0.139913 | -0.00309598 | 0.1770255 | -18.118313 | -0.000701142 | -0.000726843 | 0.000830416 | 0.000116847 | -0.00154483 | 0.777437 | 0.000117589 | 0.000113433 | 0.00111233 | 8.48689 | 15.1324 | -0.107245 | -0.0789193 | -0.11866 | 0.0639217 | 8.4079707 | 15.01374 | -0.000304055 | -0.000448431 | 0.00027597 | -9.09613e-05 | -0.000661525 | 0.658292 | 0.000122836 | 0.000142458 | 0.00115863 | -8.52131 | -14.4079 | -0.071984 | 0.00128643 | -0.180685 | -0.056978 | -8.52002357 | -14.588585 | 0.000296074 | -8.08168e-06 | 0.000415945 | 0.000587048 | -0.000299056 | 0.610579 | 0.000107849 | 0.000112947 | 0.00101241 | -2055.08 | -2055.08 | -0.5743 | -287.534 | -0.00050085 | 35.8012 | 35.7839 | -0.0004832315 | 0.9999636 | 0.008536239 | 0.008536135 | -287.5235 | 0.6989606 | 0.0002849637 | -0.0003882597 | 0.001381666 | -3.805398e-05 | -6.524202e-05 | -0.001536715 | 0.001536715 | 0.01793103102 | 0.002207079 | -8.4786673 | -32.2307 | 33.32725 | -8.32291 | -33.1108 | 34.14082 | 0.9999398 | -8.39159287 | -32.252868 | 33.32666 | -8.2309452 | -33.132053 | 34.13915 | 0.9999391 | 0.9999964 | 0.9999962 | -0.2517982 | -0.9677798 | 4.20846e-06 | -0.0001075045 | -0.00153289 | 0.00153289 | -8.5295327 | 2.6904 | -0.05924638 | 8.943779 | 8.928068 | -8.5364014 | 2.650543 | -0.0068687 | -0.039857 | 0.04044452 | 0.004530042
46 | 0.00422635 | 0.00853024 | 8.51092e-05 | -0.0400119 | -0.152023 | 0.0167521 | 0.000288265 | -0.000463797 | 0.000779232 | 0.000788038 | -0.000963569 | 0.561611 | 0.000108066 | 0.000115309 | 0.0010151 | -0.0426427 | 17.8228 | -0.0203832 | -0.0881078 | -0.162593 | 0.0234377 | -0.1307505 | 17.660207 | 0.00011922 | -0.000693159 | 0.00135128 | 0.00112432 | -0.00169825 | 0.639747 | 0.000108987 | 0.000128277 | 0.00102386 | 0.16398 | -17.9784 | 0.0178449 | 0.0107467 | -0.139929 | 0.010218 | 0.1747267 | -18.118329 | -0.000586472 | -0.000969533 | 0.00108472 | 0.000323829 | -0.00187983 | 0.697884 | 0.00011989 | 0.000115855 | 0.00113583 | 8.48689 | 15.1324 | -0.107245 | -0.0817667 | -0.120289 | 0.0804381 | 8.4051233 | 15.012111 | -0.000367348 | -0.000296508 | 0.000356107 | 2.65509e-05 | -0.000690407 | 0.837468 | 0.000124482 | 0.000143795 | 0.00117263 | -8.52131 | -14.4079 | -0.071984 | -0.000542631 | -0.183057 | -0.0427497 | -8.521852631 | -14.590957 | 5.80958e-05 | -4.48277e-05 | 0.000359628 | 0.000370248 | -0.00035698 | 0.715446 | 0.000108153 | 0.000113802 | 0.00101953 | -2054.33 | -2054.33 | -0.5827 | -291.736 | -0.000614407 | 35.8012 | 35.77984 | -0.0005966264 | 0.9999636 | 0.008537794 | 0.00853769 | -291.7254 | 0.7091751 | 0.0003015154 | -0.0004770474 | 0.001545396 | -8.394967e-05 | -9.158233e-05 | -0.001730419 | 0.001730419 | 0.02199651 | 0.002707487 | -8.4786673 | -32.2307 | 33.32725 | -8.32291 | -33.1108 | 34.14082 | 0.9999398 | -8.391102131 | -32.251164 | 33.32489 | -8.2303966 | -33.13044 | 34.13745 | 0.999939 | 0.9999964 | 0.9999962 | -0.2517969 | -0.9677801 | -3.63423e-05 | -0.0001391897 | -0.001727377 | 0.001727377 | -8.5295327 | 2.6904 | -0.05924638 | 8.943779 | 8.928068 | -8.5358738 | 2.648096 | -0.0063411 | -0.042304 | 0.04277661 | 0.00479125
47 | 0.00422635 | 0.00853024 | 8.51092e-05 | -0.0411034 | -0.153956 | 0.0168071 | 0.000254824 | -0.000446392 | 0.000756438 | 0.000742547 | -0.000934116 | 0.566709 | 0.000108468 | 0.000115787 | 0.00101897 | -0.0426427 | 17.8228 | -0.0203832 | -0.0921685 | -0.165151 | 0.0306283 | -0.1348112 | 17.657649 | 0.000146472 | -0.00102253 | 0.00131039 | 0.000996954 | -0.00187301 | 0.575888 | 0.000111742 | 0.000131215 | 0.00104741 | 0.16398 | -17.9784 | 0.0178449 | 0.0125706 | -0.143095 | 0.00710246 | 0.1765506 | -18.121495 | -0.000745138 | -0.000993815 | 0.00115801 | 0.000295487 | -0.00203444 | 0.731831 | 0.000118543 | 0.000114541 | 0.00112302 | 8.48689 | 15.1324 | -0.107245 | -0.0849346 | -0.121914 | 0.0751288 | 8.4019554 | 15.010486 | -0.000243405 | -0.000651319 | 0.000271887 | -0.000107327 | -0.000787396 | 0.461627 | 0.000122538 | 0.000141656 | 0.00115458 | -8.52131 | -14.4079 | -0.071984 | 0.000684219 | -0.187168 | -0.0436488 | -8.520625781 | -14.595068 | 0.000145732 | -8.33054e-06 | 0.000426549 | 0.000502359 | -0.000364958 | 0.696601 | 0.000107977 | 0.000113818 | 0.00101962 | -2053.33 | -2053.33 | -0.5988 | -299.817 | -0.000594977 | 35.8012 | 35.7805 | -0.0005782275 | 0.9999621 | 0.008702107 | 0.008701997 | -299.8056 | 0.728818 | 0.0002679354 | -0.0004595034 | 0.001500443 | -7.939103e-05 | -0.000112177 | -0.00166716 | 0.00166716 | 0.02130089 | 0.002621865 | -8.4786673 | -32.2307 | 33.32725 | -8.32291 | -33.1108 | 34.14082 | 0.9999398 | -8.385814581 | -32.252717 | 33.32506 | -8.2254048 | -33.131981 | 34.13774 | 0.9999392 | 0.9999959 | 0.9999957 | -0.2516369 | -0.9678217 | -3.354492e-05 | -0.0001580231 | -0.00166283 | 0.00166283 | -8.5295327 | 2.6904 | -0.05924638 | 8.943779 | 8.928068 | -8.5367666 | 2.647163 | -0.0072339 | -0.043237 | 0.04383797 | 0.004910129
48 | 0.00422635 | 0.00853024 | 8.51092e-05 | -0.0424289 | -0.158861 | 0.00731085 | 0.000263658 | -0.00045685 | 0.000757304 | 0.000749509 | -0.000942701 | 0.551978 | 0.000108382 | 0.000115718 | 0.00101845 | -0.0426427 | 17.8228 | -0.0203832 | -0.0948429 | -0.170305 | 0.0224917 | -0.1374856 | 17.652495 | 4.87449e-05 | -0.0010617 | 0.00141731 | 0.00101593 | -0.00202889 | 0.599003 | 0.000111776 | 0.000131355 | 0.00104853 | 0.16398 | -17.9784 | 0.0178449 | 0.0120599 | -0.146796 | -0.000720566 | 0.1760399 | -18.125196 | -0.000967735 | -0.00116182 | 0.00122829 | 0.000167486 | -0.00229704 | 0.745913 | 0.000118557 | 0.000114295 | 0.0011208 | 8.48689 | 15.1324 | -0.107245 | -0.0881333 | -0.125866 | 0.0774198 | 8.3987567 | 15.006534 | -4.00242e-05 | -0.000407536 | 0.000177043 | 3.24632e-05 | -0.000480024 | 0.376049 | 0.000122952 | 0.000141212 | 0.00115594 | -8.52131 | -14.4079 | -0.071984 | 0.000483882 | -0.193144 | -0.0656143 | -8.520826118 | -14.601044 | 0.000221698 | -0.000160968 | 0.000356118 | 0.000434747 | -0.000374018 | 0.539614 | 0.000110637 | 0.000116863 | 0.00104674 | -2052.96 | -2052.96 | -0.6094 | -305.151 | -0.00063416 | 35.8012 | 35.77906 | -0.0006182835 | 0.9999616 | 0.008762932 | 0.00876282 | -305.1393 | 0.7417839 | 0.0002768744 | -0.0004700664 | 0.001501749 | -8.859568e-05 | -0.0001045963 | -0.001677174 | 0.001677174 | 0.02270369 | 0.002794532 | -8.4786673 | -32.2307 | 33.32725 | -8.32291 | -33.1108 | 34.14082 | 0.9999398 | -8.383340518 | -32.253539 | 33.32523 | -8.2227168 | -33.13173 | 34.13685 | 0.9999392 | 0.9999957 | 0.9999955 | -0.2515613 | -0.9678414 | -4.249017e-05 | -0.0001507018 | -0.001673756 | 0.001673756 | -8.5295327 | 2.6904 | -0.05924638 | 8.943779 | 8.928068 | -8.5362423 | 2.645961 | -0.0067096 | -0.044439 | 0.04494267 | 0.005033863
49 | 0.00422635 | 0.00853024 | 8.51092e-05 | -0.0406369 | -0.162171 | 0.0153932 | 0.000399744 | -0.000492767 | 0.000813036 | 0.000895885 | -0.000988909 | 0.531605 | 0.000108332 | 0.000115645 | 0.00101794 | -0.0426427 | 17.8228 | -0.0203832 | -0.0934149 | -0.174918 | 0.0153937 | -0.1360576 | 17.647882 | 0.000390285 | -0.00105771 | 0.0015006 | 0.00133251 | -0.00199993 | 0.560728 | 0.000112562 | 0.000132644 | 0.00105891 | 0.16398 | -17.9784 | 0.0178449 | 0.0155846 | -0.150304 | -0.0036831 | 0.1795646 | -18.128704 | -0.000770357 | -0.000879173 | 0.00110982 | 0.000286675 | -0.00193621 | 0.760821 | 0.000121077 | 0.000116774 | 0.00114522 | 8.48689 | 15.1324 | -0.107245 | -0.0841359 | -0.128874 | 0.0581656 | 8.4027541 | 15.003526 | -0.000202976 | -0.000270012 | 0.000566986 | 0.000332067 | -0.000805055 | 0.757234 | 0.000124139 | 0.000143911 | 0.00117089 | -8.52131 | -14.4079 | -0.071984 | 0.00275718 | -0.196861 | -0.0648412 | -8.51855282 | -14.604761 | 0.00018827 | 5.70119e-07 | 0.000433357 | 0.000538056 | -0.000349215 | 0.679498 | 0.000109608 | 0.000114772 | 0.00102879 | -2052.02 | -2052.02 | -0.6139 | -307.414 | -0.000664634 | 35.8012 | 35.77798 | -0.0006486322 | 0.9999611 | 0.008821804 | 0.008821689 | -307.402 | 0.7472846 | 0.0004140187 | -0.0005070417 | 0.001610073 | -9.150603e-05 | -1.516965e-06 | -0.001852724 | 0.001852724 | 0.02379469 | 0.00292882 | -8.4786673 | -32.2307 | 33.32725 | -8.32291 | -33.1108 | 34.14082 | 0.9999398 | -8.38249522 | -32.252643 | 33.32415 | -8.2231895 | -33.13223 | 34.13745 | 0.9999395 | 0.9999956 | 0.9999955 | -0.2515441 | -0.9678458 | -4.041697e-05 | -5.260603e-05 | -0.001854869 | 0.001854869 | -8.5295327 | 2.6904 | -0.05924638 | 8.943779 | 8.928068 | -8.5388117 | 2.644356 | -0.009279 | -0.046044 | 0.04696967 | 0.005260899
50 | 0.00422635 | 0.00853024 | 8.51092e-05 | -0.0431088 | -0.16801 | 0.0187342 | 0.000314169 | -0.000507837 | 0.000880772 | 0.000895393 | -0.00108906 | 0.564335 | 0.000108605 | 0.000115921 | 0.00102008 | -0.0426427 | 17.8228 | -0.0203832 | -0.0975903 | -0.178282 | 0.0431232 | -0.140233 | 17.644518 | 2.5617e-05 | -0.000265151 | 0.00149423 | 0.00138198 | -0.00162152 | 0.737373 | 0.000106307 | 0.00012485 | 0.000996708 | 0.16398 | -17.9784 | 0.0178449 | 0.0147354 | -0.153749 | 0.00915099 | 0.1787154 | -18.132149 | -0.000726184 | -0.00119071 | 0.0011474 | 0.000212829 | -0.00212973 | 0.685373 | 0.000116089 | 0.000112023 | 0.00109844 | 8.48689 | 15.1324 | -0.107245 | -0.0897924 | -0.131467 | 0.0903048 | 8.3970976 | 15.000933 | -0.000371993 | 1.58629e-05 | 0.000477404 | 0.000338273 | -0.000694403 | 0.980379 | 0.000122057 | 0.000141268 | 0.00115053 | -8.52131 | -14.4079 | -0.071984 | 0.00102102 | -0.201996 | -0.042475 | -8.52028898 | -14.609896 | 0.00015016 | -0.000429994 | 0.000248185 | 0.000241863 | -0.000521696 | 0.353671 | 0.000107689 | 0.000113086 | 0.00101356 | -2050.9 | -2050.9 | -0.6268 | -313.879 | -0.000664057 | 35.8012 | 35.77809 | -0.0006455459 | 0.9999603 | 0.008914747 | 0.008914629 | -313.8665 | 0.7629996 | 0.0003298066 | -0.0005234746 | 0.001746609 | -8.064635e-05 | -0.0001130216 | -0.001943626 | 0.001943626 | 0.02377404 | 0.002926278 | -8.4786673 | -32.2307 | 33.32725 | -8.32291 | -33.1108 | 34.14082 | 0.9999398 | -8.38005598 | -32.254414 | 33.32525 | -8.2183822 | -33.133082 | 34.13712 | 0.9999389 | 0.9999954 | 0.9999951 | -0.2514626 | -0.967867 | -2.712995e-05 | -0.0001665381 | -0.001938891 | 0.001938891 | -8.5295327 | 2.6904 | -0.05924638 | 8.943779 | 8.928068 | -8.5373306 | 2.643585 | -0.0077979 | -0.046815 | 0.04746 | 0.005315819
51 | 0.00422635 | 0.00853024 | 8.51092e-05 | -0.0432376 | -0.166665 | 0.0184778 | 0.000292049 | -0.000509958 | 0.000837327 | 0.000828897 | -0.00104681 | 0.561401 | 0.000108686 | 0.000116029 | 0.00102107 | -0.0426427 | 17.8228 | -0.0203832 | -0.0990321 | -0.178023 | 0.0327519 | -0.1416748 | 17.644777 | 2.20301e-05 | -0.000496717 | 0.00144987 | 0.00123586 | -0.00171055 | 0.697271 | 0.000109422 | 0.000128581 | 0.00102642 | 0.16398 | -17.9784 | 0.0178449 | 0.0144078 | -0.153227 | 0.016486 | 0.1783878 | -18.131627 | -0.00089861 | -0.00110328 | 0.00117609 | 0.000179982 | -0.00218187 | 0.741894 | 0.000119034 | 0.000115082 | 0.00112829 | 8.48689 | 15.1324 | -0.107245 | -0.0904291 | -0.131229 | 0.0702179 | 8.3964609 | 15.001171 | -0.000161413 | -0.000189807 | 0.000522549 | 0.000347868 | -0.000699087 | 0.774101 | 0.00012597 | 0.000145692 | 0.00118714 | -8.52131 | -14.4079 | -0.071984 | 0.0018026 | -0.201633 | -0.0336775 | -8.5195074 | -14.609533 | 0.000199877 | -0.000387288 | 0.000469087 | 0.000459706 | -0.000647117 | 0.505848 | 0.000109803 | 0.00011522 | 0.00103258 | -2050.71 | -2050.71 | -0.6278 | -314.363 | -0.000670062 | 35.8012 | 35.77784 | -0.0006526138 | 0.99996 | 0.008945954 | 0.008945835 | -314.3504 | 0.7641759 | 0.0003069654 | -0.0005248744 | 0.001660037 | -0.0001028595 | -0.0001150495 | -0.001856753 | 0.001856753 | 0.02398902 | 0.00295273988 | -8.4786673 | -32.2307 | 33.32725 | -8.32291 | -33.1108 | 34.14082 | 0.9999398 | -8.3778326 | -32.25431 | 33.32459 | -8.2180731 | -33.132798 | 34.13677 | 0.9999395 | 0.9999952 | 0.9999951 | -0.2514009 | -0.967883 | -5.178127e-05 | -0.0001661277 | -0.001853269 | 0.001853269 | -8.5295327 | 2.6904 | -0.05924638 | 8.943779 | 8.928068 | -8.5381357 | 2.643606 | -0.008603 | -0.046794 | 0.04757825 | 0.005329065
52 | 0.00422635 | 0.00853024 | 8.51092e-05 | -0.0428159 | -0.167818 | 0.0165127 | 0.000127765 | -0.000567203 | 0.000923527 | 0.000785421 | -0.00122486 | 0.603095 | 0.000108613 | 0.00011593 | 0.00102023 | -0.0426427 | 17.8228 | -0.0203832 | -0.0989373 | -0.179459 | 0.0205675 | -0.14158 | 17.643341 | 0.000483593 | -0.000215043 | 0.00114635 | 0.00133324 | -0.00106469 | 0.638298 | 0.000109662 | 0.000128905 | 0.001029 | 0.16398 | -17.9784 | 0.0178449 | 0.0149238 | -0.153658 | 0.0148817 | 0.1789038 | -18.132058 | -0.00109069 | -0.00118717 | 0.00128 | 0.000142212 | -0.00242007 | 0.766501 | 0.000119622 | 0.000115016 | 0.00112822 | 8.48689 | 15.1324 | -0.107245 | -0.0914905 | -0.132835 | 0.0857754 | 8.3953995 | 14.999565 | -0.000423577 | -0.000591473 | 0.000680127 | 0.000177838 | -0.00119289 | 0.72412 | 0.000125069 | 0.000144795 | 0.00117904 | -8.52131 | -14.4079 | -0.071984 | 0.00249762 | -0.202933 | -0.0434657 | -8.51881238 | -14.610833 | 9.27028e-05 | -0.000221472 | 0.000458076 | 0.00042017 | -0.00054894 | 0.620882 | 0.000107913 | 0.000113091 | 0.00101357 | -2050.59 | -2050.59 | -0.6291 | -315.01 | -0.00069948 | 35.8012 | 35.77683 | -0.0006805791 | 0.9999599 | 0.008957978 | 0.008957858 | -314.9974 | 0.7657486 | 0.0001442542 | -0.0005836922 | 0.001834307 | -0.0001277888 | -0.0003116492 | -0.001964888 | 0.001964888 | 0.02504222 | 0.0030823752 | -8.4786673 | -32.2307 | 33.32725 | -8.32291 | -33.1108 | 34.14082 | 0.9999398 | -8.37723238 | -32.254174 | 33.32431 | -8.2164957 | -33.131623 | 34.13525 | 0.9999393 | 0.9999951 | 0.999995 | -0.251385 | -0.9678872 | -7.38739e-05 | -0.0003655641 | -0.001951796 | 0.001951796 | -8.5295327 | 2.6904 | -0.05924638 | 8.943779 | 8.928068 | -8.5369795 | 2.643776 | -0.0074468 | -0.046624 | 0.04721496 | 0.005288373
53 | 0.00422635 | 0.00853024 | 8.51092e-05 | -0.0434248 | -0.168575 | 0.00719355 | 0.000185546 | -0.000492031 | 0.000840171 | 0.000762757 | -0.00106924 | 0.595605 | 0.000108897 | 0.00011628 | 0.00102311 | -0.0426427 | 17.8228 | -0.0203832 | -0.101097 | -0.179414 | 0.0249366 | -0.1437397 | 17.643386 | -8.61025e-05 | -0.000540084 | 0.00137859 | 0.00108454 | -0.00171073 | 0.704383 | 0.000111951 | 0.000131222 | 0.0010474 | 0.16398 | -17.9784 | 0.0178449 | 0.0158015 | -0.155609 | 0.000983206 | 0.1797815 | -18.134009 | -0.000677134 | -0.000947341 | 0.0010632 | 0.000260039 | -0.00188451 | 0.721995 | 0.000120448 | 0.000116005 | 0.00113771 | 8.48689 | 15.1324 | -0.107245 | -0.0934423 | -0.133026 | 0.0667176 | 8.3934477 | 14.999374 | -0.000107152 | -0.000211684 | 0.000454683 | 0.000298415 | -0.000617251 | 0.728875 | 0.000126868 | 0.000147435 | 0.00119761 | -8.52131 | -14.4079 | -0.071984 | 0.00310359 | -0.204669 | -0.0558404 | -8.51820641 | -14.612569 | 6.47527e-05 | -4.62324e-05 | 0.00047296 | 0.000485964 | -0.000467443 | 0.7276 | 0.000108668 | 0.000113721 | 0.0010195 | -2050.27 | -2050.27 | -0.631 | -315.98 | -0.000641614 | 35.8012 | 35.77886 | -0.0006240654 | 0.9999591 | 0.009042368 | 0.009042245 | -315.9671 | 0.7681059 | 0.000200684 | -0.000507169 | 0.001667814 | -9.014208e-05 | -0.0002163429 | -0.001807411 | 0.001807411 | 0.02297055 | 0.002827379 | -8.4786673 | -32.2307 | 33.32725 | -8.32291 | -33.1108 | 34.14082 | 0.9999398 | -8.37446671 | -32.255955 | 33.32534 | -8.2136662 | -33.133383 | 34.13628 | 0.9999393 | 0.9999948 | 0.9999947 | -0.2512943 | -0.9679107 | -4.053255e-05 | -0.0002659525 | -0.001797733 | 0.001797733 | -8.5295327 | 2.6904 | -0.05924638 | 8.943779 | 8.928068 | -8.5371874 | 2.644012 | -0.0076547 | -0.046388 | 0.04701533 | 0.005266013
54 | 0.00422635 | 0.00853024 | 8.51092e-05 | -0.0449608 | -0.173662 | 0.0095212 | 0.000388788 | -0.000460816 | 0.000810611 | 0.000885336 | -0.000957365 | 0.541112 | 0.000108809 | 0.00011616 | 0.00102195 | -0.0426427 | 17.8228 | -0.0203832 | -0.105081 | -0.185189 | 0.0280452 | -0.1477237 | 17.637611 | 0.000244741 | -0.000941854 | 0.00146374 | 0.00123105 | -0.00192816 | 0.593102 | 0.000105564 | 0.000124157 | 0.00099114 | 0.16398 | -17.9784 | 0.0178449 | 0.016789 | -0.160851 | 0.0022859 | 0.180769 | -18.139251 | -0.00081036 | -0.00124551 | 0.00116032 | 0.000152967 | -0.00220884 | 0.692615 | 0.000122707 | 0.00011832 | 0.0011602 | 8.48689 | 15.1324 | -0.107245 | -0.0958987 | -0.135735 | 0.0794949 | 8.3909913 | 14.996665 | -3.3297e-05 | -0.00033309 | 0.000385033 | 0.000230081 | -0.000596468 | 0.600451 | 0.000128184 | 0.000148984 | 0.00121003 | -8.52131 | -14.4079 | -0.071984 | 0.0033025 | -0.211807 | -0.057722 | -8.5180075 | -14.619707 | 7.51829e-05 | -9.62224e-05 | 0.00032072 | 0.000321923 | -0.000342963 | 0.656826 | 0.000113066 | 0.000118575 | 0.0010627 | -2049.21 | -2049.21 | -0.6481 | -324.546 | -0.000654401 | 35.8012 | 35.77837 | -0.0006376873 | 0.9999579 | 0.00918145 | 0.009181321 | -324.5323 | 0.7889278 | 0.0004036007 | -0.0004756287 | 0.001605348 | -6.344337e-05 | -8.584631e-06 | -0.00182953 | 0.00182953 | 0.02342834 | 0.002883727 | -8.4786673 | -32.2307 | 33.32725 | -8.32291 | -33.1108 | 34.14082 | 0.9999398 | -8.3702838 | -32.257318 | 33.32561 | -8.2102223 | -33.135916 | 34.13791 | 0.9999395 | 0.9999944 | 0.9999943 | -0.2511667 | -0.9679438 | -1.307513e-05 | -5.895287e-05 | -0.001829777 | 0.001829777 | -8.5295327 | 2.6904 | -0.05924638 | 8.943779 | 8.928068 | -8.538715 | 2.640946 | -0.0091823 | -0.049454 | 0.05029923 | 0.005633832
55 | 0.00422635 | 0.00853024 | 8.51092e-05 | -0.0447715 | -0.175592 | 0.0283741 | 0.000292613 | -0.000538505 | 0.000895346 | 0.000872361 | -0.00111825 | 0.567811 | 0.000108801 | 0.000116131 | 0.00102173 | -0.0426427 | 17.8228 | -0.0203832 | -0.105506 | -0.188304 | 0.046001 | -0.1481487 | 17.634496 | 9.84975e-05 | -0.00108809 | 0.00143994 | 0.0010627 | -0.00205229 | 0.590185 | 0.000106697 | 0.000125354 | 0.00100075 | 0.16398 | -17.9784 | 0.0178449 | 0.0188939 | -0.162345 | 0.0136202 | 0.1828739 | -18.140745 | -0.000950745 | -0.000886537 | 0.00120999 | 0.000292364 | -0.00212965 | 0.798492 | 0.000122692 | 0.000117943 | 0.0011571 | 8.48689 | 15.1324 | -0.107245 | -0.0973138 | -0.137857 | 0.0934848 | 8.3895762 | 14.994543 | -0.000336206 | -0.000638511 | 0.000460054 | -3.02801e-06 | -0.000971689 | 0.627045 | 0.00012611 | 0.000146737 | 0.00119092 | -8.52131 | -14.4079 | -0.071984 | 0.00473226 | -0.214355 | -0.0488608 | -8.51657774 | -14.622255 | 0.000270043 | -5.1884e-05 | 0.000460095 | 0.000596668 | -0.00037851 | 0.617668 | 0.000108659 | 0.000114121 | 0.00102262 | -2048.4 | -2048.4 | -0.6532 | -327.132 | -0.000699027 | 35.8012 | 35.77677 | -0.0006823119 | 0.9999572 | 0.009252576 | 0.009252444 | -327.118 | 0.7952135 | 0.0003091094 | -0.0005550014 | 0.001775006 | -0.0001051392 | -0.0001407528 | -0.001973846 | 0.001973846 | 0.02502601 | 0.00308037898 | -8.4786673 | -32.2307 | 33.32725 | -8.32291 | -33.1108 | 34.14082 | 0.9999398 | -8.36842904 | -32.256751 | 33.32459 | -8.2067023 | -33.135288 | 34.13645 | 0.999939 | 0.9999942 | 0.999994 | -0.2511187 | -0.9679563 | -5.082723e-05 | -0.0001950648 | -0.001968891 | 0.001968891 | -8.5295327 | 2.6904 | -0.05924638 | 8.943779 | 8.928068 | -8.5377249 | 2.639953 | -0.0081922 | -0.050447 | 0.05110785 | 0.005724401
56 | 0.00422635 | 0.00853024 | 8.51092e-05 | -0.0464026 | -0.178912 | 0.0292703 | 0.000320094 | -0.000566705 | 0.000902323 | 0.000889588 | -0.0011362 | 0.555521 | 0.000108959 | 0.000116334 | 0.00102329 | -0.0426427 | 17.8228 | -0.0203832 | -0.108972 | -0.191849 | 0.0558663 | -0.1516147 | 17.630951 | 0.000206861 | -0.000878383 | 0.00143832 | 0.00120164 | -0.00187317 | 0.605338 | 0.000108124 | 0.000126949 | 0.00101343 | 0.16398 | -17.9784 | 0.0178449 | 0.0177954 | -0.164814 | 0.0150941 | 0.1817754 | -18.143214 | -0.00102699 | -0.00122178 | 0.00124006 | 0.000119817 | -0.00236859 | 0.746063 | 0.000122657 | 0.000118274 | 0.00115962 | 8.48689 | 15.1324 | -0.107245 | -0.0988652 | -0.14078 | 0.0962662 | 8.3880248 | 14.99162 | -0.000153438 | -0.000498776 | 0.000478441 | 0.000182594 | -0.000834808 | 0.612618 | 0.000127194 | 0.000147714 | 0.00120036 | -8.52131 | -14.4079 | -0.071984 | 0.00440868 | -0.217672 | -0.0403653 | -8.51690132 | -14.625572 | 0.000252027 | -0.000158415 | 0.000359902 | 0.000461155 | -0.000367543 | 0.526183 | 0.000107385 | 0.000113582 | 0.00101729 | -2047.84 | -2047.84 | -0.6581 | -329.556 | -0.000728971 | 35.8012 | 35.77572 | -0.0007117514 | 0.9999566 | 0.009319028 | 0.009318893 | -329.5417 | 0.8011054 | 0.0003368336 | -0.0005834446 | 0.001787805 | -0.0001276188 | -0.0001189922 | -0.002010742 | 0.002010742 | 0.02609804 | 0.003212332 | -8.4786673 | -32.2307 | 33.32725 | -8.32291 | -33.1108 | 34.14082 | 0.9999398 | -8.36528662 | -32.256523 | 33.32358 | -8.2062494 | -33.134834 | 34.1359 | 0.9999398 | 0.9999939 | 0.9999939 | -0.251032 | -0.9679788 | -7.230398e-05 | -0.000174307 | -0.002008172 | 0.002008172 | -8.5295327 | 2.6904 | -0.05924638 | 8.943779 | 8.928068 | -8.5396395 | 2.639331 | -0.0101068 | -0.051069 | 0.05205949 | 0.005830991
57 | 0.00422635 | 0.00853024 | 8.51092e-05 | -0.0503481 | -0.182683 | 0.0223988 | 0.000291517 | -0.000543396 | 0.000940347 | 0.000914118 | -0.001166 | 0.574395 | 0.000109215 | 0.000116634 | 0.00102587 | -0.0426427 | 17.8228 | -0.0203832 | -0.115393 | -0.195611 | 0.036569 | -0.1580357 | 17.627189 | 1.53186e-05 | -0.00118841 | 0.00159948 | 0.00112271 | -0.0022958 | 0.605715 | 0.000107431 | 0.000126234 | 0.00100772 | 0.16398 | -17.9784 | 0.0178449 | 0.0171559 | -0.168704 | 0.0135986 | 0.1811359 | -18.147104 | -0.00104515 | -0.000981944 | 0.00129992 | 0.000287218 | -0.00231431 | 0.797308 | 0.000121664 | 0.00011695 | 0.00114725 | 8.48689 | 15.1324 | -0.107245 | -0.106536 | -0.14184 | 0.0945852 | 8.380354 | 14.99056 | -0.000278602 | -0.000346065 | 0.000462003 | 0.000151395 | -0.000776063 | 0.751137 | 0.00012879 | 0.00015005 | 0.00121672 | -8.52131 | -14.4079 | -0.071984 | 0.00303 | -0.224094 | -0.0612066 | -8.51828 | -14.631994 | 0.000220652 | -0.000146533 | 0.000362212 | 0.000443238 | -0.000369119 | 0.5516 | 0.00010774 | 0.000113367 | 0.00101559 | -2046.59 | -2046.59 | -0.6777 | -339.416 | -0.000722418 | 35.8012 | 35.7759 | -0.0007066583 | 0.9999551 | 0.009480591 | 0.009480449 | -339.4007 | 0.8250724 | 0.000309271 | -0.00056115 | 0.001864526 | -9.062949e-05 | -0.0001612495 | -0.002056478 | 0.002056478 | 0.02586343 | 0.00318345532 | -8.4786673 | -32.2307 | 33.32725 | -8.32291 | -33.1108 | 34.14082 | 0.9999398 | -8.3602443 | -32.259183 | 33.32489 | -8.1992181 | -33.137664 | 34.13696 | 0.9999393 | 0.9999933 | 0.9999931 | -0.2508708 | -0.9680206 | -3.412673e-05 | -0.0002177523 | -0.002049481 | 0.002049481 | -8.5295327 | 2.6904 | -0.05924638 | 8.943779 | 8.928068 | -8.5383897 | 2.636629 | -0.008857 | -0.053771 | 0.05449557 | 0.006103848
58 | 0.00422635 | 0.00853024 | 8.51092e-05 | -0.0494787 | -0.187352 | 0.0317202 | 0.000392714 | -0.000554178 | 0.00102394 | 0.00105386 | -0.00121531 | 0.570124 | 0.00010954 | 0.000116978 | 0.00102901 | -0.0426427 | 17.8228 | -0.0203832 | -0.114548 | -0.200499 | 0.039025 | -0.1571907 | 17.622301 | 0.000252541 | -0.000970159 | 0.00170236 | 0.00145021 | -0.00216782 | 0.613288 | 0.000109113 | 0.000128263 | 0.00102392 | 0.16398 | -17.9784 | 0.0178449 | 0.0188141 | -0.173655 | 0.0227781 | 0.1827941 | -18.152055 | -0.000867661 | -0.00111926 | 0.00136495 | 0.00037772 | -0.00236464 | 0.739266 | 0.000118785 | 0.000114492 | 0.0011227 | 8.48689 | 15.1324 | -0.107245 | -0.103885 | -0.145462 | 0.087502 | 8.383005 | 14.986938 | -0.000123197 | -0.000700122 | 0.000452961 | 0.000125609 | -0.000948928 | 0.500767 | 0.000126321 | 0.000147242 | 0.00119369 | -8.52131 | -14.4079 | -0.071984 | 0.00387929 | -0.229653 | -0.0335741 | -8.51743071 | -14.637553 | 2.33183e-05 | -6.67314e-05 | 0.000405584 | 0.000386939 | -0.000430353 | 0.731968 | 0.000110795 | 0.000116114 | 0.0010405 | -2045.78 | -2045.78 | -0.6823 | -341.678 | -0.000721802 | 35.8012 | 35.77597 | -0.000704683 | 0.9999548 | 0.009503304 | 0.009503161 | -341.6626 | 0.8305709 | 0.0004120889 | -0.0005735529 | 0.002029514 | -5.931662e-05 | -0.0001021474 | -0.002255789 | 0.002255789 | 0.02584138 | 0.003180741 | -8.4786673 | -32.2307 | 33.32725 | -8.32291 | -33.1108 | 34.14082 | 0.9999398 | -8.36024001 | -32.259854 | 33.32554 | -8.2002109 | -33.138993 | 34.13849 | 0.9999395 | 0.9999933 | 0.9999932 | -0.2508658 | -0.9680219 | 2.72796e-06 | -0.000164192 | -0.002250012 | 0.002250012 | -8.5295327 | 2.6904 | -0.05924638 | 8.943779 | 8.928068 | -8.5401957 | 2.635363 | -0.010663 | -0.055037 | 0.05606042 | 0.006279121
59 | 0.00422635 | 0.00853024 | 8.51092e-05 | -0.0544624 | -0.192531 | 0.0274456 | 0.000280167 | -0.000597838 | 0.000990092 | 0.000931609 | -0.00124928 | 0.572939 | 0.000109482 | 0.000116923 | 0.00102832 | -0.0426427 | 17.8228 | -0.0203832 | -0.126029 | -0.206573 | 0.0368695 | -0.1686717 | 17.616227 | 0.000108689 | -0.00104561 | 0.00167807 | 0.00130641 | -0.00224333 | 0.620119 | 0.000110786 | 0.000130388 | 0.00104097 | 0.16398 | -17.9784 | 0.0178449 | 0.0178764 | -0.176344 | 0.0148392 | 0.1818564 | -18.154744 | -0.000955825 | -0.00143426 | 0.001493 | 0.000317429 | -0.00270751 | 0.705862 | 0.000121819 | 0.000117745 | 0.00115436 | 8.48689 | 15.1324 | -0.107245 | -0.115605 | -0.148672 | 0.10382 | 8.371285 | 14.983728 | -0.000168327 | -0.000389322 | 0.000471986 | 0.000205957 | -0.000763607 | 0.670195 | 0.000128972 | 0.000149674 | 0.0012168 | -8.52131 | -14.4079 | -0.071984 | 0.00237416 | -0.237095 | -0.0483801 | -8.51893584 | -14.644995 | 0.000223729 | -0.000189652 | 0.000544243 | 0.000599283 | -0.000565206 | 0.604192 | 0.000106927 | 0.000112194 | 0.00100533 | -2044.41 | -2044.41 | -0.6945 | -347.82 | -0.000813069 | 35.8012 | 35.77269 | -0.0007963864 | 0.999952 | 0.00979892 | 0.009798763 | -347.8033 | 0.8454988 | 0.0002994851 | -0.0006171561 | 0.001962598 | -0.000121863 | -0.000195808 | -0.002164845 | 0.002164845 | 0.02910885 | 0.00358292406 | -8.4786673 | -32.2307 | 33.32725 | -8.32291 | -33.1108 | 34.14082 | 0.9999398 | -8.35026414 | -32.261222 | 33.32437 | -8.1894286 | -33.138472 | 34.13539 | 0.9999395 | 0.9999922 | 0.999992 | -0.2505753 | -0.9680971 | -6.23543e-05 | -0.0002553167 | -0.002157496 | 0.002157496 | -8.5295327 | 2.6904 | -0.05924638 | 8.943779 | 8.928068 | -8.5399567 | 2.632499 | -0.010424 | -0.057901 | 0.05883184 | 0.006589538
60 | 0.00422635 | 0.00853024 | 8.51092e-05 | -0.0613923 | -0.19783 | 0.0501064 | 0.000240546 | -0.000632667 | 0.000965385 | 0.000873254 | -0.00126537 | 0.573611 | 0.000109438 | 0.00011691 | 0.0010279 | -0.0426427 | 17.8228 | -0.0203832 | -0.135963 | -0.212411 | 0.0672443 | -0.1786057 | 17.610389 | 0.000104756 | -0.0009467 | 0.00172708 | 0.00138456 | -0.0022265 | 0.63793 | 0.000112353 | 0.000131864 | 0.00105258 | 0.16398 | -17.9784 | 0.0178449 | 0.0162376 | -0.181789 | 0.0383954 | 0.1802176 | -18.160189 | -0.00129298 | -0.00127301 | 0.00127915 | -2.96972e-06 | -0.00256302 | 0.789028 | 0.000120057 | 0.000115504 | 0.0011331 | 8.48689 | 15.1324 | -0.107245 | -0.126026 | -0.152864 | 0.124906 | 8.360864 | 14.979536 | -0.000197944 | -0.000531864 | 0.00044803 | 0.000113256 | -0.000843064 | 0.606626 | 0.000127558 | 0.000148186 | 0.00120382 | -8.52131 | -14.4079 | -0.071984 | 0.00111483 | -0.243156 | -0.0313478 | -8.52019517 | -14.651056 | 7.61207e-05 | -7.36301e-05 | 0.000428807 | 0.000437009 | -0.000434519 | 0.699951 | 0.000109244 | 0.000115147 | 0.00103153 | -2043.03 | -2043.03 | -0.7061 | -353.639 | -0.000821717 | 35.8012 | 35.77238 | -0.0008050659 | 0.9999497 | 0.0100309 | 0.01003074 | -353.6212 | 0.8596419 | 0.0002598242 | -0.0006519452 | 0.001912864 | -0.0001682034 | -0.0002239176 | -0.002118318 | 0.002118318 | 0.02941845 | 0.003621033 | -8.4786673 | -32.2307 | 33.32725 | -8.32291 | -33.1108 | 34.14082 | 0.9999398 | -8.34158947 | -32.261445 | 33.32241 | -8.1806464 | -33.139725 | 34.1345 | 0.9999394 | 0.9999911 | 0.999991 | -0.2503297 | -0.9681606 | -0.0001100069 | -0.0002821141 | -0.002112049 | 0.002112049 | -8.5295327 | 2.6904 | -0.05924638 | 8.943779 | 8.928068 | -8.5394697 | 2.630853 | -0.009937 | -0.059547 | 0.06037043 | 0.00676187
61 | 0.00422635 | 0.00853024 | 8.51092e-05 | -0.0589345 | -0.20197 | 0.0244242 | 0.000314119 | -0.000669814 | 0.00108172 | 0.00101929 | -0.00137498 | 0.571322 | 0.00011172 | 0.000119509 | 0.00105092 | -0.0426427 | 17.8228 | -0.0203832 | -0.134545 | -0.217448 | 0.0411819 | -0.1771877 | 17.605352 | 6.71564e-05 | -0.000915509 | 0.00184827 | 0.00148884 | -0.0023372 | 0.65603 | 0.000111936 | 0.000131634 | 0.00105084 | 0.16398 | -17.9784 | 0.0178449 | 0.0197573 | -0.185079 | 0.0162706 | 0.1837373 | -18.163479 | -0.00117742 | -0.00136421 | 0.00147865 | 0.000211365 | -0.002753 | 0.75372 | 0.000125324 | 0.000121158 | 0.00118767 | 8.48689 | 15.1324 | -0.107245 | -0.124324 | -0.155394 | 0.102745 | 8.362566 | 14.977006 | -0.000284419 | -0.000475546 | 0.000581109 | 0.000209111 | -0.000969075 | 0.704708 | 0.000130183 | 0.000150856 | 0.00122758 | -8.52131 | -14.4079 | -0.071984 | 0.00348307 | -0.249243 | -0.0589176 | -8.51782693 | -14.657143 | 4.74259e-05 | -0.000157076 | 0.00042579 | 0.000383558 | -0.000493209 | 0.669603 | 0.000108703 | 0.000115248 | 0.00103214 | -2042.16 | -2042.16 | -0.7148 | -358.003 | -0.000869952 | 35.8012 | 35.77065 | -0.00085327 | 0.9999491 | 0.01009015 | 0.01008998 | -357.9848 | 0.8702496 | 0.0003358468 | -0.0006915418 | 0.002143145 | -0.0001492457 | -0.0002064493 | -0.002375989 | 0.002375989 | 0.03114533 | 0.00383358848 | -8.4786673 | -32.2307 | 33.32725 | -8.32291 | -33.1108 | 34.14082 | 0.9999398 | -8.34063923 | -32.262495 | 33.32319 | -8.1788287 | -33.140485 | 34.13481 | 0.9999392 | 0.999991 | 0.9999907 | -0.2502954 | -0.9681695 | -8.390997e-05 | -0.000271785 | -0.00236924 | 0.00236924 | -8.5295327 | 2.6904 | -0.05924638 | 8.943779 | 8.928068 | -8.5397537 | 2.628346 | -0.010221 | -0.062054 | 0.06289012 | 0.007044091
62 | 0.00422635 | 0.00853024 | 8.51092e-05 | -0.0622004 | -0.20763 | 0.0435094 | 0.000359331 | -0.000690703 | 0.00109029 | 0.00105331 | -0.00138468 | 0.560484 | 0.000110041 | 0.000117519 | 0.00103306 | -0.0426427 | 17.8228 | -0.0203832 | -0.142251 | -0.223682 | 0.0592435 | -0.1848937 | 17.599118 | 0.00023369 | -0.000831665 | 0.00183678 | 0.00161387 | -0.00221185 | 0.644722 | 0.000106051 | 0.000124577 | 0.000994612 | 0.16398 | -17.9784 | 0.0178449 | 0.0206488 | -0.190255 | 0.0348494 | 0.1846288 | -18.168655 | -0.00106363 | -0.00130989 | 0.00143517 | 0.0002544 | -0.00262792 | 0.742454 | 0.00012062 | 0.000116138 | 0.00113892 | 8.48689 | 15.1324 | -0.107245 | -0.130313 | -0.159432 | 0.117628 | 8.356577 | 14.972968 | -0.000185429 | -0.00047577 | 0.000594811 | 0.000281944 | -0.000943143 | 0.666859 | 0.000132692 | 0.000154679 | 0.00125372 | -8.52131 | -14.4079 | -0.071984 | 0.00353798 | -0.256842 | -0.0352083 | -8.51777202 | -14.664742 | 7.90655e-05 | -0.000143341 | 0.000555737 | 0.000534835 | -0.000599111 | 0.687129 | 0.000107927 | 0.000113539 | 0.00101731 | -2040.67 | -2040.67 | -0.7267 | -363.983 | -0.000898066 | 35.8012 | 35.76968 | -0.0008803686 | 0.9999466 | 0.01033079 | 0.01033061 | -363.9636 | 0.8847839 | 0.0003817445 | -0.0007131165 | 0.002158421 | -0.0001636791 | -0.0001676929 | -0.002420224 | 0.002420224 | 0.03215184 | 0.003957478 | -8.4786673 | -32.2307 | 33.32725 | -8.32291 | -33.1108 | 34.14082 | 0.9999398 | -8.33287832 | -32.26386 | 33.32257 | -8.1719482 | -33.141623 | 34.13426 | 0.9999395 | 0.9999899 | 0.9999898 | -0.2500671 | -0.9682285 | -9.707401e-05 | -0.000234298 | -0.002416334 | 0.002416334 | -8.5295327 | 2.6904 | -0.05924638 | 8.943779 | 8.928068 | -8.5414707 | 2.62615 | -0.011938 | -0.06425 | 0.06534966 | 0.007319575
63 | 0.00422635 | 0.00853024 | 8.51092e-05 | -0.0648669 | -0.213085 | 0.00345457 | 0.000411048 | -0.000667247 | 0.00110181 | 0.00110893 | -0.00136513 | 0.559409 | 0.000110114 | 0.000117681 | 0.0010342 | -0.0426427 | 17.8228 | -0.0203832 | -0.147948 | -0.228113 | 0.0216884 | -0.1905907 | 17.594687 | 0.000302809 | -0.000980885 | 0.00181481 | 0.00158619 | -0.00226427 | 0.615811 | 0.000104397 | 0.000122562 | 0.000978568 | 0.16398 | -17.9784 | 0.0178449 | 0.020245 | -0.195913 | -0.000149628 | 0.184225 | -18.174313 | -0.00102273 | -0.00138172 | 0.00152032 | 0.000329341 | -0.00273379 | 0.726472 | 0.000121252 | 0.000116753 | 0.0011449 | 8.48689 | 15.1324 | -0.107245 | -0.135489 | -0.16276 | 0.0814511 | 8.351401 | 14.96964 | -0.000503425 | -0.000437581 | 0.000656396 | 0.000187448 | -0.00112845 | 0.811792 | 0.000131801 | 0.000153352 | 0.00124462 | -8.52131 | -14.4079 | -0.071984 | 0.00180601 | -0.263696 | -0.0658169 | -8.51950399 | -14.671596 | 0.000199421 | -8.16021e-05 | 0.000451862 | 0.000532381 | -0.000414561 | 0.63576 | 0.000104602 | 0.000110527 | 0.000990039 | -2039.6 | -2039.6 | -0.7393 | -370.286 | -0.000861355 | 35.8012 | 35.77096 | -0.0008445596 | 0.9999451 | 0.0104784 | 0.01047821 | -370.2657 | 0.9001041 | 0.0004340183 | -0.0006902173 | 0.00218054 | -0.0001341606 | -0.0001220384 | -0.002453266 | 0.002453266 | 0.03083754 | 0.003795704 | -8.4786673 | -32.2307 | 33.32725 | -8.32291 | -33.1108 | 34.14082 | 0.9999398 | -8.32891329 | -32.266283 | 33.32392 | -8.167176 | -33.143953 | 34.13538 | 0.9999393 | 0.9999893 | 0.9999891 | -0.249938 | -0.9682619 | -6.659908e-05 | -0.0001895999 | -0.002450211 | 0.002450211 | -8.5295327 | 2.6904 | -0.05924638 | 8.943779 | 8.928068 | -8.5419917 | 2.625047 | -0.012459 | -0.065353 | 0.06653 | 0.00745178
64 | 0.00422635 | 0.00853024 | 8.51092e-05 | -0.0679324 | -0.216454 | 0.0191118 | 0.000375015 | -0.000643709 | 0.00113531 | 0.00112301 | -0.0013917 | 0.576716 | 0.000109811 | 0.000117334 | 0.00103112 | -0.0426427 | 17.8228 | -0.0203832 | -0.154091 | -0.231221 | 0.0381343 | -0.1967337 | 17.591579 | 0.000132655 | -0.000900342 | 0.00202186 | 0.00170332 | -0.002471 | 0.660686 | 0.000106022 | 0.000124783 | 0.000996236 | 0.16398 | -17.9784 | 0.0178449 | 0.0205867 | -0.199426 | 0.0111086 | 0.1845667 | -18.177826 | -0.00104005 | -0.00124765 | 0.00151598 | 0.000376317 | -0.00266401 | 0.751031 | 0.000125334 | 0.000120531 | 0.00118233 | 8.48689 | 15.1324 | -0.107245 | -0.141221 | -0.164329 | 0.0979092 | 8.345669 | 14.968071 | -0.000238764 | -0.000326367 | 0.000491897 | 0.000211564 | -0.000776695 | 0.742679 | 0.000130335 | 0.000152066 | 0.00123189 | -8.52131 | -14.4079 | -0.071984 | 0.00206817 | -0.269405 | -0.0622393 | -8.51924183 | -14.677305 | 0.000151088 | 7.06711e-05 | 0.000499231 | 0.000612417 | -0.000390658 | 0.746713 | 0.000109433 | 0.000115397 | 0.00103363 | -2038.42 | -2038.42 | -0.7454 | -373.357 | -0.000846924 | 35.8012 | 35.77144 | -0.0008313334 | 0.9999432 | 0.01065956 | 0.01065935 | -373.3358 | 0.9075675 | 0.0003991012 | -0.0006677952 | 0.002248387 | -9.946484e-05 | -0.0001692292 | -0.002487699 | 0.002487699 | 0.0303209 | 0.00373211176 | -8.4786673 | -32.2307 | 33.32725 | -8.32291 | -33.1108 | 34.14082 | 0.9999398 | -8.32250813 | -32.268884 | 33.32484 | -8.1611023 | -33.145897 | 34.13582 | 0.9999396 | 0.9999884 | 0.9999882 | -0.2497389 | -0.9683132 | -3.107798e-05 | -0.000237616 | -0.002480092 | 0.002480092 | -8.5295327 | 2.6904 | -0.05924638 | 8.943779 | 8.928068 | -8.5424027 | 2.623508 | -0.01287 | -0.066892 | 0.06811884 | 0.00762974
65 | 0.00422635 | 0.00853024 | 8.51092e-05 | -0.0668819 | -0.221151 | 0.00818345 | 0.000469735 | -0.000647813 | 0.00114401 | 0.00119503 | -0.00137311 | 0.558394 | 0.0001104 | 0.000117975 | 0.00103682 | -0.0426427 | 17.8228 | -0.0203832 | -0.154 | -0.236545 | 0.0221109 | -0.1966427 | 17.586255 | 0.000366814 | -0.00101282 | 0.00205301 | 0.00184322 | -0.00248922 | 0.623681 | 0.000107988 | 0.000126726 | 0.00101186 | 0.16398 | -17.9784 | 0.0178449 | 0.0230994 | -0.20431 | -0.00122735 | 0.1870794 | -18.18271 | -0.00100224 | -0.00124327 | 0.00150179 | 0.000384678 | -0.00263019 | 0.745165 | 0.00012406 | 0.000119186 | 0.00116945 | 8.48689 | 15.1324 | -0.107245 | -0.140306 | -0.16792 | 0.0756657 | 8.346584 | 14.96448 | -9.95078e-05 | -0.000357279 | 0.000652626 | 0.000437138 | -0.000893925 | 0.688803 | 0.000130228 | 0.000151349 | 0.00122928 | -8.52131 | -14.4079 | -0.071984 | 0.00368752 | -0.274985 | -0.0655259 | -8.51762248 | -14.682885 | 0.000192302 | 3.56895e-06 | 0.000535406 | 0.000641942 | -0.000446071 | 0.699241 | 0.000111331 | 0.000116429 | 0.00104365 | -2037.73 | -2037.73 | -0.7506 | -375.943 | -0.000858163 | 35.8012 | 35.77102 | -0.0008428995 | 0.9999425 | 0.01072738 | 0.01072718 | -375.9214 | 0.9138529 | 0.000494149 | -0.000672227 | 0.002263519 | -9.504497e-05 | -8.303303e-05 | -0.002546332 | 0.002546332 | 0.03072327 | 0.003781638 | -8.4786673 | -32.2307 | 33.32725 | -8.32291 | -33.1108 | 34.14082 | 0.9999398 | -8.32097978 | -32.26914 | 33.32471 | -8.1595046 | -33.14719 | 34.13669 | 0.9999395 | 0.9999881 | 0.999988 | -0.249694 | -0.9683248 | -2.492843e-05 | -0.0001531496 | -0.00254313 | 0.00254313 | -8.5295327 | 2.6904 | -0.05924638 | 8.943779 | 8.928068 | -8.5432267 | 2.621775 | -0.013694 | -0.068625 | 0.06997797 | 0.007837974
66 | 0.00422635 | 0.00853024 | 8.51092e-05 | -0.0842382 | -0.223356 | 0.0248301 | 0.000378957 | -0.000679355 | 0.00115836 | 0.00113249 | -0.00143288 | 0.572364 | 0.000110699 | 0.00011828 | 0.00103929 | -0.0426427 | 17.8228 | -0.0203832 | -0.181515 | -0.239094 | 0.0500634 | -0.2241577 | 17.583706 | 0.000395266 | -0.0012213 | 0.00196358 | 0.00171067 | -0.0025367 | 0.590421 | 0.000107464 | 0.000126296 | 0.00100831 | 0.16398 | -17.9784 | 0.0178449 | 0.015736 | -0.205539 | 0.0106416 | 0.179716 | -18.183939 | -0.0010295 | -0.00129546 | 0.0015278 | 0.000371855 | -0.00269681 | 0.741801 | 0.000123794 | 0.000119162 | 0.00116865 | 8.48689 | 15.1324 | -0.107245 | -0.16758 | -0.165306 | 0.110801 | 8.31931 | 14.967094 | -0.000392822 | -0.000485542 | 0.000535378 | 9.87503e-05 | -0.000977113 | 0.744063 | 0.000132687 | 0.000154203 | 0.00125241 | -8.52131 | -14.4079 | -0.071984 | -0.00491363 | -0.282184 | -0.0723255 | -8.52622363 | -14.690084 | 2.47695e-05 | -0.000141396 | 0.000530701 | 0.000479448 | -0.000596075 | 0.709177 | 0.000113103 | 0.00011815 | 0.00105945 | -2035.92 | -2035.92 | -0.7573 | -379.338 | -0.000888519 | 35.8012 | 35.76993 | -0.0008735708 | 0.9999363 | 0.01129111 | 0.01129087 | -379.3138 | 0.9220999 | 0.0004049782 | -0.0007053762 | 0.002292232 | -0.0001247293 | -0.0001756687 | -0.002546492 | 0.002546492 | 0.03181005 | 0.00391540706 | -8.4786673 | -32.2307 | 33.32725 | -8.32291 | -33.1108 | 34.14082 | 0.9999398 | -8.30206593 | -32.27379 | 33.32449 | -8.139594 | -33.151033 | 34.13567 | 0.9999394 | 0.9999851 | 0.9999849 | -0.2491281 | -0.9684706 | -5.470869e-05 | -0.0002456893 | -0.002539831 | 0.002539831 | -8.5295327 | 2.6904 | -0.05924638 | 8.943779 | 8.928068 | -8.5434677 | 2.616612 | -0.013935 | -0.073788 | 0.0750923 | 0.008410811
67 | 0.00422635 | 0.00853024 | 8.51092e-05 | -0.0860788 | -0.224608 | 0.0201389 | 0.000403025 | -0.000644982 | 0.00112969 | 0.00113596 | -0.00137792 | 0.569311 | 0.000110634 | 0.000118233 | 0.00103887 | -0.0426427 | 17.8228 | -0.0203832 | -0.183863 | -0.239572 | 0.0422336 | -0.2265057 | 17.583228 | 0.000146964 | -0.000972267 | 0.00200964 | 0.0016739 | -0.0024992 | 0.65008 | 0.000111884 | 0.000131033 | 0.00104603 | 0.16398 | -17.9784 | 0.0178449 | 0.0152853 | -0.207579 | 0.00656383 | 0.1792653 | -18.185979 | -0.00107004 | -0.00122325 | 0.00148914 | 0.000345386 | -0.00263868 | 0.759468 | 0.000122903 | 0.000118116 | 0.00115864 | 8.48689 | 15.1324 | -0.107245 | -0.170189 | -0.166301 | 0.103818 | 8.316701 | 14.966099 | -8.34617e-05 | -0.000238261 | 0.000474158 | 0.000319954 | -0.000641677 | 0.706537 | 0.000132942 | 0.000154925 | 0.00125596 | -8.52131 | -14.4079 | -0.071984 | -0.00576658 | -0.283638 | -0.068777 | -8.52707658 | -14.691538 | 0.000134208 | -9.00534e-06 | 0.000506522 | 0.000574729 | -0.000449527 | 0.716297 | 0.000111533 | 0.000117624 | 0.00105364 | -2035.73 | -2035.73 | -0.7522 | -376.752 | -0.000846156 | 35.8012 | 35.77151 | -0.000829344 | 0.9999357 | 0.01134366 | 0.01134341 | -376.7278 | 0.9158132 | 0.0004285176 | -0.0006704746 | 0.002235024 | -0.0001034287 | -0.0001385283 | -0.002490358 | 0.002490358 | 0.0302934 | 0.00372872744 | -8.4786673 | -32.2307 | 33.32725 | -8.32291 | -33.1108 | 34.14082 | 0.9999398 | -8.30057088 | -32.274766 | 33.32507 | -8.1374357 | -33.152078 | 34.13617 | 0.9999392 | 0.9999848 | 0.9999845 | -0.2490789 | -0.9684832 | -3.493595e-05 | -0.000207021 | -0.002484654 | 0.002484654 | -8.5295327 | 2.6904 | -0.05924638 | 8.943779 | 8.928068 | -8.5432067 | 2.617129 | -0.013674 | -0.073271 | 0.07453602 | 0.008348504
68 | 0.00422635 | 0.00853024 | 8.51092e-05 | -0.0869735 | -0.225798 | 0.0100213 | 0.000499139 | -0.000625223 | 0.00103421 | 0.00112376 | -0.00124985 | 0.53643 | 0.000111107 | 0.000118796 | 0.0010439 | -0.0426427 | 17.8228 | -0.0203832 | -0.187366 | -0.241602 | 0.0409866 | -0.2300087 | 17.581198 | 0.000291837 | -0.00110123 | 0.00207055 | 0.00178018 | -0.00258957 | 0.623481 | 0.000109722 | 0.000128855 | 0.00102863 | 0.16398 | -17.9784 | 0.0178449 | 0.0176032 | -0.209649 | -0.0102264 | 0.1815832 | -18.188049 | -0.00103793 | -0.0013048 | 0.0013311 | 0.000167153 | -0.00250988 | 0.735303 | 0.000123379 | 0.00011877 | 0.00116489 | 8.48689 | 15.1324 | -0.107245 | -0.171499 | -0.167072 | 0.0915364 | 8.315391 | 14.965328 | 6.88911e-05 | -0.000501087 | 0.00051775 | 0.00037491 | -0.000807106 | 0.533876 | 0.000133029 | 0.000155197 | 0.00125724 | -8.52131 | -14.4079 | -0.071984 | -0.00470458 | -0.285003 | -0.0844936 | -8.52601458 | -14.692903 | 0.000119807 | -4.69037e-05 | 0.000406002 | 0.000451268 | -0.000378365 | 0.685883 | 0.000111922 | 0.000117407 | 0.00105226 | -2035.49 | -2035.49 | -0.7538 | -377.56 | -0.000842365 | 35.8012 | 35.77161 | -0.0008263693 | 0.9999338 | 0.01150636 | 0.0115061 | -377.535 | 0.9177756 | 0.000522788 | -0.000648872 | 0.002042 | -0.0001216712 | -4.412822e-06 | -0.00235134 | 0.00235134 | 0.03015768 | 0.003712022 | -8.4786673 | -32.2307 | 33.32725 | -8.32291 | -33.1108 | 34.14082 | 0.9999398 | -8.29600588 | -32.274101 | 33.32328 | -8.1338078 | -33.153377 | 34.13657 | 0.9999393 | 0.9999841 | 0.9999839 | -0.2489552 | -0.968515 | -5.680555e-05 | -6.927845e-05 | -0.002354229 | 0.002354229 | -8.5295327 | 2.6904 | -0.05924638 | 8.943779 | 8.928068 | -8.5453997 | 2.61587 | -0.015867 | -0.07453 | 0.07620028 | 0.008534912
69 | 0.00422635 | 0.00853024 | 8.51092e-05 | -0.0908391 | -0.226647 | 0.0256233 | 0.000388102 | -0.000666268 | 0.00116098 | 0.00114392 | -0.00142209 | 0.573262 | 0.000110904 | 0.000118528 | 0.00104138 | -0.0426427 | 17.8228 | -0.0203832 | -0.191011 | -0.242419 | 0.0414276 | -0.2336537 | 17.580381 | 0.000304035 | -0.0012887 | 0.00207531 | 0.00173083 | -0.0027155 | 0.60249 | 0.000110509 | 0.000129986 | 0.00103774 | 0.16398 | -17.9784 | 0.0178449 | 0.0129022 | -0.208819 | 0.0174945 | 0.1768822 | -18.187219 | -0.00109946 | -0.00134363 | 0.0014712 | 0.000255613 | -0.0026987 | 0.743842 | 0.00012138 | 0.000116714 | 0.00114489 | 8.48689 | 15.1324 | -0.107245 | -0.176223 | -0.166437 | 0.101335 | 8.310667 | 14.965963 | -0.000186747 | -0.000535115 | 0.000622874 | 0.00028595 | -0.00100781 | 0.649847 | 0.000139032 | 0.00016228 | 0.0013142 | -8.52131 | -14.4079 | -0.071984 | -0.0083206 | -0.287071 | -0.0610623 | -8.5296306 | -14.694971 | 6.00854e-05 | 1.20306e-05 | 0.000527711 | 0.000565197 | -0.000493081 | 0.764354 | 0.000110941 | 0.000116197 | 0.00104169 | -2035.11 | -2035.11 | -0.7577 | -379.499 | -0.000888289 | 35.8012 | 35.76996 | -0.0008727093 | 0.9999341 | 0.01147737 | 0.01147712 | -379.474 | 0.9224893 | 0.0004146108 | -0.0006927768 | 0.002297148 | -0.000111176 | -0.00016699 | -0.002549525 | 0.002549525 | 0.03180181 | 0.003914394 | -8.4786673 | -32.2307 | 33.32725 | -8.32291 | -33.1108 | 34.14082 | 0.9999398 | -8.2959769 | -32.275352 | 33.32449 | -8.1337848 | -33.153182 | 34.13637 | 0.9999395 | 0.9999841 | 0.9999839 | -0.2489454 | -0.9685175 | -4.108169e-05 | -0.0002370843 | -0.002542593 | 0.002542593 | -8.5295327 | 2.6904 | -0.05924638 | 8.943779 | 8.928068 | -8.5443207 | 2.614418 | -0.014788 | -0.075982 | 0.07740768 | 0.008670149
70 | 0.00422635 | 0.00853024 | 8.51092e-05 | -0.0927892 | -0.227931 | 0.0126207 | 0.000434394 | -0.000691312 | 0.00116151 | 0.00117249 | -0.0014294 | 0.558214 | 0.000111054 | 0.000118709 | 0.00104289 | -0.0426427 | 17.8228 | -0.0203832 | -0.196809 | -0.244551 | 0.0301257 | -0.2394517 | 17.578249 | 0.000141956 | -0.00134705 | 0.0023128 | 0.00182749 | -0.00303259 | 0.629991 | 0.000110407 | 0.000129441 | 0.00103333 | 0.16398 | -17.9784 | 0.0178449 | 0.0157427 | -0.210106 | 0.00329442 | 0.1797227 | -18.188506 | -0.000932188 | -0.00129091 | 0.00155496 | 0.000454299 | -0.0026774 | 0.72784 | 0.000119696 | 0.00011512 | 0.00112924 | 8.48689 | 15.1324 | -0.107245 | -0.182011 | -0.1659 | 0.0967996 | 8.304879 | 14.9665 | -0.000212493 | -0.000499413 | 0.000652344 | 0.000312237 | -0.00102414 | 0.678052 | 0.00013629 | 0.000158779 | 0.00128743 | -8.52131 | -14.4079 | -0.071984 | -0.00754886 | -0.289641 | -0.0718783 | -8.52885886 | -14.697541 | 0.000161332 | -0.000102725 | 0.00053773 | 0.000583304 | -0.000524697 | 0.665817 | 0.00010911 | 0.000114023 | 0.00102248 | -2034.05 | -2034.05 | -0.7631 | -382.247 | -0.000909035 | 35.8012 | 35.76921 | -0.0008935117 | 0.9999313 | 0.01171913 | 0.01171886 | -382.2208 | 0.9291665 | 0.0004614607 | -0.0007183787 | 0.002296 | -0.0001330925 | -0.0001238255 | -0.002581385 | 0.002581385 | 0.03254454 | 0.004005814 | -8.4786673 | -32.2307 | 33.32725 | -8.32291 | -33.1108 | 34.14082 | 0.9999398 | -8.28940716 | -32.27579 | 33.32328 | -8.1251563 | -33.155006 | 34.13609 | 0.9999388 | 0.999983 | 0.9999824 | -0.2487573 | -0.9685659 | -6.194984e-05 | -0.0001949682 | -0.002577972 | 0.002577972 | -8.5295327 | 2.6904 | -0.05924638 | 8.943779 | 8.928068 | -8.5443307 | 2.611749 | -0.014798 | -0.078651 | 0.080031 | 0.008963977
71 | 0.00422635 | 0.00853024 | 8.51092e-05 | -0.0979045 | -0.22936 | 0.0177119 | 0.000398167 | -0.00068018 | 0.00116884 | 0.00115638 | -0.0014384 | 0.569218 | 0.000111081 | 0.000118777 | 0.00104328 | -0.0426427 | 17.8228 | -0.0203832 | -0.206226 | -0.245805 | 0.0379212 | -0.2488687 | 17.576995 | 0.000283084 | -0.00127671 | 0.00221987 | 0.00185642 | -0.00285004 | 0.616823 | 0.000113829 | 0.000133903 | 0.00106903 | 0.16398 | -17.9784 | 0.0178449 | 0.0130002 | -0.211121 | 0.0122364 | 0.1769802 | -18.189521 | -0.00108642 | -0.00137196 | 0.00151425 | 0.000292458 | -0.00275083 | 0.738254 | 0.000125352 | 0.000121099 | 0.00118729 | 8.48689 | 15.1324 | -0.107245 | -0.190447 | -0.165759 | 0.107425 | 8.296443 | 14.966641 | -0.000289995 | -0.000395276 | 0.000650073 | 0.000310229 | -0.0009955 | 0.746509 | 0.000133721 | 0.00015617 | 0.00126419 | -8.52131 | -14.4079 | -0.071984 | -0.00910392 | -0.29415 | -0.0795613 | -8.53041392 | -14.70205 | 0.000262357 | -0.000168925 | 0.000623116 | 0.000706099 | -0.000612666 | 0.618828 | 0.000108962 | 0.000114661 | 0.00102739 | -2033.24 | -2033.24 | -0.7654 | -383.378 | -0.000914376 | 35.8012 | 35.76905 | -0.0008979849 | 0.9999291 | 0.01190579 | 0.01190551 | -383.3508 | 0.9319137 | 0.0004258435 | -0.0007078565 | 0.002311343 | -0.0001216014 | -0.0001604116 | -0.002574116 | 0.002574116 | 0.03273576 | 0.00402935024 | -8.4786673 | -32.2307 | 33.32725 | -8.32291 | -33.1108 | 34.14082 | 0.9999398 | -8.28154522 | -32.279045 | 33.32448 | -8.1194628 | -33.156162 | 34.13586 | 0.9999397 | 0.9999815 | 0.9999814 | -0.2485124 | -0.9686287 | -5.086548e-05 | -0.0002311475 | -0.002568088 | 0.002568088 | -8.5295327 | 2.6904 | -0.05924638 | 8.943779 | 8.928068 | -8.5453117 | 2.610354 | -0.015779 | -0.080046 | 0.08158639 | 0.009138191
72 | 0.00422635 | 0.00853024 | 8.51092e-05 | -0.103109 | -0.234143 | 0.0354644 | 0.00038328 | -0.000776577 | 0.00120237 | 0.00115699 | -0.00155029 | 0.561337 | 0.000110947 | 0.000118634 | 0.00104175 | -0.0426427 | 17.8228 | -0.0203832 | -0.21298 | -0.252579 | 0.0544253 | -0.2556227 | 17.570221 | 0.000208386 | -0.00103298 | 0.00236287 | 0.00203098 | -0.00285557 | 0.657215 | 0.000110052 | 0.000129175 | 0.00103109 | 0.16398 | -17.9784 | 0.0178449 | 0.0108609 | -0.214674 | 0.0260817 | 0.1748409 | -18.193074 | -0.00124265 | -0.00153317 | 0.00139132 | 1.19677e-05 | -0.00278779 | 0.733218 | 0.000122334 | 0.000117961 | 0.00115681 | 8.48689 | 15.1324 | -0.107245 | -0.19689 | -0.170902 | 0.126205 | 8.29 | 14.961498 | -0.00018787 | -8.49196e-05 | 0.000687582 | 0.000553638 | -0.000826427 | 0.823919 | 0.000138671 | 0.000161964 | 0.00131091 | -8.52131 | -14.4079 | -0.071984 | -0.0125677 | -0.298518 | -0.0586711 | -8.5338777 | -14.706418 | 0.000330792 | -0.000142031 | 0.000739038 | 0.000870518 | -0.000681757 | 0.630879 | 0.000107265 | 0.000113255 | 0.00101447 | -2032.43 | -2032.43 | -0.7725 | -386.934 | -0.00100258 | 35.8012 | 35.76589 | -0.0009864045 | 0.9999276 | 0.01203588 | 0.01203559 | -386.906 | 0.9405561 | 0.0004120524 | -0.0008053494 | 0.002376126 | -0.0001998344 | -0.0001934626 | -0.002669832 | 0.002669832 | 0.03589357 | 0.004418036 | -8.4786673 | -32.2307 | 33.32725 | -8.32291 | -33.1108 | 34.14082 | 0.9999398 | -8.278255 | -32.276639 | 33.32133 | -8.1151591 | -33.154572 | 34.13329 | 0.9999393 | 0.999981 | 0.9999807 | -0.2484371 | -0.968648 | -0.0001262933 | -0.0002670037 | -0.002666129 | 0.002666129 | -8.5295327 | 2.6904 | -0.05924638 | 8.943779 | 8.928068 | -8.5456227 | 2.608723 | -0.01609 | -0.081677 | 0.08324674 | 0.009324161
73 | 0.00422635 | 0.00853024 | 8.51092e-05 | -0.104349 | -0.238204 | 0.0222242 | 0.000389385 | -0.000723521 | 0.00119978 | 0.00116319 | -0.00149733 | 0.569058 | 0.000111154 | 0.000118848 | 0.00104358 | -0.0426427 | 17.8228 | -0.0203832 | -0.216208 | -0.254976 | 0.0444186 | -0.2588507 | 17.567824 | 0.000411763 | -0.001378 | 0.0021374 | 0.00183436 | -0.0028006 | 0.587406 | 0.000109573 | 0.000128495 | 0.00102579 | 0.16398 | -17.9784 | 0.0178449 | 0.0112428 | -0.21963 | 0.0126736 | 0.1752228 | -18.19803 | -0.00119389 | -0.00165563 | 0.00148894 | 8.25954e-05 | -0.00293211 | 0.708328 | 0.0001204 | 0.000116215 | 0.00113958 | 8.48689 | 15.1324 | -0.107245 | -0.200025 | -0.17285 | 0.110309 | 8.286865 | 14.95955 | -0.000413111 | -0.000580106 | 0.000709712 | 0.000218309 | -0.00121153 | 0.727782 | 0.000134697 | 0.000157815 | 0.00127471 | -8.52131 | -14.4079 | -0.071984 | -0.0129072 | -0.304371 | -0.0740259 | -8.5342172 | -14.712271 | 0.000254108 | -0.000192662 | 0.000579453 | 0.00065182 | -0.000590374 | 0.601816 | 0.000109006 | 0.000115012 | 0.00103017 | -2031.99 | -2031.99 | -0.7751 | -388.227 | -0.000928693 | 35.8012 | 35.76849 | -0.000913713 | 0.9999264 | 0.01213594 | 0.01213564 | -388.1984 | 0.943698 | 0.0004183392 | -0.0007524752 | 0.002371844 | -0.0001504693 | -0.0001836667 | -0.002644872 | 0.002644872 | 0.03324832 | 0.00409244 | -8.4786673 | -32.2307 | 33.32725 | -8.32291 | -33.1108 | 34.14082 | 0.9999398 | -8.2753665 | -32.280095 | 33.32396 | -8.1116422 | -33.15758 | 34.13538 | 0.9999392 | 0.9999803 | 0.9999799 | -0.2483308 | -0.9686753 | -7.767127e-05 | -0.0002564647 | -0.00263903 | 0.00263903 | -8.5295327 | 2.6904 | -0.05924638 | 8.943779 | 8.928068 | -8.5457157 | 2.608274 | -0.016183 | -0.082126 | 0.08370525 | 0.009375517
74 | 0.00422635 | 0.00853024 | 8.51092e-05 | -0.105891 | -0.23795 | 0.00429425 | 0.000347861 | -0.000782047 | 0.0011787 | 0.0011046 | -0.00153878 | 0.561166 | 0.00011189 | 0.000119693 | 0.00105107 | -0.0426427 | 17.8228 | -0.0203832 | -0.219371 | -0.258629 | 0.0267734 | -0.2620137 | 17.564171 | 0.000166792 | -0.00158041 | 0.0022002 | 0.00166082 | -0.00307444 | 0.596757 | 0.000107349 | 0.000125833 | 0.0010046 | 0.16398 | -17.9784 | 0.0178449 | 0.0113226 | -0.219509 | -0.00219945 | 0.1753026 | -18.197909 | -0.00117413 | -0.00109989 | 0.00160115 | 0.000465154 | -0.00273918 | 0.796803 | 0.000122134 | 0.000117925 | 0.00115625 | 8.48689 | 15.1324 | -0.107245 | -0.204702 | -0.173566 | 0.106343 | 8.282188 | 14.958834 | -0.000505379 | -0.000855848 | 0.000724508 | 6.49059e-05 | -0.00142613 | 0.667349 | 0.000134613 | 0.000157223 | 0.00127262 | -8.52131 | -14.4079 | -0.071984 | -0.0133302 | -0.304891 | -0.0916353 | -8.5346402 | -14.712791 | 0.000471187 | 0.000221942 | 0.000699027 | 0.00105697 | -0.000363845 | 0.697763 | 0.000107582 | 0.000113402 | 0.00101572 | -2031.68 | -2031.68 | -0.7799 | -390.651 | -0.00103348 | 35.8012 | 35.76475 | -0.001018017 | 0.9999252 | 0.01222788 | 0.01222758 | -390.6218 | 0.9495892 | 0.0003765152 | -0.0008107012 | 0.002329065 | -0.0002175097 | -0.0002166763 | -0.002614197 | 0.002614197 | 0.03699982 | 0.004554202 | -8.4786673 | -32.2307 | 33.32725 | -8.32291 | -33.1108 | 34.14082 | 0.9999398 | -8.2726265 | -32.276962 | 33.32024 | -8.1068854 | -33.156743 | 34.13343 | 0.9999384 | 0.9999799 | 0.9999791 | -0.2482763 | -0.9686893 | -0.0001454374 | -0.0002887486 | -0.002610266 | 0.002610266 | -8.5295327 | 2.6904 | -0.05924638 | 8.943779 | 8.928068 | -8.5442017 | 2.605337 | -0.014669 | -0.085063 | 0.08631856 | 0.009668224
75 | 0.00422635 | 0.00853024 | 8.51092e-05 | -0.109581 | -0.237879 | 0.0132428 | 0.000441265 | -0.000707521 | 0.00129196 | 0.00129002 | -0.00155628 | 0.577945 | 0.000112184 | 0.000120076 | 0.00105434 | -0.0426427 | 17.8228 | -0.0203832 | -0.225253 | -0.25592 | 0.029619 | -0.2678957 | 17.56688 | 0.000220154 | -0.00139831 | 0.00220509 | 0.0017602 | -0.00293835 | 0.609935 | 0.000107233 | 0.000126047 | 0.00100627 | 0.16398 | -17.9784 | 0.0178449 | 0.00957369 | -0.220812 | 0.000350019 | 0.17355369 | -18.199212 | -0.00100095 | -0.00129803 | 0.00167198 | 0.000529626 | -0.0028286 | 0.741035 | 0.000118486 | 0.00011432 | 0.001121 | 8.48689 | 15.1324 | -0.107245 | -0.209295 | -0.170342 | 0.11456 | 8.277595 | 14.962058 | -0.000372922 | -0.000652007 | 0.000603205 | 0.000106963 | -0.00113189 | 0.673182 | 0.000134949 | 0.000157168 | 0.00127452 | -8.52131 | -14.4079 | -0.071984 | -0.0156094 | -0.308794 | -0.0975827 | -8.5369194 | -14.716694 | 0.000265965 | 9.84652e-05 | 0.000769532 | 0.000956604 | -0.000592174 | 0.731638 | 0.000107049 | 0.000111492 | 0.000999659 | -2030.74 | -2030.74 | -0.7941 | -397.763 | -0.000920951 | 35.8012 | 35.76882 | -0.0009045443 | 0.9999238 | 0.01234205 | 0.01234174 | -397.7327 | 0.9668756 | 0.0004729777 | -0.0007392337 | 0.002554779 | -9.34599e-05 | -0.0001727961 | -0.002826669 | 0.002826669 | 0.03297115 | 0.004058324 | -8.4786673 | -32.2307 | 33.32725 | -8.32291 | -33.1108 | 34.14082 | 0.9999398 | -8.2690237 | -32.283574 | 33.32575 | -8.10404131 | -33.16127 | 34.13715 | 0.9999388 | 0.999979 | 0.9999784 | -0.2481271 | -0.9687275 | -1.570305e-05 | -0.000250553 | -0.002818013 | 0.002818013 | -8.5295327 | 2.6904 | -0.05924638 | 8.943779 | 8.928068 | -8.5454907 | 2.604822 | -0.015958 | -0.085578 | 0.08705316 | 0.009750503
76 | 0.00422635 | 0.00853024 | 8.51092e-05 | -0.116633 | -0.246036 | 0.0152722 | 0.000463531 | -0.000738479 | 0.00122362 | 0.0012335 | -0.00150845 | 0.558263 | 0.000111287 | 0.000119034 | 0.00104496 | -0.0426427 | 17.8228 | -0.0203832 | -0.238615 | -0.263301 | 0.0377425 | -0.2812577 | 17.559499 | 0.000391684 | -0.0012935 | 0.00229842 | 0.00199736 | -0.00289918 | 0.610023 | 0.000108118 | 0.000126923 | 0.00101329 | 0.16398 | -17.9784 | 0.0178449 | 0.00955834 | -0.226553 | 0.00596054 | 0.17353834 | -18.204953 | -0.0010476 | -0.00155166 | 0.00153042 | 0.000252124 | -0.00285138 | 0.70368 | 0.000114939 | 0.000110719 | 0.00108587 | 8.48689 | 15.1324 | -0.107245 | -0.22007 | -0.17497 | 0.113616 | 8.26682 | 14.95743 | -0.000255495 | -0.000475378 | 0.000710744 | 0.000354236 | -0.00108511 | 0.709945 | 0.000136977 | 0.000160719 | 0.00129692 | -8.52131 | -14.4079 | -0.071984 | -0.0169236 | -0.316404 | -0.0808275 | -8.5382336 | -14.724304 | -5.11996e-05 | -0.000261794 | 0.000522986 | 0.000377603 | -0.000690596 | 0.687592 | 0.000109725 | 0.000114618 | 0.00102741 | -2029.18 | -2029.18 | -0.7973 | -399.379 | -0.000961933 | 35.8012 | 35.76734 | -0.0009456785 | 0.9999192 | 0.01271574 | 0.0127154 | -399.3467 | 0.9707992 | 0.0004944518 | -0.0007693998 | 0.002415883 | -0.000152333 | -0.000122615 | -0.00272634 | 0.00272634 | 0.03443836 | 0.004238918 | -8.4786673 | -32.2307 | 33.32725 | -8.32291 | -33.1108 | 34.14082 | 0.9999398 | -8.2569759 | -32.283803 | 33.32299 | -8.09328166 | -33.162383 | 34.13568 | 0.9999392 | 0.9999766 | 0.9999762 | -0.2477862 | -0.9688147 | -7.719627e-05 | -0.0001977517 | -0.002723835 | 0.002723835 | -8.5295327 | 2.6904 | -0.05924638 | 8.943779 | 8.928068 | -8.5480777 | 2.602069 | -0.018545 | -0.088331 | 0.09025676 | 0.01010933
77 | 0.00422635 | 0.00853024 | 8.51092e-05 | -0.124624 | -0.249469 | 0.0414078 | 0.000461915 | -0.000843621 | 0.00126465 | 0.00124077 | -0.00162248 | 0.548195 | 0.000111511 | 0.000119282 | 0.001047 | -0.0426427 | 17.8228 | -0.0203832 | -0.251494 | -0.268913 | 0.0540433 | -0.2941367 | 17.553887 | 0.000465392 | -0.0016082 | 0.00228751 | 0.00194033 | -0.00308314 | 0.572861 | 0.000107746 | 0.000126792 | 0.00101232 | 0.16398 | -17.9784 | 0.0178449 | 0.00520235 | -0.228265 | 0.0346048 | 0.16918235 | -18.206665 | -0.00110375 | -0.00151054 | 0.00157918 | 0.000285745 | -0.00290003 | 0.721258 | 0.000114643 | 0.000110279 | 0.00108182 | 8.48689 | 15.1324 | -0.107245 | -0.232501 | -0.177668 | 0.136441 | 8.254389 | 14.954732 | -0.000465346 | -0.000612824 | 0.000699194 | 0.00016477 | -0.00124294 | 0.734703 | 0.000143924 | 0.000168536 | 0.00136174 | -8.52131 | -14.4079 | -0.071984 | -0.0219206 | -0.321478 | -0.0588931 | -8.5432306 | -14.729378 | 8.06088e-05 | -0.000333842 | 0.000578712 | 0.000488306 | -0.000741539 | 0.614321 | 0.000109754 | 0.000114775 | 0.00102898 | -2028 | -2028 | -0.7986 | -400.026 | -0.00106692 | 35.8012 | 35.76355 | -0.001051549 | 0.9999161 | 0.01295542 | 0.01295506 | -399.9924 | 0.9723689 | 0.0004944604 | -0.0008761664 | 0.002494627 | -0.000235415 | -0.000146291 | -0.002844967 | 0.002844967 | 0.03819702 | 0.0047015608 | -8.4786673 | -32.2307 | 33.32725 | -8.32291 | -33.1108 | 34.14082 | 0.9999398 | -8.2490939 | -32.283265 | 33.32052 | -8.08520665 | -33.161397 | 34.13281 | 0.9999393 | 0.999975 | 0.9999747 | -0.247568 | -0.9688705 | -0.0001569235 | -0.0002247825 | -0.002845554 | 0.002845554 | -8.5295327 | 2.6904 | -0.05924638 | 8.943779 | 8.928068 | -8.5485257 | 2.599155 | -0.018993 | -0.091245 | 0.09320077 | 0.01043908
78 | 0.00422635 | 0.00853024 | 8.51092e-05 | -0.126132 | -0.249195 | 0.040187 | 0.000464524 | -0.000759854 | 0.00123944 | 0.00124405 | -0.00153938 | 0.556075 | 0.000111915 | 0.000119715 | 0.00105081 | -0.0426427 | 17.8228 | -0.0203832 | -0.254799 | -0.267641 | 0.0596165 | -0.2974417 | 17.555159 | 0.000262796 | -0.00138987 | 0.00234106 | 0.00191938 | -0.00304645 | 0.616039 | 0.000109714 | 0.000128841 | 0.00102861 | 0.16398 | -17.9784 | 0.0178449 | 0.00592743 | -0.229613 | 0.0318628 | 0.16990743 | -18.208013 | -0.00103019 | -0.0013726 | 0.00154384 | 0.000352556 | -0.00275534 | 0.730064 | 0.000120467 | 0.00011609 | 0.00113822 | 8.48689 | 15.1324 | -0.107245 | -0.235375 | -0.175827 | 0.140691 | 8.251515 | 14.956573 | -3.01128e-05 | -0.000361822 | 0.000640168 | 0.00046538 | -0.000857315 | 0.659143 | 0.00013892 | 0.000162821 | 0.00131478 | -8.52131 | -14.4079 | -0.071984 | -0.0217005 | -0.322839 | -0.0630727 | -8.5430105 | -14.730739 | 0.0002215 | -0.000100571 | 0.000601327 | 0.000683471 | -0.000562541 | 0.655569 | 0.000107741 | 0.000112594 | 0.00100939 | -2027.62 | -2027.62 | -0.8057 | -403.582 | -0.000992528 | 35.8012 | 35.76623 | -0.0009769085 | 0.9999146 | 0.01306714 | 0.01306677 | -403.5475 | 0.9810113 | 0.0004967031 | -0.0007920331 | 0.002446039 | -0.0001667679 | -0.0001285621 | -0.002764505 | 0.002764505 | 0.03553369 | 0.00437374 | -8.4786673 | -32.2307 | 33.32725 | -8.32291 | -33.1108 | 34.14082 | 0.9999398 | -8.2455688 | -32.285898 | 33.32219 | -8.08160757 | -33.164586 | 34.13506 | 0.9999392 | 0.9999742 | 0.9999738 | -0.2474498 | -0.9689007 | -9.056163e-05 | -0.0002047684 | -0.002762409 | 0.002762409 | -8.5295327 | 2.6904 | -0.05924638 | 8.943779 | 8.928068 | -8.5489567 | 2.598586 | -0.019424 | -0.091814 | 0.09384616 | 0.01051136
79 | 0.00422635 | 0.00853024 | 8.51092e-05 | -0.129653 | -0.2507 | 0.0191338 | 0.000427332 | -0.000728261 | 0.00128364 | 0.00126819 | -0.00156912 | 0.575772 | 0.000113226 | 0.000121125 | 0.0010632 | -0.0426427 | 17.8228 | -0.0203832 | -0.258636 | -0.268661 | 0.0385553 | -0.3012787 | 17.554139 | 0.000284204 | -0.00138025 | 0.00238202 | 0.00197558 | -0.00307162 | 0.617692 | 0.000107612 | 0.000126313 | 0.00100836 | 0.16398 | -17.9784 | 0.0178449 | 0.00219504 | -0.231762 | 0.0156828 | 0.16617504 | -18.210162 | -0.00107958 | -0.00124208 | 0.00170432 | 0.000546201 | -0.00286787 | 0.761425 | 0.00012083 | 0.000116128 | 0.00113913 | 8.48689 | 15.1324 | -0.107245 | -0.24091 | -0.176142 | 0.132376 | 8.24598 | 14.956258 | -0.000326544 | -0.000442543 | 0.000617001 | 0.00023551 | -0.0010046 | 0.739992 | 0.000137974 | 0.000161129 | 0.00130418 | -8.52131 | -14.4079 | -0.071984 | -0.0253401 | -0.326109 | -0.0849472 | -8.5466501 | -14.734009 | 0.000246664 | -2.7667e-05 | 0.000579693 | 0.000705817 | -0.00048682 | 0.670609 | 0.000110632 | 0.000116653 | 0.00104507 | -2027.37 | -2027.37 | -0.8102 | -405.844 | -0.000961891 | 35.8012 | 35.76736 | -0.0009453378 | 0.9999146 | 0.01306966 | 0.01306928 | -405.8093 | 0.9865096 | 0.0004606843 | -0.0007616133 | 0.0025362 | -0.0001195063 | -0.0001814227 | -0.002814691 | 0.002814691 | 0.03443685 | 0.004238733 | -8.4786673 | -32.2307 | 33.32725 | -8.32291 | -33.1108 | 34.14082 | 0.9999398 | -8.2453714 | -32.288148 | 33.32433 | -8.07980496 | -33.16642 | 34.13641 | 0.9999388 | 0.999974 | 0.9999733 | -0.247428 | -0.9689063 | -4.204916e-05 | -0.0002588798 | -0.00280701 | 0.00280701 | -8.5295327 | 2.6904 | -0.05924638 | 8.943779 | 8.928068 | -8.5472587 | 2.597881 | -0.017726 | -0.092519 | 0.09420179 | 0.01055119
80 | 0.00422635 | 0.00853024 | 8.51092e-05 | -0.130709 | -0.253618 | 0.0271639 | 0.000455253 | -0.000795911 | 0.00123259 | 0.00122187 | -0.00156253 | 0.549578 | 0.000112093 | 0.000119931 | 0.00105249 | -0.0426427 | 17.8228 | -0.0203832 | -0.263311 | -0.271719 | 0.0474362 | -0.3059537 | 17.551081 | 0.00031381 | -0.00129061 | 0.00237441 | 0.00201819 | -0.002995 | 0.62281 | 0.00010477 | 0.00012311 | 0.000982778 | 0.16398 | -17.9784 | 0.0178449 | 0.00543458 | -0.232317 | 0.0241512 | 0.16941458 | -18.210717 | -0.000997313 | -0.00162184 | 0.00158104 | 0.000302872 | -0.00292202 | 0.687796 | 0.000117316 | 0.000112556 | 0.00110433 | 8.48689 | 15.1324 | -0.107245 | -0.243342 | -0.178133 | 0.129791 | 8.243548 | 14.954267 | -0.000186571 | -0.000511473 | 0.000661188 | 0.000331924 | -0.00102997 | 0.665679 | 0.000141603 | 0.000165801 | 0.00133967 | -8.52131 | -14.4079 | -0.071984 | -0.0225862 | -0.328367 | -0.0764733 | -8.5438962 | -14.736267 | 0.00020515 | -0.000134258 | 0.000633207 | 0.000691551 | -0.000620659 | 0.655439 | 0.000106051 | 0.000111971 | 0.00100301 | -2026.5 | -2026.5 | -0.8112 | -406.329 | -0.0010288 | 35.8012 | 35.76496 | -0.001012332 | 0.9999117 | 0.01329185 | 0.01329145 | -406.2931 | 0.9876856 | 0.0004877949 | -0.0008284529 | 0.002431052 | -0.0002050902 | -0.0001355678 | -0.002763637 | 0.002763637 | 0.03683227456 | 0.004533579 | -8.4786673 | -32.2307 | 33.32725 | -8.32291 | -33.1108 | 34.14082 | 0.9999398 | -8.2379425 | -32.287348 | 33.32171 | -8.07413342 | -33.164984 | 34.13368 | 0.9999394 | 0.9999725 | 0.9999722 | -0.2472245 | -0.9689582 | -0.0001289056 | -0.0002117524 | -0.00276327 | 0.00276327 | -8.5295327 | 2.6904 | -0.05924638 | 8.943779 | 8.928068 | -8.5495017 | 2.596814 | -0.019969 | -0.093586 | 0.09569274 | 0.01071819
81 | 0.00422635 | 0.00853024 | 8.51092e-05 | -0.130943 | -0.258362 | 0.00936456 | 0.000400436 | -0.000769857 | 0.00126958 | 0.00122238 | -0.0015918 | 0.568649 | 0.000112067 | 0.000119951 | 0.00105244 | -0.0426427 | 17.8228 | -0.0203832 | -0.266482 | -0.276874 | 0.028869 | -0.3091247 | 17.545926 | 0.000338007 | -0.00141618 | 0.00237348 | 0.00199164 | -0.00306982 | 0.608745 | 0.000107192 | 0.000126027 | 0.00100614 | 0.16398 | -17.9784 | 0.0178449 | 0.00830072 | -0.238407 | -0.00542502 | 0.17228072 | -18.216807 | -0.00115977 | -0.00149013 | 0.00165122 | 0.000335189 | -0.00298508 | 0.735402 | 0.000119504 | 0.000114998 | 0.00112786 | 8.48689 | 15.1324 | -0.107245 | -0.246625 | -0.181522 | 0.117647 | 8.240265 | 14.950878 | -0.000149036 | -0.000629221 | 0.000551409 | 0.000212305 | -0.000990562 | 0.580077 | 0.000138121 | 0.000162015 | 0.0013076 | -8.52131 | -14.4079 | -0.071984 | -0.019976 | -0.336318 | -0.102338 | -8.541286 | -14.744218 | 0.000177805 | -0.000224457 | 0.000627583 | 0.000635816 | -0.000682468 | 0.630834 | 0.000106553 | 0.000112729 | 0.00100951 | -2025.56 | -2025.56 | -0.8234 | -412.471 | -0.00100044 | 35.8012 | 35.76597 | -0.0009839621 | 0.9999094 | 0.01346028 | 0.01345987 | -412.4336 | 1.002613 | 0.0004343977 | -0.0008038187 | 0.002506739 | -0.0001675303 | -0.0002018907 | -0.002795664 | 0.002795664 | 0.03581695 | 0.0044086056 | -8.4786673 | -32.2307 | 33.32725 | -8.32291 | -33.1108 | 34.14082 | 0.9999398 | -8.2321613 | -32.290144 | 33.32299 | -8.06798428 | -33.167685 | 34.13485 | 0.9999394 | 0.9999711 | 0.9999707 | -0.2470415 | -0.9690049 | -9.059933e-05 | -0.0002788217 | -0.002789532 | 0.002789532 | -8.5295327 | 2.6904 | -0.05924638 | 8.943779 | 8.928068 | -8.5493897 | 2.595048 | -0.019857 | -0.095352 | 0.09739766 | 0.01090915
82 | 0.00422635 | 0.00853024 | 8.51092e-05 | -0.137474 | -0.261118 | 0.0385627 | 0.000507393 | -0.000732487 | 0.00129055 | 0.00132685 | -0.00155194 | 0.561631 | 0.00011228 | 0.000120191 | 0.00105438 | -0.0426427 | 17.8228 | -0.0203832 | -0.275647 | -0.278281 | 0.0616797 | -0.3182897 | 17.544519 | 0.00025072 | -0.00132415 | 0.00253832 | 0.0021213 | -0.00319473 | 0.635346 | 0.000111135 | 0.000130758 | 0.00104402 | 0.16398 | -17.9784 | 0.0178449 | 0.00408366 | -0.241023 | 0.0300199 | 0.16806366 | -18.219423 | -0.00118356 | -0.00154084 | 0.00170655 | 0.000354424 | -0.00307882 | 0.733109 | 0.000118649 | 0.000114019 | 0.0011188 | 8.48689 | 15.1324 | -0.107245 | -0.254225 | -0.182228 | 0.138801 | 8.232665 | 14.950172 | -0.000153551 | -0.000531285 | 0.000635565 | 0.000320899 | -0.00100573 | 0.642321 | 0.000141631 | 0.000166055 | 0.00134052 | -8.52131 | -14.4079 | -0.071984 | -0.0251787 | -0.340902 | -0.0693265 | -8.5464887 | -14.748802 | 0.000120803 | -0.000104052 | 0.000629064 | 0.000648032 | -0.000631281 | 0.698111 | 0.000108425 | 0.000114313 | 0.0010243 | -2024.56 | -2024.56 | -0.8318 | -416.673 | -0.000962935 | 35.8012 | 35.76725 | -0.0009483257 | 0.9999075 | 0.01359815 | 0.01359773 | -416.6345 | 1.012825 | 0.0005422576 | -0.0007673516 | 0.00254643 | -0.000118168 | -0.000106926 | -0.002863434 | 0.002863434 | 0.03447423 | 0.004243334 | -8.4786673 | -32.2307 | 33.32725 | -8.32291 | -33.1108 | 34.14082 | 0.9999398 | -8.228199 | -32.293321 | 33.32509 | -8.06460134 | -33.169595 | 34.1359 | 0.9999397 | 0.99997 | 0.9999699 | -0.246907 | -0.9690392 | -3.933951e-05 | -0.0001857545 | -0.00285971 | 0.00285971 | -8.5295327 | 2.6904 | -0.05924638 | 8.943779 | 8.928068 | -8.5509547 | 2.594347 | -0.021422 | -0.096053 | 0.09841281 | 0.01102286
83 | 0.00422635 | 0.00853024 | 8.51092e-05 | -0.140455 | -0.265988 | 0.0205227 | 0.00050362 | -0.00069856 | 0.00128876 | 0.00133436 | -0.0015293 | 0.569451 | 0.000112746 | 0.000120716 | 0.00105861 | -0.0426427 | 17.8228 | -0.0203832 | -0.282469 | -0.28423 | 0.041755 | -0.3251117 | 17.53857 | 0.000291849 | -0.00137283 | 0.00239616 | 0.00199661 | -0.00307759 | 0.618654 | 0.000113605 | 0.000133493 | 0.00106567 | 0.16398 | -17.9784 | 0.0178449 | 0.00577534 | -0.247915 | 0.0109468 | 0.16975534 | -18.226315 | -0.00109178 | -0.00138561 | 0.00161691 | 0.000385718 | -0.0028631 | 0.739989 | 0.000118435 | 0.000113994 | 0.00111795 | 8.48689 | 15.1324 | -0.107245 | -0.261509 | -0.18476 | 0.127614 | 8.225381 | 14.94764 | -0.000236086 | -0.000749816 | 0.000705711 | 0.000258094 | -0.001244 | 0.611184 | 0.000144783 | 0.000169918 | 0.00137077 | -8.52131 | -14.4079 | -0.071984 | -0.0248711 | -0.348559 | -0.088896 | -8.5461811 | -14.756459 | 0.000227379 | 6.74957e-05 | 0.000530077 | 0.000684398 | -0.000389524 | 0.712471 | 0.000110623 | 0.00011693 | 0.00104736 | -2023.32 | -2023.32 | -0.8447 | -423.138 | -0.000933979 | 35.8012 | 35.76831 | -0.0009187264 | 0.9999043 | 0.01383579 | 0.01383535 | -423.0975 | 1.028537 | 0.0005390474 | -0.0007339874 | 0.002543271 | -8.751241e-05 | -0.0001074276 | -0.00284402 | 0.00284402 | 0.03343757 | 0.004115734 | -8.4786673 | -32.2307 | 33.32725 | -8.32291 | -33.1108 | 34.14082 | 0.9999398 | -8.2210694 | -32.295029 | 33.32499 | -8.05562566 | -33.173955 | 34.13802 | 0.999939 | 0.9999683 | 0.9999676 | -0.2466938 | -0.9690935 | -9.191783e-06 | -0.0001857482 | -0.002838604 | 0.002838604 | -8.5295327 | 2.6904 | -0.05924638 | 8.943779 | 8.928068 | -8.5504927 | 2.59093 | -0.02096 | -0.09947 | 0.1016543 | 0.01138593
84 | 0.00422635 | 0.00853024 | 8.51092e-05 | -0.145245 | -0.27025 | 0.0091776 | 0.000462408 | -0.000850413 | 0.00132936 | 0.00129637 | -0.00168437 | 0.556151 | 0.000113745 | 0.000121828 | 0.00106837 | -0.0426427 | 17.8228 | -0.0203832 | -0.288426 | -0.291536 | 0.0166023 | -0.3310687 | 17.531264 | 0.000464985 | -0.00160579 | 0.00242774 | 0.00206915 | -0.00320995 | 0.58411 | 0.0001086 | 0.00012765 | 0.00101895 | 0.16398 | -17.9784 | 0.0178449 | 0.0025267 | -0.248893 | 0.00173655 | 0.1665067 | -18.227293 | -0.00132141 | -0.00187072 | 0.00160899 | 3.69158e-05 | -0.00322905 | 0.700765 | 0.000117635 | 0.000113393 | 0.00111193 | 8.48689 | 15.1324 | -0.107245 | -0.266933 | -0.189141 | 0.117056 | 8.219957 | 14.943259 | -0.000266469 | -0.000770676 | 0.000801311 | 0.000321535 | -0.00135868 | 0.633439 | 0.000141468 | 0.000165532 | 0.00133807 | -8.52131 | -14.4079 | -0.071984 | -0.0276246 | -0.352549 | -0.100466 | -8.5489346 | -14.760449 | 2.67262e-05 | -0.000121315 | 0.000574566 | 0.000532637 | -0.000627226 | 0.722784 | 0.000106642 | 0.000111941 | 0.00100327 | -2022.75 | -2022.75 | -0.8502 | -425.886 | -0.00110928 | 35.8012 | 35.76202 | -0.001094414 | 0.9999032 | 0.01391396 | 0.01391352 | -425.8448 | 1.035215 | 0.0004991424 | -0.0008871474 | 0.002621162 | -0.0002168286 | -0.0001711764 | -0.002964828 | 0.002964828 | 0.03971356 | 0.0048882272 | -8.4786673 | -32.2307 | 33.32725 | -8.32291 | -33.1108 | 34.14082 | 0.9999398 | -8.2178659 | -32.291713 | 33.32099 | -8.0534503 | -33.170552 | 34.1342 | 0.9999393 | 0.9999677 | 0.9999673 | -0.2466273 | -0.9691104 | -0.0001351023 | -0.0002529027 | -0.002962839 | 0.002962839 | -8.5295327 | 2.6904 | -0.05924638 | 8.943779 | 8.928068 | -8.5510257 | 2.588005 | -0.021493 | -0.102395 | 0.1046264 | 0.01171882
85 | 0.00422635 | 0.00853024 | 8.51092e-05 | -0.146845 | -0.275375 | 0.021582 | 0.000471445 | -0.000774248 | 0.00133019 | 0.00132531 | -0.00162811 | 0.566925 | 0.00011311 | 0.00012113 | 0.00106185 | -0.0426427 | 17.8228 | -0.0203832 | -0.29399 | -0.293795 | 0.0336774 | -0.3366327 | 17.529005 | 0.000261516 | -0.00114683 | 0.0024651 | 0.00212155 | -0.00300687 | 0.646749 | 0.000108497 | 0.000127162 | 0.00101518 | 0.16398 | -17.9784 | 0.0178449 | 0.00490808 | -0.254259 | 0.00987592 | 0.16888808 | -18.232659 | -0.00118608 | -0.00176626 | 0.00162881 | 0.000179053 | -0.00313139 | 0.697188 | 0.000117329 | 0.000113412 | 0.00111199 | 8.48689 | 15.1324 | -0.107245 | -0.272173 | -0.190988 | 0.129112 | 8.214717 | 14.941412 | -0.000276615 | -0.000472762 | 0.000674157 | 0.000306973 | -0.00105635 | 0.714733 | 0.000148884 | 0.000174171 | 0.00140804 | -8.52131 | -14.4079 | -0.071984 | -0.0254317 | -0.359535 | -0.0955702 | -8.5467417 | -14.767435 | 0.000249178 | -0.000210796 | 0.000673147 | 0.00073074 | -0.000692359 | 0.621249 | 0.000106772 | 0.000111067 | 0.000996286 | -2021.57 | -2021.57 | -0.8663 | -433.967 | -0.00102121 | 35.8012 | 35.76524 | -0.001004525 | 0.9999001 | 0.01413489 | 0.01413442 | -433.9236 | 1.054855 | 0.0005087953 | -0.0008115983 | 0.002624106 | -0.0001442003 | -0.0001586027 | -0.002937544 | 0.002937544 | 0.03656054 | 0.004500132 | -8.4786673 | -32.2307 | 33.32725 | -8.32291 | -33.1108 | 34.14082 | 0.9999398 | -8.210109 | -32.29644 | 33.32365 | -8.04582892 | -33.174071 | 34.13582 | 0.9999395 | 0.9999656 | 0.9999654 | -0.2463748 | -0.9691746 | -6.338764e-05 | -0.0002394154 | -0.002932301 | 0.002932301 | -8.5295327 | 2.6904 | -0.05924638 | 8.943779 | 8.928068 | -8.5513497 | 2.587593 | -0.021817 | -0.102807 | 0.1050964 | 0.01177146
86 | 0.00422635 | 0.00853024 | 8.51092e-05 | -0.149869 | -0.28051 | 0.0332655 | 0.000557408 | -0.000771726 | 0.00136497 | 0.00142098 | -0.0016353 | 0.560039 | 0.000113081 | 0.00012109 | 0.0010616 | -0.0426427 | 17.8228 | -0.0203832 | -0.302061 | -0.299232 | 0.0515371 | -0.3447037 | 17.523568 | 0.000580101 | -0.00122551 | 0.00260203 | 0.00243207 | -0.00307748 | 0.618826 | 0.000103748 | 0.000121941 | 0.000973704 | 0.16398 | -17.9784 | 0.0178449 | 0.00628659 | -0.259772 | 0.0245339 | 0.17026659 | -18.238172 | -0.0012106 | -0.00165383 | 0.00178356 | 0.000365798 | -0.00323023 | 0.72348 | 0.000117336 | 0.000113446 | 0.00111215 | 8.48689 | 15.1324 | -0.107245 | -0.279371 | -0.193619 | 0.150237 | 8.207519 | 14.938781 | -0.000277683 | -0.000581795 | 0.000702414 | 0.000289317 | -0.0011488 | 0.680145 | 0.000146281 | 0.000171466 | 0.00138436 | -8.52131 | -14.4079 | -0.071984 | -0.02588 | -0.367394 | -0.0840583 | -8.54719 | -14.775294 | 0.000188454 | -0.000165862 | 0.000612778 | 0.000649375 | -0.000626783 | 0.645342 | 0.000106974 | 0.000112941 | 0.00101191 | -2020.13 | -2020.13 | -0.8782 | -439.948 | -0.00101475 | 35.8012 | 35.76545 | -0.0009986368 | 0.9998963 | 0.01439904 | 0.01439854 | -439.9024 | 1.069389 | 0.0005964355 | -0.0008107535 | 0.002690537 | -0.0001235533 | -9.076468e-05 | -0.003036132 | 0.003036132 | 0.0363292677 | 0.004471665 | -8.4786673 | -32.2307 | 33.32725 | -8.32291 | -33.1108 | 34.14082 | 0.9999398 | -8.2024863 | -32.298862 | 33.32412 | -8.03725241 | -33.176953 | 34.1366 | 0.9999392 | 0.9999636 | 0.9999631 | -0.2461426 | -0.9692336 | -3.991795e-05 | -0.0001744 | -0.003033329 | 0.003033329 | -8.5295327 | 2.6904 | -0.05924638 | 8.943779 | 8.928068 | -8.5522227 | 2.584787 | -0.02269 | -0.105613 | 0.1080229 | 0.01209924
87 | 0.00422635 | 0.00853024 | 8.51092e-05 | -0.156095 | -0.284163 | 0.0413083 | 0.000506222 | -0.000761923 | 0.00138236 | 0.00140621 | -0.00166191 | 0.572686 | 0.000113508 | 0.000121547 | 0.00106525 | -0.0426427 | 17.8228 | -0.0203832 | -0.312105 | -0.303559 | 0.057394 | -0.3547477 | 17.519241 | 0.000275275 | -0.00120139 | 0.00251949 | 0.00216315 | -0.00308927 | 0.643421 | 0.000106653 | 0.000125398 | 0.0010013 | 0.16398 | -17.9784 | 0.0178449 | 0.00409366 | -0.264328 | 0.0257832 | 0.16807366 | -18.242728 | -0.00121131 | -0.00141246 | 0.00188596 | 0.000577323 | -0.00320109 | 0.75861 | 0.000119391 | 0.000114963 | 0.00112744 | 8.48689 | 15.1324 | -0.107245 | -0.289597 | -0.196335 | 0.155706 | 8.197293 | 14.936065 | -0.000166356 | -0.000583558 | 0.000724553 | 0.0003791 | -0.00112901 | 0.645552 | 0.000143241 | 0.00016815 | 0.00135621 | -8.52131 | -14.4079 | -0.071984 | -0.0289604 | -0.374198 | -0.0860241 | -8.5502704 | -14.782098 | 0.000247284 | 0.00014344 | 0.000734086 | 0.000931775 | -0.000541052 | 0.75083 | 0.000107663 | 0.000113824 | 0.00101974 | -2018.95 | -2018.95 | -0.893 | -447.383 | -0.00100536 | 35.8012 | 35.76579 | -0.0009890595 | 0.9998932 | 0.01461844 | 0.01461792 | -447.3352 | 1.087458 | 0.0005463611 | -0.0008020621 | 0.002726467 | -0.0001099089 | -0.0001457921 | -0.003041477 | 0.003041477 | 0.03599309 | 0.0044302864 | -8.4786673 | -32.2307 | 33.32725 | -8.32291 | -33.1108 | 34.14082 | 0.9999398 | -8.1955227 | -32.301339 | 33.32481 | -8.02921934 | -33.178793 | 34.1365 | 0.999939 | 0.9999617 | 0.999961 | -0.2459286 | -0.969288 | -2.618277e-05 | -0.0002295182 | -0.003034884 | 0.003034884 | -8.5295327 | 2.6904 | -0.05924638 | 8.943779 | 8.928068 | -8.5520407 | 2.583176 | -0.022508 | -0.107224 | 0.1095609 | 0.01227152
88 | 0.00422635 | 0.00853024 | 8.51092e-05 | -0.157631 | -0.282892 | 0.0643584 | 0.000506072 | -0.000867657 | 0.00142854 | 0.00141504 | -0.00177662 | 0.563621 | 0.000113598 | 0.000121673 | 0.00106631 | -0.0426427 | 17.8228 | -0.0203832 | -0.315418 | -0.302556 | 0.08036 | -0.3580607 | 17.520244 | 0.000476246 | -0.0012619 | 0.00234007 | 0.00210375 | -0.0028894 | 0.608005 | 0.000106374 | 0.000125352 | 0.00100089 | 0.16398 | -17.9784 | 0.0178449 | 0.00313869 | -0.259868 | 0.0529353 | 0.16711869 | -18.238268 | -0.00126458 | -0.00165168 | 0.00180707 | 0.000360042 | -0.0032763 | 0.731887 | 0.000117738 | 0.000113398 | 0.00111209 | 8.48689 | 15.1324 | -0.107245 | -0.291504 | -0.194173 | 0.173941 | 8.195386 | 14.938227 | -0.000277473 | -0.000755743 | 0.000733608 | 0.000255061 | -0.00128828 | 0.628286 | 0.000145361 | 0.000171122 | 0.00137754 | -8.52131 | -14.4079 | -0.071984 | -0.0283961 | -0.372472 | -0.0571773 | -8.5497061 | -14.780372 | -2.40796e-05 | -0.00019145 | 0.000785468 | 0.000682758 | -0.000898288 | 0.733073 | 0.000106426 | 0.000112693 | 0.00100926 | -2018.26 | -2018.26 | -0.895 | -448.352 | -0.00110178 | 35.8012 | 35.76237 | -0.001084645 | 0.9998922 | 0.01468578 | 0.01468525 | -448.3037 | 1.089812 | 0.0005477282 | -0.0009093132 | 0.002815505 | -0.000191039 | -0.000170546 | -0.003170113 | 0.003170113 | 0.03944505 | 0.0048551772 | -8.4786673 | -32.2307 | 33.32725 | -8.32291 | -33.1108 | 34.14082 | 0.9999398 | -8.1916454 | -32.300616 | 33.32316 | -8.02826731 | -33.176495 | 34.13404 | 0.9999401 | 0.9999607 | 0.9999609 | -0.2458244 | -0.9693144 | -0.0001038548 | -0.0002577302 | -0.003166443 | 0.003166443 | -8.5295327 | 2.6904 | -0.05924638 | 8.943779 | 8.928068 | -8.5534467 | 2.582017 | -0.023914 | -0.108383 | 0.1109899 | 0.01243157
89 | 0.00422635 | 0.00853024 | 8.51092e-05 | -0.160408 | -0.290136 | 0.0167768 | 0.000555064 | -0.00080334 | 0.00139757 | 0.00144149 | -0.00168976 | 0.560558 | 0.000113628 | 0.0001217 | 0.00106646 | -0.0426427 | 17.8228 | -0.0203832 | -0.321312 | -0.309662 | 0.0303059 | -0.3639547 | 17.513138 | 0.00050628 | -0.00142891 | 0.00262833 | 0.00233987 | -0.0032625 | 0.609371 | 0.0001112 | 0.000130314 | 0.00104046 | 0.16398 | -17.9784 | 0.0178449 | 0.00473553 | -0.26838 | 0.00790342 | 0.16871553 | -18.24678 | -0.00130405 | -0.00156451 | 0.0017535 | 0.000324989 | -0.00319355 | 0.748144 | 0.000120756 | 0.000116229 | 0.00114004 | 8.48689 | 15.1324 | -0.107245 | -0.297003 | -0.19873 | 0.132358 | 8.189887 | 14.93367 | -0.000246726 | -0.000520753 | 0.000675272 | 0.000305556 | -0.00107304 | 0.686641 | 0.0001471 | 0.000173083 | 0.00139383 | -8.52131 | -14.4079 | -0.071984 | -0.029132 | -0.381289 | -0.0987095 | -8.550442 | -14.789189 | 0.000193112 | -6.13429e-05 | 0.000579988 | 0.000660638 | -0.000528869 | 0.679542 | 0.000106485 | 0.000111943 | 0.00100337 | -2017.39 | -2017.39 | -0.905 | -453.363 | -0.001057 | 35.8012 | 35.76389 | -0.001042282 | 0.9998891 | 0.01489463 | 0.01489408 | -453.3127 | 1.101989 | 0.0005963891 | -0.0008446651 | 0.00275344 | -0.0001413459 | -0.0001069301 | -0.003107553 | 0.003107553 | 0.0378418684 | 0.004657847 | -8.4786673 | -32.2307 | 33.32725 | -8.32291 | -33.1108 | 34.14082 | 0.9999398 | -8.1864873 | -32.302327 | 33.32355 | -8.02117147 | -33.18045 | 34.13622 | 0.9999393 | 0.9999593 | 0.9999589 | -0.2456667 | -0.9693544 | -5.572804e-05 | -0.000192548 | -0.00310473 | 0.00310473 | -8.5295327 | 2.6904 | -0.05924638 | 8.943779 | 8.928068 | -8.5538417 | 2.579468 | -0.024309 | -0.110932 | 0.1135642 | 0.01271991
90 | 0.00422635 | 0.00853024 | 8.51092e-05 | -0.162585 | -0.294448 | 0.0412476 | 0.000537367 | -0.000816232 | 0.00144877 | 0.00146999 | -0.00174885 | 0.569002 | 0.000113698 | 0.000121804 | 0.00106711 | -0.0426427 | 17.8228 | -0.0203832 | -0.326336 | -0.314157 | 0.0579033 | -0.3689787 | 17.508643 | 0.000535596 | -0.00138342 | 0.00259369 | 0.00234201 | -0.00318983 | 0.608611 | 0.000106681 | 0.000125159 | 0.00099925 | 0.16398 | -17.9784 | 0.0178449 | 0.00531075 | -0.272562 | 0.03635 | 0.16929075 | -18.250962 | -0.00132462 | -0.00167253 | 0.0017851 | 0.000295678 | -0.00329283 | 0.736676 | 0.000118209 | 0.000113567 | 0.001114 | 8.48689 | 15.1324 | -0.107245 | -0.302472 | -0.201459 | 0.16277 | 8.184418 | 14.930941 | -0.000523038 | -0.000668173 | 0.000790914 | 0.00019924 | -0.00139045 | 0.741044 | 0.000149916 | 0.000175838 | 0.00141896 | -8.52131 | -14.4079 | -0.071984 | -0.0284744 | -0.388454 | -0.0866488 | -8.5497844 | -14.796354 | 0.000122065 | -0.000122325 | 0.00068152 | 0.000692914 | -0.000693174 | 0.697806 | 0.00010703 | 0.000111522 | 0.00100023 | -2016.39 | -2016.39 | -0.9211 | -461.444 | -0.00106439 | 35.8012 | 35.76366 | -0.001048683 | 0.9998867 | 0.01505131 | 0.01505074 | -461.3917 | 1.121629 | 0.0005806656 | -0.0008595306 | 0.002855487 | -0.0001331008 | -0.0001457642 | -0.003198094 | 0.003198094 | 0.03810644 | 0.004690412 | -8.4786673 | -32.2307 | 33.32725 | -8.32291 | -33.1108 | 34.14082 | 0.9999398 | -8.1808057 | -32.304997 | 33.32474 | -8.01512725 | -33.181903 | 34.13621 | 0.9999394 | 0.9999576 | 0.9999572 | -0.2454874 | -0.9693998 | -4.511514e-05 | -0.0002337499 | -0.003192552 | 0.003192552 | -8.5295327 | 2.6904 | -0.05924638 | 8.943779 | 8.928068 | -8.5533967 | 2.577702 | -0.023864 | -0.112698 | 0.1151969 | 0.01290278
91 | 0.00422635 | 0.00853024 | 8.51092e-05 | -0.164733 | -0.295959 | 0.0215525 | 0.000514496 | -0.000839492 | 0.00142911 | 0.00142983 | -0.00175482 | 0.566262 | 0.000113702 | 0.000121808 | 0.00106717 | -0.0426427 | 17.8228 | -0.0203832 | -0.330081 | -0.315886 | 0.0407307 | -0.3727237 | 17.506914 | 0.000475388 | -0.00139341 | 0.00258358 | 0.00228877 | -0.0032068 | 0.612286 | 0.000111154 | 0.000130622 | 0.00104281 | 0.16398 | -17.9784 | 0.0178449 | 0.00462691 | -0.273144 | 0.011141 | 0.16860691 | -18.251544 | -0.00138026 | -0.0016115 | 0.00173254 | 0.000241534 | -0.0032333 | 0.751806 | 0.000115765 | 0.000111276 | 0.00109166 | 8.48689 | 15.1324 | -0.107245 | -0.305339 | -0.202215 | 0.146368 | 8.181551 | 14.930185 | -0.000322425 | -0.00059697 | 0.00079128 | 0.000343768 | -0.00126316 | 0.700681 | 0.000146069 | 0.000171632 | 0.0013834 | -8.52131 | -14.4079 | -0.071984 | -0.0291015 | -0.388513 | -0.100581 | -8.5504115 | -14.796413 | 0.00017866 | -0.000108764 | 0.000670359 | 0.000721132 | -0.000651237 | 0.68051 | 0.000106233 | 0.000111189 | 0.000996951 | -2016.02 | -2016.02 | -0.9188 | -460.313 | -0.00109577 | 35.8012 | 35.76256 | -0.001079426 | 0.9998854 | 0.01513738 | 0.0151368 | -460.2603 | 1.118878 | 0.0005574451 | -0.0008824411 | 0.002815925 | -0.000165006 | -0.00015999 | -0.003162701 | 0.003162701 | 0.03922988 | 0.004828693 | -8.4786673 | -32.2307 | 33.32725 | -8.32291 | -33.1108 | 34.14082 | 0.9999398 | -8.1776878 | -32.303327 | 33.32236 | -8.01294409 | -33.181729 | 34.13553 | 0.9999396 | 0.9999569 | 0.9999566 | -0.2454114 | -0.969419 | -7.79565e-05 | -0.0002470395 | -0.003158182 | 0.003158182 | -8.5295327 | 2.6904 | -0.05924638 | 8.943779 | 8.928068 | -8.5542747 | 2.576729 | -0.024742 | -0.113671 | 0.1163326 | 0.01302998
92 | 0.00422635 | 0.00853024 | 8.51092e-05 | -0.166228 | -0.2987 | 0.0198607 | 0.00060067 | -0.000817601 | 0.00145395 | 0.00151954 | -0.00173647 | 0.559396 | 0.000114186 | 0.000122355 | 0.00107181 | -0.0426427 | 17.8228 | -0.0203832 | -0.333977 | -0.318481 | 0.0370381 | -0.3766197 | 17.504319 | 0.000687257 | -0.00143204 | 0.00267627 | 0.00250645 | -0.00325124 | 0.597241 | 0.00010992 | 0.000129307 | 0.00103236 | 0.16398 | -17.9784 | 0.0178449 | 0.00562678 | -0.276251 | 0.0118583 | 0.16960678 | -18.254651 | -0.0012593 | -0.00163639 | 0.00179364 | 0.000356499 | -0.00325218 | 0.732866 | 0.00012604 | 0.000120992 | 0.00118694 | 8.48689 | 15.1324 | -0.107245 | -0.308296 | -0.203199 | 0.143619 | 8.178594 | 14.929201 | -0.000316157 | -0.000569088 | 0.000689127 | 0.0002585 | -0.00114374 | 0.69665 | 0.000148186 | 0.000174106 | 0.0014034 | -8.52131 | -14.4079 | -0.071984 | -0.0297147 | -0.394026 | -0.10677 | -8.5510247 | -14.801926 | 0.000290614 | -0.000101472 | 0.000726478 | 0.000847685 | -0.000658544 | 0.6546 | 0.00010937 | 0.000115027 | 0.00103072 | -2015.21 | -2015.21 | -0.9327 | -467.263 | -0.00107956 | 35.8012 | 35.76314 | -0.001063047 | 0.9998834 | 0.01527404 | 0.01527345 | -467.2085 | 1.135769 | 0.0006447476 | -0.0008616786 | 0.002863225 | -0.0001298858 | -8.704516e-05 | -0.003235049 | 0.003235049 | 0.03864954 | 0.004757261 | -8.4786673 | -32.2307 | 33.32725 | -8.32291 | -33.1108 | 34.14082 | 0.9999398 | -8.174405 | -32.306245 | 33.32438 | -8.00898722 | -33.183852 | 34.13667 | 0.9999395 | 0.9999558 | 0.9999554 | -0.245298 | -0.9694477 | -4.075291e-05 | -0.0001761781 | -0.003232497 | 0.003232497 | -8.5295327 | 2.6904 | -0.05924638 | 8.943779 | 8.928068 | -8.5552137 | 2.575118 | -0.025681 | -0.115282 | 0.1181078 | 0.01322882
93 | 0.00422635 | 0.00853024 | 8.51092e-05 | -0.166266 | -0.300743 | 0.0300899 | 0.000596548 | -0.000839439 | 0.00145108 | 0.00150664 | -0.00174953 | 0.556004 | 0.000113967 | 0.000122104 | 0.00106955 | -0.0426427 | 17.8228 | -0.0203832 | -0.335205 | -0.320695 | 0.0428844 | -0.3778477 | 17.502105 | 0.000598193 | -0.00137384 | 0.00264959 | 0.00243975 | -0.0032154 | 0.607662 | 0.000107453 | 0.000126243 | 0.00100787 | 0.16398 | -17.9784 | 0.0178449 | 0.00671407 | -0.277795 | 0.0228432 | 0.17069407 | -18.256195 | -0.00134974 | -0.00182122 | 0.00183485 | 0.000265315 | -0.00343627 | 0.72142 | 0.000120574 | 0.000115658 | 0.00113494 | 8.48689 | 15.1324 | -0.107245 | -0.309279 | -0.204946 | 0.156377 | 8.177611 | 14.927454 | -0.000154792 | -0.000685114 | 0.000776622 | 0.000400739 | -0.00124064 | 0.621254 | 0.000147555 | 0.00017352 | 0.00139781 | -8.52131 | -14.4079 | -0.071984 | -0.0286983 | -0.396101 | -0.0976918 | -8.5500083 | -14.804001 | 0.000141865 | -0.00027813 | 0.000549232 | 0.000520255 | -0.000656521 | 0.604353 | 0.000107407 | 0.000113444 | 0.00101636 | -2014.89 | -2014.89 | -0.9333 | -467.586 | -0.00109645 | 35.8012 | 35.76251 | -0.00108077 | 0.9998824 | 0.01533906 | 0.01533846 | -467.531 | 1.136553 | 0.0006407196 | -0.0008836106 | 0.002856748 | -0.0001523124 | -9.057857e-05 | -0.003237403 | 0.003237403 | 0.03925422574 | 0.00483169 | -8.4786673 | -32.2307 | 33.32725 | -8.32291 | -33.1108 | 34.14082 | 0.9999398 | -8.1721606 | -32.306106 | 33.3237 | -8.00691693 | -33.183649 | 34.13598 | 0.9999395 | 0.9999551 | 0.9999549 | -0.2452357 | -0.9694635 | -6.309788e-05 | -0.0001797931 | -0.003235888 | 0.003235888 | -8.5295327 | 2.6904 | -0.05924638 | 8.943779 | 8.928068 | -8.5554587 | 2.574651 | -0.025926 | -0.115749 | 0.118617 | 0.01328585
94 | 0.00422635 | 0.00853024 | 8.51092e-05 | -0.167201 | -0.30124 | 0.038444 | 0.000608775 | -0.000855166 | 0.00144888 | 0.00151205 | -0.00175844 | 0.55281 | 0.000114161 | 0.000122327 | 0.00107149 | -0.0426427 | 17.8228 | -0.0203832 | -0.337229 | -0.321876 | 0.0576858 | -0.3798717 | 17.500924 | 0.000523915 | -0.00130621 | 0.00259767 | 0.00236343 | -0.00314572 | 0.616437 | 0.000112173 | 0.000131607 | 0.00105079 | 0.16398 | -17.9784 | 0.0178449 | 0.00681369 | -0.277925 | 0.0303525 | 0.17079369 | -18.256325 | -0.00132155 | -0.00167264 | 0.00192924 | 0.000440804 | -0.00343499 | 0.739871 | 0.000122796 | 0.000117824 | 0.0011558 | 8.48689 | 15.1324 | -0.107245 | -0.3118 | -0.20572 | 0.15575 | 8.17509 | 14.92668 | -0.000304307 | -0.000593042 | 0.000776655 | 0.000341517 | -0.00123887 | 0.694436 | 0.000150068 | 0.000176067 | 0.00142052 | -8.52131 | -14.4079 | -0.071984 | -0.0290541 | -0.397389 | -0.0912267 | -8.5503641 | -14.805289 | 0.000176794 | -7.6419e-05 | 0.000646132 | 0.000709467 | -0.000609092 | 0.690126 | 0.000109744 | 0.000114874 | 0.00102973 | -2014.58 | -2014.58 | -0.942 | -471.95 | -0.00112571 | 35.8012 | 35.76149 | -0.001109211 | 0.9998814 | 0.01539889 | 0.01539828 | -471.894 | 1.147159 | 0.0006530431 | -0.0008994341 | 0.002851307 | -0.0001678377 | -7.855326e-05 | -0.00324533 | 0.00324533 | 0.04030177 | 0.004960629 | -8.4786673 | -32.2307 | 33.32725 | -8.32291 | -33.1108 | 34.14082 | 0.9999398 | -8.1704924 | -32.306213 | 33.32339 | -8.00429631 | -33.183005 | 34.13474 | 0.9999393 | 0.9999547 | 0.9999542 | -0.2451879 | -0.9694756 | -7.834986e-05 | -0.0001680411 | -0.003245318 | 0.003245318 | -8.5295327 | 2.6904 | -0.05924638 | 8.943779 | 8.928068 | -8.5549617 | 2.574244 | -0.025429 | -0.116156 | 0.1189069 | 0.01331832
95 | 0.00422635 | 0.00853024 | 8.51092e-05 | -0.167918 | -0.301706 | 0.0365952 | 0.000518846 | -0.000871607 | 0.00147518 | 0.00146612 | -0.00181887 | 0.56579 | 0.000114021 | 0.000122158 | 0.00107 | -0.0426427 | 17.8228 | -0.0203832 | -0.33879 | -0.32251 | 0.0561409 | -0.3814327 | 17.50029 | 0.000427124 | -0.00132168 | 0.00265367 | 0.00234724 | -0.0032418 | 0.626654 | 0.000108414 | 0.000127335 | 0.0010166 | 0.16398 | -17.9784 | 0.0178449 | 0.00814935 | -0.278089 | 0.0344498 | 0.17212935 | -18.256489 | -0.00143844 | -0.00171343 | 0.0019522 | 0.00038211 | -0.00353399 | 0.750017 | 0.00012131 | 0.000116896 | 0.00114614 | 8.48689 | 15.1324 | -0.107245 | -0.313446 | -0.205778 | 0.167554 | 8.173444 | 14.926622 | -0.000334762 | -0.000602535 | 0.000781642 | 0.000324616 | -0.00126191 | 0.70149 | 0.000147685 | 0.00017378 | 0.00139933 | -8.52131 | -14.4079 | -0.071984 | -0.0275879 | -0.398262 | -0.102202 | -8.5488979 | -14.806162 | 0.000221053 | -0.000195044 | 0.000717401 | 0.000760336 | -0.000734326 | 0.645039 | 0.00011262 | 0.00011737 | 0.00105255 | -2014.33 | -2014.33 | -0.9443 | -473.081 | -0.00113812 | 35.8012 | 35.76106 | -0.001121089 | 0.9998802 | 0.01548008 | 0.01547946 | -473.0243 | 1.149907 | 0.0005641773 | -0.0009169383 | 0.002905904 | -0.0001768388 | -0.0001759222 | -0.003261592 | 0.003261592 | 0.04074606 | 0.005015315 | -8.4786673 | -32.2307 | 33.32725 | -8.32291 | -33.1108 | 34.14082 | 0.9999398 | -8.1674652 | -32.306452 | 33.32288 | -8.00131465 | -33.183111 | 34.13415 | 0.9999393 | 0.9999538 | 0.9999534 | -0.2451008 | -0.9694976 | -8.699807e-05 | -0.0002657629 | -0.00325669 | 0.00325669 | -8.5295327 | 2.6904 | -0.05924638 | 8.943779 | 8.928068 | -8.5548767 | 2.573668 | -0.025344 | -0.116732 | 0.1194516 | 0.01337933
96 | 0.00422635 | 0.00853024 | 8.51092e-05 | -0.171642 | -0.307448 | 0.0280856 | 0.000573899 | -0.000849874 | 0.00147322 | 0.00150916 | -0.00178514 | 0.561915 | 0.000114432 | 0.000122646 | 0.001074 | -0.0426427 | 17.8228 | -0.0203832 | -0.346572 | -0.327628 | 0.0433662 | -0.3892147 | 17.495172 | 0.000467794 | -0.0012705 | 0.00266978 | 0.00240693 | -0.00320963 | 0.628508 | 0.000105643 | 0.000123922 | 0.00098944 | 0.16398 | -17.9784 | 0.0178449 | 0.00703639 | -0.283995 | 0.0227392 | 0.17101639 | -18.262395 | -0.00133798 | -0.00167183 | 0.00182207 | 0.000325707 | -0.00333551 | 0.739613 | 0.000122644 | 0.000118189 | 0.00115921 | 8.48689 | 15.1324 | -0.107245 | -0.3204 | -0.209251 | 0.153791 | 8.16649 | 14.923149 | -0.000279365 | -0.000564001 | 0.000772756 | 0.000364425 | -0.00120779 | 0.695375 | 0.00014653 | 0.000172168 | 0.00138771 | -8.52131 | -14.4079 | -0.071984 | -0.0291004 | -0.406113 | -0.0999127 | -8.5504104 | -14.814013 | 0.000123592 | -0.000184678 | 0.000790771 | 0.000775821 | -0.000836907 | 0.690105 | 0.000108946 | 0.000114694 | 0.00102766 | -2013.27 | -2013.27 | -0.9556 | -478.738 | -0.00111254 | 35.8012 | 35.76196 | -0.00109618 | 0.9998773 | 0.0156662 | 0.01566556 | -478.6793 | 1.163654 | 0.0006197016 | -0.0008956766 | 0.002900391 | -0.0001549621 | -0.0001210129 | -0.003272229 | 0.003272229 | 0.03983027 | 0.004902593 | -8.4786673 | -32.2307 | 33.32725 | -8.32291 | -33.1108 | 34.14082 | 0.9999398 | -8.1611957 | -32.309185 | 33.32399 | -7.99547361 | -33.185544 | 34.13514 | 0.9999396 | 0.9999519 | 0.9999516 | -0.2449045 | -0.9695472 | -6.485688e-05 | -0.0002111181 | -0.003269135 | 0.003269135 | -8.5295327 | 2.6904 | -0.05924638 | 8.943779 | 8.928068 | -8.5557047 | 2.572023 | -0.026172 | -0.118377 | 0.1212357 | 0.01357916
97 | 0.00422635 | 0.00853024 | 8.51092e-05 | -0.173007 | -0.310026 | 0.0304691 | 0.000618719 | -0.000896089 | 0.00148314 | 0.00153801 | -0.00181538 | 0.549851 | 0.000114828 | 0.000123086 | 0.00107776 | -0.0426427 | 17.8228 | -0.0203832 | -0.349284 | -0.331263 | 0.0465211 | -0.3919267 | 17.491537 | 0.000591873 | -0.00120927 | 0.00263071 | 0.00247247 | -0.00308987 | 0.620962 | 0.000109684 | 0.000129021 | 0.0010302 | 0.16398 | -17.9784 | 0.0178449 | 0.00726956 | -0.285842 | 0.0242442 | 0.17124956 | -18.264242 | -0.00130469 | -0.00178794 | 0.00187615 | 0.000346275 | -0.00343891 | 0.721218 | 0.000121701 | 0.00011733 | 0.00115055 | 8.48689 | 15.1324 | -0.107245 | -0.322368 | -0.211539 | 0.157181 | 8.164522 | 14.920861 | -0.000114437 | -0.000448265 | 0.000831432 | 0.000567013 | -0.00112971 | 0.687304 | 0.000147654 | 0.000174314 | 0.00140049 | -8.52131 | -14.4079 | -0.071984 | -0.0300206 | -0.408403 | -0.0921285 | -8.5513306 | -14.816303 | 0.000245684 | -0.000277526 | 0.000732623 | 0.000762496 | -0.000794338 | 0.614632 | 0.000109751 | 0.000115997 | 0.00103905 | -2012.71 | -2012.71 | -0.9646 | -483.264 | -0.00116135 | 35.8012 | 35.76021 | -0.001144824 | 0.999876 | 0.01574933 | 0.01574868 | -483.2041 | 1.174654 | 0.0006650525 | -0.0009424225 | 0.002917102 | -0.0001928999 | -8.447005e-05 | -0.003328919 | 0.003328919 | 0.04157772362 | 0.005117682 | -8.4786673 | -32.2307 | 33.32725 | -8.32291 | -33.1108 | 34.14082 | 0.9999398 | -8.1594039 | -32.30784 | 33.32225 | -7.99327244 | -33.185103 | 34.1342 | 0.9999394 | 0.9999514 | 0.999951 | -0.2448635 | -0.9695576 | -0.0001010415 | -0.0001763285 | -0.003329834 | 0.003329834 | -8.5295327 | 2.6904 | -0.05924638 | 8.943779 | 8.928068 | -8.5564487 | 2.570676 | -0.026916 | -0.119724 | 0.1227123 | 0.01374455
98 | 0.00422635 | 0.00853024 | 8.51092e-05 | -0.173597 | -0.313663 | 0.0133943 | 0.000583208 | -0.000855507 | 0.00146738 | 0.00151032 | -0.00178262 | 0.559517 | 0.00011503 | 0.000123303 | 0.00107973 | -0.0426427 | 17.8228 | -0.0203832 | -0.354422 | -0.334245 | 0.0278838 | -0.3970647 | 17.488555 | 0.000722209 | -0.00126826 | 0.00258315 | 0.00249567 | -0.00304172 | 0.601937 | 0.000108363 | 0.000127109 | 0.00101505 | 0.16398 | -17.9784 | 0.0178449 | 0.0103926 | -0.290083 | 0.00395607 | 0.1743726 | -18.268483 | -0.00158659 | -0.00170793 | 0.00192423 | 0.000278819 | -0.00357334 | 0.769479 | 0.000124899 | 0.000120732 | 0.00118366 | 8.48689 | 15.1324 | -0.107245 | -0.327142 | -0.212898 | 0.143797 | 8.159748 | 14.919502 | -0.000468384 | -0.000555601 | 0.000777758 | 0.000268018 | -0.001292 | 0.759547 | 0.00014874 | 0.000175619 | 0.00141091 | -8.52131 | -14.4079 | -0.071984 | -0.0267223 | -0.414928 | -0.120354 | -8.5480323 | -14.822828 | 0.000225143 | -0.000127823 | 0.000699944 | 0.000771138 | -0.000673818 | 0.66287 | 0.000107736 | 0.000113417 | 0.0010161 | -2011.65 | -2011.65 | -0.9781 | -490.052 | -0.00112181 | 35.8012 | 35.7616 | -0.001106002 | 0.9998723 | 0.01597975 | 0.01597907 | -489.9894 | 1.191149 | 0.0006297294 | -0.0009020284 | 0.002887289 | -0.0001633952 | -0.0001089038 | -0.003267988 | 0.003267988 | 0.04016214 | 0.004943443 | -8.4786673 | -32.2307 | 33.32725 | -8.32291 | -33.1108 | 34.14082 | 0.9999398 | -8.1509676 | -32.311383 | 33.32362 | -7.9853754 | -33.187985 | 34.13515 | 0.9999397 | 0.9999487 | 0.9999486 | -0.2446003 | -0.969624 | -7.339173e-05 | -0.0001989073 | -0.003266032 | 0.003266032 | -8.5295327 | 2.6904 | -0.05924638 | 8.943779 | 8.928068 | -8.5568127 | 2.569053 | -0.02728 | -0.121347 | 0.1243756 | 0.01393085
99 | 0.00422635 | 0.00853024 | 8.51092e-05 | -0.175912 | -0.315724 | 0.0386665 | 0.00059873 | -0.0008928 | 0.00152475 | 0.00156094 | -0.00185501 | 0.560568 | 0.000115008 | 0.000123302 | 0.00107938 | -0.0426427 | 17.8228 | -0.0203832 | -0.357904 | -0.337212 | 0.0499029 | -0.4005467 | 17.485588 | 0.000540744 | -0.00151329 | 0.00262745 | 0.00233512 | -0.00330767 | 0.599448 | 0.000106212 | 0.00012469 | 0.000995688 | 0.16398 | -17.9784 | 0.0178449 | 0.00985647 | -0.291548 | 0.0413917 | 0.17383647 | -18.269948 | -0.00156648 | -0.00167464 | 0.00187492 | 0.000256426 | -0.00349755 | 0.770756 | 0.00011854 | 0.000114309 | 0.00112088 | 8.48689 | 15.1324 | -0.107245 | -0.330214 | -0.213309 | 0.167386 | 8.156676 | 14.919091 | -0.000249505 | -0.00050959 | 0.000885452 | 0.000516044 | -0.00127514 | 0.71375 | 0.000152378 | 0.000179745 | 0.00144488 | -8.52131 | -14.4079 | -0.071984 | -0.0276166 | -0.417682 | -0.0779119 | -8.5489266 | -14.825582 | 8.65196e-05 | -0.000316541 | 0.000628945 | 0.000545771 | -0.000775792 | 0.631473 | 0.000109996 | 0.000115754 | 0.00103704 | -2010.71 | -2010.71 | -0.9868 | -494.416 | -0.00116268 | 35.8012 | 35.76015 | -0.001146632 | 0.999871 | 0.01606279 | 0.0160621 | -494.3522 | 1.201755 | 0.0006473203 | -0.0009413903 | 0.003000018 | -0.0001740735 | -0.0001199965 | -0.003394288 | 0.003394288 | 0.04162534 | 0.0051235432 | -8.4786673 | -32.2307 | 33.32725 | -8.32291 | -33.1108 | 34.14082 | 0.9999398 | -8.1483799 | -32.31117 | 33.32278 | -7.98283953 | -33.189039 | 34.13558 | 0.9999396 | 0.999948 | 0.9999478 | -0.2445288 | -0.969642 | -8.056203e-05 | -0.000213508 | -0.003392114 | 0.003392114 | -8.5295327 | 2.6904 | -0.05924638 | 8.943779 | 8.928068 | -8.5572227 | 2.566497 | -0.02769 | -0.123903 | 0.1269594 | 0.01422025
100 | 0.00422635 | 0.00853024 | 8.51092e-05 | -0.177782 | -0.317041 | 0.0555487 | 0.000578421 | -0.000917764 | 0.00157265 | 0.00158168 | -0.00192103 | 0.563754 | 0.000115195 | 0.000123491 | 0.00108113 | -0.0426427 | 17.8228 | -0.0203832 | -0.361444 | -0.338776 | 0.0665909 | -0.4040867 | 17.484024 | 0.000588303 | -0.00132246 | 0.00280627 | 0.00259785 | -0.003332 | 0.621716 | 0.000104371 | 0.000122636 | 0.00097906 | 0.16398 | -17.9784 | 0.0178449 | 0.00966546 | -0.292331 | 0.0486022 | 0.17364546 | -18.270731 | -0.00142601 | -0.00174334 | 0.00196788 | 0.000390458 | -0.00355981 | 0.74504 | 0.000117606 | 0.000112917 | 0.00110797 | 8.48689 | 15.1324 | -0.107245 | -0.333489 | -0.21368 | 0.185883 | 8.153401 | 14.91872 | -0.00020571 | -0.000630817 | 0.000822737 | 0.000431552 | -0.00126808 | 0.659407 | 0.000152786 | 0.000180313 | 0.00144896 | -8.52131 | -14.4079 | -0.071984 | -0.028052 | -0.420552 | -0.079801 | -8.549362 | -14.828452 | 7.95368e-05 | -0.000278364 | 0.000718797 | 0.000641823 | -0.00084065 | 0.664584 | 0.00011 | 0.000116079 | 0.00103982 | -2010.34 | -2010.34 | -1.001 | -501.528 | -0.00118332 | 35.8012 | 35.75942 | -0.001166937 | 0.9998695 | 0.01615678 | 0.01615608 | -501.4625 | 1.21904 | 0.0006288396 | -0.0009681826 | 0.003095319 | -0.0001787866 | -0.0001605564 | -0.00348298 | 0.00348298 | 0.04236428 | 0.0052144968 | -8.4786673 | -32.2307 | 33.32725 | -8.32291 | -33.1108 | 34.14082 | 0.9999398 | -8.1452753 | -32.312476 | 33.32329 | -7.97975554 | -33.189451 | 34.13526 | 0.9999397 | 0.999947 | 0.9999468 | -0.2444319 | -0.9696665 | -8.288059e-05 | -0.0002564624 | -0.0034787 | 0.0034787 | -8.5295327 | 2.6904 | -0.05924638 | 8.943779 | 8.928068 | -8.5574877 | 2.565304 | -0.027955 | -0.125096 | 0.1281815 | 0.01435713
101 | 0.00422635 | 0.00853024 | 8.51092e-05 | -0.180966 | -0.32233 | 0.0382428 | 0.000588949 | -0.000916616 | 0.00154003 | 0.00156171 | -0.00188938 | 0.559045 | 0.000115417 | 0.00012378 | 0.00108345 | -0.0426427 | 17.8228 | -0.0203832 | -0.367586 | -0.344681 | 0.0476814 | -0.4102287 | 17.478119 | 0.000556958 | -0.00141935 | 0.00271061 | 0.00245442 | -0.00331682 | 0.611033 | 0.000106913 | 0.000125679 | 0.00100334 | 0.16398 | -17.9784 | 0.0178449 | 0.00999045 | -0.29765 | 0.0399321 | 0.17397045 | -18.27605 | -0.0014918 | -0.0018701 | 0.00207143 | 0.000399957 | -0.00376185 | 0.739715 | 0.000124097 | 0.000119713 | 0.00117369 | 8.48689 | 15.1324 | -0.107245 | -0.339163 | -0.218001 | 0.168159 | 8.147727 | 14.914399 | -0.000139633 | -0.000709319 | 0.000839496 | 0.000462064 | -0.00131102 | 0.622073 | 0.000156713 | 0.000184986 | 0.00148634 | -8.52131 | -14.4079 | -0.071984 | -0.0285994 | -0.42667 | -0.0924223 | -8.5499094 | -14.83457 | 8.13249e-05 | -0.0001248 | 0.000604092 | 0.000592122 | -0.000635597 | 0.70321 | 0.00011108 | 0.000117386 | 0.00105142 | -2009.53 | -2009.53 | -1.001 | -501.528 | -0.00119755 | 35.8012 | 35.75894 | -0.001180368 | 0.9998665 | 0.01633788 | 0.01633715 | -501.4611 | 1.219036 | 0.0006388598 | -0.0009665268 | 0.003029229 | -0.0001916732 | -0.0001359938 | -0.003427885 | 0.003427885 | 0.04287372706 | 0.005277204 | -8.4786673 | -32.2307 | 33.32725 | -8.32291 | -33.1108 | 34.14082 | 0.9999398 | -8.1396807 | -32.312689 | 33.32213 | -7.97375655 | -33.190449 | 34.13483 | 0.9999396 | 0.9999452 | 0.999945 | -0.2442725 | -0.9697066 | -9.719824e-05 | -0.0002304688 | -0.003425746 | 0.003425746 | -8.5295327 | 2.6904 | -0.05924638 | 8.943779 | 8.928068 | -8.5579557 | 2.56372 | -0.028423 | -0.12668 | 0.1298295 | 0.01454172
102 | 0.00422635 | 0.00853024 | 8.51092e-05 | -0.183342 | -0.326208 | 0.0330237 | 0.000581178 | -0.00091548 | 0.00155952 | 0.00157314 | -0.00190744 | 0.562261 | 0.000115732 | 0.000124121 | 0.00108599 | -0.0426427 | 17.8228 | -0.0203832 | -0.373867 | -0.348555 | 0.0480802 | -0.4165097 | 17.474245 | 0.00062124 | -0.00157528 | 0.00270178 | 0.00243986 | -0.00339391 | 0.592712 | 0.000108731 | 0.000127745 | 0.00102001 | 0.16398 | -17.9784 | 0.0178449 | 0.0112114 | -0.30141 | 0.0309914 | 0.1751914 | -18.27981 | -0.00171936 | -0.00190598 | 0.0020126 | 0.000202982 | -0.00382833 | 0.762088 | 0.000121153 | 0.000116558 | 0.00114336 | 8.48689 | 15.1324 | -0.107245 | -0.345294 | -0.220063 | 0.168554 | 8.141596 | 14.912337 | -0.000178711 | -0.000911993 | 0.000730058 | 0.000271614 | -0.00136232 | 0.552458 | 0.00015416 | 0.000181781 | 0.00146159 | -8.52131 | -14.4079 | -0.071984 | -0.0278169 | -0.43355 | -0.104973 | -8.5491269 | -14.84145 | 0.000276252 | -5.21959e-05 | 0.000888716 | 0.00101647 | -0.000792418 | 0.694599 | 0.000112455 | 0.000118031 | 0.00105794 | -2008.4 | -2008.4 | -1.0181 | -510.094 | -0.00119541 | 35.8012 | 35.75895 | -0.001180107 | 0.9998631 | 0.01654769 | 0.01654694 | -510.0242 | 1.239853 | 0.0006323717 | -0.0009666737 | 0.003067809 | -0.0001834106 | -0.0001508914 | -0.003459384 | 0.003459384 | 0.04279711 | 0.0052677734 | -8.4786673 | -32.2307 | 33.32725 | -8.32291 | -33.1108 | 34.14082 | 0.9999398 | -8.1326172 | -32.315695 | 33.32332 | -7.9664046 | -33.192147 | 34.13477 | 0.9999396 | 0.9999428 | 0.9999426 | -0.2440518 | -0.9697622 | -8.814692e-05 | -0.0002461551 | -0.003455927 | 0.003455927 | -8.5295327 | 2.6904 | -0.05924638 | 8.943779 | 8.928068 | -8.5581057 | 2.561908 | -0.028573 | -0.128492 | 0.1316306 | 0.01474346
103 | 0.00422635 | 0.00853024 | 8.51092e-05 | -0.185126 | -0.330179 | 0.0264608 | 0.000645886 | -0.000896131 | 0.00154748 | 0.00161508 | -0.00186533 | 0.555393 | 0.000115653 | 0.000124036 | 0.00108523 | -0.0426427 | 17.8228 | -0.0203832 | -0.377917 | -0.352321 | 0.046266 | -0.4205597 | 17.470479 | 0.000520838 | -0.00156812 | 0.0028238 | 0.00248763 | -0.00353491 | 0.608638 | 0.000110658 | 0.000130259 | 0.0010402 | 0.16398 | -17.9784 | 0.0178449 | 0.011383 | -0.305719 | 0.0168091 | 0.175363 | -18.284119 | -0.00146905 | -0.0016904 | 0.00196529 | 0.000390015 | -0.00354946 | 0.757059 | 0.000122915 | 0.000118012 | 0.00115776 | 8.48689 | 15.1324 | -0.107245 | -0.348375 | -0.223112 | 0.168219 | 8.138515 | 14.909288 | -0.000195344 | -0.000829266 | 0.000791492 | 0.000340349 | -0.00136496 | 0.595099 | 0.000158505 | 0.000187284 | 0.00150376 | -8.52131 | -14.4079 | -0.071984 | -0.02804 | -0.438433 | -0.11825 | -8.54935 | -14.846333 | 0.000165132 | -5.47467e-05 | 0.000682211 | 0.000747074 | -0.000636688 | 0.707079 | 0.000111865 | 0.000117477 | 0.00105269 | -2007.84 | -2007.84 | -1.0245 | -513.326 | -0.00117752 | 35.8012 | 35.75956 | -0.001162984 | 0.9998611 | 0.01666548 | 0.01666471 | -513.2547 | 1.247706 | 0.0006970272 | -0.0009472722 | 0.003041854 | -0.0001674344 | -8.281064e-05 | -0.003456795 | 0.003456795 | 0.04215663 | 0.005188938 | -8.4786673 | -32.2307 | 33.32725 | -8.32291 | -33.1108 | 34.14082 | 0.9999398 | -8.1287903 | -32.316812 | 33.32347 | -7.963152 | -33.193407 | 34.13523 | 0.9999398 | 0.9999416 | 0.9999416 | -0.2439359 | -0.9697914 | -7.220853e-05 | -0.0001780365 | -0.003456211 | 0.003456211 | -8.5295327 | 2.6904 | -0.05924638 | 8.943779 | 8.928068 | -8.5590747 | 2.561191 | -0.029542 | -0.129209 | 0.1325432 | 0.01484567
104 | 0.00422635 | 0.00853024 | 8.51092e-05 | -0.186196 | -0.331638 | 0.0118223 | 0.000689938 | -0.00086818 | 0.00157939 | 0.0016844 | -0.00186264 | 0.557518 | 0.000115568 | 0.000123983 | 0.00108475 | -0.0426427 | 17.8228 | -0.0203832 | -0.38032 | -0.352392 | 0.026112 | -0.4229627 | 17.470408 | 0.000671808 | -0.00126308 | 0.00283147 | 0.00269706 | -0.00328834 | 0.621191 | 0.000105911 | 0.000124298 | 0.000992664 | 0.16398 | -17.9784 | 0.0178449 | 0.0118204 | -0.306868 | 0.00961355 | 0.1758004 | -18.285268 | -0.00163559 | -0.00189495 | 0.00207746 | 0.000317068 | -0.00384761 | 0.754087 | 0.000120224 | 0.000115675 | 0.00113449 | 8.48689 | 15.1324 | -0.107245 | -0.350385 | -0.222537 | 0.147157 | 8.136505 | 14.909863 | -0.000236159 | -0.00043953 | 0.000729865 | 0.000400024 | -0.00107571 | 0.718669 | 0.000155685 | 0.000183173 | 0.00147489 | -8.52131 | -14.4079 | -0.071984 | -0.0285697 | -0.440832 | -0.125162 | -8.5498797 | -14.848732 | 0.000349966 | -0.000105285 | 0.000766926 | 0.000922757 | -0.000678076 | 0.641858 | 0.000111649 | 0.000117885 | 0.00105593 | -2007.21 | -2007.21 | -1.0319 | -517.044 | -0.00114833 | 35.8012 | 35.76069 | -0.001131552 | 0.9998598 | 0.01674439 | 0.01674361 | -516.9715 | 1.256741 | 0.0007423832 | -0.0009206252 | 0.003104839 | -0.0001254751 | -5.276688e-05 | -0.003521411 | 0.003521411 | 0.04111159 | 0.005060308 | -8.4786673 | -32.2307 | 33.32725 | -8.32291 | -33.1108 | 34.14082 | 0.9999398 | -8.126917 | -32.31914 | 33.32527 | -7.9607046 | -33.195131 | 34.13634 | 0.9999397 | 0.9999408 | 0.9999407 | -0.2438665 | -0.9698088 | -2.845362e-05 | -0.0001497884 | -0.003520071 | 0.003520071 | -8.5295327 | 2.6904 | -0.05924638 | 8.943779 | 8.928068 | -8.5594677 | 2.560545 | -0.029935 | -0.129855 | 0.1332607 | 0.01492604
105 | 0.00422635 | 0.00853024 | 8.51092e-05 | -0.18836 | -0.333726 | 0.0205134 | 0.000699265 | -0.000883188 | 0.00155959 | 0.00166875 | -0.00185268 | 0.551128 | 0.000115691 | 0.000124076 | 0.00108554 | -0.0426427 | 17.8228 | -0.0203832 | -0.384437 | -0.355261 | 0.0356407 | -0.4270797 | 17.467539 | 0.000747109 | -0.00169495 | 0.00286626 | 0.00264192 | -0.00358975 | 0.584331 | 0.000108721 | 0.000127801 | 0.0010204 | 0.16398 | -17.9784 | 0.0178449 | 0.0115036 | -0.308986 | 0.0167978 | 0.1754836 | -18.287386 | -0.00152231 | -0.00175409 | 0.00207941 | 0.000445411 | -0.00372181 | 0.757397 | 0.000120831 | 0.000115954 | 0.00113773 | 8.48689 | 15.1324 | -0.107245 | -0.353982 | -0.223933 | 0.156584 | 8.132908 | 14.908467 | -0.000198165 | -0.000651024 | 0.000707431 | 0.000318251 | -0.00116744 | 0.6312 | 0.000153927 | 0.000181413 | 0.00145903 | -8.52131 | -14.4079 | -0.071984 | -0.0288233 | -0.443589 | -0.117036 | -8.5501333 | -14.851489 | 0.000347925 | -0.000118107 | 0.00078956 | 0.000938583 | -0.000708765 | 0.642504 | 0.000111584 | 0.000117026 | 0.00104919 | -2006.72 | -2006.72 | -1.0422 | -522.216 | -0.00116501 | 35.8012 | 35.76 | -0.001150743 | 0.999858 | 0.016851 | 0.0168502 | -522.1419 | 1.26931 | 0.000751367 | -0.00093529 | 0.003064087 | -0.0001480999 | -3.582313e-05 | -0.003495831 | 0.003495831 | 0.04170876 | 0.005133811 | -8.4786673 | -32.2307 | 33.32725 | -8.32291 | -33.1108 | 34.14082 | 0.9999398 | -8.1230536 | -32.319028 | 33.32422 | -7.9574244 | -33.195853 | 34.13627 | 0.9999399 | 0.9999396 | 0.9999396 | -0.2437583 | -0.969836 | -5.177023e-05 | -0.0001321528 | -0.00349671 | 0.00349671 | -8.5295327 | 2.6904 | -0.05924638 | 8.943779 | 8.928068 | -8.5599877 | 2.559072 | -0.030455 | -0.131328 | 0.134813 | 0.01509991
106 | 0.00422635 | 0.00853024 | 8.51092e-05 | -0.190875 | -0.335545 | 0.0289913 | 0.000626435 | -0.000915957 | 0.00160827 | 0.00165217 | -0.0019417 | 0.56412 | 0.000116135 | 0.000124614 | 0.0010901 | -0.0426427 | 17.8228 | -0.0203832 | -0.390942 | -0.357351 | 0.0466659 | -0.4335847 | 17.465449 | 0.000607011 | -0.00137752 | 0.00275418 | 0.00254278 | -0.00331329 | 0.612966 | 0.000109705 | 0.000129109 | 0.00103091 | 0.16398 | -17.9784 | 0.0178449 | 0.0123006 | -0.310084 | 0.0188251 | 0.1762806 | -18.288484 | -0.00161587 | -0.00173163 | 0.00210355 | 0.000431677 | -0.00377917 | 0.771484 | 0.000122842 | 0.000118334 | 0.00116059 | 8.48689 | 15.1324 | -0.107245 | -0.360341 | -0.224248 | 0.174202 | 8.126549 | 14.908152 | -0.000278671 | -0.000544889 | 0.000782118 | 0.000382176 | -0.00120574 | 0.703049 | 0.000156749 | 0.000184782 | 0.00148589 | -8.52131 | -14.4079 | -0.071984 | -0.0282631 | -0.447457 | -0.119438 | -8.5495731 | -14.855357 | 0.00021515 | -9.84483e-05 | 0.000711723 | 0.000787709 | -0.000671008 | 0.67818 | 0.00011009 | 0.000115845 | 0.00103805 | -2005.47 | -2005.47 | -1.0584 | -530.297 | -0.00119128 | 35.8012 | 35.75913 | -0.00117499 | 0.9998546 | 0.01705564 | 0.01705481 | -530.2199 | 1.288948 | 0.0006808359 | -0.0009703579 | 0.003162066 | -0.0001628649 | -0.0001266571 | -0.003567042 | 0.003567042 | 0.04264925 | 0.005249574 | -8.4786673 | -32.2307 | 33.32725 | -8.32291 | -33.1108 | 34.14082 | 0.9999398 | -8.1159884 | -32.320806 | 33.32422 | -7.9502684 | -33.196636 | 34.13537 | 0.99994 | 0.9999371 | 0.9999373 | -0.2435462 | -0.9698893 | -6.468223e-05 | -0.0002248398 | -0.003563629 | 0.003563629 | -8.5295327 | 2.6904 | -0.05924638 | 8.943779 | 8.928068 | -8.5601337 | 2.557297 | -0.030601 | -0.133103 | 0.1365754 | 0.0152973
107 | 0.00422635 | 0.00853024 | 8.51092e-05 | -0.195227 | -0.335656 | 0.051358 | 0.000579621 | -0.000960702 | 0.00161556 | 0.00161238 | -0.00199346 | 0.564411 | 0.000116251 | 0.000124749 | 0.00109108 | -0.0426427 | 17.8228 | -0.0203832 | -0.396164 | -0.358842 | 0.0606236 | -0.4388067 | 17.463958 | 0.000558132 | -0.0012957 | 0.00279919 | 0.00258037 | -0.00331794 | 0.625911 | 0.000110297 | 0.000129601 | 0.00103483 | 0.16398 | -17.9784 | 0.0178449 | 0.010127 | -0.30954 | 0.0490735 | 0.174107 | -18.28794 | -0.00157301 | -0.00174865 | 0.00213017 | 0.000472007 | -0.00379368 | 0.764606 | 0.000121344 | 0.000116494 | 0.00114288 | 8.48689 | 15.1324 | -0.107245 | -0.366315 | -0.22418 | 0.18606 | 8.120575 | 14.90822 | -0.000164807 | -0.000615315 | 0.000833223 | 0.000473157 | -0.00125328 | 0.65387 | 0.000156243 | 0.000184291 | 0.00148133 | -8.52131 | -14.4079 | -0.071984 | -0.0308508 | -0.447665 | -0.0870812 | -8.5521608 | -14.855565 | 0.000258775 | -0.000109486 | 0.000817493 | 0.000913186 | -0.000763897 | 0.675453 | 0.000112211 | 0.000118761 | 0.00106375 | -2004.91 | -2004.91 | -1.0635 | -532.883 | -0.00124758 | 35.8012 | 35.75715 | -0.001230368 | 0.9998531 | 0.01714185 | 0.01714101 | -532.8047 | 1.295231 | 0.000634545 | -0.001015626 | 0.003176424 | -0.0002049305 | -0.0001761505 | -0.003579372 | 0.003579372 | 0.04466486 | 0.0054976692 | -8.4786673 | -32.2307 | 33.32725 | -8.32291 | -33.1108 | 34.14082 | 0.9999398 | -8.1133541 | -32.319523 | 33.32234 | -7.946468 | -33.19616 | 34.13402 | 0.9999396 | 0.9999364 | 0.9999361 | -0.243481 | -0.9699057 | -0.0001063466 | -0.0002747344 | -0.003575525 | 0.003575525 | -8.5295327 | 2.6904 | -0.05924638 | 8.943779 | 8.928068 | -8.5593817 | 2.555738 | -0.029849 | -0.134662 | 0.1379305 | 0.01544908
108 | 0.00422635 | 0.00853024 | 8.51092e-05 | -0.197879 | -0.338761 | 0.0396054 | 0.000674377 | -0.000945635 | 0.00160526 | 0.00167557 | -0.00194683 | 0.552196 | 0.000116327 | 0.00012482 | 0.00109173 | -0.0426427 | 17.8228 | -0.0203832 | -0.401993 | -0.361681 | 0.0541392 | -0.4446357 | 17.461119 | 0.000720782 | -0.00155721 | 0.00280561 | 0.00261028 | -0.00344671 | 0.592923 | 0.000109107 | 0.000128223 | 0.00102376 | 0.16398 | -17.9784 | 0.0178449 | 0.0102554 | -0.312935 | 0.030555 | 0.1742354 | -18.291335 | -0.00161183 | -0.0017823 | 0.00208202 | 0.000387723 | -0.00378185 | 0.764752 | 0.000121775 | 0.000116932 | 0.00114716 | 8.48689 | 15.1324 | -0.107245 | -0.370552 | -0.225916 | 0.180993 | 8.116338 | 14.906484 | 1.77074e-05 | -0.000717445 | 0.000670211 | 0.000414686 | -0.00111442 | 0.533523 | 0.000157457 | 0.000185815 | 0.00149309 | -8.52131 | -14.4079 | -0.071984 | -0.0313112 | -0.452325 | -0.10987 | -8.5526212 | -14.860225 | 0.000289309 | -2.85092e-05 | 0.00079562 | 0.000942501 | -0.000681701 | 0.687727 | 0.000109001 | 0.000114179 | 0.00102338 | -2004.1 | -2004.1 | -1.0783 | -540.318 | -0.00122734 | 35.8012 | 35.75781 | -0.001211973 | 0.9998502 | 0.01730816 | 0.0173073 | -540.2371 | 1.313299 | 0.0007294488 | -0.001000707 | 0.003152529 | -0.0001910776 | -8.018043e-05 | -0.003594382 | 0.003594382 | 0.04394024 | 0.005408478 | -8.4786673 | -32.2307 | 33.32725 | -8.32291 | -33.1108 | 34.14082 | 0.9999398 | -8.1079855 | -32.321344 | 33.3228 | -7.9421026 | -33.197819 | 34.13462 | 0.9999399 | 0.9999344 | 0.9999346 | -0.2433165 | -0.969947 | -9.202974e-05 | -0.0001792283 | -0.003595035 | 0.003595035 | -8.5295327 | 2.6904 | -0.05924638 | 8.943779 | 8.928068 | -8.5609737 | 2.554635 | -0.031441 | -0.135765 | 0.1393581 | 0.01560898
109 | 0.00422635 | 0.00853024 | 8.51092e-05 | -0.198042 | -0.342351 | 0.0142357 | 0.000633466 | -0.000937291 | 0.00163608 | 0.00167515 | -0.00197898 | 0.563209 | 0.000116486 | 0.000125008 | 0.00109332 | -0.0426427 | 17.8228 | -0.0203832 | -0.403294 | -0.364592 | 0.0301572 | -0.4459367 | 17.458208 | 0.000655486 | -0.0012916 | 0.00277151 | 0.00262001 | -0.00325612 | 0.616926 | 0.00011151 | 0.000131143 | 0.001047 | 0.16398 | -17.9784 | 0.0178449 | 0.0111042 | -0.315921 | 0.0115039 | 0.1750842 | -18.294321 | -0.00159669 | -0.0018766 | 0.00209174 | 0.000360877 | -0.00383417 | 0.751823 | 0.000121932 | 0.0001171 | 0.00114877 | 8.48689 | 15.1324 | -0.107245 | -0.371791 | -0.22808 | 0.157519 | 8.115099 | 14.90432 | -0.000191753 | -0.000580237 | 0.000886685 | 0.000522119 | -0.00129411 | 0.67872 | 0.000157849 | 0.000186684 | 0.00149791 | -8.52131 | -14.4079 | -0.071984 | -0.0305517 | -0.456808 | -0.130045 | -8.5518617 | -14.864708 | 0.000300471 | -0.000139385 | 0.000748727 | 0.000861335 | -0.000700249 | 0.64346 | 0.000106837 | 0.000112528 | 0.00100803 | -2003.66 | -2003.66 | -1.0761 | -539.187 | -0.00122574 | 35.8012 | 35.75792 | -0.001208838 | 0.9998492 | 0.01736824 | 0.01736737 | -539.1057 | 1.310549 | 0.0006898124 | -0.0009936374 | 0.003215634 | -0.0001722314 | -0.0001315936 | -0.003629416 | 0.003629416 | 0.04388296 | 0.0054014276 | -8.4786673 | -32.2307 | 33.32725 | -8.32291 | -33.1108 | 34.14082 | 0.9999398 | -8.105925 | -32.322916 | 33.32382 | -7.9400148 | -33.198641 | 34.13493 | 0.99994 | 0.9999336 | 0.9999338 | -0.2432472 | -0.9699643 | -7.231359e-05 | -0.0002315114 | -0.00362615 | 0.00362615 | -8.5295327 | 2.6904 | -0.05924638 | 8.943779 | 8.928068 | -8.5610357 | 2.553888 | -0.031503 | -0.136512 | 0.1400998 | 0.01569207
110 | 0.00422635 | 0.00853024 | 8.51092e-05 | -0.207157 | -0.340981 | 0.0201915 | 0.000645304 | -0.000883371 | 0.00158953 | 0.00165674 | -0.00189481 | 0.563213 | 0.000116746 | 0.000125307 | 0.00109569 | -0.0426427 | 17.8228 | -0.0203832 | -0.419355 | -0.362099 | 0.0374475 | -0.4619977 | 17.460701 | 0.000762416 | -0.00119665 | 0.00270458 | 0.00265993 | -0.00309417 | 0.612103 | 0.000106943 | 0.000125381 | 0.00100111 | 0.16398 | -17.9784 | 0.0178449 | 0.00805757 | -0.315547 | 0.0155268 | 0.17203757 | -18.293947 | -0.00163215 | -0.00192303 | 0.00202351 | 0.000252103 | -0.00380728 | 0.749384 | 0.000121698 | 0.000116735 | 0.00114555 | 8.48689 | 15.1324 | -0.107245 | -0.386631 | -0.223843 | 0.171879 | 8.100259 | 14.908557 | -0.000263648 | -0.000613084 | 0.000711078 | 0.000294162 | -0.00117089 | 0.666485 | 0.00016156 | 0.000190552 | 0.00153169 | -8.52131 | -14.4079 | -0.071984 | -0.034596 | -0.458628 | -0.132246 | -8.555906 | -14.866528 | 0.000372375 | -5.59807e-05 | 0.000689286 | 0.000880399 | -0.000564004 | 0.635897 | 0.00010667 | 0.000112168 | 0.00100532 | -2002.6 | -2002.6 | -1.0754 | -538.864 | -0.00116112 | 35.8012 | 35.76027 | -0.00114328 | 0.9998428 | 0.01773109 | 0.01773016 | -538.7793 | 1.309755 | 0.0007011798 | -0.0009392468 | 0.003122862 | -0.0001412366 | -9.683036e-05 | -0.003527222 | 0.003527222 | 0.04156949 | 0.0051166688 | -8.4786673 | -32.2307 | 33.32725 | -8.32291 | -33.1108 | 34.14082 | 0.9999398 | -8.0939083 | -32.327229 | 33.32508 | -7.92822143 | -33.202504 | 34.13595 | 0.9999402 | 0.9999292 | 0.9999296 | -0.2428774 | -0.970057 | -4.419326e-05 | -0.0001938737 | -0.003524325 | 0.003524325 | -8.5295327 | 2.6904 | -0.05924638 | 8.943779 | 8.928068 | -8.5622567 | 2.552144 | -0.032724 | -0.138256 | 0.142076 | 0.01591341
111 | 0.00422635 | 0.00853024 | 8.51092e-05 | -0.213798 | -0.345994 | 0.0287435 | 0.000616834 | -0.000930848 | 0.00163484 | 0.00166416 | -0.00197817 | 0.566127 | 0.00011681 | 0.000125386 | 0.0010962 | -0.0426427 | 17.8228 | -0.0203832 | -0.429203 | -0.369069 | 0.0445222 | -0.4718457 | 17.453731 | 0.00076501 | -0.00116378 | 0.002695 | 0.0026636 | -0.00306237 | 0.614048 | 0.000108984 | 0.000128074 | 0.00102272 | 0.16398 | -17.9784 | 0.0178449 | 0.00577904 | -0.32091 | 0.0180241 | 0.16975904 | -18.29931 | -0.00172825 | -0.00189519 | 0.00205641 | 0.000247113 | -0.00387054 | 0.764961 | 0.000120979 | 0.00011655 | 0.00114292 | 8.48689 | 15.1324 | -0.107245 | -0.396264 | -0.227258 | 0.182753 | 8.090626 | 14.905142 | -0.00024012 | -0.000897948 | 0.000879894 | 0.000370365 | -0.00150843 | 0.606857 | 0.000160292 | 0.00018921 | 0.00152 | -8.52131 | -14.4079 | -0.071984 | -0.0380041 | -0.465274 | -0.126449 | -8.5593141 | -14.873174 | 0.000191809 | -0.000153568 | 0.000754742 | 0.000793966 | -0.000755725 | 0.673991 | 0.000109597 | 0.000115672 | 0.00103632 | -2001.54 | -2001.54 | -1.0909 | -546.622 | -0.00120216 | 35.8012 | 35.7588 | -0.001184388 | 0.999839 | 0.01794353 | 0.01794257 | -546.534 | 1.328607 | 0.0006749928 | -0.0009890068 | 0.003212045 | -0.0001694747 | -0.0001445393 | -0.003617389 | 0.003617389 | 0.04303877 | 0.0052975184 | -8.4786673 | -32.2307 | 33.32725 | -8.32291 | -33.1108 | 34.14082 | 0.9999398 | -8.0874684 | -32.326905 | 33.3232 | -7.92086696 | -33.204452 | 34.13614 | 0.9999398 | 0.9999269 | 0.9999269 | -0.2426978 | -0.9701019 | -6.986737e-05 | -0.0002441466 | -0.003613275 | 0.003613275 | -8.5295327 | 2.6904 | -0.05924638 | 8.943779 | 8.928068 | -8.5624717 | 2.548589 | -0.032939 | -0.141811 | 0.1455862 | 0.01630657
112 | 0.00422635 | 0.00853024 | 8.51092e-05 | -0.213103 | -0.348553 | 0.0199465 | 0.000710488 | -0.000957038 | 0.00160895 | 0.0017017 | -0.00194825 | 0.547536 | 0.000117355 | 0.000125998 | 0.00110149 | -0.0426427 | 17.8228 | -0.0203832 | -0.430481 | -0.371816 | 0.0340415 | -0.4731237 | 17.450984 | 0.00074696 | -0.00102278 | 0.00270464 | 0.00270854 | -0.00298436 | 0.627847 | 0.000106536 | 0.000125075 | 0.00099875 | 0.16398 | -17.9784 | 0.0178449 | 0.00770579 | -0.322291 | 0.0170384 | 0.17168579 | -18.300691 | -0.00149946 | -0.00184621 | 0.00204037 | 0.000375853 | -0.00372152 | 0.742902 | 0.000121978 | 0.000117426 | 0.00115188 | 8.48689 | 15.1324 | -0.107245 | -0.396379 | -0.230093 | 0.168477 | 8.090511 | 14.902307 | -9.09282e-06 | -0.000751268 | 0.000806478 | 0.000507624 | -0.00126798 | 0.569617 | 0.000160985 | 0.00019015 | 0.00152691 | -8.52131 | -14.4079 | -0.071984 | -0.0363905 | -0.468643 | -0.134579 | -8.5577005 | -14.876543 | 0.000365621 | -0.000249739 | 0.000769883 | 0.000887223 | -0.000771341 | 0.595828 | 0.000109433 | 0.000114188 | 0.00102407 | -2001.04 | -2001.04 | -1.0935 | -547.915 | -0.00123819 | 35.8012 | 35.75749 | -0.001220927 | 0.9998374 | 0.01803383 | 0.01803285 | -547.8259 | 1.331747 | 0.0007679642 | -0.001014514 | 0.003155676 | -0.000201321 | -4.522896e-05 | -0.003620933 | 0.003620933 | 0.04432869 | 0.0054562906 | -8.4786673 | -32.2307 | 33.32725 | -8.32291 | -33.1108 | 34.14082 | 0.9999398 | -8.0845768 | -32.327527 | 33.32311 | -7.91882521 | -33.202998 | 34.13425 | 0.9999402 | 0.9999259 | 0.9999263 | -0.2426117 | -0.9701235 | -0.0001015109 | -0.0001450391 | -0.003624035 | 0.003624035 | -8.5295327 | 2.6904 | -0.05924638 | 8.943779 | 8.928068 | -8.5636347 | 2.548677 | -0.034102 | -0.141723 | 0.1457682 | 0.01632695
113 | 0.00422635 | 0.00853024 | 8.51092e-05 | -0.214728 | -0.350183 | 0.0360107 | 0.000654841 | -0.000978293 | 0.00163818 | 0.00168102 | -0.00200448 | 0.555456 | 0.000117197 | 0.000125804 | 0.00109966 | -0.0426427 | 17.8228 | -0.0203832 | -0.433345 | -0.372823 | 0.0467614 | -0.4759877 | 17.449977 | 0.000718563 | -0.00103197 | 0.0027236 | 0.00270482 | -0.00301822 | 0.63046 | 0.000106352 | 0.000125134 | 0.000999158 | 0.16398 | -17.9784 | 0.0178449 | 0.00750935 | -0.322894 | 0.0339459 | 0.17148935 | -18.301294 | -0.00164166 | -0.002071 | 0.00205156 | 0.000207439 | -0.0039201 | 0.733119 | 0.00012586 | 0.000121314 | 0.00118964 | 8.48689 | 15.1324 | -0.107245 | -0.399478 | -0.230116 | 0.184074 | 8.087412 | 14.902284 | -0.000217385 | -0.000724763 | 0.000870025 | 0.000435328 | -0.00137748 | 0.644237 | 0.000162003 | 0.000191159 | 0.00153604 | -8.52131 | -14.4079 | -0.071984 | -0.0366448 | -0.46998 | -0.110291 | -8.5579548 | -14.87788 | 0.000310175 | -0.000214959 | 0.000791354 | 0.000881888 | -0.000786671 | 0.626086 | 0.000114 | 0.000119348 | 0.00106993 | -2000.48 | -2000.48 | -1.1064 | -554.38 | -0.00124842 | 35.8012 | 35.75713 | -0.001230863 | 0.999836 | 0.01810862 | 0.01810763 | -554.2891 | 1.347459 | 0.0007136229 | -0.001037075 | 0.003215077 | -0.000212133 | -0.000111319 | -0.00365944 | 0.00365944 | 0.04469493 | 0.0055013708 | -8.4786673 | -32.2307 | 33.32725 | -8.32291 | -33.1108 | 34.14082 | 0.9999398 | -8.0819671 | -32.327857 | 33.32279 | -7.91592265 | -33.203578 | 34.13414 | 0.9999401 | 0.9999249 | 0.9999253 | -0.2425357 | -0.9701425 | -0.0001113178 | -0.0002121342 | -0.00365944 | 0.00365944 | -8.5295327 | 2.6904 | -0.05924638 | 8.943779 | 8.928068 | -8.5633997 | 2.547693 | -0.033867 | -0.142707 | 0.1466706 | 0.01642803
114 | 0.00422635 | 0.00853024 | 8.51092e-05 | -0.218982 | -0.350765 | 0.0381363 | 0.000667828 | -0.000938274 | 0.00163715 | 0.00170205 | -0.00197249 | 0.558836 | 0.000117466 | 0.000126157 | 0.00110271 | -0.0426427 | 17.8228 | -0.0203832 | -0.439382 | -0.373373 | 0.0504997 | -0.4820247 | 17.449427 | 0.000837964 | -0.00121544 | 0.00276294 | 0.00275937 | -0.00313685 | 0.607963 | 0.000107257 | 0.00012606 | 0.00100667 | 0.16398 | -17.9784 | 0.0178449 | 0.00485727 | -0.324441 | 0.0308684 | 0.16883727 | -18.302841 | -0.00168201 | -0.0018073 | 0.00221666 | 0.00047375 | -0.00396306 | 0.771149 | 0.000119548 | 0.000115393 | 0.00113166 | 8.48689 | 15.1324 | -0.107245 | -0.405032 | -0.229895 | 0.190413 | 8.081858 | 14.902505 | -0.000159492 | -0.000722196 | 0.000778078 | 0.000386552 | -0.00126824 | 0.612061 | 0.000161005 | 0.000190353 | 0.00152752 | -8.52131 | -14.4079 | -0.071984 | -0.0392576 | -0.472316 | -0.115063 | -8.5605676 | -14.880216 | 0.000223632 | -0.000157851 | 0.000721685 | 0.000779892 | -0.000714112 | 0.657411 | 0.000111567 | 0.000117842 | 0.00105573 | -2000.1 | -2000.1 | -1.1135 | -557.935 | -0.0012186 | 35.8012 | 35.75819 | -0.001201303 | 0.9998343 | 0.01820276 | 0.01820176 | -557.8426 | 1.356098 | 0.000726884 | -0.00099733 | 0.003213672 | -0.0001741492 | -9.629684e-05 | -0.003646168 | 0.003646168 | 0.04362734232 | 0.005369964 | -8.4786673 | -32.2307 | 33.32725 | -8.32291 | -33.1108 | 34.14082 | 0.9999398 | -8.0785429 | -32.329643 | 33.3237 | -7.91302073 | -33.205346 | 34.13519 | 0.9999403 | 0.9999235 | 0.9999241 | -0.2424264 | -0.9701698 | -7.378431e-05 | -0.0001966617 | -0.003644929 | 0.003644929 | -8.5295327 | 2.6904 | -0.05924638 | 8.943779 | 8.928068 | -8.5638827 | 2.546922 | -0.03435 | -0.143478 | 0.1475326 | 0.01652458
115 | 0.00422635 | 0.00853024 | 8.51092e-05 | -0.222979 | -0.35283 | 0.0127822 | 0.000750622 | -0.00092574 | 0.00167225 | 0.00179413 | -0.00196925 | 0.554331 | 0.000117686 | 0.000126365 | 0.00110438 | -0.0426427 | 17.8228 | -0.0203832 | -0.445533 | -0.375614 | 0.0289396 | -0.4881757 | 17.447186 | 0.000847764 | -0.00121332 | 0.0027227 | 0.00272904 | -0.0030946 | 0.604932 | 0.000106447 | 0.000124674 | 0.000995471 | 0.16398 | -17.9784 | 0.0178449 | 0.00362636 | -0.326458 | 0.00331787 | 0.16760636 | -18.304858 | -0.00159937 | -0.00210125 | 0.00223146 | 0.000396272 | -0.00409689 | 0.72924 | 0.000120712 | 0.000116336 | 0.00114102 | 8.48689 | 15.1324 | -0.107245 | -0.410768 | -0.229783 | 0.170516 | 8.076122 | 14.902617 | -8.95282e-05 | -0.000684491 | 0.000736903 | 0.000407688 | -0.00118171 | 0.593575 | 0.000167072 | 0.000198031 | 0.00158634 | -8.52131 | -14.4079 | -0.071984 | -0.0423832 | -0.476425 | -0.146021 | -8.5636932 | -14.884325 | 0.000388894 | -1.80492e-05 | 0.000853232 | 0.00106336 | -0.000692515 | 0.669133 | 0.000111877 | 0.000117096 | 0.00104962 | -1999.23 | -1999.23 | -1.1244 | -563.431 | -0.00122145 | 35.8012 | 35.75806 | -0.001205048 | 0.9998318 | 0.01834045 | 0.01833942 | -563.3362 | 1.369453 | 0.0008113841 | -0.0009865021 | 0.003280774 | -0.0001440816 | -3.103642e-05 | -0.003739397 | 0.003739397 | 0.04372937574 | 0.005382523 | -8.4786673 | -32.2307 | 33.32725 | -8.32291 | -33.1108 | 34.14082 | 0.9999398 | -8.0755175 | -32.331511 | 33.32477 | -7.90851564 | -33.207475 | 34.13621 | 0.9999399 | 0.9999223 | 0.9999223 | -0.2423277 | -0.9701944 | -4.099065e-05 | -0.0001341274 | -0.003739946 | 0.003739946 | -8.5295327 | 2.6904 | -0.05924638 | 8.943779 | 8.928068 | -8.5642977 | 2.544569 | -0.034765 | -0.145831 | 0.1499176 | 0.01679172
116 | 0.00422635 | 0.00853024 | 8.51092e-05 | -0.22414 | -0.353008 | 0.0213883 | 0.000698377 | -0.000976499 | 0.00170985 | 0.00177758 | -0.00205571 | 0.559539 | 0.000118008 | 0.000126724 | 0.00110768 | -0.0426427 | 17.8228 | -0.0203832 | -0.448737 | -0.376353 | 0.0363295 | -0.4913797 | 17.446447 | 0.000772863 | -0.00128641 | 0.00275866 | 0.00268831 | -0.00320185 | 0.607178 | 0.000107898 | 0.000126743 | 0.00101204 | 0.16398 | -17.9784 | 0.0178449 | 0.00336255 | -0.326304 | 0.0149833 | 0.16734255 | -18.304704 | -0.00166116 | -0.00202085 | 0.00204992 | 0.000217917 | -0.00389993 | 0.741554 | 0.000121911 | 0.000117645 | 0.00115371 | 8.48689 | 15.1324 | -0.107245 | -0.414057 | -0.229807 | 0.177596 | 8.072833 | 14.902593 | -0.000232917 | -0.000640619 | 0.000781152 | 0.000370894 | -0.00124443 | 0.659255 | 0.000165408 | 0.000195295 | 0.00156851 | -8.52131 | -14.4079 | -0.071984 | -0.0421094 | -0.477239 | -0.132322 | -8.5634194 | -14.885139 | 0.000218227 | -0.000243651 | 0.000797515 | 0.000818048 | -0.000843472 | 0.645394 | 0.00010863 | 0.000114171 | 0.00102318 | -1998.55 | -1998.55 | -1.1306 | -566.502 | -0.00124419 | 35.8012 | 35.75722 | -0.001228478 | 0.9998303 | 0.01842312 | 0.01842208 | -566.4059 | 1.376915 | 0.0007607959 | -0.001038918 | 0.00335568 | -0.0001793994 | -9.872257e-05 | -0.003806974 | 0.003806974 | 0.0445435 | 0.0054827306 | -8.4786673 | -32.2307 | 33.32725 | -8.32291 | -33.1108 | 34.14082 | 0.9999398 | -8.0720397 | -32.331586 | 33.324 | -7.90549045 | -33.207297 | 34.13534 | 0.9999401 | 0.999921 | 0.9999213 | -0.242229 | -0.9702191 | -7.454442e-05 | -0.0002035776 | -0.003805642 | 0.003805642 | -8.5295327 | 2.6904 | -0.05924638 | 8.943779 | 8.928068 | -8.5642127 | 2.543854 | -0.03468 | -0.146546 | 0.1505936 | 0.01686743
117 | 0.00422635 | 0.00853024 | 8.51092e-05 | -0.226747 | -0.35469 | 0.0398636 | 0.000739543 | -0.0009515 | 0.00170331 | 0.00180853 | -0.00202048 | 0.556383 | 0.000117654 | 0.000126316 | 0.00110375 | -0.0426427 | 17.8228 | -0.0203832 | -0.452927 | -0.377705 | 0.052987 | -0.4955697 | 17.445095 | 0.000823653 | -0.00131406 | 0.0026868 | 0.00264689 | -0.00313729 | 0.596497 | 0.000105296 | 0.000123814 | 0.00098873 | 0.16398 | -17.9784 | 0.0178449 | 0.00279672 | -0.327296 | 0.0377313 | 0.16677672 | -18.305696 | -0.00159817 | -0.00180646 | 0.00223052 | 0.000531974 | -0.0039366 | 0.761855 | 0.000122424 | 0.000118129 | 0.00115832 | 8.48689 | 15.1324 | -0.107245 | -0.417071 | -0.229529 | 0.192895 | 8.069819 | 14.902871 | -0.000118877 | -0.000872432 | 0.000788915 | 0.000378627 | -0.00136994 | 0.562732 | 0.000166812 | 0.000197585 | 0.00158351 | -8.52131 | -14.4079 | -0.071984 | -0.0425951 | -0.480195 | -0.117391 | -8.5639051 | -14.888095 | 0.000348695 | -0.000142716 | 0.000876993 | 0.00101402 | -0.00080804 | 0.649311 | 0.000111131 | 0.000116913 | 0.00104773 | -1997.98 | -1997.98 | -1.1473 | -574.906 | -0.00125374 | 35.8012 | 35.75693 | -0.001236661 | 0.9998284 | 0.01852464 | 0.01852358 | -574.8074 | 1.397338 | 0.0008020547 | -0.001014012 | 0.003341645 | -0.0001567877 | -5.516928e-05 | -0.003801889 | 0.003801889 | 0.0448854 | 0.005524814 | -8.4786673 | -32.2307 | 33.32725 | -8.32291 | -33.1108 | 34.14082 | 0.9999398 | -8.0683354 | -32.33319 | 33.32466 | -7.90304228 | -33.208567 | 34.13601 | 0.9999405 | 0.9999195 | 0.9999203 | -0.242113 | -0.9702481 | -5.212515e-05 | -0.0001598319 | -0.003801721 | 0.003801721 | -8.5295327 | 2.6904 | -0.05924638 | 8.943779 | 8.928068 | -8.5653887 | 2.542224 | -0.035856 | -0.148176 | 0.1524525 | 0.01707565
118 | 0.00422635 | 0.00853024 | 8.51092e-05 | -0.229252 | -0.358903 | 0.0218055 | 0.000761842 | -0.00093004 | 0.00166783 | 0.00179858 | -0.00196678 | 0.550626 | 0.000117515 | 0.000126171 | 0.00110253 | -0.0426427 | 17.8228 | -0.0203832 | -0.458338 | -0.381408 | 0.0373574 | -0.5009807 | 17.441392 | 0.000961786 | -0.00124162 | 0.00277091 | 0.00284264 | -0.00312247 | 0.596614 | 0.000105084 | 0.000123481 | 0.000986077 | 0.16398 | -17.9784 | 0.0178449 | 0.0037848 | -0.331659 | 0.0194779 | 0.1677648 | -18.310059 | -0.00158758 | -0.00189633 | 0.00212899 | 0.000393689 | -0.0038776 | 0.749014 | 0.000123791 | 0.000119272 | 0.00116974 | 8.48689 | 15.1324 | -0.107245 | -0.422058 | -0.232583 | 0.175369 | 8.064832 | 14.899817 | -8.09351e-05 | -0.000885931 | 0.000782878 | 0.000396967 | -0.00136383 | 0.54729 | 0.000168001 | 0.000198377 | 0.00159315 | -8.52131 | -14.4079 | -0.071984 | -0.0432716 | -0.485392 | -0.13418 | -8.5645816 | -14.893292 | 0.000363464 | -0.000109985 | 0.00077526 | 0.000937746 | -0.000684267 | 0.638217 | 0.000111833 | 0.000117563 | 0.00105353 | -1997.36 | -1997.36 | -1.1544 | -578.462 | -0.00123248 | 35.8012 | 35.75771 | -0.001214903 | 0.9998251 | 0.01870323 | 0.01870214 | -578.3608 | 1.405977 | 0.0008236233 | -0.0009918213 | 0.003270054 | -0.0001508771 | -1.73209e-05 | -0.003737814 | 0.003737814 | 0.04412426 | 0.005431129 | -8.4786673 | -32.2307 | 33.32725 | -8.32291 | -33.1108 | 34.14082 | 0.9999398 | -8.0636009 | -32.334684 | 33.32497 | -7.8970672 | -33.209876 | 34.1359 | 0.9999402 | 0.9999176 | 0.999918 | -0.2419688 | -0.970284 | -4.784121e-05 | -0.0001203568 | -0.003739496 | 0.003739496 | -8.5295327 | 2.6904 | -0.05924638 | 8.943779 | 8.928068 | -8.5658127 | 2.541575 | -0.03628 | -0.148825 | 0.1531833 | 0.0171575
119 | 0.00422635 | 0.00853024 | 8.51092e-05 | -0.24234 | -0.362607 | 0.0365386 | 0.000725267 | -0.000918373 | 0.00165169 | 0.00176347 | -0.00195657 | 0.554462 | 0.0001179 | 0.000126659 | 0.0011063 | -0.0426427 | 17.8228 | -0.0203832 | -0.480594 | -0.385575 | 0.0482934 | -0.5232367 | 17.437225 | 0.000964431 | -0.000958121 | 0.00270862 | 0.00287785 | -0.00287154 | 0.615296 | 0.000109128 | 0.00012854 | 0.00102632 | 0.16398 | -17.9784 | 0.0178449 | -0.000721921 | -0.335798 | 0.0332003 | 0.163258079 | -18.314198 | -0.00179602 | -0.00212824 | 0.00229333 | 0.0003382 | -0.00426246 | 0.749072 | 0.000120294 | 0.000116099 | 0.00113841 | 8.48689 | 15.1324 | -0.107245 | -0.442632 | -0.232935 | 0.186433 | 8.044258 | 14.899465 | -0.000111584 | -0.00054714 | 0.000958503 | 0.000653983 | -0.00131271 | 0.674788 | 0.000167193 | 0.000198144 | 0.00158724 | -8.52131 | -14.4079 | -0.071984 | -0.0486405 | -0.493614 | -0.123075 | -8.5699505 | -14.901514 | 0.000294773 | -7.04278e-05 | 0.000807566 | 0.000940709 | -0.000716363 | 0.675057 | 0.000107959 | 0.000113782 | 0.00101937 | -1995.42 | -1995.42 | -1.165 | -583.796 | -0.00122319 | 35.8012 | 35.75801 | -0.001206289 | 0.9998157 | 0.01919953 | 0.01919835 | -583.6884 | 1.418928 | 0.0007880689 | -0.0009811749 | 0.003237846 | -0.0001500559 | -4.305013e-05 | -0.003688146 | 0.003688146 | 0.04379167 | 0.0053901906 | -8.4786673 | -32.2307 | 33.32725 | -8.32291 | -33.1108 | 34.14082 | 0.9999398 | -8.0467138 | -32.338739 | 33.32482 | -7.880999921 | -33.213663 | 34.13587 | 0.9999406 | 0.9999107 | 0.9999117 | -0.2414631 | -0.97041 | -4.84995e-05 | -0.0001446065 | -0.003688446 | 0.003688446 | -8.5295327 | 2.6904 | -0.05924638 | 8.943779 | 8.928068 | -8.5674947 | 2.53776 | -0.037962 | -0.15264 | 0.1572898 | 0.01761745
120 | 0.00422635 | 0.00853024 | 8.51092e-05 | -0.245447 | -0.362507 | 0.0468352 | 0.000671642 | -0.00102049 | 0.00175565 | 0.0017858 | -0.00213465 | 0.56234 | 0.000118251 | 0.000127049 | 0.00110962 | -0.0426427 | 17.8228 | -0.0203832 | -0.484154 | -0.386714 | 0.0549998 | -0.5267967 | 17.436086 | 0.000836638 | -0.00127827 | 0.00257742 | 0.00256557 | -0.0030072 | 0.591079 | 0.000110506 | 0.000129483 | 0.00103395 | 0.16398 | -17.9784 | 0.0178449 | -0.00378771 | -0.334173 | 0.0456496 | 0.16019229 | -18.312573 | -0.00162417 | -0.00180225 | 0.00216798 | 0.000457759 | -0.00388418 | 0.764686 | 0.000123672 | 0.00011944 | 0.00117082 | 8.48689 | 15.1324 | -0.107245 | -0.44716 | -0.232493 | 0.207764 | 8.03973 | 14.899907 | -0.000145087 | -0.000884983 | 0.000762361 | 0.000332361 | -0.00136243 | 0.559379 | 0.000168743 | 0.000199997 | 0.00160197 | -8.52131 | -14.4079 | -0.071984 | -0.0504914 | -0.494213 | -0.116447 | -8.5718014 | -14.902113 | 0.000211345 | -0.000165035 | 0.000927425 | 0.000969902 | -0.000923592 | 0.686006 | 0.000106201 | 0.000111555 | 0.000999674 | -1994.8 | -1994.8 | -1.1728 | -587.675 | -0.00129976 | 35.8012 | 35.75526 | -0.001283214 | 0.9998154 | 0.01921483 | 0.01921365 | -587.5665 | 1.428356 | 0.0007384698 | -0.001087318 | 0.003443695 | -0.000206406 | -0.000142442 | -0.003897236 | 0.003897236 | 0.04653297 | 0.005727609 | -8.4786673 | -32.2307 | 33.32725 | -8.32291 | -33.1108 | 34.14082 | 0.9999398 | -8.0450047 | -32.338199 | 33.32388 | -7.87953771 | -33.21248 | 34.13438 | 0.9999407 | 0.9999101 | 0.9999112 | -0.2414186 | -0.9704211 | -9.924837e-05 | -0.0002495996 | -0.00389486 | 0.00389486 | -8.5295327 | 2.6904 | -0.05924638 | 8.943779 | 8.928068 | -8.5665267 | 2.536179 | -0.036994 | -0.154221 | 0.1585959 | 0.01776375
121 | 0.00422635 | 0.00853024 | 8.51092e-05 | -0.250097 | -0.364434 | 0.0357355 | 0.000616643 | -0.00103779 | 0.00173374 | 0.00172167 | -0.00214281 | 0.563497 | 0.000118935 | 0.000127721 | 0.00111547 | -0.0426427 | 17.8228 | -0.0203832 | -0.493012 | -0.389578 | 0.0585012 | -0.5356547 | 17.433222 | 0.000585441 | -0.00136023 | 0.00255999 | 0.00235173 | -0.00312652 | 0.604258 | 0.000108155 | 0.000126901 | 0.00101328 | 0.16398 | -17.9784 | 0.0178449 | -0.00289009 | -0.335693 | 0.0319886 | 0.16108991 | -18.314093 | -0.00185396 | -0.00186446 | 0.00226328 | 0.000405024 | -0.00412344 | 0.784016 | 0.000119181 | 0.000114546 | 0.00112359 | 8.48689 | 15.1324 | -0.107245 | -0.456303 | -0.232732 | 0.199818 | 8.030587 | 14.899668 | -0.00028139 | -0.000901372 | 0.000818145 | 0.000283555 | -0.00146632 | 0.604737 | 0.000169057 | 0.000200218 | 0.00160451 | -8.52131 | -14.4079 | -0.071984 | -0.0525241 | -0.497177 | -0.126416 | -8.5738341 | -14.905077 | 0.000213292 | -0.000101079 | 0.000907475 | 0.000978231 | -0.000866018 | 0.700877 | 0.000110801 | 0.000116761 | 0.00104598 | -1993.68 | -1993.68 | -1.1873 | -594.948 | -0.00133373 | 35.8012 | 35.7541 | -0.001315475 | 0.9998101 | 0.01948836 | 0.01948712 | -594.835 | 1.446025 | 0.0006835731 | -0.00110472 | 0.003400378 | -0.0002356803 | -0.0001854667 | -0.00384162 | 0.00384162 | 0.04774913 | 0.005877304 | -8.4786673 | -32.2307 | 33.32725 | -8.32291 | -33.1108 | 34.14082 | 0.9999398 | -8.0381794 | -32.338299 | 33.32233 | -7.86949709 | -33.213761 | 34.13331 | 0.9999397 | 0.9999074 | 0.9999073 | -0.241225 | -0.9704692 | -0.0001297774 | -0.0002913696 | -0.003838548 | 0.003838548 | -8.5295327 | 2.6904 | -0.05924638 | 8.943779 | 8.928068 | -8.5662417 | 2.533554 | -0.036709 | -0.156846 | 0.1610845 | 0.01804248
122 | 0.00422635 | 0.00853024 | 8.51092e-05 | -0.248515 | -0.369757 | 0.0217228 | 0.000613925 | -0.000970673 | 0.00170187 | 0.001712 | -0.00206874 | 0.566576 | 0.000118471 | 0.000127232 | 0.00111142 | -0.0426427 | 17.8228 | -0.0203832 | -0.49397 | -0.393674 | 0.0318142 | -0.5366127 | 17.429126 | 0.000736281 | -0.00129078 | 0.00250845 | 0.00242872 | -0.00298322 | 0.593818 | 0.000108048 | 0.000127094 | 0.00101495 | 0.16398 | -17.9784 | 0.0178449 | 0.00023804 | -0.341623 | 0.0108488 | 0.16421804 | -18.320023 | -0.00190477 | -0.00198057 | 0.00232703 | 0.000385827 | -0.00427116 | 0.777024 | 0.000122042 | 0.000117449 | 0.00115208 | 8.48689 | 15.1324 | -0.107245 | -0.456278 | -0.235879 | 0.189076 | 8.030612 | 14.896521 | -0.00010621 | -0.000721572 | 0.00078279 | 0.000427307 | -0.00125509 | 0.598904 | 0.000169518 | 0.000201056 | 0.00160969 | -8.52131 | -14.4079 | -0.071984 | -0.0482215 | -0.503887 | -0.143039 | -8.5695315 | -14.911787 | 0.000291109 | -0.000331188 | 0.000714266 | 0.000759249 | -0.000799329 | 0.580722 | 0.000111726 | 0.000118333 | 0.00105989 | -1993.24 | -1993.24 | -1.1931 | -597.857 | -0.00127891 | 35.8012 | 35.75602 | -0.001262027 | 0.9998079 | 0.01960161 | 0.01960036 | -597.7421 | 1.453092 | 0.0006800179 | -0.001036766 | 0.003339019 | -0.0001855449 | -0.0001712031 | -0.003754489 | 0.003754489 | 0.04578651 | 0.00563573 | -8.4786673 | -32.2307 | 33.32725 | -8.32291 | -33.1108 | 34.14082 | 0.9999398 | -8.0329188 | -32.340913 | 33.3236 | -7.86639396 | -33.216544 | 34.1353 | 0.9999404 | 0.9999051 | 0.9999058 | -0.2410579 | -0.9705107 | -8.229106e-05 | -0.0002744569 | -0.003749596 | 0.003749596 | -8.5295327 | 2.6904 | -0.05924638 | 8.943779 | 8.928068 | -8.5672247 | 2.532605 | -0.037692 | -0.157795 | 0.1622342 | 0.01817126
123 | 0.00422635 | 0.00853024 | 8.51092e-05 | -0.252791 | -0.370831 | 0.0319709 | 0.000761781 | -0.00101636 | 0.00173893 | 0.00183747 | -0.00209206 | 0.549097 | 0.000119002 | 0.000127935 | 0.00111729 | -0.0426427 | 17.8228 | -0.0203832 | -0.499754 | -0.394379 | 0.0406058 | -0.5423967 | 17.428421 | 0.000996601 | -0.00112068 | 0.00252922 | 0.00268029 | -0.00280437 | 0.587597 | 0.000110924 | 0.000130617 | 0.00104293 | 0.16398 | -17.9784 | 0.0178449 | -0.00332915 | -0.341283 | 0.0338996 | 0.16065085 | -18.319683 | -0.00166217 | -0.00202556 | 0.00229899 | 0.00046339 | -0.00415112 | 0.745779 | 0.000121253 | 0.000116719 | 0.00114465 | 8.48689 | 15.1324 | -0.107245 | -0.460519 | -0.236788 | 0.191477 | 8.026371 | 14.895612 | -3.8017e-05 | -0.000883416 | 0.00076174 | 0.000410561 | -0.00133199 | 0.531331 | 0.000174576 | 0.000206648 | 0.00165667 | -8.52131 | -14.4079 | -0.071984 | -0.0530621 | -0.505309 | -0.125721 | -8.5743721 | -14.913209 | 0.000398676 | -0.000341828 | 0.000876271 | 0.000979938 | -0.000923089 | 0.586021 | 0.000112678 | 0.000118815 | 0.00106418 | -1992.68 | -1992.68 | -1.2018 | -602.221 | -0.00130765 | 35.8012 | 35.75502 | -0.001289995 | 0.9998067 | 0.01966417 | 0.01966291 | -602.1046 | 1.463697 | 0.0008294651 | -0.001084044 | 0.003405257 | -0.0002070775 | -4.75015e-05 | -0.003902798 | 0.003902798 | 0.04681543918 | 0.005762378 | -8.4786673 | -32.2307 | 33.32725 | -8.32291 | -33.1108 | 34.14082 | 0.9999398 | -8.0319754 | -32.34163 | 33.32407 | -7.86572015 | -33.215295 | 34.13393 | 0.9999406 | 0.9999046 | 0.9999057 | -0.2410262 | -0.9705186 | -9.951873e-05 | -0.0001550603 | -0.003905664 | 0.003905664 | -8.5295327 | 2.6904 | -0.05924638 | 8.943779 | 8.928068 | -8.5687677 | 2.532809 | -0.039235 | -0.157591 | 0.1624017 | 0.01819001
124 | 0.00422635 | 0.00853024 | 8.51092e-05 | -0.254105 | -0.371668 | 0.0252493 | 0.000765867 | -0.00101029 | 0.001767 | 0.00186798 | -0.0021124 | 0.553844 | 0.000118636 | 0.000127517 | 0.00111366 | -0.0426427 | 17.8228 | -0.0203832 | -0.501906 | -0.396459 | 0.0304111 | -0.5445487 | 17.426341 | 0.0008969 | -0.0013063 | 0.00264839 | 0.00266406 | -0.00307347 | 0.58867 | 0.000108801 | 0.000128066 | 0.00102255 | 0.16398 | -17.9784 | 0.0178449 | -0.00246256 | -0.343258 | 0.0222458 | 0.16151744 | -18.321658 | -0.00174328 | -0.00195069 | 0.00229498 | 0.000451493 | -0.00414546 | 0.76263 | 0.000120781 | 0.000116064 | 0.00113844 | 8.48689 | 15.1324 | -0.107245 | -0.463453 | -0.236474 | 0.186921 | 8.023437 | 14.895926 | -9.76358e-05 | -0.000846344 | 0.000862371 | 0.000468145 | -0.00141212 | 0.580513 | 0.000170951 | 0.000202671 | 0.00162305 | -8.52131 | -14.4079 | -0.071984 | -0.0526467 | -0.507868 | -0.139299 | -8.5739567 | -14.915768 | 0.000394993 | -9.9722e-05 | 0.000936865 | 0.00111707 | -0.000821798 | 0.656859 | 0.00010737 | 0.000113003 | 0.00101255 | -1992.06 | -1992.06 | -1.2114 | -607.07 | -0.00130843 | 35.8012 | 35.75497 | -0.001291265 | 0.999805 | 0.01974864 | 0.01974736 | -606.9516 | 1.47548 | 0.0008349479 | -0.001079371 | 0.003461109 | -0.0001896859 | -5.473706e-05 | -0.003952933 | 0.003952933 | 0.04684336 | 0.005765815 | -8.4786673 | -32.2307 | 33.32725 | -8.32291 | -33.1108 | 34.14082 | 0.9999398 | -8.029408 | -32.342109 | 33.32392 | -7.86191956 | -33.217584 | 34.13528 | 0.9999401 | 0.9999035 | 0.9999039 | -0.2409503 | -0.9705375 | -8.074107e-05 | -0.0001636819 | -0.003954366 | 0.003954366 | -8.5295327 | 2.6904 | -0.05924638 | 8.943779 | 8.928068 | -8.5679857 | 2.530415 | -0.038453 | -0.159985 | 0.1645413 | 0.01842966
125 | 0.00422635 | 0.00853024 | 8.51092e-05 | -0.257213 | -0.37568 | 0.0138206 | 0.000752927 | -0.00103727 | 0.00178026 | 0.00186226 | -0.0021466 | 0.553725 | 0.000118445 | 0.000127265 | 0.00111134 | -0.0426427 | 17.8228 | -0.0203832 | -0.508572 | -0.40046 | 0.0215714 | -0.5512147 | 17.42234 | 0.000960696 | -0.00134191 | 0.00268382 | 0.0027301 | -0.00311131 | 0.583107 | 0.000110819 | 0.000130471 | 0.00104163 | 0.16398 | -17.9784 | 0.0178449 | -0.00269572 | -0.346378 | 0.01608 | 0.16128428 | -18.324778 | -0.00178702 | -0.00194328 | 0.00226942 | 0.000406911 | -0.00413722 | 0.76796 | 0.000121142 | 0.0001163 | 0.00114099 | 8.48689 | 15.1324 | -0.107245 | -0.468971 | -0.239039 | 0.170893 | 8.017919 | 14.893361 | -0.00023874 | -0.000958366 | 0.000861289 | 0.000334875 | -0.00153198 | 0.587437 | 0.000171135 | 0.000203028 | 0.00162514 | -8.52131 | -14.4079 | -0.071984 | -0.0532034 | -0.512987 | -0.14168 | -8.5745134 | -14.920887 | 0.00022435 | -0.000163891 | 0.000811205 | 0.000865078 | -0.000804619 | 0.669241 | 0.000111802 | 0.000116904 | 0.00104806 | -1991.12 | -1991.12 | -1.2308 | -616.768 | -0.0013291 | 35.8012 | 35.75422 | -0.001312304 | 0.9998014 | 0.01992901 | 0.01992769 | -616.6455 | 1.499046 | 0.0008231549 | -0.001107498 | 0.003486357 | -0.0002111937 | -7.31493e-05 | -0.003982845 | 0.003982845 | 0.04758337492 | 0.005856901 | -8.4786673 | -32.2307 | 33.32725 | -8.32291 | -33.1108 | 34.14082 | 0.9999398 | -8.0232987 | -32.343227 | 33.32353 | -7.85663472 | -33.218139 | 34.13461 | 0.9999405 | 0.9999009 | 0.9999018 | -0.2407698 | -0.9705823 | -0.0001014454 | -0.0001828976 | -0.003984404 | 0.003984404 | -8.5295327 | 2.6904 | -0.05924638 | 8.943779 | 8.928068 | -8.5691337 | 2.528979 | -0.039601 | -0.161421 | 0.1662076 | 0.0186163
126 | 0.00422635 | 0.00853024 | 8.51092e-05 | -0.260842 | -0.376824 | 0.013518 | 0.00076887 | -0.00102948 | 0.00177513 | 0.00187254 | -0.00213315 | 0.552614 | 0.000118683 | 0.00012756 | 0.00111373 | -0.0426427 | 17.8228 | -0.0203832 | -0.515341 | -0.402065 | 0.0186957 | -0.5579837 | 17.420735 | 0.00090657 | -0.00115832 | 0.0026114 | 0.00268265 | -0.00293441 | 0.597543 | 0.000110901 | 0.000130205 | 0.00103953 | 0.16398 | -17.9784 | 0.0178449 | -0.00300224 | -0.347805 | 0.0144023 | 0.16097776 | -18.326205 | -0.00178196 | -0.00199701 | 0.00227298 | 0.000387452 | -0.00416642 | 0.761614 | 0.000120527 | 0.000115702 | 0.00113506 | 8.48689 | 15.1324 | -0.107245 | -0.475406 | -0.238571 | 0.170638 | 8.011484 | 14.893829 | -6.66402e-05 | -0.000866225 | 0.000789667 | 0.000418769 | -0.00135163 | 0.550347 | 0.000175189 | 0.000207078 | 0.00166159 | -8.52131 | -14.4079 | -0.071984 | -0.0540069 | -0.515935 | -0.142349 | -8.5753169 | -14.923835 | 0.000287549 | -5.1003e-05 | 0.000956013 | 0.00108997 | -0.00085342 | 0.698475 | 0.000110618 | 0.000117005 | 0.00104809 | -1990.06 | -1990.06 | -1.2498 | -626.304 | -0.00133079 | 35.8012 | 35.75417 | -0.001313662 | 0.9997978 | 0.02010982 | 0.02010846 | -626.1774 | 1.522217 | 0.0008395187 | -0.001100129 | 0.003475079 | -0.0002058939 | -5.471614e-05 | -0.003976877 | 0.003976877 | 0.04764388 | 0.005864348 | -8.4786673 | -32.2307 | 33.32725 | -8.32291 | -33.1108 | 34.14082 | 0.9999398 | -8.0173332 | -32.34457 | 33.3234 | -7.85050624 | -33.220034 | 34.13504 | 0.9999404 | 0.9998983 | 0.9998991 | -0.2405917 | -0.9706264 | -9.631036e-05 | -0.0001642996 | -0.003979169 | 0.003979169 | -8.5295327 | 2.6904 | -0.05924638 | 8.943779 | 8.928068 | -8.5694677 | 2.526906 | -0.039935 | -0.163494 | 0.1683006 | 0.01885073
127 | 0.00422635 | 0.00853024 | 8.51092e-05 | -0.260541 | -0.379635 | 0.0219044 | 0.000796912 | -0.00103498 | 0.00179018 | 0.00190451 | -0.00214258 | 0.549905 | 0.000118825 | 0.000127697 | 0.00111505 | -0.0426427 | 17.8228 | -0.0203832 | -0.516801 | -0.404816 | 0.0311488 | -0.5594437 | 17.417984 | 0.00104077 | -0.00119988 | 0.00265253 | 0.00280041 | -0.00295951 | 0.58598 | 0.000108516 | 0.000127361 | 0.00101685 | 0.16398 | -17.9784 | 0.0178449 | -0.000705254 | -0.349945 | 0.0204969 | 0.163274746 | -18.328345 | -0.00186679 | -0.00205067 | 0.00234853 | 0.000392876 | -0.00431034 | 0.765624 | 0.000121602 | 0.000116972 | 0.00114729 | 8.48689 | 15.1324 | -0.107245 | -0.476285 | -0.240272 | 0.184338 | 8.010605 | 14.892128 | -0.000147445 | -0.000823472 | 0.000938501 | 0.000512206 | -0.00148312 | 0.613231 | 0.000168365 | 0.000199424 | 0.00159792 | -8.52131 | -14.4079 | -0.071984 | -0.0524671 | -0.519321 | -0.139147 | -8.5737771 | -14.927221 | 0.000492681 | -8.0833e-05 | 0.000917684 | 0.0011679 | -0.000756052 | 0.634626 | 0.000108362 | 0.000114977 | 0.00102967 | -1989.56 | -1989.56 | -1.2533 | -628.082 | -0.00134562 | 35.8012 | 35.75363 | -0.001328609 | 0.9997957 | 0.02021522 | 0.02021385 | -627.9537 | 1.526535 | 0.0008685215 | -0.00110659 | 0.00350339 | -0.0002039988 | -3.406925e-05 | -0.0040182 | 0.0040182 | 0.04817481 | 0.0059296988 | -8.4786673 | -32.2307 | 33.32725 | -8.32291 | -33.1108 | 34.14082 | 0.9999398 | -8.0143334 | -32.345205 | 33.32329 | -7.847330254 | -33.220473 | 34.13474 | 0.9999404 | 0.999897 | 0.9998978 | -0.2405024 | -0.9706485 | -9.320953e-05 | -0.0001448585 | -0.00402146 | 0.00402146 | -8.5295327 | 2.6904 | -0.05924638 | 8.943779 | 8.928068 | -8.5700487 | 2.525856 | -0.040516 | -0.164544 | 0.1694588 | 0.01898045
128 | 0.00422635 | 0.00853024 | 8.51092e-05 | -0.260509 | -0.385296 | 0.0170447 | 0.000781111 | -0.00104102 | 0.00180974 | 0.00190707 | -0.00216698 | 0.553649 | 0.000118988 | 0.000127844 | 0.0011162 | -0.0426427 | 17.8228 | -0.0203832 | -0.52176 | -0.411046 | 0.028501 | -0.5644027 | 17.411754 | 0.000962182 | -0.00178549 | 0.00261691 | 0.00254421 | -0.00336751 | 0.543825 | 0.000106787 | 0.000125312 | 0.00100079 | 0.16398 | -17.9784 | 0.0178449 | 0.00403243 | -0.355562 | 0.0103277 | 0.16801243 | -18.333962 | -0.0017358 | -0.00209775 | 0.00237184 | 0.000463165 | -0.00429671 | 0.747155 | 0.000122659 | 0.000117884 | 0.00115622 | 8.48689 | 15.1324 | -0.107245 | -0.480843 | -0.243479 | 0.182964 | 8.006047 | 14.888921 | -0.000230065 | -0.000908662 | 0.000956165 | 0.000445384 | -0.00158411 | 0.615606 | 0.000174571 | 0.000206832 | 0.00165698 | -8.52131 | -14.4079 | -0.071984 | -0.0484147 | -0.52803 | -0.151729 | -8.5697247 | -14.93593 | 0.000232947 | -0.000165102 | 0.000846467 | 0.000904241 | -0.000836396 | 0.671258 | 0.000109072 | 0.000114346 | 0.00102481 | -1988.19 | -1988.19 | -1.2662 | -634.547 | -0.00135567 | 35.8012 | 35.75322 | -0.001340216 | 0.9997902 | 0.02048673 | 0.02048529 | -634.4138 | 1.54224 | 0.0008544769 | -0.001114386 | 0.003541804 | -0.0002034182 | -5.649084e-05 | -0.004049594 | 0.004049594 | 0.04853461 | 0.0059739858 | -8.4786673 | -32.2307 | 33.32725 | -8.32291 | -33.1108 | 34.14082 | 0.9999398 | -8.005322 | -32.347684 | 33.32353 | -7.83803457 | -33.222883 | 34.13495 | 0.9999404 | 0.999893 | 0.9998938 | -0.2402303 | -0.9707159 | -9.181776e-05 | -0.0001680912 | -0.00405154 | 0.00405154 | -8.5295327 | 2.6904 | -0.05924638 | 8.943779 | 8.928068 | -8.5704497 | 2.522833 | -0.040917 | -0.167567 | 0.1724903 | 0.01932
129 | 0.00422635 | 0.00853024 | 8.51092e-05 | -0.260823 | -0.387448 | 0.0036597 | 0.000813343 | -0.00109068 | 0.00181876 | 0.00192616 | -0.00220351 | 0.544488 | 0.000119235 | 0.000128139 | 0.00111874 | -0.0426427 | 17.8228 | -0.0203832 | -0.523562 | -0.413672 | 0.0136783 | -0.5662047 | 17.409128 | 0.000928614 | -0.00138973 | 0.00270572 | 0.00271338 | -0.00317449 | 0.583313 | 0.000108412 | 0.000127182 | 0.00101556 | 0.16398 | -17.9784 | 0.0178449 | 0.00551913 | -0.356612 | -0.00261207 | 0.16949913 | -18.335012 | -0.00174123 | -0.00204633 | 0.00235224 | 0.000464601 | -0.00425215 | 0.752832 | 0.000121739 | 0.000117015 | 0.00114788 | 8.48689 | 15.1324 | -0.107245 | -0.482095 | -0.245732 | 0.165815 | 8.004795 | 14.886668 | -0.000136491 | -0.000927967 | 0.000755155 | 0.000320395 | -0.00138485 | 0.543455 | 0.00017268 | 0.000205436 | 0.00164123 | -8.52131 | -14.4079 | -0.071984 | -0.0478945 | -0.530258 | -0.162979 | -8.5692045 | -14.938158 | 0.000396486 | -0.000215191 | 0.000868629 | 0.00101196 | -0.000830664 | 0.617007 | 0.000109207 | 0.000114559 | 0.00102689 | -1987.62 | -1987.62 | -1.2853 | -644.083 | -0.00139952 | 35.8012 | 35.75171 | -0.001382342 | 0.9997882 | 0.0205796 | 0.02057814 | -643.9466 | 1.565414 | 0.0008873743 | -0.001164711 | 0.003556093 | -0.0002459683 | -3.136867e-05 | -0.004100098 | 0.004100098 | 0.0501045 | 0.006167218 | -8.4786673 | -32.2307 | 33.32725 | -8.32291 | -33.1108 | 34.14082 | 0.9999398 | -8.0029998 | -32.347286 | 33.32259 | -7.83529587 | -33.22168 | 34.13315 | 0.9999404 | 0.999892 | 0.9998927 | -0.2401674 | -0.9707315 | -0.0001328108 | -0.0001445262 | -0.004105693 | 0.004105693 | -8.5295327 | 2.6904 | -0.05924638 | 8.943779 | 8.928068 | -8.5709997 | 2.52246 | -0.041467 | -0.16794 | 0.1729837 | 0.01937527
130 | 0.00422635 | 0.00853024 | 8.51092e-05 | -0.260662 | -0.386026 | 0.0221343 | 0.000773771 | -0.00105325 | 0.00182762 | 0.00191685 | -0.00219632 | 0.554378 | 0.000119062 | 0.000127953 | 0.00111724 | -0.0426427 | 17.8228 | -0.0203832 | -0.524948 | -0.411695 | 0.0347875 | -0.5675907 | 17.411105 | 0.000875433 | -0.0011683 | 0.00259852 | 0.00264634 | -0.00293921 | 0.598515 | 0.000102598 | 0.000120345 | 0.00096105 | 0.16398 | -17.9784 | 0.0178449 | 0.00697515 | -0.355445 | 0.0163342 | 0.17095515 | -18.333845 | -0.0018887 | -0.00202694 | 0.0024592 | 0.000503683 | -0.00441932 | 0.771115 | 0.000122436 | 0.000117765 | 0.00115519 | 8.48689 | 15.1324 | -0.107245 | -0.483525 | -0.243066 | 0.186921 | 8.003365 | 14.889334 | -7.25779e-05 | -0.00086658 | 0.000914096 | 0.000527044 | -0.0014662 | 0.580915 | 0.000169294 | 0.000200679 | 0.00160707 | -8.52131 | -14.4079 | -0.071984 | -0.0461025 | -0.530374 | -0.147287 | -8.5674125 | -14.938274 | 0.000349512 | -0.00020824 | 0.00100072 | 0.00110995 | -0.000968678 | 0.650095 | 0.000107073 | 0.000113813 | 0.00101924 | -1987.25 | -1987.25 | -1.2862 | -644.568 | -0.0013759 | 35.8012 | 35.75258 | -0.001358085 | 0.9997866 | 0.0206586 | 0.02065714 | -644.4305 | 1.56659 | 0.0008484821 | -0.001127961 | 0.003576655 | -0.0002086719 | -7.080711e-05 | -0.004084088 | 0.004084088 | 0.04925887108 | 0.006063133 | -8.4786673 | -32.2307 | 33.32725 | -8.32291 | -33.1108 | 34.14082 | 0.9999398 | -7.9998218 | -32.349379 | 33.32386 | -7.83240985 | -33.223179 | 34.13395 | 0.9999405 | 0.9998904 | 0.9998914 | -0.2400629 | -0.9707573 | -9.613099e-05 | -0.000183348 | -0.004085484 | 0.004085484 | -8.5295327 | 2.6904 | -0.05924638 | 8.943779 | 8.928068 | -8.5709557 | 2.521771 | -0.041423 | -0.168629 | 0.1736422 | 0.01944902
131 | 0.00422635 | 0.00853024 | 8.51092e-05 | -0.262611 | -0.393317 | -0.00125291 | 0.000856981 | -0.00106861 | 0.00182665 | 0.00197238 | -0.00218401 | 0.54386 | 0.000118993 | 0.000127929 | 0.00111675 | -0.0426427 | 17.8228 | -0.0203832 | -0.528816 | -0.419141 | 0.00713219 | -0.5714587 | 17.403659 | 0.0010499 | -0.0010934 | 0.00269641 | 0.00288033 | -0.00292383 | 0.596648 | 0.000106304 | 0.000124896 | 0.000997388 | 0.16398 | -17.9784 | 0.0178449 | 0.00705391 | -0.362346 | 0.00299243 | 0.17103391 | -18.340746 | -0.00170298 | -0.00207448 | 0.00237393 | 0.00049397 | -0.00427144 | 0.74614 | 0.000123074 | 0.000118067 | 0.00115848 | 8.48689 | 15.1324 | -0.107245 | -0.487108 | -0.24916 | 0.165088 | 7.999782 | 14.88324 | -0.00022129 | -0.000921687 | 0.000919204 | 0.000412228 | -0.0015552 | 0.603898 | 0.000174338 | 0.000207264 | 0.00165658 | -8.52131 | -14.4079 | -0.071984 | -0.0472488 | -0.537897 | -0.158096 | -8.5685588 | -14.945797 | 0.000396675 | -0.000188999 | 0.000868202 | 0.00102068 | -0.000813003 | 0.623739 | 0.000106125 | 0.000111093 | 0.000995942 | -1986.62 | -1986.62 | -1.2949 | -648.932 | -0.00139029 | 35.8012 | 35.75212 | -0.001371021 | 0.9997843 | 0.02076929 | 0.02076779 | -648.792 | 1.577193 | 0.0009320051 | -0.001143634 | 0.003570185 | -0.0002204105 | 8.78149e-06 | -0.004123345 | 0.004123345 | 0.04977405 | 0.0061265446 | -8.4786673 | -32.2307 | 33.32725 | -8.32291 | -33.1108 | 34.14082 | 0.9999398 | -7.9971001 | -32.349456 | 33.32328 | -7.82874809 | -33.223986 | 34.13389 | 0.9999402 | 0.9998892 | 0.9998898 | -0.2399854 | -0.9707765 | -0.0001065922 | -0.0001050368 | -0.004129709 | 0.004129709 | -8.5295327 | 2.6904 | -0.05924638 | 8.943779 | 8.928068 | -8.5712407 | 2.520419 | -0.041708 | -0.169981 | 0.1750231 | 0.0196037
132 | 0.00422635 | 0.00853024 | 8.51092e-05 | -0.261987 | -0.395036 | 0.00581129 | 0.000900037 | -0.00107494 | 0.00186576 | 0.00203715 | -0.00221205 | 0.542398 | 0.000119855 | 0.000128903 | 0.0011253 | -0.0426427 | 17.8228 | -0.0203832 | -0.52849 | -0.420743 | 0.00695815 | -0.5711327 | 17.402057 | 0.000923478 | -0.000993368 | 0.00268992 | 0.00282121 | -0.0028911 | 0.61475 | 0.000107669 | 0.000126592 | 0.00101093 | 0.16398 | -17.9784 | 0.0178449 | 0.00743694 | -0.363736 | 0.00581798 | 0.17141694 | -18.342136 | -0.00168617 | -0.00204716 | 0.00242375 | 0.00056511 | -0.00429844 | 0.748043 | 0.000120987 | 0.000116483 | 0.00114256 | 8.48689 | 15.1324 | -0.107245 | -0.486108 | -0.250483 | 0.161436 | 8.000782 | 14.881917 | -0.000142187 | -0.000864533 | 0.000839335 | 0.000410395 | -0.00141711 | 0.5823 | 0.000170881 | 0.000202777 | 0.00162279 | -8.52131 | -14.4079 | -0.071984 | -0.0467358 | -0.540619 | -0.153696 | -8.5680458 | -14.948519 | 0.000323458 | -0.000285958 | 0.000911245 | 0.000980053 | -0.000942553 | 0.624891 | 0.000111431 | 0.000117867 | 0.0010557 | -1986.31 | -1986.31 | -1.3091 | -656.043 | -0.00139418 | 35.8012 | 35.75191 | -0.001376908 | 0.9997843 | 0.02077101 | 0.02076951 | -655.9015 | 1.594476 | 0.0009766702 | -0.001151573 | 0.00364628 | -0.0002082166 | 3.331357e-05 | -0.004215025 | 0.004215025 | 0.04991332 | 0.006143687 | -8.4786673 | -32.2307 | 33.32725 | -8.32291 | -33.1108 | 34.14082 | 0.9999398 | -7.9969131 | -32.350576 | 33.32432 | -7.82936506 | -33.224053 | 34.1341 | 0.9999405 | 0.999889 | 0.99989 | -0.2399723 | -0.9707797 | -9.191189e-05 | -8.299111e-05 | -0.00422193 | 0.00422193 | -8.5295327 | 2.6904 | -0.05924638 | 8.943779 | 8.928068 | -8.5719147 | 2.52014 | -0.042382 | -0.17026 | 0.1754557 | 0.01965215
133 | 0.00422635 | 0.00853024 | 8.51092e-05 | -0.26441 | -0.397933 | 0.00597067 | 0.000829963 | -0.00108576 | 0.00186555 | 0.00198307 | -0.00223887 | 0.549696 | 0.000119238 | 0.000128166 | 0.00111882 | -0.0426427 | 17.8228 | -0.0203832 | -0.533641 | -0.424182 | 0.013487 | -0.5762837 | 17.398618 | 0.000927458 | -0.00100463 | 0.00274693 | 0.00287393 | -0.00295111 | 0.616826 | 0.000105898 | 0.000124803 | 0.000996832 | 0.16398 | -17.9784 | 0.0178449 | 0.00858181 | -0.366681 | 0.00586819 | 0.17256181 | -18.345081 | -0.00183026 | -0.00210528 | 0.00239242 | 0.000429995 | -0.00436553 | 0.75649 | 0.000119044 | 0.000114432 | 0.00112268 | 8.48689 | 15.1324 | -0.107245 | -0.491515 | -0.251749 | 0.172428 | 7.995375 | 14.880651 | -0.000192958 | -0.000856314 | 0.000928507 | 0.000461415 | -0.00151069 | 0.614419 | 0.000173943 | 0.000206564 | 0.00165219 | -8.52131 | -14.4079 | -0.071984 | -0.045904 | -0.544529 | -0.156612 | -8.567214 | -14.952429 | 0.00030394 | -0.000289158 | 0.000919274 | 0.000973828 | -0.000959047 | 0.630172 | 0.000109614 | 0.0001153 | 0.00103302 | -1985.57 | -1985.57 | -1.3172 | -660.084 | -0.00140565 | 35.8012 | 35.75154 | -0.001387036 | 0.9997806 | 0.02094736 | 0.02094582 | -659.9392 | 1.604291 | 0.0009072563 | -0.001163053 | 0.003647591 | -0.0002225544 | -3.324259e-05 | -0.0041899 | 0.0041899 | 0.05032395678 | 0.006194231 | -8.4786673 | -32.2307 | 33.32725 | -8.32291 | -33.1108 | 34.14082 | 0.9999398 | -7.9909303 | -32.351047 | 33.32334 | -7.82281319 | -33.225732 | 34.13423 | 0.9999403 | 0.9998864 | 0.999887 | -0.2397998 | -0.9708224 | -0.0001069872 | -0.0001488098 | -0.004193966 | 0.004193966 | -8.5295327 | 2.6904 | -0.05924638 | 8.943779 | 8.928068 | -8.5716587 | 2.517967 | -0.042126 | -0.172433 | 0.1775042 | 0.01988159
134 | 0.00422635 | 0.00853024 | 8.51092e-05 | -0.26326 | -0.395551 | 0.0217205 | 0.000842361 | -0.00108523 | 0.00184589 | 0.00197341 | -0.00221628 | 0.545341 | 0.000119424 | 0.000128391 | 0.00112052 | -0.0426427 | 17.8228 | -0.0203832 | -0.534364 | -0.422199 | 0.0344949 | -0.5770067 | 17.400601 | 0.000941795 | -0.00142316 | 0.00268318 | 0.0026919 | -0.00317326 | 0.578205 | 0.000107308 | 0.000126 | 0.00100633 | 0.16398 | -17.9784 | 0.0178449 | 0.011394 | -0.364348 | 0.0142148 | 0.175374 | -18.342748 | -0.00188077 | -0.00212261 | 0.00240868 | 0.000411425 | -0.0044148 | 0.760108 | 0.000123533 | 0.000118982 | 0.00116694 | 8.48689 | 15.1324 | -0.107245 | -0.491639 | -0.248909 | 0.191045 | 7.995251 | 14.883491 | -0.000129544 | -0.000855689 | 0.000881193 | 0.000460529 | -0.00144576 | 0.590634 | 0.000177739 | 0.000210895 | 0.00168779 | -8.52131 | -14.4079 | -0.071984 | -0.0437004 | -0.542682 | -0.143825 | -8.5650104 | -14.950582 | 0.000396715 | -0.000188525 | 0.000925575 | 0.0010754 | -0.000867209 | 0.633061 | 0.000108666 | 0.000114093 | 0.00102244 | -1985.19 | -1985.19 | -1.3204 | -661.7 | -0.00141176 | 35.8012 | 35.75127 | -0.001394737 | 0.9997785 | 0.02104642 | 0.02104487 | -661.5535 | 1.608215 | 0.0009191831 | -0.001162052 | 0.003607396 | -0.0002300795 | -1.278948e-05 | -0.004159042 | 0.004159042 | 0.0505427 | 0.006221156 | -8.4786673 | -32.2307 | 33.32725 | -8.32291 | -33.1108 | 34.14082 | 0.9999398 | -7.9880037 | -32.351183 | 33.32277 | -7.819877 | -33.226239 | 34.13405 | 0.9999403 | 0.9998851 | 0.9998857 | -0.2397161 | -0.970843 | -0.0001152877 | -0.0001275813 | -0.004164696 | 0.004164696 | -8.5295327 | 2.6904 | -0.05924638 | 8.943779 | 8.928068 | -8.5722577 | 2.51711 | -0.042725 | -0.17329 | 0.1784793 | 0.01999081
135 | 0.00422635 | 0.00853024 | 8.51092e-05 | -0.265876 | -0.395467 | 0.0338091 | 0.000828542 | -0.00110059 | 0.00190027 | 0.00200678 | -0.00227883 | 0.551424 | 0.0001191 | 0.000128018 | 0.00111737 | -0.0426427 | 17.8228 | -0.0203832 | -0.537349 | -0.422076 | 0.044587 | -0.5799917 | 17.400724 | 0.00103562 | -0.00126593 | 0.00272803 | 0.00284617 | -0.00307647 | 0.586208 | 0.000107983 | 0.000126758 | 0.00101231 | 0.16398 | -17.9784 | 0.0178449 | 0.00931003 | -0.363939 | 0.0295752 | 0.17329003 | -18.342339 | -0.00186084 | -0.00216216 | 0.00240265 | 0.000397285 | -0.00442029 | 0.753919 | 0.000122216 | 0.000117673 | 0.00115417 | 8.48689 | 15.1324 | -0.107245 | -0.494977 | -0.248118 | 0.199557 | 7.991913 | 14.884282 | -0.000227882 | -0.000857743 | 0.000892445 | 0.000403742 | -0.00148937 | 0.616786 | 0.000181632 | 0.000215401 | 0.00172442 | -8.52131 | -14.4079 | -0.071984 | -0.0459396 | -0.543853 | -0.135081 | -8.5672496 | -14.951753 | 0.000403784 | -0.000281892 | 0.000902313 | 0.00102652 | -0.000904623 | 0.604632 | 0.000112721 | 0.000118309 | 0.00106047 | -1984.82 | -1984.81 | -1.3365 | -669.781 | -0.00141971 | 35.8012 | 35.751 | -0.001402194 | 0.999778 | 0.02107179 | 0.02107023 | -669.6323 | 1.627855 | 0.000907746 | -0.001179794 | 0.003715889 | -0.0002228579 | -4.919013e-05 | -0.004258579 | 0.004258579 | 0.05082732 | 0.006256189 | -8.4786673 | -32.2307 | 33.32725 | -8.32291 | -33.1108 | 34.14082 | 0.9999398 | -7.9872579 | -32.352477 | 33.32385 | -7.81862297 | -33.226621 | 34.13414 | 0.9999402 | 0.9998846 | 0.9998852 | -0.2396859 | -0.9708505 | -0.0001053801 | -0.0001666679 | -0.004261678 | 0.004261678 | -8.5295327 | 2.6904 | -0.05924638 | 8.943779 | 8.928068 | -8.5719047 | 2.516442 | -0.042372 | -0.173958 | 0.1790441 | 0.02005406
136 | 0.00422635 | 0.00853024 | 8.51092e-05 | -0.269327 | -0.398901 | 0.0199203 | 0.000775449 | -0.00113407 | 0.0018933 | 0.0019548 | -0.00231342 | 0.553422 | 0.000119776 | 0.000128712 | 0.00112363 | -0.0426427 | 17.8228 | -0.0203832 | -0.543371 | -0.426516 | 0.0312074 | -0.5860137 | 17.396284 | 0.000988935 | -0.00145758 | 0.00270068 | 0.00273097 | -0.00319961 | 0.573063 | 0.000112027 | 0.000131734 | 0.00105189 | 0.16398 | -17.9784 | 0.0178449 | 0.0082808 | -0.366949 | 0.0152679 | 0.1722608 | -18.345349 | -0.00191204 | -0.00213775 | 0.00248505 | 0.000463949 | -0.00451373 | 0.762539 | 0.000121327 | 0.000116949 | 0.00114695 | 8.48689 | 15.1324 | -0.107245 | -0.500956 | -0.250958 | 0.189442 | 7.985934 | 14.881442 | -3.08404e-05 | -0.000722039 | 0.000856344 | 0.000547063 | -0.00129994 | 0.593577 | 0.000173985 | 0.000206151 | 0.00165135 | -8.52131 | -14.4079 | -0.071984 | -0.0463645 | -0.547591 | -0.148674 | -8.5676745 | -14.955491 | 0.000317121 | -0.000256288 | 0.000883719 | 0.000959855 | -0.000899022 | 0.629301 | 0.000111802 | 0.000117538 | 0.00105332 | -1984.13 | -1984.13 | -1.3462 | -674.63 | -0.00145576 | 35.8012 | 35.74968 | -0.001439179 | 0.999775 | 0.02121226 | 0.02121067 | -674.4782 | 1.639635 | 0.0008548882 | -0.001213509 | 0.003702207 | -0.0002607205 | -9.790051e-05 | -0.004237699 | 0.004237699 | 0.05211795 | 0.006415049 | -8.4786673 | -32.2307 | 33.32725 | -8.32291 | -33.1108 | 34.14082 | 0.9999398 | -7.9816608 | -32.351775 | 33.32183 | -7.8136732 | -33.226791 | 34.13317 | 0.9999404 | 0.9998822 | 0.999883 | -0.2395325 | -0.9708883 | -0.0001439007 | -0.0002147203 | -0.004240234 | 0.004240234 | -8.5295327 | 2.6904 | -0.05924638 | 8.943779 | 8.928068 | -8.5719477 | 2.514842 | -0.042415 | -0.175558 | 0.1806091 | 0.02022936
137 | 0.00422635 | 0.00853024 | 8.51092e-05 | -0.269061 | -0.403895 | 0.0122149 | 0.000816503 | -0.00110042 | 0.00190918 | 0.00200717 | -0.00229108 | 0.553855 | 0.000119451 | 0.000128403 | 0.0011206 | -0.0426427 | 17.8228 | -0.0203832 | -0.544622 | -0.430638 | 0.0201765 | -0.5872647 | 17.392162 | 0.000862118 | -0.00122055 | 0.00282071 | 0.00282813 | -0.00318656 | 0.609011 | 0.00011135 | 0.00013085 | 0.00104495 | 0.16398 | -17.9784 | 0.0178449 | 0.0098061 | -0.37179 | 0.0172577 | 0.1737861 | -18.35019 | -0.00200506 | -0.00226399 | 0.00255628 | 0.000426585 | -0.00469563 | 0.759863 | 0.000120604 | 0.000116238 | 0.00113993 | 8.48689 | 15.1324 | -0.107245 | -0.501724 | -0.254328 | 0.177096 | 7.985166 | 14.878072 | -3.89998e-05 | -0.000809915 | 0.000900307 | 0.000554923 | -0.00140384 | 0.583289 | 0.000177813 | 0.000211055 | 0.00168866 | -8.52131 | -14.4079 | -0.071984 | -0.0455258 | -0.554158 | -0.150675 | -8.5668358 | -14.962058 | 0.000255045 | -0.00021636 | 0.000871554 | 0.000923044 | -0.000884359 | 0.654619 | 0.000107748 | 0.000113323 | 0.00101532 | -1983.63 | -1983.63 | -1.3529 | -678.024 | -0.00143615 | 35.8012 | 35.75045 | -0.001417453 | 0.9997734 | 0.02128947 | 0.02128786 | -677.8704 | 1.647881 | 0.0008969006 | -0.001180818 | 0.003733303 | -0.0002204646 | -6.345243e-05 | -0.004269639 | 0.004269639 | 0.05141589338 | 0.006328634 | -8.4786673 | -32.2307 | 33.32725 | -8.32291 | -33.1108 | 34.14082 | 0.9999398 | -7.9795711 | -32.35422 | 33.3237 | -7.8113799 | -33.228262 | 34.13407 | 0.9999404 | 0.999881 | 0.9998818 | -0.2394563 | -0.9709071 | -0.000102775 | -0.000181142 | -0.004271806 | 0.004271806 | -8.5295327 | 2.6904 | -0.05924638 | 8.943779 | 8.928068 | -8.5724307 | 2.51409 | -0.042898 | -0.17631 | 0.1814537 | 0.02032396
138 | 0.00422635 | 0.00853024 | 8.51092e-05 | -0.270104 | -0.403663 | 0.0129558 | 0.000804477 | -0.00112005 | 0.00192829 | 0.00201048 | -0.00232605 | 0.55578 | 0.000119688 | 0.00012865 | 0.00112284 | -0.0426427 | 17.8228 | -0.0203832 | -0.54562 | -0.431122 | 0.0202895 | -0.5882627 | 17.391678 | 0.000803 | -0.00120047 | 0.0027818 | 0.00275853 | -0.00315599 | 0.61302 | 0.000111533 | 0.00013084 | 0.00104494 | 0.16398 | -17.9784 | 0.0178449 | 0.00907977 | -0.371648 | 0.0116774 | 0.17305977 | -18.350048 | -0.00192672 | -0.00215112 | 0.0024045 | 0.000369562 | -0.0044474 | 0.761885 | 0.000126972 | 0.000122396 | 0.00120044 | 8.48689 | 15.1324 | -0.107245 | -0.502724 | -0.254355 | 0.180354 | 7.984166 | 14.878045 | -0.000122572 | -0.000858136 | 0.00092374 | 0.000503994 | -0.0014847 | 0.596484 | 0.000175804 | 0.00020835 | 0.00166874 | -8.52131 | -14.4079 | -0.071984 | -0.0462155 | -0.554032 | -0.152422 | -8.5675255 | -14.961932 | 0.00030179 | -0.00014244 | 0.000953272 | 0.00105926 | -0.000899908 | 0.671975 | 0.000111056 | 0.000116743 | 0.00104617 | -1983.51 | -1983.51 | -1.3562 | -679.641 | -0.00145219 | 35.8012 | 35.74983 | -0.001434773 | 0.9997732 | 0.02129744 | 0.02129583 | -679.4869 | 1.651811 | 0.0008857147 | -0.001201288 | 0.003771132 | -0.0002318446 | -8.372838e-05 | -0.00430756 | 0.00430756 | 0.05199014 | 0.006399317 | -8.4786673 | -32.2307 | 33.32725 | -8.32291 | -33.1108 | 34.14082 | 0.9999398 | -7.9792628 | -32.35361 | 33.32304 | -7.81110623 | -33.228093 | 34.13385 | 0.9999404 | 0.9998809 | 0.9998817 | -0.2394519 | -0.9709082 | -0.000113103 | -0.00020247 | -0.004309179 | 0.004309179 | -8.5295327 | 2.6904 | -0.05924638 | 8.943779 | 8.928068 | -8.5724287 | 2.513633 | -0.042896 | -0.176767 | 0.1818973 | 0.02037365
139 | 0.00422635 | 0.00853024 | 8.51092e-05 | -0.270127 | -0.404796 | 0.0264799 | 0.000769602 | -0.0011148 | 0.00193987 | 0.00199751 | -0.00234271 | 0.560988 | 0.000120737 | 0.000129662 | 0.00113181 | -0.0426427 | 17.8228 | -0.0203832 | -0.547302 | -0.431728 | 0.0397491 | -0.5899447 | 17.391072 | 0.000935435 | -0.00106534 | 0.00288478 | 0.00298904 | -0.00311895 | 0.618993 | 0.000111712 | 0.000131031 | 0.0010463 | 0.16398 | -17.9784 | 0.0178449 | 0.0109689 | -0.37229 | 0.0194778 | 0.1749489 | -18.35069 | -0.0021317 | -0.00232649 | 0.00240861 | 0.000182739 | -0.00464093 | 0.765008 | 0.000121844 | 0.000117209 | 0.00115001 | 8.48689 | 15.1324 | -0.107245 | -0.504398 | -0.253777 | 0.195774 | 7.982492 | 14.878623 | -0.000117365 | -0.000809141 | 0.000954244 | 0.000551776 | -0.00147828 | 0.611606 | 0.000178958 | 0.00021234 | 0.00169924 | -8.52131 | -14.4079 | -0.071984 | -0.044354 | -0.555745 | -0.137899 | -8.565664 | -14.963645 | 0.000264419 | -0.000209461 | 0.000931301 | 0.000989225 | -0.000934267 | 0.661702 | 0.000110168 | 0.000116074 | 0.00104008 | -1982.94 | -1982.94 | -1.3668 | -684.974 | -0.00144991 | 35.8012 | 35.74995 | -0.001431638 | 0.9997711 | 0.02139729 | 0.02139566 | -684.8172 | 1.664769 | 0.00085173 | -0.001196928 | 0.00379557 | -0.0002240275 | -0.0001211705 | -0.004311934 | 0.004311934 | 0.05190852 | 0.00638927 | -8.4786673 | -32.2307 | 33.32725 | -8.32291 | -33.1108 | 34.14082 | 0.9999398 | -7.9757193 | -32.354717 | 33.32326 | -7.8075431 | -33.229313 | 34.13422 | 0.9999404 | 0.9998792 | 0.99988 | -0.2393439 | -0.9709349 | -0.0001052487 | -0.0002399493 | -0.004311057 | 0.004311057 | -8.5295327 | 2.6904 | -0.05924638 | 8.943779 | 8.928068 | -8.5724367 | 2.512449 | -0.042904 | -0.177951 | 0.18305 | 0.02050276
140 | 0.00422635 | 0.00853024 | 8.51092e-05 | -0.271176 | -0.409225 | 0.0163074 | 0.000821014 | -0.00114239 | 0.00195266 | 0.00203852 | -0.0023599 | 0.553905 | 0.000119676 | 0.00012866 | 0.00112293 | -0.0426427 | 17.8228 | -0.0203832 | -0.550109 | -0.436958 | 0.0253696 | -0.5927517 | 17.385842 | 0.000966074 | -0.00111787 | 0.00286424 | 0.00297262 | -0.00312442 | 0.611423 | 0.000108935 | 0.000128215 | 0.0010239 | 0.16398 | -17.9784 | 0.0178449 | 0.0121547 | -0.376585 | 0.0102326 | 0.1761347 | -18.354985 | -0.00193201 | -0.00216571 | 0.00251864 | 0.000473866 | -0.00457159 | 0.762015 | 0.000125496 | 0.000121137 | 0.00118772 | 8.48689 | 15.1324 | -0.107245 | -0.506829 | -0.25796 | 0.185942 | 7.980061 | 14.87444 | -0.000130718 | -0.000865551 | 0.000979301 | 0.000547925 | -0.00154419 | 0.606578 | 0.000174236 | 0.000206519 | 0.00165389 | -8.52131 | -14.4079 | -0.071984 | -0.0442063 | -0.561145 | -0.154734 | -8.5655163 | -14.969045 | 0.00032204 | -4.85915e-05 | 0.000845601 | 0.00100374 | -0.000730291 | 0.679393 | 0.000111804 | 0.000117255 | 0.00105092 | -1982.38 | -1982.38 | -1.3774 | -690.308 | -0.00147322 | 35.8012 | 35.7491 | -0.001455356 | 0.9997687 | 0.02150951 | 0.02150786 | -690.1483 | 1.677729 | 0.0009040814 | -0.001225457 | 0.003817269 | -0.0002432278 | -7.814824e-05 | -0.004367978 | 0.004367978 | 0.05274304 | 0.006491989 | -8.4786673 | -32.2307 | 33.32725 | -8.32291 | -33.1108 | 34.14082 | 0.9999398 | -7.9727646 | -32.354887 | 33.32272 | -7.8039263 | -33.229425 | 34.1335 | 0.9999402 | 0.9998778 | 0.9998784 | -0.2392591 | -0.9709558 | -0.0001227501 | -0.0001986259 | -0.004370437 | 0.004370437 | -8.5295327 | 2.6904 | -0.05924638 | 8.943779 | 8.928068 | -8.5728127 | 2.511402 | -0.04328 | -0.178998 | 0.184156 | 0.02062664
141 | 0.00422635 | 0.00853024 | 8.51092e-05 | -0.271297 | -0.407978 | 0.0202631 | 0.000884674 | -0.00114048 | 0.00192139 | 0.00205697 | -0.00231278 | 0.543354 | 0.00011932 | 0.000128241 | 0.00111929 | -0.0426427 | 17.8228 | -0.0203832 | -0.551475 | -0.43621 | 0.0264759 | -0.5941177 | 17.38659 | 0.00105168 | -0.00135344 | 0.00283632 | 0.00293038 | -0.00323214 | 0.585296 | 0.000107359 | 0.000126155 | 0.00100742 | 0.16398 | -17.9784 | 0.0178449 | 0.0128174 | -0.375426 | 0.0212457 | 0.1767974 | -18.353826 | -0.00187907 | -0.00229528 | 0.00251625 | 0.000439006 | -0.00461335 | 0.743936 | 0.000122141 | 0.000117475 | 0.00115246 | 8.48689 | 15.1324 | -0.107245 | -0.507887 | -0.256572 | 0.185785 | 7.979003 | 14.875828 | -0.000142175 | -0.000896984 | 0.000940912 | 0.000494272 | -0.00153343 | 0.595159 | 0.000174654 | 0.000207262 | 0.00165849 | -8.52131 | -14.4079 | -0.071984 | -0.0440297 | -0.560434 | -0.142646 | -8.5653397 | -14.968334 | 0.000303345 | -0.000243054 | 0.000840016 | 0.000914086 | -0.000853795 | 0.629515 | 0.000109977 | 0.000114901 | 0.00103013 | -1982.07 | -1982.07 | -1.39 | -696.612 | -0.00148403 | 35.8012 | 35.74873 | -0.001465613 | 0.9997675 | 0.0215665 | 0.02156483 | -696.45 | 1.693048 | 0.0009665818 | -0.001222388 | 0.003751882 | -0.0002517597 | -4.046328e-06 | -0.004336686 | 0.004336686 | 0.05313005 | 0.006539626 | -8.4786673 | -32.2307 | 33.32725 | -8.32291 | -33.1108 | 34.14082 | 0.9999398 | -7.971222 | -32.354924 | 33.32239 | -7.8022056 | -33.229654 | 34.13333 | 0.9999402 | 0.9998771 | 0.9998776 | -0.2392152 | -0.9709666 | -0.0001320303 | -0.0001237757 | -0.004343747 | 0.004343747 | -8.5295327 | 2.6904 | -0.05924638 | 8.943779 | 8.928068 | -8.5731207 | 2.510762 | -0.043588 | -0.179638 | 0.1848505 | 0.02070443
142 | 0.00422635 | 0.00853024 | 8.51092e-05 | -0.27192 | -0.408135 | 0.0338094 | 0.000874611 | -0.00112932 | 0.00197365 | 0.00209966 | -0.00235437 | 0.550917 | 0.000119511 | 0.000128456 | 0.00112108 | -0.0426427 | 17.8228 | -0.0203832 | -0.55412 | -0.43605 | 0.0501082 | -0.5967627 | 17.38675 | 0.000974905 | -0.0014558 | 0.00278746 | 0.00280084 | -0.00328173 | 0.580093 | 0.000110264 | 0.000129626 | 0.00103517 | 0.16398 | -17.9784 | 0.0178449 | 0.0143652 | -0.375462 | 0.0237161 | 0.1783452 | -18.353862 | -0.0020138 | -0.00223947 | 0.00261223 | 0.000489256 | -0.00474252 | 0.763628 | 0.000122344 | 0.000117705 | 0.00115455 | 8.48689 | 15.1324 | -0.107245 | -0.510198 | -0.254847 | 0.207604 | 7.976692 | 14.877553 | -0.000148406 | -0.00098987 | 0.000903453 | 0.00042749 | -0.00156577 | 0.567291 | 0.000172732 | 0.000204962 | 0.00164018 | -8.52131 | -14.4079 | -0.071984 | -0.0432222 | -0.562646 | -0.142033 | -8.5645322 | -14.970546 | 0.000423435 | -9.84453e-05 | 0.000991204 | 0.0011882 | -0.000863209 | 0.657749 | 0.000109236 | 0.000114722 | 0.00102817 | -1981.45 | -1981.45 | -1.3977 | -700.491 | -0.00147493 | 35.8012 | 35.74902 | -0.001457607 | 0.9997649 | 0.02168364 | 0.02168194 | -700.3263 | 1.702471 | 0.0009592339 | -0.001213943 | 0.003856711 | -0.0002203862 | -3.432281e-05 | -0.004422929 | 0.004422929 | 0.05280426 | 0.006499525 | -8.4786673 | -32.2307 | 33.32725 | -8.32291 | -33.1108 | 34.14082 | 0.9999398 | -7.9677695 | -32.357296 | 33.32386 | -7.7983468 | -33.231415 | 34.13416 | 0.9999401 | 0.9998753 | 0.9998757 | -0.239101 | -0.9709947 | -9.832859e-05 | -0.0001563804 | -0.00442646 | 0.00442646 | -8.5295327 | 2.6904 | -0.05924638 | 8.943779 | 8.928068 | -8.5734547 | 2.509197 | -0.043922 | -0.181203 | 0.1864502 | 0.0208836
143 | 0.00422635 | 0.00853024 | 8.51092e-05 | -0.273076 | -0.409983 | 0.0277083 | 0.00090015 | -0.00113825 | 0.00198898 | 0.00213005 | -0.00236815 | 0.550587 | 0.00011969 | 0.000128664 | 0.00112284 | -0.0426427 | 17.8228 | -0.0203832 | -0.555853 | -0.437779 | 0.0420065 | -0.5984957 | 17.385021 | 0.00105406 | -0.00134116 | 0.00286005 | 0.00295769 | -0.00324479 | 0.587498 | 0.000108928 | 0.000127703 | 0.00101969 | 0.16398 | -17.9784 | 0.0178449 | 0.0134328 | -0.37692 | 0.0234329 | 0.1774128 | -18.35532 | -0.0020291 | -0.00231472 | 0.00253319 | 0.000366671 | -0.0047105 | 0.757062 | 0.000122883 | 0.000118541 | 0.0011623 | 8.48689 | 15.1324 | -0.107245 | -0.511419 | -0.256127 | 0.196206 | 7.975471 | 14.876273 | -0.000113863 | -0.000689816 | 0.000968315 | 0.000608666 | -0.00141234 | 0.641905 | 0.00017626 | 0.000209085 | 0.00167349 | -8.52131 | -14.4079 | -0.071984 | -0.0437871 | -0.564277 | -0.141118 | -8.5650971 | -14.972177 | 0.000300656 | -0.000162896 | 0.000903465 | 0.0010027 | -0.000864941 | 0.661226 | 0.000104887 | 0.000109722 | 0.000983653 | -1981.07 | -1981.07 | -1.3993 | -701.299 | -0.00148262 | 35.8012 | 35.74876 | -0.00146469 | 0.9997644 | 0.02170619 | 0.02170449 | -701.1338 | 1.704434 | 0.000985509 | -0.001223609 | 0.003885748 | -0.0002215054 | -1.659459e-05 | -0.004465115 | 0.004465115 | 0.05307958 | 0.006533412 | -8.4786673 | -32.2307 | 33.32725 | -8.32291 | -33.1108 | 34.14082 | 0.9999398 | -7.9666014 | -32.357198 | 33.32349 | -7.7980582 | -33.231593 | 34.13427 | 0.9999404 | 0.9998748 | 0.9998756 | -0.2390686 | -0.9710027 | -9.831881e-05 | -0.0001397812 | -0.004469622 | 0.004469622 | -8.5295327 | 2.6904 | -0.05924638 | 8.943779 | 8.928068 | -8.5739667 | 2.508748 | -0.044434 | -0.181652 | 0.1870076 | 0.02094603
144 | 0.00422635 | 0.00853024 | 8.51092e-05 | -0.274974 | -0.409731 | 0.0429047 | 0.000884904 | -0.00113682 | 0.00199635 | 0.00212605 | -0.00237797 | 0.552371 | 0.000119629 | 0.00012864 | 0.00112245 | -0.0426427 | 17.8228 | -0.0203832 | -0.559664 | -0.437678 | 0.055361 | -0.6023067 | 17.385122 | 0.000919674 | -0.00125965 | 0.00296767 | 0.002992 | -0.00333197 | 0.609876 | 0.000105998 | 0.000124551 | 0.000994472 | 0.16398 | -17.9784 | 0.0178449 | 0.0136125 | -0.376502 | 0.0379764 | 0.1775925 | -18.354902 | -0.0019714 | -0.0021388 | 0.0025614 | 0.000509154 | -0.00461936 | 0.768845 | 0.000120414 | 0.000115819 | 0.00113604 | 8.48689 | 15.1324 | -0.107245 | -0.515409 | -0.255012 | 0.214582 | 7.971481 | 14.877388 | -0.000202749 | -0.000769328 | 0.000950892 | 0.000506443 | -0.00147852 | 0.641775 | 0.000175875 | 0.000209039 | 0.00167081 | -8.52131 | -14.4079 | -0.071984 | -0.0440062 | -0.56519 | -0.127011 | -8.5653162 | -14.97309 | 0.000422 | -0.000154491 | 0.000937614 | 0.00111542 | -0.000847913 | 0.63737 | 0.00010968 | 0.000114595 | 0.00102745 | -1980.51 | -1980.51 | -1.4145 | -708.895 | -0.00148938 | 35.8012 | 35.74853 | -0.001471117 | 0.999762 | 0.02181799 | 0.02181626 | -708.7263 | 1.722891 | 0.0009710268 | -0.001222943 | 0.003900707 | -0.0002182695 | -3.364645e-05 | -0.00447157 | 0.00447157 | 0.05332159 | 0.0065632012 | -8.4786673 | -32.2307 | 33.32725 | -8.32291 | -33.1108 | 34.14082 | 0.9999398 | -7.9630095 | -32.358212 | 33.32362 | -7.7938885 | -33.23229 | 34.134 | 0.9999403 | 0.999873 | 0.9998736 | -0.2389599 | -0.9710294 | -9.492113e-05 | -0.0001569949 | -0.004474949 | 0.004474949 | -8.5295327 | 2.6904 | -0.05924638 | 8.943779 | 8.928068 | -8.5737877 | 2.507734 | -0.044255 | -0.182666 | 0.1879505 | 0.02105164
145 | 0.00422635 | 0.00853024 | 8.51092e-05 | -0.274416 | -0.414824 | 0.0281211 | 0.000917689 | -0.00114108 | 0.00203335 | 0.00218216 | -0.00240555 | 0.55274 | 0.000119529 | 0.000128513 | 0.00112146 | -0.0426427 | 17.8228 | -0.0203832 | -0.560435 | -0.442634 | 0.0383403 | -0.6030777 | 17.380166 | 0.00114433 | -0.00126761 | 0.00291417 | 0.00309272 | -0.003216 | 0.589567 | 0.000111747 | 0.00013138 | 0.00104903 | 0.16398 | -17.9784 | 0.0178449 | 0.0158187 | -0.381562 | 0.0271569 | 0.1797987 | -18.359962 | -0.00207794 | -0.00232944 | 0.00255997 | 0.000360608 | -0.00476798 | 0.760677 | 0.000125487 | 0.000120841 | 0.00118525 | 8.48689 | 15.1324 | -0.107245 | -0.515934 | -0.258624 | 0.198697 | 7.970956 | 14.873776 | -0.000211536 | -0.000842418 | 0.000964834 | 0.000488209 | -0.00154216 | 0.628074 | 0.000174549 | 0.000207568 | 0.0016585 | -8.52131 | -14.4079 | -0.071984 | -0.0424226 | -0.571657 | -0.14162 | -8.5637326 | -14.979557 | 0.000381529 | -0.000149828 | 0.000948345 | 0.00110136 | -0.00086966 | 0.649962 | 0.00010867 | 0.000114463 | 0.00102548 | -1979.89 | -1979.89 | -1.4306 | -716.977 | -0.00148326 | 35.8012 | 35.7487 | -0.001466395 | 0.9997602 | 0.02190119 | 0.02189944 | -716.8051 | 1.74253 | 0.001005739 | -0.00122913 | 0.003972649 | -0.0002059033 | -1.748767e-05 | -0.004554237 | 0.004554237 | 0.05310249 | 0.0065362324 | -8.4786673 | -32.2307 | 33.32725 | -8.32291 | -33.1108 | 34.14082 | 0.9999398 | -7.9606549 | -32.359723 | 33.32452 | -7.7911573 | -33.233738 | 34.13478 | 0.9999402 | 0.9998717 | 0.9998722 | -0.2388828 | -0.9710484 | -8.025713e-05 | -0.0001431339 | -0.0045577 | 0.0045577 | -8.5295327 | 2.6904 | -0.05924638 | 8.943779 | 8.928068 | -8.5740337 | 2.50639 | -0.044501 | -0.18401 | 0.1893146 | 0.02120443
146 | 0.00422635 | 0.00853024 | 8.51092e-05 | -0.275736 | -0.415697 | 0.0373511 | 0.000887257 | -0.00113424 | 0.0020664 | 0.00219122 | -0.0024382 | 0.559397 | 0.000119769 | 0.000128762 | 0.00112354 | -0.0426427 | 17.8228 | -0.0203832 | -0.563092 | -0.443088 | 0.0541341 | -0.6057347 | 17.379712 | 0.00108573 | -0.0011617 | 0.00303261 | 0.00319689 | -0.00327285 | 0.608441 | 0.000108269 | 0.000127277 | 0.0010164 | 0.16398 | -17.9784 | 0.0178449 | 0.0154491 | -0.382257 | 0.035535 | 0.1794291 | -18.360657 | -0.00208711 | -0.00238157 | 0.0025875 | 0.000358504 | -0.00482719 | 0.756792 | 0.000121321 | 0.00011668 | 0.00114445 | 8.48689 | 15.1324 | -0.107245 | -0.518182 | -0.258633 | 0.210546 | 7.968708 | 14.873767 | -0.000147545 | -0.000744042 | 0.000968093 | 0.000567336 | -0.00145892 | 0.636772 | 0.000172491 | 0.000204948 | 0.00163849 | -8.52131 | -14.4079 | -0.071984 | -0.0422255 | -0.573508 | -0.137919 | -8.5635355 | -14.981408 | 0.000374603 | -0.000301524 | 0.000954091 | 0.00104906 | -0.000975977 | 0.615857 | 0.000108843 | 0.000114315 | 0.0010244 | -1979.51 | -1979.51 | -1.4322 | -717.785 | -0.00147694 | 35.8012 | 35.74899 | -0.001458264 | 0.9997588 | 0.02196501 | 0.02196324 | -717.6119 | 1.744492 | 0.0009770297 | -0.001224013 | 0.004040037 | -0.0001873363 | -5.96467e-05 | -0.004598933 | 0.004598933 | 0.05287622 | 0.006508382 | -8.4786673 | -32.2307 | 33.32725 | -8.32291 | -33.1108 | 34.14082 | 0.9999398 | -7.9578008 | -32.36112 | 33.3252 | -7.7892789 | -33.234424 | 34.13502 | 0.9999406 | 0.9998702 | 0.9998713 | -0.2387923 | -0.9710707 | -6.063958e-05 | -0.0001863434 | -0.004598987 | 0.004598987 | -8.5295327 | 2.6904 | -0.05924638 | 8.943779 | 8.928068 | -8.5744427 | 2.505945 | -0.04491 | -0.184455 | 0.1898435 | 0.02126367
147 | 0.00422635 | 0.00853024 | 8.51092e-05 | -0.277113 | -0.416683 | 0.0364293 | 0.000894748 | -0.00118498 | 0.00207393 | 0.00218958 | -0.00247982 | 0.554421 | 0.000119793 | 0.000128808 | 0.00112396 | -0.0426427 | 17.8228 | -0.0203832 | -0.56554 | -0.445012 | 0.0482594 | -0.6081827 | 17.377788 | 0.000988354 | -0.00116519 | 0.00302786 | 0.00312584 | -0.00330268 | 0.614979 | 0.000107177 | 0.000125598 | 0.00100312 | 0.16398 | -17.9784 | 0.0178449 | 0.015546 | -0.382194 | 0.0309113 | 0.179526 | -18.360594 | -0.00210208 | -0.00230781 | 0.00258953 | 0.000388007 | -0.00479789 | 0.765348 | 0.000122243 | 0.000117233 | 0.00115005 | 8.48689 | 15.1324 | -0.107245 | -0.520571 | -0.259466 | 0.209384 | 7.966319 | 14.872934 | -0.000146495 | -0.00072218 | 0.000910358 | 0.000520641 | -0.00138932 | 0.633355 | 0.000173925 | 0.000206149 | 0.00165083 | -8.52131 | -14.4079 | -0.071984 | -0.042872 | -0.57442 | -0.133675 | -8.564182 | -14.98232 | 0.000486259 | -0.000264303 | 0.00102573 | 0.00120359 | -0.000981639 | 0.610696 | 0.000105967 | 0.000112077 | 0.00100382 | -1979.01 | -1979.01 | -1.4461 | -724.735 | -0.0015298 | 35.8012 | 35.74706 | -0.001512187 | 0.9997572 | 0.0220374 | 0.02203562 | -724.559 | 1.76138 | 0.0009851166 | -0.001275349 | 0.004052198 | -0.0002326763 | -5.755574e-05 | -0.004636739 | 0.004636739 | 0.05476867576 | 0.006741319 | -8.4786673 | -32.2307 | 33.32725 | -8.32291 | -33.1108 | 34.14082 | 0.9999398 | -7.9559993 | -32.360108 | 33.32378 | -7.786793 | -33.233528 | 34.13358 | 0.9999403 | 0.9998695 | 0.9998702 | -0.2387484 | -0.9710815 | -0.0001047769 | -0.0001854551 | -0.004639343 | 0.004639343 | -8.5295327 | 2.6904 | -0.05924638 | 8.943779 | 8.928068 | -8.5745017 | 2.504854 | -0.044969 | -0.185546 | 0.1909176 | 0.02138398
148 | 0.00422635 | 0.00853024 | 8.51092e-05 | -0.276907 | -0.415286 | 0.0409988 | 0.000921498 | -0.0011242 | 0.00203622 | 0.00219268 | -0.00239539 | 0.553701 | 0.000119869 | 0.000128861 | 0.00112435 | -0.0426427 | 17.8228 | -0.0203832 | -0.567149 | -0.442739 | 0.050206 | -0.6097917 | 17.380061 | 0.000974323 | -0.0011272 | 0.0030707 | 0.00316975 | -0.00332262 | 0.621002 | 0.000106831 | 0.000125409 | 0.00100129 | 0.16398 | -17.9784 | 0.0178449 | 0.0172796 | -0.38171 | 0.0409193 | 0.1812596 | -18.36011 | -0.00202875 | -0.0021881 | 0.0026137 | 0.000508134 | -0.00472498 | 0.769921 | 0.000125692 | 0.000121142 | 0.00118795 | 8.48689 | 15.1324 | -0.107245 | -0.521682 | -0.256966 | 0.21266 | 7.965208 | 14.875434 | 3.80183e-05 | -0.000766292 | 0.000969915 | 0.000685877 | -0.00141415 | 0.588958 | 0.000172967 | 0.000205165 | 0.0016421 | -8.52131 | -14.4079 | -0.071984 | -0.0414911 | -0.574114 | -0.126482 | -8.5628011 | -14.982014 | 0.000392197 | -0.000206096 | 0.000929312 | 0.00106995 | -0.000883852 | 0.630685 | 0.000109293 | 0.000114597 | 0.00102702 | -1978.82 | -1978.82 | -1.4438 | -723.603 | -0.0014784 | 35.8012 | 35.74892 | -0.001460167 | 0.9997551 | 0.02212978 | 0.02212797 | -723.4258 | 1.758625 | 0.001010589 | -0.001213291 | 0.00397794 | -0.0001894626 | -1.32394e-05 | -0.004553965 | 0.004553965 | 0.05292849408 | 0.006514816 | -8.4786673 | -32.2307 | 33.32725 | -8.32291 | -33.1108 | 34.14082 | 0.9999398 | -7.9530094 | -32.362075 | 33.32498 | -7.7839484 | -33.235544 | 34.1349 | 0.9999404 | 0.9998678 | 0.9998687 | -0.2386501 | -0.9711056 | -6.388351e-05 | -0.0001388185 | -0.004556757 | 0.004556757 | -8.5295327 | 2.6904 | -0.05924638 | 8.943779 | 8.928068 | -8.5749997 | 2.504627 | -0.045467 | -0.185773 | 0.191256 | 0.02142188
149 | 0.00422635 | 0.00853024 | 8.51092e-05 | -0.275663 | -0.41703 | 0.0432637 | 0.000929187 | -0.00116218 | 0.00207547 | 0.00222261 | -0.00245561 | 0.553985 | 0.0001201 | 0.000129138 | 0.0011268 | -0.0426427 | 17.8228 | -0.0203832 | -0.56557 | -0.445078 | 0.0580714 | -0.6082127 | 17.377722 | 0.00114473 | -0.00114152 | 0.00297139 | 0.00318596 | -0.00318276 | 0.602195 | 0.000107419 | 0.000126104 | 0.00100702 | 0.16398 | -17.9784 | 0.0178449 | 0.0180846 | -0.382914 | 0.0400572 | 0.1820646 | -18.361314 | -0.00212881 | -0.00232633 | 0.00258734 | 0.000363234 | -0.00481838 | 0.766107 | 0.000128174 | 0.000123108 | 0.00120742 | 8.48689 | 15.1324 | -0.107245 | -0.520673 | -0.258582 | 0.221694 | 7.966217 | 14.873818 | -0.000239796 | -0.000820311 | 0.000914627 | 0.000429674 | -0.00148978 | 0.632564 | 0.000176094 | 0.000209019 | 0.00167208 | -8.52131 | -14.4079 | -0.071984 | -0.0405411 | -0.5759 | -0.129638 | -8.5618511 | -14.9838 | 0.000452637 | -0.000159225 | 0.00103524 | 0.00122684 | -0.000933423 | 0.642543 | 0.000107448 | 0.000112842 | 0.00101138 | -1978.64 | -1978.64 | -1.4458 | -724.573 | -0.00150982 | 35.8012 | 35.74777 | -0.001492341 | 0.9997556 | 0.02210884 | 0.02210704 | -724.3959 | 1.760983 | 0.001019907 | -0.0012529 | 0.004054437 | -0.0002090477 | -2.394534e-05 | -0.004644336 | 0.004644336 | 0.05405337 | 0.006653273 | -8.4786673 | -32.2307 | 33.32725 | -8.32291 | -33.1108 | 34.14082 | 0.9999398 | -7.9536384 | -32.361522 | 33.32459 | -7.7841524 | -33.235132 | 34.13454 | 0.9999403 | 0.9998682 | 0.9998689 | -0.2386717 | -0.9711003 | -8.096617e-05 | -0.0001520268 | -0.00464748 | 0.00464748 | -8.5295327 | 2.6904 | -0.05924638 | 8.943779 | 8.928068 | -8.5744297 | 2.503904 | -0.044897 | -0.186496 | 0.1918241 | 0.02148551
150 | 0.00422635 | 0.00853024 | 8.51092e-05 | -0.275829 | -0.417622 | 0.0427374 | 0.000938751 | -0.00113682 | 0.00207247 | 0.00223333 | -0.0024314 | 0.554112 | 0.00012017 | 0.000129233 | 0.0011275 | -0.0426427 | 17.8228 | -0.0203832 | -0.565797 | -0.44532 | 0.0561594 | -0.6084397 | 17.37748 | 0.00103009 | -0.0011355 | 0.0028746 | 0.00301969 | -0.00312511 | 0.605693 | 0.000110746 | 0.000129976 | 0.00103797 | 0.16398 | -17.9784 | 0.0178449 | 0.0185095 | -0.383845 | 0.0389617 | 0.1824895 | -18.362245 | -0.00213817 | -0.00229067 | 0.00264927 | 0.000437397 | -0.00486624 | 0.770799 | 0.000124705 | 0.00012014 | 0.00117788 | 8.48689 | 15.1324 | -0.107245 | -0.520624 | -0.258639 | 0.216737 | 7.966266 | 14.873761 | -0.000196844 | -0.000823942 | 0.000892237 | 0.000435417 | -0.0014562 | 0.61719 | 0.000177023 | 0.000210009 | 0.00168067 | -8.52131 | -14.4079 | -0.071984 | -0.0405131 | -0.577143 | -0.130113 | -8.5618231 | -14.985043 | 0.000467882 | -0.000175615 | 0.000998916 | 0.00119623 | -0.000903962 | 0.630517 | 0.000110155 | 0.000116906 | 0.00104686 | -1978.52 | -1978.52 | -1.4483 | -725.866 | -0.00149125 | 35.8012 | 35.74848 | -0.001472698 | 0.9997552 | 0.02212664 | 0.02212484 | -725.6883 | 1.764125 | 0.001029419 | -0.001227488 | 0.004049061 | -0.0001857209 | -1.234806e-05 | -0.004632328 | 0.004632328 | 0.0533885395 | 0.006571442 | -8.4786673 | -32.2307 | 33.32725 | -8.32291 | -33.1108 | 34.14082 | 0.9999398 | -7.9533834 | -32.362523 | 33.3255 | -7.7837765 | -33.236006 | 34.13531 | 0.9999402 | 0.999868 | 0.9998686 | -0.2386576 | -0.9711038 | -5.796429e-05 | -0.0001401047 | -0.004634844 | 0.004634844 | -8.5295327 | 2.6904 | -0.05924638 | 8.943779 | 8.928068 | -8.5747057 | 2.503719 | -0.045173 | -0.186681 | 0.1920687 | 0.02151291
151 | 0.00422635 | 0.00853024 | 8.51092e-05 | -0.276242 | -0.419143 | 0.0174645 | 0.00091482 | -0.00115657 | 0.00207978 | 0.00221909 | -0.00246085 | 0.555299 | 0.000120076 | 0.000129151 | 0.00112684 | -0.0426427 | 17.8228 | -0.0203832 | -0.568054 | -0.447519 | 0.0303194 | -0.6106967 | 17.375281 | 0.000930557 | -0.00124822 | 0.00298461 | 0.00301895 | -0.00333662 | 0.610834 | 0.000108106 | 0.000127081 | 0.00101488 | 0.16398 | -17.9784 | 0.0178449 | 0.0192934 | -0.384957 | 0.0161765 | 0.1832734 | -18.363357 | -0.00215686 | -0.00223206 | 0.00266094 | 0.000468291 | -0.00485721 | 0.778097 | 0.000124869 | 0.000120109 | 0.00117799 | 8.48689 | 15.1324 | -0.107245 | -0.522618 | -0.260035 | 0.193166 | 7.964272 | 14.872365 | 1.27607e-05 | -0.000653885 | 0.000886614 | 0.000626676 | -0.0012678 | 0.605627 | 0.000175815 | 0.000209004 | 0.00167032 | -8.52131 | -14.4079 | -0.071984 | -0.0399491 | -0.57913 | -0.15665 | -8.5612591 | -14.98703 | 0.000506158 | -0.000148162 | 0.00101373 | 0.00124485 | -0.000886859 | 0.630287 | 0.000109968 | 0.000115501 | 0.00103496 | -1978.2 | -1978.2 | -1.4503 | -726.836 | -0.00151826 | 35.8012 | 35.74746 | -0.001501169 | 0.9997533 | 0.02221236 | 0.02221053 | -726.6567 | 1.766479 | 0.001006161 | -0.001247911 | 0.004063465 | -0.0002030303 | -3.871972e-05 | -0.004643877 | 0.004643877 | 0.05435553 | 0.006690466 | -8.4786673 | -32.2307 | 33.32725 | -8.32291 | -33.1108 | 34.14082 | 0.9999398 | -7.9505624 | -32.362311 | 33.32462 | -7.7809986 | -33.235722 | 34.1344 | 0.9999403 | 0.9998666 | 0.9998673 | -0.2385792 | -0.971123 | -7.493894e-05 | -0.0001668111 | -0.004645875 | 0.004645875 | -8.5295327 | 2.6904 | -0.05924638 | 8.943779 | 8.928068 | -8.5749687 | 2.502916 | -0.045436 | -0.187484 | 0.1929111 | 0.02160726
152 | 0.00422635 | 0.00853024 | 8.51092e-05 | -0.278212 | -0.421785 | 0.0117499 | 0.000920133 | -0.00118944 | 0.00210606 | 0.00223683 | -0.00250614 | 0.554442 | 0.000120072 | 0.00012916 | 0.00112686 | -0.0426427 | 17.8228 | -0.0203832 | -0.571862 | -0.45089 | 0.0195766 | -0.6145047 | 17.37191 | 0.000915852 | -0.00113547 | 0.00305363 | 0.00311226 | -0.00333188 | 0.623891 | 0.000107797 | 0.000126636 | 0.00101132 | 0.16398 | -17.9784 | 0.0178449 | 0.0197143 | -0.386932 | 0.00803715 | 0.1836943 | -18.365332 | -0.00210419 | -0.00224991 | 0.00274776 | 0.000573472 | -0.00492757 | 0.771905 | 0.000119821 | 0.00011496 | 0.00112818 | 8.48689 | 15.1324 | -0.107245 | -0.526093 | -0.261327 | 0.18639 | 7.960797 | 14.871073 | -0.000163496 | -0.000822415 | 0.00104928 | 0.000607053 | -0.00159296 | 0.634256 | 0.000179461 | 0.000213422 | 0.00170516 | -8.52131 | -14.4079 | -0.071984 | -0.0398854 | -0.582479 | -0.158541 | -8.5611954 | -14.990379 | 0.000312291 | -0.000319931 | 0.00093853 | 0.000987042 | -0.000994682 | 0.624027 | 0.00010819 | 0.000114457 | 0.00102514 | -1977.45 | -1977.45 | -1.4622 | -732.816 | -0.00155608 | 35.8012 | 35.74615 | -0.001537522 | 0.9997507 | 0.0223315 | 0.02232965 | -732.6333 | 1.781008 | 0.001013113 | -0.00128242 | 0.004113731 | -0.000223874 | -4.543304e-05 | -0.004707485 | 0.004707485 | 0.05570953 | 0.006857126 | -8.4786673 | -32.2307 | 33.32725 | -8.32291 | -33.1108 | 34.14082 | 0.9999398 | -7.9466907 | -32.362289 | 33.32368 | -7.7771027 | -33.236405 | 34.13418 | 0.9999402 | 0.9998648 | 0.9998654 | -0.2384698 | -0.9711499 | -9.398866e-05 | -0.0001753183 | -0.004710163 | 0.004710163 | -8.5295327 | 2.6904 | -0.05924638 | 8.943779 | 8.928068 | -8.5753017 | 2.500837 | -0.045769 | -0.189563 | 0.1950101 | 0.02184236
153 | 0.00422635 | 0.00853024 | 8.51092e-05 | -0.278968 | -0.423961 | 0.0154695 | 0.000930987 | -0.00113722 | 0.00211291 | 0.00226594 | -0.00247218 | 0.559202 | 0.000120228 | 0.000129294 | 0.00112798 | -0.0426427 | 17.8228 | -0.0203832 | -0.574829 | -0.45209 | 0.0241284 | -0.6174717 | 17.37071 | 0.00108191 | -0.00103189 | 0.00310543 | 0.003306 | -0.00325599 | 0.621793 | 0.000107961 | 0.000126902 | 0.00101344 | 0.16398 | -17.9784 | 0.0178449 | 0.0206703 | -0.39004 | 0.0166462 | 0.1846503 | -18.36844 | -0.00215171 | -0.00226904 | 0.00276793 | 0.000559565 | -0.00498031 | 0.774598 | 0.000119423 | 0.000114406 | 0.0011229 | 8.48689 | 15.1324 | -0.107245 | -0.528553 | -0.262125 | 0.186506 | 7.958337 | 14.870275 | -7.69421e-05 | -0.000866724 | 0.000997449 | 0.000600959 | -0.00154463 | 0.596924 | 0.000181221 | 0.000215058 | 0.0017207 | -8.52131 | -14.4079 | -0.071984 | -0.0394235 | -0.586663 | -0.150793 | -8.5607335 | -14.994563 | 0.000400351 | -0.00019139 | 0.00103966 | 0.00118609 | -0.000977129 | 0.647668 | 0.00010976 | 0.000116015 | 0.00103933 | -1976.89 | -1976.89 | -1.468 | -735.725 | -0.00150007 | 35.8012 | 35.74815 | -0.001481788 | 0.9997482 | 0.02244002 | 0.02243814 | -735.5398 | 1.788074 | 0.001024741 | -0.001230974 | 0.004128775 | -0.0001711832 | -3.504982e-05 | -0.004702819 | 0.004702819 | 0.05370431 | 0.006610308 | -8.4786673 | -32.2307 | 33.32725 | -8.32291 | -33.1108 | 34.14082 | 0.9999398 | -7.9432618 | -32.365273 | 33.32576 | -7.7736867 | -33.238715 | 34.13565 | 0.9999403 | 0.9998628 | 0.9998636 | -0.238352 | -0.9711788 | -4.151864e-05 | -0.0001647144 | -0.004703175 | 0.004703175 | -8.5295327 | 2.6904 | -0.05924638 | 8.943779 | 8.928068 | -8.5758087 | 2.500435 | -0.046276 | -0.189965 | 0.1955203 | 0.0218995
154 | 0.00422635 | 0.00853024 | 8.51092e-05 | -0.278232 | -0.425451 | 0.0155268 | 0.000892353 | -0.00118917 | 0.00213346 | 0.00224219 | -0.00253901 | 0.559838 | 0.000120029 | 0.000129088 | 0.00112617 | -0.0426427 | 17.8228 | -0.0203832 | -0.575925 | -0.454183 | 0.0309957 | -0.6185677 | 17.368617 | 0.00104355 | -0.00114559 | 0.00299365 | 0.00313718 | -0.00323922 | 0.610608 | 0.000104243 | 0.000122282 | 0.00097677 | 0.16398 | -17.9784 | 0.0178449 | 0.0230616 | -0.390199 | 0.0115413 | 0.1870416 | -18.368599 | -0.00221398 | -0.00229648 | 0.0027216 | 0.000468202 | -0.00497866 | 0.777573 | 0.000124643 | 0.000119585 | 0.00117338 | 8.48689 | 15.1324 | -0.107245 | -0.529778 | -0.2636 | 0.194105 | 7.957112 | 14.8688 | -0.000145062 | -0.00077949 | 0.000989563 | 0.000577052 | -0.0015016 | 0.630989 | 0.000177257 | 0.00021048 | 0.00168339 | -8.52131 | -14.4079 | -0.071984 | -0.0362005 | -0.588687 | -0.166618 | -8.5575105 | -14.996587 | 0.000472713 | -0.000264112 | 0.00104037 | 0.00120839 | -0.000999789 | 0.615878 | 0.000108808 | 0.000115061 | 0.00103054 | -1976.39 | -1976.39 | -1.4896 | -746.554 | -0.00155183 | 35.8012 | 35.7463 | -0.001533605 | 0.999746 | 0.02253877 | 0.02253686 | -746.3644 | 1.814388 | 0.0009874343 | -0.001284251 | 0.004168787 | -0.0002145103 | -8.230666e-05 | -0.004745721 | 0.004745721 | 0.05555738 | 0.006838398 | -8.4786673 | -32.2307 | 33.32725 | -8.32291 | -33.1108 | 34.14082 | 0.9999398 | -7.9389428 | -32.365204 | 33.32466 | -7.7700704 | -33.237399 | 34.13354 | 0.9999407 | 0.9998607 | 0.999862 | -0.2382302 | -0.9712087 | -8.379321e-05 | -0.0002130238 | -0.004745803 | 0.004745803 | -8.5295327 | 2.6904 | -0.05924638 | 8.943779 | 8.928068 | -8.5756797 | 2.499817 | -0.046147 | -0.190583 | 0.1960904 | 0.02196336
155 | 0.00422635 | 0.00853024 | 8.51092e-05 | -0.280925 | -0.429967 | 0.017558 | 0.000981252 | -0.00118311 | 0.00212323 | 0.00229841 | -0.00250026 | 0.551282 | 0.000120265 | 0.00012933 | 0.00112828 | -0.0426427 | 17.8228 | -0.0203832 | -0.580322 | -0.458799 | 0.0315062 | -0.6229647 | 17.364001 | 0.00107299 | -0.0010563 | 0.00311667 | 0.00330262 | -0.00328594 | 0.621302 | 0.000106837 | 0.000125731 | 0.0010042 | 0.16398 | -17.9784 | 0.0178449 | 0.0225345 | -0.394603 | 0.0146998 | 0.1865145 | -18.373003 | -0.00213302 | -0.00244257 | 0.00278849 | 0.000506515 | -0.0050821 | 0.757451 | 0.000121481 | 0.00011664 | 0.00114429 | 8.48689 | 15.1324 | -0.107245 | -0.533402 | -0.266627 | 0.193809 | 7.953488 | 14.865773 | -8.21713e-05 | -0.000655726 | 0.00105468 | 0.000724307 | -0.0014622 | 0.653618 | 0.000182736 | 0.000216976 | 0.0017354 | -8.52131 | -14.4079 | -0.071984 | -0.0383544 | -0.593545 | -0.154655 | -8.5596644 | -15.001445 | 0.000464749 | -0.000106351 | 0.00104384 | 0.00126222 | -0.00090382 | 0.652732 | 0.000110556 | 0.000116553 | 0.00104416 | -1975.83 | -1975.83 | -1.496 | -749.787 | -0.00155586 | 35.8012 | 35.74617 | -0.001537083 | 0.9997436 | 0.02264714 | 0.0226452 | -749.5947 | 1.822241 | 0.001076279 | -0.001278137 | 0.004144105 | -0.0002094917 | 7.633742e-06 | -0.004761275 | 0.004761275 | 0.05570166 | 0.0068561564 | -8.4786673 | -32.2307 | 33.32725 | -8.32291 | -33.1108 | 34.14082 | 0.9999398 | -7.9366997 | -32.365446 | 33.32436 | -7.7669735 | -33.238776 | 34.13418 | 0.9999403 | 0.9998596 | 0.9998604 | -0.2381651 | -0.9712247 | -7.808547e-05 | -0.0001237725 | -0.004766004 | 0.004766004 | -8.5295327 | 2.6904 | -0.05924638 | 8.943779 | 8.928068 | -8.5764527 | 2.498228 | -0.04692 | -0.192172 | 0.197817 | 0.02215675
156 | 0.00422635 | 0.00853024 | 8.51092e-05 | -0.282134 | -0.431163 | 0.0277184 | 0.000993207 | -0.00119843 | 0.00213792 | 0.00231431 | -0.00251954 | 0.549707 | 0.000120794 | 0.000129941 | 0.00113353 | -0.0426427 | 17.8228 | -0.0203832 | -0.582833 | -0.460492 | 0.0407573 | -0.6254757 | 17.362308 | 0.00111177 | -0.00112398 | 0.00302866 | 0.00322298 | -0.00323519 | 0.609036 | 0.000109038 | 0.000128267 | 0.00102442 | 0.16398 | -17.9784 | 0.0178449 | 0.02293 | -0.39569 | 0.0262935 | 0.18691 | -18.37409 | -0.00222864 | -0.00260759 | 0.00269828 | 0.000288226 | -0.00512446 | 0.750138 | 0.000124244 | 0.0001196 | 0.00117307 | 8.48689 | 15.1324 | -0.107245 | -0.535522 | -0.266756 | 0.200482 | 7.951368 | 14.865644 | -0.000131335 | -0.000798162 | 0.000968535 | 0.000559649 | -0.00148915 | 0.62029 | 0.000178818 | 0.00021224 | 0.00169797 | -8.52131 | -14.4079 | -0.071984 | -0.0385847 | -0.595642 | -0.141954 | -8.5598947 | -15.003542 | 0.00046546 | -0.000227549 | 0.000965852 | 0.00114574 | -0.000907824 | 0.614152 | 0.000109081 | 0.000115682 | 0.00103572 | -1975.33 | -1975.33 | -1.5057 | -754.636 | -0.00157008 | 35.8012 | 35.74563 | -0.001552164 | 0.9997417 | 0.02272881 | 0.02272685 | -754.4411 | 1.834022 | 0.001089226 | -0.001294449 | 0.004171831 | -0.0002179184 | 1.269539e-05 | -0.00479926 | 0.00479926 | 0.05621075 | 0.0069188192 | -8.4786673 | -32.2307 | 33.32725 | -8.32291 | -33.1108 | 34.14082 | 0.9999398 | -7.934419 | -32.36585 | 33.32421 | -7.764458 | -33.239734 | 34.13454 | 0.9999402 | 0.9998584 | 0.9998591 | -0.2380977 | -0.9712412 | -8.539566e-05 | -0.0001198273 | -0.004804674 | 0.004804674 | -8.5295327 | 2.6904 | -0.05924638 | 8.943779 | 8.928068 | -8.5768437 | 2.496664 | -0.047311 | -0.193736 | 0.1994291 | 0.02233732
157 | 0.00422635 | 0.00853024 | 8.51092e-05 | -0.284064 | -0.432347 | 0.0344062 | 0.000939174 | -0.00123966 | 0.00220185 | 0.00232321 | -0.00262369 | 0.557531 | 0.000120568 | 0.000129683 | 0.00113123 | -0.0426427 | 17.8228 | -0.0203832 | -0.585657 | -0.462059 | 0.0445654 | -0.6282997 | 17.360741 | 0.00105009 | -0.00123409 | 0.00318727 | 0.00329444 | -0.00347844 | 0.613766 | 0.00010899 | 0.000128177 | 0.00102362 | 0.16398 | -17.9784 | 0.0178449 | 0.0216775 | -0.395592 | 0.0367108 | 0.1856575 | -18.373992 | -0.00221368 | -0.00247321 | 0.00279007 | 0.0004512 | -0.00513809 | 0.761956 | 0.000124196 | 0.00011949 | 0.00117211 | 8.48689 | 15.1324 | -0.107245 | -0.538791 | -0.267365 | 0.205558 | 7.948099 | 14.865035 | -0.000233966 | -0.000782126 | 0.00110508 | 0.00063085 | -0.00164694 | 0.664968 | 0.00018149 | 0.00021506 | 0.00172247 | -8.52131 | -14.4079 | -0.071984 | -0.0391905 | -0.597512 | -0.136997 | -8.5605005 | -15.005412 | 0.000339609 | -0.000242095 | 0.000961453 | 0.00105402 | -0.000956501 | 0.639908 | 0.000109524 | 0.000115312 | 0.00103339 | -1974.77 | -1974.77 | -1.5131 | -758.353 | -0.00161569 | 35.8012 | 35.744 | -0.00159766 | 0.9997407 | 0.02277382 | 0.02277185 | -758.1563 | 1.843054 | 0.001038299 | -0.001338785 | 0.004299926 | -0.0002335441 | -6.694191e-05 | -0.004910411 | 0.004910411 | 0.05784364 | 0.007119807 | -8.4786673 | -32.2307 | 33.32725 | -8.32291 | -33.1108 | 34.14082 | 0.9999398 | -7.9322008 | -32.366153 | 33.32398 | -7.7624415 | -33.239027 | 34.13339 | 0.9999404 | 0.9998573 | 0.9998582 | -0.2380328 | -0.9712571 | -9.811201e-05 | -0.000202374 | -0.00491213 | 0.00491213 | -8.5295327 | 2.6904 | -0.05924638 | 8.943779 | 8.928068 | -8.5763987 | 2.495706 | -0.046866 | -0.194694 | 0.2002553 | 0.02242986
158 | 0.00422635 | 0.00853024 | 8.51092e-05 | -0.284298 | -0.434242 | 0.053188 | 0.000969056 | -0.00125671 | 0.00219144 | 0.00233098 | -0.00261863 | 0.552217 | 0.000120485 | 0.000129597 | 0.00113042 | -0.0426427 | 17.8228 | -0.0203832 | -0.587409 | -0.464088 | 0.0599739 | -0.6300517 | 17.358712 | 0.00117806 | -0.00100665 | 0.00304904 | 0.00332532 | -0.00315391 | 0.613845 | 0.000111688 | 0.000131347 | 0.00104891 | 0.16398 | -17.9784 | 0.0178449 | 0.022974 | -0.396345 | 0.0541658 | 0.186954 | -18.374745 | -0.00236492 | -0.00246533 | 0.00283415 | 0.00042114 | -0.00525139 | 0.776288 | 0.00012302 | 0.00011813 | 0.001159 | 8.48689 | 15.1324 | -0.107245 | -0.540009 | -0.268641 | 0.225367 | 7.946881 | 14.863759 | -0.000108851 | -0.000877341 | 0.000970719 | 0.000550915 | -0.00153711 | 0.59676 | 0.000183158 | 0.000217844 | 0.00174026 | -8.52131 | -14.4079 | -0.071984 | -0.0382551 | -0.599742 | -0.121839 | -8.5595651 | -15.007642 | 0.000570987 | -0.000220615 | 0.00111561 | 0.00135945 | -0.00100908 | 0.615653 | 0.000109146 | 0.000114656 | 0.00102743 | -1974.33 | -1974.33 | -1.5263 | -764.98 | -0.00164944 | 35.8012 | 35.7428 | -0.001631349 | 0.9997387 | 0.0228599 | 0.02285791 | -764.7801 | 1.859156 | 0.00106805 | -0.001355704 | 0.004276574 | -0.0002532214 | -3.44326e-05 | -0.004910784 | 0.004910784 | 0.05905193 | 0.007268532 | -8.4786673 | -32.2307 | 33.32725 | -8.32291 | -33.1108 | 34.14082 | 0.9999398 | -7.9295134 | -32.366354 | 33.32354 | -7.759927 | -33.238504 | 34.13231 | 0.9999405 | 0.999856 | 0.999857 | -0.2379553 | -0.9712761 | -0.0001177083 | -0.0001699457 | -0.004915378 | 0.004915378 | -8.5295327 | 2.6904 | -0.05924638 | 8.943779 | 8.928068 | -8.5769327 | 2.494953 | -0.0474 | -0.195447 | 0.2011126 | 0.02252588
159 | 0.00422635 | 0.00853024 | 8.51092e-05 | -0.285114 | -0.435647 | 0.0457 | 0.000943693 | -0.00126485 | 0.00217943 | 0.0022994 | -0.00262056 | 0.552271 | 0.000120544 | 0.000129658 | 0.00113092 | -0.0426427 | 17.8228 | -0.0203832 | -0.589459 | -0.466723 | 0.0507634 | -0.6321017 | 17.356077 | 0.0010474 | -0.00128655 | 0.00320537 | 0.00329228 | -0.00353143 | 0.611275 | 0.000110495 | 0.000129761 | 0.00103619 | 0.16398 | -17.9784 | 0.0178449 | 0.0239554 | -0.398823 | 0.0443058 | 0.1879354 | -18.377223 | -0.00223411 | -0.00228986 | 0.00279255 | 0.000532347 | -0.00505632 | 0.780188 | 0.000122487 | 0.00011799 | 0.00115716 | 8.48689 | 15.1324 | -0.107245 | -0.541892 | -0.269615 | 0.213919 | 7.944998 | 14.862785 | -7.33368e-05 | -0.000944721 | 0.00107556 | 0.000651486 | -0.00166954 | 0.593282 | 0.000180958 | 0.000215051 | 0.00171892 | -8.52131 | -14.4079 | -0.071984 | -0.0370046 | -0.601911 | -0.126775 | -8.5583146 | -15.009811 | 0.00039925 | -0.00040874 | 0.000946096 | 0.00102412 | -0.00103361 | 0.58406 | 0.000111661 | 0.000117953 | 0.00105673 | -1973.96 | -1973.96 | -1.5318 | -767.727 | -0.00165145 | 35.8012 | 35.74271 | -0.001633794 | 0.9997368 | 0.02294479 | 0.02294278 | -767.5249 | 1.865829 | 0.001042509 | -0.001363666 | 0.004252958 | -0.0002674992 | -5.365776e-05 | -0.004881761 | 0.004881761 | 0.05912389174 | 0.00727739 | -8.4786673 | -32.2307 | 33.32725 | -8.32291 | -33.1108 | 34.14082 | 0.9999398 | -7.9262129 | -32.365888 | 33.3223 | -7.7570626 | -33.240008 | 34.13312 | 0.9999405 | 0.9998544 | 0.9998555 | -0.2378651 | -0.9712982 | -0.0001328288 | -0.0001883282 | -0.004886128 | 0.004886128 | -8.5295327 | 2.6904 | -0.05924638 | 8.943779 | 8.928068 | -8.5770997 | 2.493292 | -0.047567 | -0.197108 | 0.2027663 | 0.02271111
160 | 0.00422635 | 0.00853024 | 8.51092e-05 | -0.283817 | -0.437237 | 0.0472157 | 0.000993314 | -0.0012804 | 0.00220977 | 0.00235734 | -0.00264443 | 0.548788 | 0.000120639 | 0.000129786 | 0.00113197 | -0.0426427 | 17.8228 | -0.0203832 | -0.590246 | -0.468428 | 0.0584256 | -0.6328887 | 17.354372 | 0.0010912 | -0.00147349 | 0.00313885 | 0.00320006 | -0.00358236 | 0.591783 | 0.000107981 | 0.000127066 | 0.00101464 | 0.16398 | -17.9784 | 0.0178449 | 0.0273834 | -0.399955 | 0.0430378 | 0.1913634 | -18.378355 | -0.00222151 | -0.00240574 | 0.00280339 | 0.00049291 | -0.00512016 | 0.768732 | 0.00012228 | 0.000117275 | 0.00115068 | 8.48689 | 15.1324 | -0.107245 | -0.542402 | -0.269905 | 0.22846 | 7.944488 | 14.862495 | -0.000135369 | -0.000930964 | 0.00102791 | 0.000569083 | -0.00163542 | 0.601264 | 0.000180454 | 0.000214162 | 0.00171339 | -8.52131 | -14.4079 | -0.071984 | -0.0352122 | -0.604317 | -0.130906 | -8.5565222 | -15.012217 | 0.000534923 | -0.000231949 | 0.00105483 | 0.00127433 | -0.000971352 | 0.611862 | 0.000112947 | 0.000119293 | 0.00106856 | -1973.4 | -1973.4 | -1.5382 | -770.96 | -0.00166513 | 35.8012 | 35.74223 | -0.001647087 | 0.9997341 | 0.02306306 | 0.02306101 | -770.755 | 1.873681 | 0.001093997 | -0.001381083 | 0.004309999 | -0.0002682194 | -1.88666e-05 | -0.004963863 | 0.004963863 | 0.05961365 | 0.007337673 | -8.4786673 | -32.2307 | 33.32725 | -8.32291 | -33.1108 | 34.14082 | 0.9999398 | -7.9236335 | -32.366589 | 33.32237 | -7.7531246 | -33.24085 | 34.13305 | 0.9999401 | 0.999853 | 0.9998535 | -0.2377872 | -0.9713173 | -0.0001310706 | -0.0001560154 | -0.004970059 | 0.004970059 | -8.5295327 | 2.6904 | -0.05924638 | 8.943779 | 8.928068 | -8.5773767 | 2.491877 | -0.047844 | -0.198523 | 0.2042068 | 0.02287245
161 | 0.00422635 | 0.00853024 | 8.51092e-05 | -0.286206 | -0.439174 | 0.0238862 | 0.00100625 | -0.00122247 | 0.00223296 | 0.00240302 | -0.00261923 | 0.554952 | 0.000121 | 0.000130157 | 0.00113528 | -0.0426427 | 17.8228 | -0.0203832 | -0.5939 | -0.469288 | 0.0382346 | -0.6365427 | 17.353512 | 0.00109161 | -0.00129534 | 0.00316719 | 0.00328334 | -0.00348707 | 0.605596 | 0.000108869 | 0.000128331 | 0.00102485 | 0.16398 | -17.9784 | 0.0178449 | 0.0261612 | -0.402721 | 0.0164429 | 0.1901412 | -18.381121 | -0.00225977 | -0.00247794 | 0.0028543 | 0.000489159 | -0.00522688 | 0.76612 | 0.000124245 | 0.000119357 | 0.00117097 | 8.48689 | 15.1324 | -0.107245 | -0.545798 | -0.270294 | 0.197609 | 7.941092 | 14.862106 | -1.90995e-06 | -0.00091113 | 0.00095757 | 0.000603587 | -0.00151663 | 0.563125 | 0.000179805 | 0.000213298 | 0.00170703 | -8.52131 | -14.4079 | -0.071984 | -0.036495 | -0.608659 | -0.154606 | -8.557805 | -15.016559 | 0.00044607 | -0.000317063 | 0.00102712 | 0.00116056 | -0.00103155 | 0.608334 | 0.000111124 | 0.000117783 | 0.00105501 | -1972.77 | -1972.77 | -1.5537 | -778.718 | -0.00161013 | 35.8012 | 35.74419 | -0.001592294 | 0.9997325 | 0.02312984 | 0.02312778 | -778.5097 | 1.892532 | 0.001108317 | -0.001324537 | 0.004358079 | -0.0002030626 | -1.315743e-05 | -0.004987542 | 0.004987542 | 0.05764459 | 0.0070953062 | -8.4786673 | -32.2307 | 33.32725 | -8.32291 | -33.1108 | 34.14082 | 0.9999398 | -7.9212623 | -32.370071 | 33.32518 | -7.7509508 | -33.243227 | 34.13487 | 0.9999403 | 0.9998514 | 0.9998521 | -0.237696 | -0.9713396 | -6.544138e-05 | -0.0001507786 | -0.004990426 | 0.004990426 | -8.5295327 | 2.6904 | -0.05924638 | 8.943779 | 8.928068 | -8.5776347 | 2.491406 | -0.048102 | -0.198994 | 0.2047252 | 0.02293052
162 | 0.00422635 | 0.00853024 | 8.51092e-05 | -0.285987 | -0.44266 | 0.0285305 | 0.000993372 | -0.0013127 | 0.00225467 | 0.00238884 | -0.00270817 | 0.550123 | 0.000120688 | 0.000129838 | 0.00113233 | -0.0426427 | 17.8228 | -0.0203832 | -0.596609 | -0.474216 | 0.0427473 | -0.6392517 | 17.348584 | 0.0010274 | -0.00132893 | 0.00321147 | 0.00327064 | -0.00357216 | 0.609968 | 0.000110948 | 0.000130401 | 0.00104118 | 0.16398 | -17.9784 | 0.0178449 | 0.0287481 | -0.404133 | 0.0264587 | 0.1927281 | -18.382533 | -0.00239093 | -0.00260929 | 0.00288657 | 0.000390082 | -0.00539031 | 0.766285 | 0.000120946 | 0.000116472 | 0.00114242 | 8.48689 | 15.1324 | -0.107245 | -0.548643 | -0.273185 | 0.210789 | 7.938247 | 14.859215 | -0.000214933 | -0.000803857 | 0.00109202 | 0.000621901 | -0.00164069 | 0.654777 | 0.000177269 | 0.000210637 | 0.00168375 | -8.52131 | -14.4079 | -0.071984 | -0.034146 | -0.61244 | -0.14818 | -8.555456 | -15.02034 | 0.000516293 | -0.000400128 | 0.00109212 | 0.00124271 | -0.00112655 | 0.587353 | 0.00011392 | 0.000119462 | 0.00107061 | -1971.96 | -1971.96 | -1.5663 | -785.022 | -0.00170477 | 35.8012 | 35.7408 | -0.001687044 | 0.999729 | 0.02328025 | 0.02327815 | -784.8093 | 1.907846 | 0.001097063 | -0.001416391 | 0.00439712 | -0.0002816674 | -3.76606e-05 | -0.005058911 | 0.005058911 | 0.06103281 | 0.007512353 | -8.4786673 | -32.2307 | 33.32725 | -8.32291 | -33.1108 | 34.14082 | 0.9999398 | -7.9162043 | -32.368924 | 33.32287 | -7.7455189 | -33.241748 | 34.1322 | 0.9999402 | 0.999849 | 0.9998496 | -0.2375607 | -0.9713727 | -0.0001419814 | -0.0001773466 | -0.005064668 | 0.005064668 | -8.5295327 | 2.6904 | -0.05924638 | 8.943779 | 8.928068 | -8.5774987 | 2.489369 | -0.047966 | -0.201031 | 0.2066741 | 0.02314881
163 | 0.00422635 | 0.00853024 | 8.51092e-05 | -0.285943 | -0.442584 | 0.0361306 | 0.000989108 | -0.00130356 | 0.00225297 | 0.00238659 | -0.00270105 | 0.551152 | 0.000120645 | 0.000129763 | 0.00113177 | -0.0426427 | 17.8228 | -0.0203832 | -0.597158 | -0.474166 | 0.0502183 | -0.6398007 | 17.348634 | 0.00110532 | -0.00124732 | 0.00310695 | 0.00325187 | -0.00339387 | 0.604852 | 0.000105965 | 0.000124296 | 0.000992639 | 0.16398 | -17.9784 | 0.0178449 | 0.0292683 | -0.404333 | 0.0315791 | 0.1932483 | -18.382733 | -0.0023302 | -0.00248626 | 0.00289021 | 0.00048468 | -0.00530114 | 0.771662 | 0.000125956 | 0.000121488 | 0.00119132 | 8.48689 | 15.1324 | -0.107245 | -0.548617 | -0.273239 | 0.214512 | 7.938273 | 14.859161 | -0.000181968 | -0.000830927 | 0.00105861 | 0.00060107 | -0.00161397 | 0.637843 | 0.000178436 | 0.000211744 | 0.00169415 | -8.52131 | -14.4079 | -0.071984 | -0.0337912 | -0.612613 | -0.141681 | -8.5551012 | -15.020513 | 0.000494202 | -0.000403502 | 0.00102355 | 0.00116322 | -0.00107252 | 0.579372 | 0.000114957 | 0.00012125 | 0.00108621 | -1971.84 | -1971.84 | -1.574 | -788.901 | -0.00169805 | 35.8012 | 35.74108 | -0.001679368 | 0.9997283 | 0.02331 | 0.02330789 | -788.6867 | 1.917272 | 0.001092858 | -0.00140731 | 0.004394199 | -0.0002739728 | -4.047925e-05 | -0.005050277 | 0.005050277 | 0.06079222766 | 0.00748274 | -8.4786673 | -32.2307 | 33.32725 | -8.32291 | -33.1108 | 34.14082 | 0.9999398 | -7.9153005 | -32.369147 | 33.32287 | -7.7450247 | -33.241894 | 34.13223 | 0.9999404 | 0.9998485 | 0.9998494 | -0.2375336 | -0.9713793 | -0.0001345236 | -0.0001799284 | -0.005055468 | 0.005055468 | -8.5295327 | 2.6904 | -0.05924638 | 8.943779 | 8.928068 | -8.5780737 | 2.489473 | -0.048541 | -0.200927 | 0.2067073 | 0.02315252
164 | 0.00422635 | 0.00853024 | 8.51092e-05 | -0.285941 | -0.447112 | 0.016303 | 0.00103043 | -0.001295 | 0.00229799 | 0.00245977 | -0.00272435 | 0.552914 | 0.000120712 | 0.000129861 | 0.00113259 | -0.0426427 | 17.8228 | -0.0203832 | -0.598261 | -0.478481 | 0.0242297 | -0.6409037 | 17.344319 | 0.00119247 | -0.00115852 | 0.00321457 | 0.00344038 | -0.00340643 | 0.61055 | 0.000108077 | 0.000127151 | 0.00101552 | 0.16398 | -17.9784 | 0.0178449 | 0.0309045 | -0.409061 | 0.0145661 | 0.1948845 | -18.387461 | -0.00234736 | -0.0025856 | 0.00287704 | 0.000414529 | -0.00534749 | 0.764525 | 0.000124462 | 0.000120036 | 0.00117694 | 8.48689 | 15.1324 | -0.107245 | -0.549624 | -0.276001 | 0.19202 | 7.937266 | 14.856399 | -0.000131342 | -0.000684716 | 0.00117041 | 0.000795105 | -0.00161116 | 0.670534 | 0.000179661 | 0.000213539 | 0.00170669 | -8.52131 | -14.4079 | -0.071984 | -0.0326236 | -0.618593 | -0.159717 | -8.5539336 | -15.026493 | 0.000516211 | -0.000303829 | 0.0010199 | 0.00120573 | -0.000993351 | 0.595039 | 0.000113431 | 0.000119118 | 0.00106747 | -1971.15 | -1971.15 | -1.5821 | -792.941 | -0.0016854 | 35.8012 | 35.74155 | -0.001666049 | 0.9997266 | 0.02338635 | 0.02338422 | -792.7242 | 1.927087 | 0.001136602 | -0.001401172 | 0.004482227 | -0.000245811 | -1.875901e-05 | -0.005145785 | 0.005145785 | 0.06033934248 | 0.007426996 | -8.4786673 | -32.2307 | 33.32725 | -8.32291 | -33.1108 | 34.14082 | 0.9999398 | -7.9130299 | -32.370812 | 33.32395 | -7.7423815 | -33.24386 | 34.13354 | 0.9999403 | 0.9998471 | 0.9998478 | -0.2374578 | -0.9713979 | -0.0001037417 | -0.0001608283 | -0.005150476 | 0.005150476 | -8.5295327 | 2.6904 | -0.05924638 | 8.943779 | 8.928068 | -8.5781697 | 2.48792 | -0.048637 | -0.20248 | 0.2082395 | 0.02332414
165 | 0.00422635 | 0.00853024 | 8.51092e-05 | -0.286629 | -0.448197 | 0.0214768 | 0.00103694 | -0.00130766 | 0.00232546 | 0.00248621 | -0.00275693 | 0.553464 | 0.000120974 | 0.000130151 | 0.00113513 | -0.0426427 | 17.8228 | -0.0203832 | -0.60042 | -0.479849 | 0.0348206 | -0.6430627 | 17.342951 | 0.00101729 | -0.0011515 | 0.00320401 | 0.00331618 | -0.00345039 | 0.62268 | 0.000106936 | 0.000125433 | 0.00100163 | 0.16398 | -17.9784 | 0.0178449 | 0.032097 | -0.40996 | 0.0165596 | 0.196077 | -18.38836 | -0.00231513 | -0.00253493 | 0.00284239 | 0.000421021 | -0.00527108 | 0.765852 | 0.000125085 | 0.000120674 | 0.00118341 | 8.48689 | 15.1324 | -0.107245 | -0.551688 | -0.275974 | 0.204243 | 7.935202 | 14.856426 | -0.000181142 | -0.000675041 | 0.00112175 | 0.000721236 | -0.00157742 | 0.678739 | 0.000181472 | 0.000215642 | 0.00172373 | -8.52131 | -14.4079 | -0.071984 | -0.0319404 | -0.620494 | -0.154787 | -8.5532504 | -15.028394 | 0.000508589 | -0.000237983 | 0.00108072 | 0.00127932 | -0.00100871 | 0.62005 | 0.000113952 | 0.000118852 | 0.00106584 | -1970.59 | -1970.59 | -1.593 | -798.437 | -0.00169504 | 35.8012 | 35.74116 | -0.001676952 | 0.9997243 | 0.0234804 | 0.02347824 | -798.2169 | 1.94044 | 0.001144813 | -0.001415533 | 0.004535729 | -0.0002468011 | -2.391894e-05 | -0.005203703 | 0.005203703 | 0.06068447 | 0.007469476 | -8.4786673 | -32.2307 | 33.32725 | -8.32291 | -33.1108 | 34.14082 | 0.9999398 | -7.9101877 | -32.371345 | 33.32379 | -7.739125 | -33.244786 | 34.13371 | 0.9999401 | 0.9998456 | 0.9998461 | -0.2373736 | -0.9714184 | -0.0001030993 | -0.0001676207 | -0.005208075 | 0.005208075 | -8.5295327 | 2.6904 | -0.05924638 | 8.943779 | 8.928068 | -8.5782647 | 2.486525 | -0.048732 | -0.203875 | 0.2096183 | 0.02347857
166 | 0.00422635 | 0.00853024 | 8.51092e-05 | -0.284531 | -0.45028 | 0.0185882 | 0.00100025 | -0.00131121 | 0.00238526 | 0.00251331 | -0.00282427 | 0.561821 | 0.000120951 | 0.000130108 | 0.00113477 | -0.0426427 | 17.8228 | -0.0203832 | -0.599939 | -0.482569 | 0.032278 | -0.6425817 | 17.340231 | 0.0010017 | -0.00131942 | 0.00324813 | 0.00329116 | -0.00360887 | 0.614245 | 0.00010787 | 0.000126783 | 0.0010125 | 0.16398 | -17.9784 | 0.0178449 | 0.03499 | -0.412151 | 0.0137523 | 0.19897 | -18.390551 | -0.00245157 | -0.00245227 | 0.0030286 | 0.000578273 | -0.00548211 | 0.785158 | 0.000122107 | 0.000117497 | 0.00115238 | 8.48689 | 15.1324 | -0.107245 | -0.551379 | -0.276817 | 0.203713 | 7.935511 | 14.855583 | -0.000211734 | -0.000824044 | 0.00124273 | 0.000762398 | -0.00179818 | 0.665685 | 0.000176566 | 0.000209743 | 0.00167695 | -8.52131 | -14.4079 | -0.071984 | -0.0289534 | -0.624554 | -0.159572 | -8.5502634 | -15.032454 | 0.000667788 | -0.000160512 | 0.00116184 | 0.0014876 | -0.000980324 | 0.614866 | 0.000114809 | 0.000121073 | 0.00108472 | -1969.96 | -1969.96 | -1.6014 | -802.639 | -0.00170757 | 35.8012 | 35.74069 | -0.001690139 | 0.9997228 | 0.02354822 | 0.02354604 | -802.4165 | 1.950649 | 0.001111264 | -0.001422224 | 0.004656409 | -0.0002275692 | -8.339077e-05 | -0.005299049 | 0.005299049 | 0.06113306 | 0.0075246918 | -8.4786673 | -32.2307 | 33.32725 | -8.32291 | -33.1108 | 34.14082 | 0.9999398 | -7.9076817 | -32.372685 | 33.3245 | -7.736541 | -33.246134 | 34.13443 | 0.9999401 | 0.9998442 | 0.9998446 | -0.2372933 | -0.971438 | -8.137584e-05 | -0.0002295842 | -0.005298938 | 0.005298938 | -8.5295327 | 2.6904 | -0.05924638 | 8.943779 | 8.928068 | -8.5780927 | 2.484648 | -0.04856 | -0.205752 | 0.2114047 | 0.02367866
167 | 0.00422635 | 0.00853024 | 8.51092e-05 | -0.289215 | -0.450508 | 0.0252526 | 0.00100721 | -0.00128811 | 0.00236619 | 0.00250896 | -0.00278986 | 0.561756 | 0.000120756 | 0.000129898 | 0.00113283 | -0.0426427 | 17.8228 | -0.0203832 | -0.607438 | -0.481885 | 0.0407434 | -0.6500807 | 17.340915 | 0.00109538 | -0.00115459 | 0.00332762 | 0.00348378 | -0.00354299 | 0.622818 | 0.000106601 | 0.00012498 | 0.00099813 | 0.16398 | -17.9784 | 0.0178449 | 0.0335358 | -0.411944 | 0.0204018 | 0.1975158 | -18.390344 | -0.0023674 | -0.0024141 | 0.00298575 | 0.000596959 | -0.00537846 | 0.781248 | 0.000124638 | 0.000119872 | 0.00117586 | 8.48689 | 15.1324 | -0.107245 | -0.558741 | -0.275184 | 0.210223 | 7.928149 | 14.857216 | -0.000265582 | -0.000669525 | 0.00118979 | 0.000739757 | -0.00167486 | 0.702582 | 0.000176536 | 0.000209504 | 0.00167609 | -8.52131 | -14.4079 | -0.071984 | -0.0309555 | -0.625886 | -0.152578 | -8.5522655 | -15.033786 | 0.000408455 | -0.0002786 | 0.00105159 | 0.00117171 | -0.00104186 | 0.628631 | 0.000111028 | 0.000116708 | 0.00104585 | -1969.16 | -1969.15 | -1.6108 | -807.326 | -0.00169092 | 35.8012 | 35.74131 | -0.00167283 | 0.9997188 | 0.02371698 | 0.02371476 | -807.099 | 1.962032 | 0.001118115 | -0.001399015 | 0.004618222 | -0.0002139166 | -6.698343e-05 | -0.005257597 | 0.005257597 | 0.06053697 | 0.0074513208 | -8.4786673 | -32.2307 | 33.32725 | -8.32291 | -33.1108 | 34.14082 | 0.9999398 | -7.9021848 | -32.374701 | 33.32515 | -7.7306332 | -33.24756 | 34.13448 | 0.9999401 | 0.9998411 | 0.9998415 | -0.2371237 | -0.9714795 | -6.889447e-05 | -0.0002120055 | -0.005257702 | 0.005257702 | -8.5295327 | 2.6904 | -0.05924638 | 8.943779 | 8.928068 | -8.5782297 | 2.483699 | -0.048697 | -0.206701 | 0.2123598 | 0.02378564
168 | 0.00422635 | 0.00853024 | 8.51092e-05 | -0.292887 | -0.455743 | 0.0426876 | 0.00106222 | -0.00136759 | 0.00235625 | 0.00251764 | -0.00282302 | 0.549167 | 0.000120981 | 0.000130184 | 0.00113522 | -0.0426427 | 17.8228 | -0.0203832 | -0.613572 | -0.488855 | 0.0546339 | -0.6562147 | 17.333945 | 0.00123647 | -0.00111388 | 0.00339555 | 0.00365524 | -0.00353265 | 0.61925 | 0.000106386 | 0.000124841 | 0.000997237 | 0.16398 | -17.9784 | 0.0178449 | 0.0327376 | -0.415813 | 0.0413905 | 0.1967176 | -18.394213 | -0.00251919 | -0.00261659 | 0.00294675 | 0.000381165 | -0.00551695 | 0.776909 | 0.000120914 | 0.000116348 | 0.00114098 | 8.48689 | 15.1324 | -0.107245 | -0.563499 | -0.280633 | 0.21919 | 7.923391 | 14.851767 | -9.99228e-05 | -0.000747689 | 0.00109463 | 0.000717923 | -0.00156553 | 0.64248 | 0.000177504 | 0.000210748 | 0.00168547 | -8.52131 | -14.4079 | -0.071984 | -0.0327378 | -0.630974 | -0.132485 | -8.5540478 | -15.038874 | 0.000485263 | -0.000240559 | 0.00109904 | 0.00128033 | -0.00103563 | 0.626794 | 0.000110059 | 0.000116263 | 0.00104151 | -1968.4 | -1968.4 | -1.6317 | -817.832 | -0.0017747 | 35.8012 | 35.73834 | -0.001755877 | 0.9997152 | 0.0238683 | 0.02386603 | -817.5991 | 1.987557 | 0.001173273 | -0.001478643 | 0.004591185 | -0.0002923391 | -1.303094e-05 | -0.005294678 | 0.005294678 | 0.06353638964 | 0.007820511 | -8.4786673 | -32.2307 | 33.32725 | -8.32291 | -33.1108 | 34.14082 | 0.9999398 | -7.8978331 | -32.372819 | 33.32229 | -7.7266734 | -33.24598 | 34.13205 | 0.9999402 | 0.999839 | 0.9998397 | -0.2370135 | -0.9715064 | -0.0001459936 | -0.0001593764 | -0.005302024 | 0.005302024 | -8.5295327 | 2.6904 | -0.05924638 | 8.943779 | 8.928068 | -8.5796057 | 2.482178 | -0.050073 | -0.208222 | 0.2141581 | 0.02398706
169 | 0.00422635 | 0.00853024 | 8.51092e-05 | -0.292067 | -0.456122 | 0.0473761 | 0.00105973 | -0.0013548 | 0.0024025 | 0.00255728 | -0.00285234 | 0.554107 | 0.000121033 | 0.000130215 | 0.00113531 | -0.0426427 | 17.8228 | -0.0203832 | -0.61505 | -0.489121 | 0.060617 | -0.6576927 | 17.333679 | 0.00122191 | -0.0012352 | 0.00328693 | 0.00350323 | -0.00351652 | 0.606999 | 0.000105285 | 0.000123607 | 0.000987301 | 0.16398 | -17.9784 | 0.0178449 | 0.0355661 | -0.416429 | 0.0440956 | 0.1995461 | -18.394829 | -0.00244566 | -0.00274987 | 0.00304221 | 0.000449758 | -0.00564529 | 0.760233 | 0.000121992 | 0.000117277 | 0.00115032 | 8.48689 | 15.1324 | -0.107245 | -0.564638 | -0.279214 | 0.225991 | 7.922252 | 14.853186 | -0.000147166 | -0.000912218 | 0.00120099 | 0.000730861 | -0.00179025 | 0.631769 | 0.000183894 | 0.00021858 | 0.00174671 | -8.52131 | -14.4079 | -0.071984 | -0.0303667 | -0.633446 | -0.126849 | -8.5516767 | -15.041346 | 0.000469034 | -0.000286043 | 0.00111518 | 0.00126954 | -0.00108655 | 0.623154 | 0.000113267 | 0.000119214 | 0.00106818 | -1967.66 | -1967.66 | -1.6346 | -819.287 | -0.00176172 | 35.8012 | 35.73879 | -0.001743225 | 0.9997123 | 0.02398853 | 0.02398623 | -819.0513 | 1.991088 | 0.001173561 | -0.001468631 | 0.004683673 | -0.0002618691 | -3.320092e-05 | -0.00537268 | 0.00537268 | 0.06307169 | 0.0077633128 | -8.4786673 | -32.2307 | 33.32725 | -8.32291 | -33.1108 | 34.14082 | 0.9999398 | -7.893984 | -32.375025 | 33.32352 | -7.7227059 | -33.248015 | 34.13313 | 0.9999402 | 0.9998367 | 0.9998374 | -0.2368892 | -0.9715367 | -0.0001134507 | -0.0001816193 | -0.005377112 | 0.005377112 | -8.5295327 | 2.6904 | -0.05924638 | 8.943779 | 8.928068 | -8.5799447 | 2.480493 | -0.050412 | -0.209907 | 0.2158757 | 0.02417944
170 | 0.00422635 | 0.00853024 | 8.51092e-05 | -0.290095 | -0.458886 | 0.0424128 | 0.0010629 | -0.00137877 | 0.0024245 | 0.00257324 | -0.0028891 | 0.554163 | 0.000121065 | 0.000130264 | 0.00113574 | -0.0426427 | 17.8228 | -0.0203832 | -0.614811 | -0.492583 | 0.0574162 | -0.6574537 | 17.330217 | 0.00129976 | -0.00119928 | 0.00325778 | 0.00354032 | -0.00343984 | 0.602785 | 0.00010701 | 0.000125577 | 0.0010033 | 0.16398 | -17.9784 | 0.0178449 | 0.0389878 | -0.418872 | 0.0353585 | 0.2029678 | -18.397272 | -0.00256695 | -0.00275883 | 0.00303831 | 0.000378378 | -0.00570415 | 0.769417 | 0.000120607 | 0.000115731 | 0.00113545 | 8.48689 | 15.1324 | -0.107245 | -0.564453 | -0.2815 | 0.227918 | 7.922437 | 14.8509 | -0.000203803 | -0.00100696 | 0.0012533 | 0.000711011 | -0.00192178 | 0.631283 | 0.000182485 | 0.000217023 | 0.00173367 | -8.52131 | -14.4079 | -0.071984 | -0.0267088 | -0.637437 | -0.140642 | -8.5480188 | -15.045337 | 0.000494952 | -0.00030263 | 0.00114235 | 0.00130669 | -0.00111437 | 0.618298 | 0.000110705 | 0.000117315 | 0.00105069 | -1967.16 | -1967.16 | -1.6456 | -824.782 | -0.00178843 | 35.8012 | 35.73785 | -0.001769543 | 0.9997101 | 0.02407824 | 0.02407592 | -824.5429 | 2.004438 | 0.001178195 | -0.001494065 | 0.004725842 | -0.0002760958 | -3.977419e-05 | -0.005423901 | 0.005423901 | 0.06402794 | 0.007881015 | -8.4786673 | -32.2307 | 33.32725 | -8.32291 | -33.1108 | 34.14082 | 0.9999398 | -7.8905651 | -32.375554 | 33.32323 | -7.7194692 | -33.248172 | 34.13255 | 0.9999403 | 0.9998348 | 0.9998357 | -0.2367887 | -0.9715612 | -0.0001263328 | -0.0001895372 | -0.005428679 | 0.005428679 | -8.5295327 | 2.6904 | -0.05924638 | 8.943779 | 8.928068 | -8.5798907 | 2.479317 | -0.050358 | -0.211083 | 0.2170068 | 0.02430613
171 | 0.00422635 | 0.00853024 | 8.51092e-05 | -0.290757 | -0.461387 | 0.0337834 | 0.0010411 | -0.00136584 | 0.00242331 | 0.00256076 | -0.0028855 | 0.557057 | 0.000121055 | 0.00013025 | 0.00113567 | -0.0426427 | 17.8228 | -0.0203832 | -0.616786 | -0.494854 | 0.0428257 | -0.6594287 | 17.327946 | 0.00115936 | -0.00152575 | 0.00336622 | 0.00344154 | -0.00380793 | 0.596017 | 0.000110503 | 0.000129963 | 0.00103813 | 0.16398 | -17.9784 | 0.0178449 | 0.0394363 | -0.420742 | 0.0342808 | 0.2034163 | -18.399142 | -0.00251333 | -0.00273321 | 0.00303801 | 0.000418314 | -0.00566486 | 0.767099 | 0.000122638 | 0.00011779 | 0.00115566 | 8.48689 | 15.1324 | -0.107245 | -0.56613 | -0.282387 | 0.212502 | 7.92076 | 14.850013 | -7.90684e-05 | -0.000884492 | 0.00116456 | 0.000750502 | -0.00171406 | 0.619358 | 0.000181575 | 0.000216046 | 0.00172533 | -8.52131 | -14.4079 | -0.071984 | -0.0257877 | -0.640632 | -0.146091 | -8.5470977 | -15.048532 | 0.000464031 | -0.000216043 | 0.00115525 | 0.00132906 | -0.00108107 | 0.643329 | 0.000108692 | 0.000114154 | 0.00102302 | -1966.66 | -1966.66 | -1.6501 | -827.045 | -0.00179748 | 35.8012 | 35.73751 | -0.001779109 | 0.9997085 | 0.02414631 | 0.02414396 | -826.8039 | 2.009934 | 0.001156679 | -0.001481419 | 0.004724777 | -0.0002655523 | -5.918767e-05 | -0.005407448 | 0.005407448 | 0.06435194 | 0.0079208952 | -8.4786673 | -32.2307 | 33.32725 | -8.32291 | -33.1108 | 34.14082 | 0.9999398 | -7.887669 | -32.376478 | 33.32344 | -7.7173437 | -33.249155 | 34.13303 | 0.9999406 | 0.9998332 | 0.9998345 | -0.2367003 | -0.9715827 | -0.00011639 | -0.00020835 | -0.005410603 | 0.005410603 | -8.5295327 | 2.6904 | -0.05924638 | 8.943779 | 8.928068 | -8.5801887 | 2.477933 | -0.050656 | -0.212467 | 0.2184222 | 0.02446467
172 | 0.00422635 | 0.00853024 | 8.51092e-05 | -0.292451 | -0.463917 | 0.0323056 | 0.00109613 | -0.00136332 | 0.00244735 | 0.00262333 | -0.00289052 | 0.554174 | 0.000121298 | 0.000130503 | 0.00113785 | -0.0426427 | 17.8228 | -0.0203832 | -0.620136 | -0.497228 | 0.0486541 | -0.6627787 | 17.325572 | 0.00134411 | -0.00116519 | 0.003294 | 0.00361508 | -0.00343616 | 0.603895 | 0.000110832 | 0.000130601 | 0.00104311 | 0.16398 | -17.9784 | 0.0178449 | 0.0394718 | -0.423525 | 0.0308561 | 0.2034518 | -18.401925 | -0.00250787 | -0.00275104 | 0.00301385 | 0.000388608 | -0.00564752 | 0.765058 | 0.0001237 | 0.000119091 | 0.00116795 | 8.48689 | 15.1324 | -0.107245 | -0.568569 | -0.2838 | 0.218192 | 7.918321 | 14.8486 | -6.51695e-05 | -0.000789548 | 0.00126935 | 0.000892962 | -0.00174768 | 0.647325 | 0.000186066 | 0.000221247 | 0.00176758 | -8.52131 | -14.4079 | -0.071984 | -0.0263254 | -0.644367 | -0.150451 | -8.5476354 | -15.052267 | 0.0006689 | -0.000247695 | 0.00117305 | 0.00147038 | -0.00104918 | 0.59972 | 0.000110964 | 0.000116989 | 0.00104824 | -1966.16 | -1966.16 | -1.6604 | -832.217 | -0.00178537 | 35.8012 | 35.738 | -0.0017654 | 0.9997062 | 0.02424074 | 0.02423836 | -831.9725 | 2.022499 | 0.00121329 | -0.00148048 | 0.004769758 | -0.0002513733 | -1.58167e-05 | -0.005472796 | 0.005472796 | 0.06391839 | 0.00786753 | -8.4786673 | -32.2307 | 33.32725 | -8.32291 | -33.1108 | 34.14082 | 0.9999398 | -7.8848567 | -32.377839 | 33.3241 | -7.7148692 | -33.250525 | 34.1338 | 0.9999407 | 0.9998315 | 0.999833 | -0.2366113 | -0.9716044 | -0.0001003729 | -0.0001668171 | -0.00547746 | 0.00547746 | -8.5295327 | 2.6904 | -0.05924638 | 8.943779 | 8.928068 | -8.5810997 | 2.476972 | -0.051567 | -0.213428 | 0.2195693 | 0.02459315
173 | 0.00422635 | 0.00853024 | 8.51092e-05 | -0.293096 | -0.464899 | 0.0300637 | 0.00106868 | -0.00139899 | 0.00246493 | 0.00260868 | -0.00293899 | 0.554681 | 0.000121222 | 0.000130425 | 0.0011371 | -0.0426427 | 17.8228 | -0.0203832 | -0.62225 | -0.498823 | 0.0437683 | -0.6648927 | 17.323977 | 0.00104657 | -0.00140401 | 0.00339319 | 0.00342954 | -0.00378698 | 0.612543 | 0.000109116 | 0.000128641 | 0.0010274 | 0.16398 | -17.9784 | 0.0178449 | 0.0405448 | -0.424046 | 0.0293238 | 0.2045248 | -18.402446 | -0.002565 | -0.00279891 | 0.00312458 | 0.000446414 | -0.00581032 | 0.766512 | 0.000127552 | 0.000122635 | 0.00120272 | 8.48689 | 15.1324 | -0.107245 | -0.571349 | -0.284485 | 0.212139 | 7.915541 | 14.847915 | -0.000177446 | -0.00095249 | 0.00127684 | 0.000769544 | -0.00189948 | 0.638708 | 0.000186118 | 0.000221044 | 0.00176743 | -8.52131 | -14.4079 | -0.071984 | -0.0258233 | -0.645637 | -0.150089 | -8.5471333 | -15.053537 | 0.000547582 | -0.000279177 | 0.00104711 | 0.00126042 | -0.000992019 | 0.59835 | 0.000111827 | 0.000117673 | 0.0010544 | -1965.66 | -1965.66 | -1.6707 | -837.389 | -0.00181058 | 35.8012 | 35.737 | -0.001793229 | 0.999704 | 0.02433062 | 0.02432822 | -837.1412 | 2.035064 | 0.001187119 | -0.001517429 | 0.004803992 | -0.0002799665 | -5.034348e-05 | -0.005508193 | 0.005508193 | 0.06482094 | 0.007978623 | -8.4786673 | -32.2307 | 33.32725 | -8.32291 | -33.1108 | 34.14082 | 0.9999398 | -7.8822406 | -32.377514 | 33.32316 | -7.7110162 | -33.250361 | 34.13277 | 0.9999403 | 0.9998301 | 0.999831 | -0.2365394 | -0.9716219 | -0.0001279075 | -0.0002024025 | -0.005512474 | 0.005512474 | -8.5295327 | 2.6904 | -0.05924638 | 8.943779 | 8.928068 | -8.5804337 | 2.476062 | -0.050901 | -0.214338 | 0.2202991 | 0.02467489
174 | 0.00422635 | 0.00853024 | 8.51092e-05 | -0.293158 | -0.468581 | 0.0347038 | 0.00111354 | -0.00137064 | 0.00248091 | 0.00266485 | -0.00292196 | 0.554815 | 0.000121484 | 0.000130718 | 0.0011396 | -0.0426427 | 17.8228 | -0.0203832 | -0.625055 | -0.502479 | 0.0468584 | -0.6676977 | 17.320321 | 0.00130067 | -0.00138793 | 0.0034091 | 0.00362173 | -0.00370899 | 0.597965 | 0.00011302 | 0.000132949 | 0.00106179 | 0.16398 | -17.9784 | 0.0178449 | 0.0431226 | -0.427898 | 0.0272316 | 0.2071026 | -18.406298 | -0.00259222 | -0.00283084 | 0.00315931 | 0.000451847 | -0.00587491 | 0.766341 | 0.000122871 | 0.000117889 | 0.00115672 | 8.48689 | 15.1324 | -0.107245 | -0.573429 | -0.285904 | 0.220664 | 7.913461 | 14.846496 | 6.33338e-06 | -0.000742626 | 0.00116285 | 0.000853614 | -0.00158991 | 0.630225 | 0.000183424 | 0.000218017 | 0.00174226 | -8.52131 | -14.4079 | -0.071984 | -0.0240507 | -0.651355 | -0.147177 | -8.5453607 | -15.059255 | 0.000553268 | -0.000262838 | 0.00109923 | 0.00131825 | -0.00102782 | 0.608557 | 0.000112665 | 0.000117476 | 0.00105342 | -1964.85 | -1964.85 | -1.6817 | -842.884 | -0.0018025 | 35.8012 | 35.73733 | -0.001784087 | 0.9997004 | 0.02448106 | 0.02447862 | -842.6314 | 2.04841 | 0.001233474 | -0.001490574 | 0.004834292 | -0.0002451735 | -1.192649e-05 | -0.005544042 | 0.005544042 | 0.064531663 | 0.007943017 | -8.4786673 | -32.2307 | 33.32725 | -8.32291 | -33.1108 | 34.14082 | 0.9999398 | -7.877663 | -32.379576 | 33.32408 | -7.7063584 | -33.252794 | 34.13409 | 0.9999403 | 0.9998274 | 0.9998283 | -0.2363955 | -0.9716569 | -9.211019e-05 | -0.0001649898 | -0.005548468 | 0.005548468 | -8.5295327 | 2.6904 | -0.05924638 | 8.943779 | 8.928068 | -8.5811587 | 2.473825 | -0.051626 | -0.216575 | 0.2226432 | 0.02493744
175 | 0.00422635 | 0.00853024 | 8.51092e-05 | -0.293768 | -0.468789 | 0.0386916 | 0.00110967 | -0.00137906 | 0.00249739 | 0.00267528 | -0.00294468 | 0.556529 | 0.000121418 | 0.000130623 | 0.00113876 | -0.0426427 | 17.8228 | -0.0203832 | -0.625962 | -0.502857 | 0.0538556 | -0.6686047 | 17.319943 | 0.00124967 | -0.00125927 | 0.00352544 | 0.00373809 | -0.00374768 | 0.614926 | 0.000107965 | 0.000126952 | 0.00101384 | 0.16398 | -17.9784 | 0.0178449 | 0.0426714 | -0.4278 | 0.0299079 | 0.2066514 | -18.4062 | -0.00256008 | -0.00268409 | 0.0031318 | 0.000511981 | -0.00575615 | 0.775296 | 0.000125183 | 0.000120406 | 0.00118102 | 8.48689 | 15.1324 | -0.107245 | -0.574221 | -0.286305 | 0.223807 | 7.912669 | 14.846095 | -4.8589e-05 | -0.000647628 | 0.00126249 | 0.00094993 | -0.00164615 | 0.670076 | 0.000186748 | 0.000222257 | 0.0017745 | -8.52131 | -14.4079 | -0.071984 | -0.0240714 | -0.651781 | -0.143322 | -8.5453814 | -15.059681 | 0.000435469 | -0.00016223 | 0.00118894 | 0.00136357 | -0.00109033 | 0.663302 | 0.000108514 | 0.000114468 | 0.00102562 | -1964.72 | -1964.72 | -1.6875 | -845.794 | -0.00181672 | 35.8012 | 35.73686 | -0.001797067 | 0.9997 | 0.02449414 | 0.02449169 | -845.5403 | 2.055482 | 0.001230471 | -0.001499861 | 0.004866918 | -0.0002467148 | -2.267518e-05 | -0.005575967 | 0.005575967 | 0.06504076 | 0.008005679 | -8.4786673 | -32.2307 | 33.32725 | -8.32291 | -33.1108 | 34.14082 | 0.9999398 | -7.8767767 | -32.379624 | 33.32392 | -7.7060176 | -33.252295 | 34.13353 | 0.9999405 | 0.9998269 | 0.9998282 | -0.2363701 | -0.9716631 | -9.285126e-05 | -0.0001765387 | -0.005579839 | 0.005579839 | -8.5295327 | 2.6904 | -0.05924638 | 8.943779 | 8.928068 | -8.5812737 | 2.473848 | -0.051741 | -0.216552 | 0.2226475 | 0.02493792
176 | 0.00422635 | 0.00853024 | 8.51092e-05 | -0.294029 | -0.471977 | 0.024071 | 0.00111639 | -0.00135862 | 0.00250236 | 0.00268815 | -0.00293037 | 0.557385 | 0.000121567 | 0.000130801 | 0.00114039 | -0.0426427 | 17.8228 | -0.0203832 | -0.627923 | -0.505353 | 0.0369487 | -0.6705657 | 17.317447 | 0.00125376 | -0.0012467 | 0.0034029 | 0.00362954 | -0.00362248 | 0.609726 | 0.000110346 | 0.000129562 | 0.0010348 | 0.16398 | -17.9784 | 0.0178449 | 0.0447309 | -0.431049 | 0.0154911 | 0.2087109 | -18.409449 | -0.00261646 | -0.00283065 | 0.00317156 | 0.000451528 | -0.00589863 | 0.768322 | 0.000127573 | 0.000122556 | 0.00120211 | 8.48689 | 15.1324 | -0.107245 | -0.575961 | -0.287785 | 0.208847 | 7.910929 | 14.844615 | -8.88295e-05 | -0.000630159 | 0.00121945 | 0.000890096 | -0.00160908 | 0.677449 | 0.000182558 | 0.000217084 | 0.00173424 | -8.52131 | -14.4079 | -0.071984 | -0.0224973 | -0.656716 | -0.163519 | -8.5438073 | -15.064616 | 0.000438 | -0.000256693 | 0.00111813 | 0.00126198 | -0.00108068 | 0.635758 | 0.0001106 | 0.000115854 | 0.00103883 | -1964.22 | -1964.22 | -1.6968 | -850.481 | -0.00179212 | 35.8012 | 35.73771 | -0.001773283 | 0.9996973 | 0.02460609 | 0.0246036 | -850.2235 | 2.066866 | 0.001237989 | -0.001480219 | 0.004876909 | -0.0002254654 | -1.676456e-05 | -0.005579367 | 0.005579367 | 0.06416005 | 0.007897275 | -8.4786673 | -32.2307 | 33.32725 | -8.32291 | -33.1108 | 34.14082 | 0.9999398 | -7.8732416 | -32.382063 | 33.32545 | -7.7022181 | -33.254064 | 34.1344 | 0.9999406 | 0.9998247 | 0.9998259 | -0.2362531 | -0.9716916 | -7.156683e-05 | -0.0001706632 | -0.00558239 | 0.00558239 | -8.5295327 | 2.6904 | -0.05924638 | 8.943779 | 8.928068 | -8.5814947 | 2.472832 | -0.051962 | -0.217568 | 0.223687 | 0.02505436
177 | 0.00422635 | 0.00853024 | 8.51092e-05 | -0.293845 | -0.475122 | 0.0184567 | 0.0011369 | -0.00137763 | 0.00253121 | 0.00272397 | -0.0029647 | 0.556186 | 0.000121671 | 0.000130927 | 0.00114136 | -0.0426427 | 17.8228 | -0.0203832 | -0.628771 | -0.50902 | 0.0311196 | -0.6714137 | 17.31378 | 0.00109512 | -0.00131616 | 0.00350335 | 0.00359525 | -0.00381629 | 0.620126 | 0.000112352 | 0.000132044 | 0.00105454 | 0.16398 | -17.9784 | 0.0178449 | 0.0457094 | -0.433982 | 0.0128104 | 0.2096894 | -18.412382 | -0.00250743 | -0.00274168 | 0.00312118 | 0.00050054 | -0.00574965 | 0.766448 | 0.000123569 | 0.000118715 | 0.00116444 | 8.48689 | 15.1324 | -0.107245 | -0.5768 | -0.290145 | 0.206153 | 7.91009 | 14.842255 | 3.21913e-05 | -0.0008251 | 0.00124733 | 0.000922595 | -0.0017155 | 0.620452 | 0.000184292 | 0.000219187 | 0.00175083 | -8.52131 | -14.4079 | -0.071984 | -0.0219369 | -0.660273 | -0.165161 | -8.5432469 | -15.068173 | 0.000504284 | -0.0003272 | 0.00122228 | 0.00138019 | -0.0012031 | 0.622241 | 0.000111451 | 0.000116012 | 0.00104052 | -1963.79 | -1963.79 | -1.7023 | -853.228 | -0.00181181 | 35.8012 | 35.73703 | -0.001792523 | 0.999696 | 0.02465769 | 0.02465519 | -852.9686 | 2.07354 | 0.001260148 | -0.001500878 | 0.004932311 | -0.000231221 | -9.508976e-06 | -0.005648168 | 0.005648168 | 0.06486497 | 0.007984043 | -8.4786673 | -32.2307 | 33.32725 | -8.32291 | -33.1108 | 34.14082 | 0.9999398 | -7.8718332 | -32.381953 | 33.32502 | -7.7004006 | -33.254637 | 34.13454 | 0.9999404 | 0.9998239 | 0.9998249 | -0.2362139 | -0.9717011 | -7.535278e-05 | -0.0001653772 | -0.005651801 | 0.005651801 | -8.5295327 | 2.6904 | -0.05924638 | 8.943779 | 8.928068 | -8.5815037 | 2.471525 | -0.051971 | -0.218875 | 0.2249606 | 0.025197
178 | 0.00422635 | 0.00853024 | 8.51092e-05 | -0.292053 | -0.476848 | 0.0151911 | 0.00111841 | -0.00135628 | 0.00251591 | 0.00270378 | -0.00294164 | 0.558558 | 0.000121528 | 0.000130737 | 0.00113994 | -0.0426427 | 17.8228 | -0.0203832 | -0.629224 | -0.510641 | 0.0309476 | -0.6718667 | 17.312159 | 0.00110005 | -0.00128563 | 0.00341274 | 0.00352323 | -0.00370881 | 0.617749 | 0.000108441 | 0.000127349 | 0.00101699 | 0.16398 | -17.9784 | 0.0178449 | 0.0495137 | -0.436311 | 0.005737 | 0.2134937 | -18.414711 | -0.00265622 | -0.00281093 | 0.00324759 | 0.000516437 | -0.00598358 | 0.773293 | 0.000127938 | 0.000123084 | 0.00120723 | 8.48689 | 15.1324 | -0.107245 | -0.576825 | -0.291235 | 0.204766 | 7.910065 | 14.841165 | -0.000166381 | -0.000867132 | 0.00119964 | 0.000733332 | -0.00176684 | 0.644483 | 0.000184537 | 0.000219497 | 0.00175325 | -8.52131 | -14.4079 | -0.071984 | -0.0186357 | -0.663233 | -0.171967 | -8.5399457 | -15.071133 | 0.000475864 | -0.000235722 | 0.00116829 | 0.00134199 | -0.00110185 | 0.638481 | 0.000110766 | 0.000116628 | 0.00104508 | -1963.41 | -1963.41 | -1.71 | -857.107 | -0.00178841 | 35.8012 | 35.73784 | -0.001769814 | 0.9996931 | 0.02477629 | 0.02477375 | -856.8439 | 2.08296 | 0.00124151 | -0.00147938 | 0.004903066 | -0.0002185449 | -1.932512e-05 | -0.005603893 | 0.005603893 | 0.06402722 | 0.007880927 | -8.4786673 | -32.2307 | 33.32725 | -8.32291 | -33.1108 | 34.14082 | 0.9999398 | -7.868079 | -32.383292 | 33.32543 | -7.6965713 | -33.255876 | 34.13489 | 0.9999404 | 0.9998217 | 0.9998227 | -0.2360984 | -0.9717292 | -6.391624e-05 | -0.0001739538 | -0.005606353 | 0.005606353 | -8.5295327 | 2.6904 | -0.05924638 | 8.943779 | 8.928068 | -8.5819317 | 2.470994 | -0.052399 | -0.219406 | 0.2255763 | 0.02526597
179 | 0.00422635 | 0.00853024 | 8.51092e-05 | -0.295581 | -0.479823 | 0.0250296 | 0.00115612 | -0.00141331 | 0.00255322 | 0.00274775 | -0.00300493 | 0.553647 | 0.000122055 | 0.000131354 | 0.00114496 | -0.0426427 | 17.8228 | -0.0203832 | -0.636377 | -0.514514 | 0.0404196 | -0.6790197 | 17.308286 | 0.00130442 | -0.00128134 | 0.00344215 | 0.00368927 | -0.00366619 | 0.606166 | 0.000112063 | 0.00013167 | 0.00105156 | 0.16398 | -17.9784 | 0.0178449 | 0.0495764 | -0.437759 | 0.0200436 | 0.2135564 | -18.416159 | -0.00266949 | -0.00282925 | 0.00319866 | 0.000452064 | -0.0059508 | 0.772739 | 0.000126541 | 0.000121783 | 0.00119431 | 8.48689 | 15.1324 | -0.107245 | -0.583252 | -0.292382 | 0.210135 | 7.903638 | 14.840018 | -0.000146727 | -0.000890278 | 0.00129916 | 0.000833256 | -0.00187026 | 0.647138 | 0.000190096 | 0.000226546 | 0.00180707 | -8.52131 | -14.4079 | -0.071984 | -0.019172 | -0.667907 | -0.164446 | -8.540482 | -15.075807 | 0.000498001 | -0.000313985 | 0.00114916 | 0.00131137 | -0.00112736 | 0.61662 | 0.000110906 | 0.000115959 | 0.00103978 | -1962.23 | -1962.23 | -1.7242 | -864.219 | -0.00185196 | 35.8012 | 35.73559 | -0.001832515 | 0.999688 | 0.02497983 | 0.02497723 | -863.9494 | 2.100234 | 0.001282022 | -0.001539212 | 0.004971754 | -0.0002573246 | 1.346045e-07 | -0.00571064 | 0.00571064 | 0.06630239 | 0.0081609704 | -8.4786673 | -32.2307 | 33.32725 | -8.32291 | -33.1108 | 34.14082 | 0.9999398 | -7.8614623 | -32.384093 | 33.32465 | -7.6900816 | -33.256177 | 34.13372 | 0.9999405 | 0.9998179 | 0.9998191 | -0.2359053 | -0.971776 | -9.968091e-05 | -0.0001575091 | -0.005716149 | 0.005716149 | -8.5295327 | 2.6904 | -0.05924638 | 8.943779 | 8.928068 | -8.5826577 | 2.468268 | -0.053125 | -0.222132 | 0.2283963 | 0.02558183
180 | 0.00422635 | 0.00853024 | 8.51092e-05 | -0.29667 | -0.480227 | 0.0236158 | 0.00117304 | -0.00141097 | 0.0025735 | 0.00277922 | -0.00301716 | 0.553985 | 0.000121904 | 0.000131199 | 0.00114353 | -0.0426427 | 17.8228 | -0.0203832 | -0.640292 | -0.515299 | 0.0396639 | -0.6829347 | 17.307501 | 0.001273 | -0.00143731 | 0.00348463 | 0.00365742 | -0.00382173 | 0.600329 | 0.000113067 | 0.000132749 | 0.00106022 | 0.16398 | -17.9784 | 0.0178449 | 0.0514313 | -0.438198 | 0.0185122 | 0.2154113 | -18.416598 | -0.00264667 | -0.00276113 | 0.00329771 | 0.000596083 | -0.00600389 | 0.776489 | 0.000127183 | 0.000122494 | 0.00120124 | 8.48689 | 15.1324 | -0.107245 | -0.586534 | -0.291248 | 0.212014 | 7.900356 | 14.841152 | -3.6084e-05 | -0.00101389 | 0.00127457 | 0.000840191 | -0.00189016 | 0.602639 | 0.000186811 | 0.000222345 | 0.00177513 | -8.52131 | -14.4079 | -0.071984 | -0.0181346 | -0.670084 | -0.164728 | -8.5394446 | -15.077984 | 0.000632098 | -0.000227484 | 0.00124746 | 0.00152222 | -0.0011176 | 0.62015 | 0.00010841 | 0.000114456 | 0.00102538 | -1961.42 | -1961.42 | -1.7355 | -869.876 | -0.00185805 | 35.8012 | 35.73539 | -0.001838138 | 0.999684 | 0.02514148 | 0.02513883 | -869.6011 | 2.113973 | 0.001300756 | -0.001538686 | 0.005010618 | -0.0002469874 | 9.057436e-06 | -0.005753534 | 0.005753534 | 0.06652041966 | 0.008187807 | -8.4786673 | -32.2307 | 33.32725 | -8.32291 | -33.1108 | 34.14082 | 0.9999398 | -7.8565099 | -32.385485 | 33.32483 | -7.6849447 | -33.25775 | 34.13409 | 0.9999405 | 0.999815 | 0.9998161 | -0.2357554 | -0.9718124 | -8.811967e-05 | -0.0001498103 | -0.005758898 | 0.005758898 | -8.5295327 | 2.6904 | -0.05924638 | 8.943779 | 8.928068 | -8.5832907 | 2.466349 | -0.053758 | -0.224051 | 0.23041 | 0.02580738
181 | 0.00422635 | 0.00853024 | 8.51092e-05 | -0.297345 | -0.484484 | 0.0316622 | 0.00117717 | -0.00142981 | 0.00258523 | 0.00278653 | -0.00303917 | 0.553089 | 0.00012201 | 0.000131266 | 0.00114426 | -0.0426427 | 17.8228 | -0.0203832 | -0.642999 | -0.51979 | 0.04921 | -0.6856417 | 17.30301 | 0.00142287 | -0.00143078 | 0.00348492 | 0.00376234 | -0.00377025 | 0.591417 | 0.000107506 | 0.000126351 | 0.00100907 | 0.16398 | -17.9784 | 0.0178449 | 0.052949 | -0.441923 | 0.0219291 | 0.216929 | -18.420323 | -0.00276345 | -0.00278392 | 0.00330907 | 0.000537369 | -0.00608473 | 0.783575 | 0.000127445 | 0.000122821 | 0.00120461 | 8.48689 | 15.1324 | -0.107245 | -0.588998 | -0.294377 | 0.218564 | 7.897892 | 14.838023 | -0.000163927 | -0.000917566 | 0.00107512 | 0.000598625 | -0.00168012 | 0.617655 | 0.000186154 | 0.000221484 | 0.00176862 | -8.52131 | -14.4079 | -0.071984 | -0.0168757 | -0.675146 | -0.157756 | -8.5381857 | -15.083046 | 0.000509078 | -0.000366747 | 0.00125662 | 0.00140231 | -0.00125998 | 0.618366 | 0.000111136 | 0.000115798 | 0.00103849 | -1960.79 | -1960.79 | -1.7455 | -874.886 | -0.0018753 | 35.8012 | 35.73473 | -0.001856553 | 0.999681 | 0.02526021 | 0.02525752 | -874.6069 | 2.126142 | 0.001306058 | -0.001558698 | 0.005032213 | -0.0002607206 | 8.080551e-06 | -0.005784267 | 0.005784267 | 0.06713799036 | 0.008263822 | -8.4786673 | -32.2307 | 33.32725 | -8.32291 | -33.1108 | 34.14082 | 0.9999398 | -7.852544 | -32.386056 | 33.32445 | -7.680963 | -33.258346 | 34.13378 | 0.9999405 | 0.9998126 | 0.9998139 | -0.2356391 | -0.9718406 | -0.0001010011 | -0.0001516389 | -0.005790288 | 0.005790288 | -8.5295327 | 2.6904 | -0.05924638 | 8.943779 | 8.928068 | -8.5835337 | 2.464987 | -0.054001 | -0.225413 | 0.2317911 | 0.02596207
182 | 0.00422635 | 0.00853024 | 8.51092e-05 | -0.298459 | -0.487014 | 0.0244224 | 0.00115676 | -0.00144857 | 0.00260675 | 0.00278705 | -0.00307887 | 0.555027 | 0.000122249 | 0.000131514 | 0.00114637 | -0.0426427 | 17.8228 | -0.0203832 | -0.64633 | -0.522924 | 0.0395853 | -0.6889727 | 17.299876 | 0.00122809 | -0.00151894 | 0.00358142 | 0.00369097 | -0.00398183 | 0.602658 | 0.000111396 | 0.000130737 | 0.0010444 | 0.16398 | -17.9784 | 0.0178449 | 0.0539689 | -0.443991 | 0.0200304 | 0.2179489 | -18.422391 | -0.0027337 | -0.00284045 | 0.00333193 | 0.000547318 | -0.00612146 | 0.777192 | 0.000128075 | 0.000123243 | 0.00120875 | 8.48689 | 15.1324 | -0.107245 | -0.592636 | -0.295616 | 0.214388 | 7.894254 | 14.836784 | -0.000100978 | -0.0011169 | 0.00127384 | 0.000762467 | -0.00198035 | 0.59582 | 0.000182946 | 0.00021768 | 0.00173815 | -8.52131 | -14.4079 | -0.071984 | -0.0160131 | -0.678844 | -0.162368 | -8.5373231 | -15.086744 | 0.000559522 | -0.000258116 | 0.00126493 | 0.00148063 | -0.00117922 | 0.629868 | 0.000110405 | 0.000116304 | 0.00104221 | -1960.11 | -1960.11 | -1.7487 | -876.503 | -0.00190153 | 35.8012 | 35.73378 | -0.001883242 | 0.9996779 | 0.02538268 | 0.02537995 | -876.2207 | 2.130065 | 0.001287358 | -0.001579168 | 0.00507458 | -0.0002714794 | -2.033061e-05 | -0.005822822 | 0.005822822 | 0.06807706 | 0.008379409 | -8.4786673 | -32.2307 | 33.32725 | -8.32291 | -33.1108 | 34.14082 | 0.9999398 | -7.8483504 | -32.38662 | 33.32401 | -7.6763051 | -33.259175 | 34.13354 | 0.9999404 | 0.9998102 | 0.9998112 | -0.2355164 | -0.9718704 | -0.0001107324 | -0.0001810776 | -0.005827811 | 0.005827811 | -8.5295327 | 2.6904 | -0.05924638 | 8.943779 | 8.928068 | -8.5832267 | 2.463092 | -0.053694 | -0.227308 | 0.2335636 | 0.0261606
183 | 0.00422635 | 0.00853024 | 8.51092e-05 | -0.298486 | -0.489454 | 0.0223519 | 0.00118103 | -0.00140586 | 0.00265104 | 0.00285518 | -0.00308001 | 0.559796 | 0.000122767 | 0.000132079 | 0.00115112 | -0.0426427 | 17.8228 | -0.0203832 | -0.647824 | -0.524162 | 0.0416733 | -0.6904667 | 17.298638 | 0.00119613 | -0.0014717 | 0.00348904 | 0.00359814 | -0.00387372 | 0.60322 | 0.000110182 | 0.000129328 | 0.00103302 | 0.16398 | -17.9784 | 0.0178449 | 0.0547263 | -0.446985 | 0.0155497 | 0.2187063 | -18.425385 | -0.00266116 | -0.00279492 | 0.00345003 | 0.000724532 | -0.00618061 | 0.775477 | 0.000127526 | 0.000122848 | 0.00120473 | 8.48689 | 15.1324 | -0.107245 | -0.593545 | -0.296585 | 0.213767 | 7.893345 | 14.835815 | -0.000142233 | -0.000981503 | 0.00125406 | 0.000760825 | -0.00188456 | 0.624942 | 0.000185679 | 0.000221079 | 0.00176452 | -8.52131 | -14.4079 | -0.071984 | -0.0153681 | -0.683494 | -0.1716 | -8.5366781 | -15.091394 | 0.000475167 | -0.000321753 | 0.00120852 | 0.00134987 | -0.00119646 | 0.627156 | 0.000108816 | 0.000114967 | 0.00103001 | -1959.67 | -1959.67 | -1.7603 | -882.321 | -0.00185102 | 35.8012 | 35.73559 | -0.001832611 | 0.9996763 | 0.02544441 | 0.02544167 | -882.0354 | 2.1442 | 0.001314206 | -0.001539036 | 0.005163629 | -0.0002118631 | -1.296691e-05 | -0.005896142 | 0.005896142 | 0.06626874 | 0.008156828 | -8.4786673 | -32.2307 | 33.32725 | -8.32291 | -33.1108 | 34.14082 | 0.9999398 | -7.8462114 | -32.390032 | 33.32682 | -7.6746387 | -33.2612 | 34.13514 | 0.9999407 | 0.9998085 | 0.99981 | -0.2354323 | -0.9718907 | -4.928016e-05 | -0.0001755498 | -0.005898144 | 0.005898144 | -8.5295327 | 2.6904 | -0.05924638 | 8.943779 | 8.928068 | -8.5838117 | 2.462823 | -0.054279 | -0.227577 | 0.2339605 | 0.02620505
184 | 0.00422635 | 0.00853024 | 8.51092e-05 | -0.300123 | -0.492108 | 0.0165776 | 0.00117031 | -0.00142736 | 0.00265243 | 0.00284229 | -0.00309934 | 0.559303 | 0.000123149 | 0.000132453 | 0.00115461 | -0.0426427 | 17.8228 | -0.0203832 | -0.649767 | -0.5274 | 0.0301918 | -0.6924097 | 17.2954 | 0.00132757 | -0.00133305 | 0.00350888 | 0.00375059 | -0.00375607 | 0.604621 | 0.000112095 | 0.000131453 | 0.00105018 | 0.16398 | -17.9784 | 0.0178449 | 0.0536328 | -0.449543 | 0.00899684 | 0.2176128 | -18.427943 | -0.00279124 | -0.00288129 | 0.00339694 | 0.000562763 | -0.00623529 | 0.778582 | 0.000128717 | 0.000123858 | 0.00121478 | 8.48689 | 15.1324 | -0.107245 | -0.595381 | -0.298794 | 0.205943 | 7.891509 | 14.833606 | -7.23431e-05 | -0.000942696 | 0.00125884 | 0.000824499 | -0.00183954 | 0.61955 | 0.000184508 | 0.000219587 | 0.00175308 | -8.52131 | -14.4079 | -0.071984 | -0.0164964 | -0.685509 | -0.170675 | -8.5378064 | -15.093409 | 0.000469944 | -0.000265467 | 0.00119504 | 0.00135335 | -0.00114887 | 0.637225 | 0.000110412 | 0.000115822 | 0.00103813 | -1959.54 | -1959.54 | -1.7603 | -882.321 | -0.00187006 | 35.8012 | 35.73493 | -0.001850995 | 0.9996757 | 0.02546866 | 0.02546591 | -882.0349 | 2.144199 | 0.001303675 | -0.001560725 | 0.005165718 | -0.0002324703 | -2.45797e-05 | -0.005903068 | 0.005903068 | 0.06695039 | 0.008240731 | -8.4786673 | -32.2307 | 33.32725 | -8.32291 | -33.1108 | 34.14082 | 0.9999398 | -7.8453967 | -32.388809 | 33.32544 | -7.6738962 | -33.261549 | 34.13531 | 0.9999406 | 0.9998082 | 0.9998095 | -0.2354176 | -0.9718943 | -6.963583e-05 | -0.0001874142 | -0.005905553 | 0.005905553 | -8.5295327 | 2.6904 | -0.05924638 | 8.943779 | 8.928068 | -8.5839187 | 2.461794 | -0.054386 | -0.228606 | 0.2349863 | 0.02631994
185 | 0.00422635 | 0.00853024 | 8.51092e-05 | -0.299442 | -0.491906 | 0.0186755 | 0.00119222 | -0.0014702 | 0.00262987 | 0.00282866 | -0.00310663 | 0.551419 | 0.000122462 | 0.000131783 | 0.0011485 | -0.0426427 | 17.8228 | -0.0203832 | -0.652692 | -0.527937 | 0.0330286 | -0.6953347 | 17.294863 | 0.001387 | -0.001349 | 0.00345998 | 0.00374033 | -0.00370233 | 0.597551 | 0.000108597 | 0.000127813 | 0.001021 | 0.16398 | -17.9784 | 0.0178449 | 0.0570847 | -0.448168 | 0.0194496 | 0.2210647 | -18.426568 | -0.00288058 | -0.00293618 | 0.00340624 | 0.000499762 | -0.00631652 | 0.781128 | 0.000128907 | 0.000124141 | 0.00121732 | 8.48689 | 15.1324 | -0.107245 | -0.597266 | -0.298424 | 0.205393 | 7.889624 | 14.833976 | -6.5292e-05 | -0.00113183 | 0.0012535 | 0.000763671 | -0.00196079 | 0.584367 | 0.000185248 | 0.000220607 | 0.00176049 | -8.52131 | -14.4079 | -0.071984 | -0.0136835 | -0.686138 | -0.160081 | -8.5349935 | -15.094038 | 0.000699857 | -0.00034109 | 0.00115716 | 0.00144839 | -0.00108962 | 0.574515 | 0.000109825 | 0.000114931 | 0.00103047 | -1958.8 | -1958.8 | -1.7732 | -888.786 | -0.00191847 | 35.8012 | 35.73318 | -0.001899832 | 0.9996711 | 0.02564842 | 0.02564561 | -888.4937 | 2.1599 | 0.001325314 | -0.001603294 | 0.005116307 | -0.0002827552 | 4.775247e-06 | -0.005888181 | 0.005888181 | 0.06868353 | 0.0084540578 | -8.4786673 | -32.2307 | 33.32725 | -8.32291 | -33.1108 | 34.14082 | 0.9999398 | -7.8396588 | -32.388901 | 33.32418 | -7.6685593 | -33.260544 | 34.13313 | 0.9999408 | 0.9998049 | 0.9998067 | -0.2352543 | -0.9719338 | -0.0001202011 | -0.0001577789 | -0.005895077 | 0.005895077 | -8.5295327 | 2.6904 | -0.05924638 | 8.943779 | 8.928068 | -8.5849587 | 2.460887 | -0.055426 | -0.229513 | 0.2361107 | 0.02644589
186 | 0.00422635 | 0.00853024 | 8.51092e-05 | -0.302982 | -0.493254 | 0.0353639 | 0.0011517 | -0.00144461 | 0.00264099 | 0.00281558 | -0.00310849 | 0.557698 | 0.000122178 | 0.000131472 | 0.0011458 | -0.0426427 | 17.8228 | -0.0203832 | -0.658671 | -0.529725 | 0.0504598 | -0.7013137 | 17.293075 | 0.00121953 | -0.00164488 | 0.00356569 | 0.00363054 | -0.00405589 | 0.594837 | 0.000110063 | 0.000129237 | 0.00103234 | 0.16398 | -17.9784 | 0.0178449 | 0.0564669 | -0.449944 | 0.033748 | 0.2204469 | -18.428344 | -0.00289442 | -0.00290335 | 0.00356186 | 0.000664667 | -0.00646244 | 0.78456 | 0.000126301 | 0.000121414 | 0.00119107 | 8.48689 | 15.1324 | -0.107245 | -0.603876 | -0.297928 | 0.226742 | 7.883014 | 14.834472 | -1.40096e-05 | -0.00103109 | 0.00118518 | 0.00076715 | -0.00181225 | 0.582648 | 0.000183991 | 0.000218608 | 0.00174719 | -8.52131 | -14.4079 | -0.071984 | -0.0137612 | -0.689881 | -0.156758 | -8.5350712 | -15.097781 | 0.000482816 | -0.000220831 | 0.0012339 | 0.00141472 | -0.00115274 | 0.64738 | 0.00010854 | 0.000114731 | 0.00102769 | -1958.11 | -1958.11 | -1.7813 | -892.827 | -0.00191455 | 35.8012 | 35.73331 | -0.001896315 | 0.9996672 | 0.02579842 | 0.02579556 | -892.5299 | 2.169712 | 0.001286179 | -0.001579089 | 0.005141049 | -0.0002563853 | -3.652471e-05 | -0.005881479 | 0.005881479 | 0.06854318746 | 0.008436784 | -8.4786673 | -32.2307 | 33.32725 | -8.32291 | -33.1108 | 34.14082 | 0.9999398 | -7.8337575 | -32.390856 | 33.3247 | -7.6625671 | -33.262816 | 34.134 | 0.9999408 | 0.9998012 | 0.999803 | -0.2350736 | -0.9719776 | -9.42788e-05 | -0.0001986312 | -0.005884662 | 0.005884662 | -8.5295327 | 2.6904 | -0.05924638 | 8.943779 | 8.928068 | -8.5843277 | 2.458603 | -0.054795 | -0.231797 | 0.2381855 | 0.02667828
187 | 0.00422635 | 0.00853024 | 8.51092e-05 | -0.302954 | -0.495702 | 0.0365274 | 0.0011638 | -0.00149334 | 0.00264335 | 0.00281251 | -0.00314205 | 0.55382 | 0.000122379 | 0.000131734 | 0.00114789 | -0.0426427 | 17.8228 | -0.0203832 | -0.660655 | -0.53313 | 0.0468513 | -0.7032977 | 17.28967 | 0.00132253 | -0.00152669 | 0.00351948 | 0.0036955 | -0.00389967 | 0.593476 | 0.000109937 | 0.000129648 | 0.00103564 | 0.16398 | -17.9784 | 0.0178449 | 0.0590161 | -0.451795 | 0.0326461 | 0.2229961 | -18.430195 | -0.00289143 | -0.00291479 | 0.00341587 | 0.000514565 | -0.00632079 | 0.783481 | 0.000128131 | 0.000123688 | 0.0012127 | 8.48689 | 15.1324 | -0.107245 | -0.605115 | -0.299699 | 0.223521 | 7.881775 | 14.832701 | -9.74999e-05 | -0.00101814 | 0.00136116 | 0.000879329 | -0.00199497 | 0.623197 | 0.000188817 | 0.000224474 | 0.00179334 | -8.52131 | -14.4079 | -0.071984 | -0.0124935 | -0.692226 | -0.147569 | -8.5338035 | -15.100126 | 0.000526428 | -0.000334264 | 0.00119109 | 0.00136307 | -0.0011709 | 0.612916 | 0.000107709 | 0.000113598 | 0.00101764 | -1957.49 | -1957.48 | -1.7896 | -897.029 | -0.00195504 | 35.8012 | 35.73187 | -0.001936433 | 0.9996639 | 0.02592636 | 0.02592346 | -896.7275 | 2.179916 | 0.001299018 | -0.001628558 | 0.005141876 | -0.0003022732 | -2.726681e-05 | -0.005910496 | 0.005910496 | 0.06999278 | 0.0086152096 | -8.4786673 | -32.2307 | 33.32725 | -8.32291 | -33.1108 | 34.14082 | 0.9999398 | -7.8305058 | -32.389796 | 33.3229 | -7.6587789 | -33.262896 | 34.13323 | 0.9999406 | 0.9997995 | 0.9998009 | -0.2349887 | -0.9719981 | -0.0001390858 | -0.0001904542 | -0.005916667 | 0.005916667 | -8.5295327 | 2.6904 | -0.05924638 | 8.943779 | 8.928068 | -8.5850727 | 2.456969 | -0.05554 | -0.233431 | 0.2399473 | 0.02687562
188 | 0.00422635 | 0.00853024 | 8.51092e-05 | -0.302841 | -0.500185 | 0.0259119 | 0.0012173 | -0.00151112 | 0.00268112 | 0.00288163 | -0.00317545 | 0.551198 | 0.000122322 | 0.000131675 | 0.00114744 | -0.0426427 | 17.8228 | -0.0203832 | -0.664405 | -0.536811 | 0.0391303 | -0.7070477 | 17.285989 | 0.00131143 | -0.00108848 | 0.0035662 | 0.00387505 | -0.0036521 | 0.623648 | 0.000107753 | 0.000126809 | 0.0010129 | 0.16398 | -17.9784 | 0.0178449 | 0.0620849 | -0.454707 | 0.0252273 | 0.2260649 | -18.433107 | -0.00287154 | -0.00296869 | 0.00355746 | 0.000639681 | -0.00647991 | 0.778332 | 0.000129687 | 0.00012476 | 0.00122351 | 8.48689 | 15.1324 | -0.107245 | -0.607574 | -0.302432 | 0.213915 | 7.879316 | 14.829968 | -4.2985e-05 | -0.00101332 | 0.00129453 | 0.0008544 | -0.00191071 | 0.606635 | 0.000192884 | 0.000229208 | 0.00183176 | -8.52131 | -14.4079 | -0.071984 | -0.0100567 | -0.698206 | -0.156498 | -8.5313667 | -15.106106 | 0.000473213 | -0.000367903 | 0.00121454 | 0.00133861 | -0.0012333 | 0.619734 | 0.000111816 | 0.000118106 | 0.00105793 | -1956.43 | -1956.43 | -1.8045 | -904.464 | -0.00197244 | 35.8012 | 35.73128 | -0.001952949 | 0.999659 | 0.02611769 | 0.02611472 | -904.1555 | 2.197973 | 0.001355425 | -0.001649245 | 0.005212471 | -0.0003027415 | 8.921544e-06 | -0.006008391 | 0.006008391 | 0.07061572 | 0.0086918856 | -8.4786673 | -32.2307 | 33.32725 | -8.32291 | -33.1108 | 34.14082 | 0.9999398 | -7.824319 | -32.392095 | 33.32368 | -7.6532511 | -33.263075 | 34.13216 | 0.999941 | 0.9997955 | 0.9997977 | -0.2347976 | -0.9720443 | -0.000136859 | -0.000156961 | -0.006016435 | 0.006016435 | -8.5295327 | 2.6904 | -0.05924638 | 8.943779 | 8.928068 | -8.5863637 | 2.456021 | -0.056831 | -0.234379 | 0.2411706 | 0.02701263
189 | 0.00422635 | 0.00853024 | 8.51092e-05 | -0.30512 | -0.502019 | 0.0375313 | 0.00118244 | -0.00154035 | 0.00269001 | 0.00285751 | -0.00321543 | 0.552583 | 0.000122414 | 0.000131767 | 0.0011482 | -0.0426427 | 17.8228 | -0.0203832 | -0.66833 | -0.539683 | 0.0457312 | -0.7109727 | 17.283117 | 0.00143824 | -0.0015472 | 0.00345074 | 0.00370592 | -0.00381489 | 0.581514 | 0.000108473 | 0.000127941 | 0.00102181 | 0.16398 | -17.9784 | 0.0178449 | 0.0619058 | -0.455957 | 0.0390972 | 0.2258858 | -18.434357 | -0.00297231 | -0.0028243 | 0.00357625 | 0.000680615 | -0.00647722 | 0.795514 | 0.000125681 | 0.000120689 | 0.00118386 | 8.48689 | 15.1324 | -0.107245 | -0.611625 | -0.303931 | 0.223906 | 7.875265 | 14.828469 | -0.000115388 | -0.000867292 | 0.00138528 | 0.000944523 | -0.0019272 | 0.653962 | 0.000190798 | 0.000226702 | 0.00181186 | -8.52131 | -14.4079 | -0.071984 | -0.0106458 | -0.700768 | -0.149844 | -8.5319558 | -15.108668 | 0.000606858 | -0.000175602 | 0.00131185 | 0.00158542 | -0.00115416 | 0.641401 | 0.000110388 | 0.000116322 | 0.00104242 | -1955.92 | -1955.92 | -1.8103 | -907.373 | -0.00201458 | 35.8012 | 35.72976 | -0.001995502 | 0.9996562 | 0.02622368 | 0.02622068 | -907.061 | 2.205037 | 0.001321587 | -0.001679497 | 0.005229885 | -0.0003292375 | -2.86725e-05 | -0.00602228 | 0.00602228 | 0.07212438 | 0.008877583 | -8.4786673 | -32.2307 | 33.32725 | -8.32291 | -33.1108 | 34.14082 | 0.9999398 | -7.8209831 | -32.391785 | 33.3226 | -7.6493792 | -33.262826 | 34.13105 | 0.9999408 | 0.9997936 | 0.9997955 | -0.2347051 | -0.9720666 | -0.000162915 | -0.000194995 | -0.006029691 | 0.006029691 | -8.5295327 | 2.6904 | -0.05924638 | 8.943779 | 8.928068 | -8.5862377 | 2.454648 | -0.056705 | -0.235752 | 0.2424757 | 0.02715881
190 | 0.00422635 | 0.00853024 | 8.51092e-05 | -0.306252 | -0.505321 | 0.0172927 | 0.00123427 | -0.00149595 | 0.00271436 | 0.00292762 | -0.00318931 | 0.554296 | 0.000122519 | 0.000131891 | 0.00114918 | -0.0426427 | 17.8228 | -0.0203832 | -0.671828 | -0.541841 | 0.0317292 | -0.7144707 | 17.280959 | 0.00150762 | -0.00112262 | 0.00354857 | 0.00397777 | -0.00359276 | 0.608445 | 0.000113213 | 0.000133192 | 0.00106387 | 0.16398 | -17.9784 | 0.0178449 | 0.0625626 | -0.46058 | 0.0112549 | 0.2265426 | -18.43898 | -0.00292655 | -0.00297066 | 0.00341071 | 0.000464096 | -0.00636131 | 0.781967 | 0.000127239 | 0.000122553 | 0.00120161 | 8.48689 | 15.1324 | -0.107245 | -0.61414 | -0.304591 | 0.210501 | 7.87275 | 14.827809 | -7.52017e-05 | -0.00108805 | 0.00127808 | 0.000793162 | -0.00195642 | 0.597097 | 0.000191232 | 0.000227303 | 0.00181619 | -8.52131 | -14.4079 | -0.071984 | -0.00995842 | -0.705757 | -0.167009 | -8.53126842 | -15.113657 | 0.000538425 | -0.000357212 | 0.00119397 | 0.00136618 | -0.00118496 | 0.606615 | 0.000109207 | 0.000115622 | 0.00103564 | -1955.3 | -1955.3 | -1.819 | -911.737 | -0.00194292 | 35.8012 | 35.73233 | -0.001923623 | 0.9996532 | 0.02633811 | 0.02633507 | -911.4208 | 2.215635 | 0.001375293 | -0.001636973 | 0.005277439 | -0.0002753124 | 1.363244e-05 | -0.006069729 | 0.006069729 | 0.06955887 | 0.0085618008 | -8.4786673 | -32.2307 | 33.32725 | -8.32291 | -33.1108 | 34.14082 | 0.9999398 | -7.81679772 | -32.394616 | 33.32437 | -7.6462074 | -33.266789 | 34.1342 | 0.9999411 | 0.9997907 | 0.9997931 | -0.234567 | -0.9720999 | -0.0001078579 | -0.0001538221 | -0.006076429 | 0.006076429 | -8.5295327 | 2.6904 | -0.05924638 | 8.943779 | 8.928068 | -8.5872207 | 2.45315 | -0.057688 | -0.23725 | 0.2441628 | 0.02734777
191 | 0.00422635 | 0.00853024 | 8.51092e-05 | -0.306832 | -0.505925 | 0.0377916 | 0.00120676 | -0.00151677 | 0.00274715 | 0.00293352 | -0.00324353 | 0.55629 | 0.000122467 | 0.00013181 | 0.00114855 | -0.0426427 | 17.8228 | -0.0203832 | -0.673733 | -0.543031 | 0.0458181 | -0.7163757 | 17.279769 | 0.00136918 | -0.000811796 | 0.00364486 | 0.00408417 | -0.00352679 | 0.640605 | 0.000111416 | 0.000131096 | 0.00104718 | 0.16398 | -17.9784 | 0.0178449 | 0.0637749 | -0.460726 | 0.0302261 | 0.2277549 | -18.439126 | -0.00299135 | -0.00325976 | 0.0035151 | 0.000393869 | -0.00664497 | 0.766156 | 0.000130336 | 0.000125315 | 0.00122914 | 8.48689 | 15.1324 | -0.107245 | -0.616481 | -0.30473 | 0.225167 | 7.870409 | 14.82767 | -0.000186587 | -0.000841862 | 0.00134065 | 0.000866315 | -0.00189476 | 0.666832 | 0.000187336 | 0.000222818 | 0.00177955 | -8.52131 | -14.4079 | -0.071984 | -0.00954509 | -0.707887 | -0.148446 | -8.53085509 | -15.115787 | 0.000626096 | -0.000468741 | 0.00125269 | 0.00144608 | -0.00128872 | 0.580017 | 0.000109123 | 0.000114831 | 0.00102907 | -1954.74 | -1954.74 | -1.8319 | -918.203 | -0.00197142 | 35.8012 | 35.73137 | -0.001950477 | 0.9996509 | 0.02642609 | 0.02642302 | -917.8824 | 2.231343 | 0.001349984 | -0.001659994 | 0.005342751 | -0.0002836371 | -2.63729e-05 | -0.006126889 | 0.006126889 | 0.0705792 | 0.0086873908 | -8.4786673 | -32.2307 | 33.32725 | -8.32291 | -33.1108 | 34.14082 | 0.9999398 | -7.81447939 | -32.395556 | 33.32474 | -7.6426541 | -33.266796 | 34.13341 | 0.9999408 | 0.9997892 | 0.999791 | -0.2344949 | -0.9721174 | -0.0001145475 | -0.0001954625 | -0.006131753 | 0.006131753 | -8.5295327 | 2.6904 | -0.05924638 | 8.943779 | 8.928068 | -8.5867847 | 2.452099 | -0.057252 | -0.238301 | 0.2450819 | 0.02745072
192 | 0.00422635 | 0.00853024 | 8.51092e-05 | -0.308347 | -0.506135 | 0.0437256 | 0.00119399 | -0.00159148 | 0.00274833 | 0.00290376 | -0.00330125 | 0.552629 | 0.000122396 | 0.000131738 | 0.00114777 | -0.0426427 | 17.8228 | -0.0203832 | -0.677642 | -0.544436 | 0.055611 | -0.7202847 | 17.278364 | 0.0014149 | -0.00125404 | 0.00365822 | 0.00397514 | -0.00381428 | 0.610933 | 0.000115013 | 0.000135609 | 0.00108305 | 0.16398 | -17.9784 | 0.0178449 | 0.0648704 | -0.458984 | 0.0388918 | 0.2288504 | -18.437384 | -0.00305284 | -0.00294202 | 0.00345511 | 0.000460294 | -0.00645515 | 0.793158 | 0.000125618 | 0.000120431 | 0.00118158 | 8.48689 | 15.1324 | -0.107245 | -0.620237 | -0.304908 | 0.22906 | 7.866653 | 14.827492 | -0.000167935 | -0.000978973 | 0.00140201 | 0.000886475 | -0.00203338 | 0.645699 | 0.000192361 | 0.000229139 | 0.00182806 | -8.52131 | -14.4079 | -0.071984 | -0.00852747 | -0.707672 | -0.14634 | -8.52983747 | -15.115572 | 0.000514304 | -0.000324525 | 0.00128593 | 0.00144824 | -0.00125846 | 0.628716 | 0.000109525 | 0.000115294 | 0.00103296 | -1954.18 | -1954.18 | -1.8422 | -923.375 | -0.00205471 | 35.8012 | 35.72836 | -0.002034645 | 0.9996471 | 0.02656844 | 0.02656532 | -923.0491 | 2.243903 | 0.001337993 | -0.001735483 | 0.00534096 | -0.0003560745 | -4.141554e-05 | -0.006154113 | 0.006154113 | 0.07356108 | 0.009054422 | -8.4786673 | -32.2307 | 33.32725 | -8.32291 | -33.1108 | 34.14082 | 0.9999398 | -7.80955277 | -32.393936 | 33.32201 | -7.6378026 | -33.264876 | 34.13046 | 0.9999409 | 0.9997864 | 0.9997885 | -0.2343662 | -0.9721484 | -0.000186129 | -0.000211361 | -0.0061621 | 0.0061621 | -8.5295327 | 2.6904 | -0.05924638 | 8.943779 | 8.928068 | -8.5869377 | 2.450872 | -0.057405 | -0.239528 | 0.2463108 | 0.02758836
193 | 0.00422635 | 0.00853024 | 8.51092e-05 | -0.30906 | -0.509173 | 0.0434247 | 0.001248 | -0.00154962 | 0.00275595 | 0.00295929 | -0.00326091 | 0.552309 | 0.000122587 | 0.000131932 | 0.00114948 | -0.0426427 | 17.8228 | -0.0203832 | -0.680219 | -0.546769 | 0.0571348 | -0.7228617 | 17.276031 | 0.00138177 | -0.00130172 | 0.00357821 | 0.00386227 | -0.00378222 | 0.606461 | 0.000114598 | 0.000134915 | 0.00107764 | 0.16398 | -17.9784 | 0.0178449 | 0.0661428 | -0.462488 | 0.0427011 | 0.2301228 | -18.440888 | -0.00294031 | -0.00308549 | 0.00345772 | 0.000447446 | -0.00647324 | 0.774684 | 0.00013004 | 0.000124947 | 0.00122562 | 8.48689 | 15.1324 | -0.107245 | -0.621803 | -0.305999 | 0.234712 | 7.865087 | 14.826401 | -8.21418e-05 | -0.000996053 | 0.00130151 | 0.000840467 | -0.00191866 | 0.617361 | 0.000191076 | 0.000227606 | 0.00181586 | -8.52131 | -14.4079 | -0.071984 | -0.00795402 | -0.712034 | -0.138735 | -8.52926402 | -15.119934 | 0.000685193 | -0.000287434 | 0.00133546 | 0.00162049 | -0.00122273 | 0.611302 | 0.000110349 | 0.000116172 | 0.0010412 | -1953.62 | -1953.62 | -1.8522 | -928.385 | -0.00201864 | 35.8012 | 35.72963 | -0.001999086 | 0.9996442 | 0.02667527 | 0.02667211 | -928.0547 | 2.256072 | 0.001392971 | -0.001694591 | 0.005354874 | -0.0003112581 | 9.63809e-06 | -0.006172904 | 0.006172904 | 0.07226973 | 0.0088954736 | -8.4786673 | -32.2307 | 33.32725 | -8.32291 | -33.1108 | 34.14082 | 0.9999398 | -7.80640232 | -32.395965 | 33.32324 | -7.6349642 | -33.267289 | 34.13217 | 0.999941 | 0.9997842 | 0.9997865 | -0.234263 | -0.9721733 | -0.0001407857 | -0.0001608343 | -0.006181207 | 0.006181207 | -8.5295327 | 2.6904 | -0.05924638 | 8.943779 | 8.928068 | -8.5879487 | 2.44963 | -0.058416 | -0.24077 | 0.2477552 | 0.02775014
194 | 0.00422635 | 0.00853024 | 8.51092e-05 | -0.310912 | -0.510748 | 0.0539114 | 0.00124589 | -0.00156129 | 0.00277125 | 0.00296945 | -0.00328485 | 0.551597 | 0.000122748 | 0.000132099 | 0.00115086 | -0.0426427 | 17.8228 | -0.0203832 | -0.683945 | -0.550016 | 0.0634842 | -0.7265877 | 17.272784 | 0.00148656 | -0.00170337 | 0.00357645 | 0.00380809 | -0.0040249 | 0.575946 | 0.000112095 | 0.000131574 | 0.00105108 | 0.16398 | -17.9784 | 0.0178449 | 0.0657265 | -0.464271 | 0.0493549 | 0.2297065 | -18.442671 | -0.00325535 | -0.00296052 | 0.00366403 | 0.000561148 | -0.00677702 | 0.805264 | 0.000129581 | 0.000124445 | 0.00122079 | 8.48689 | 15.1324 | -0.107245 | -0.625815 | -0.3063 | 0.24577 | 7.861075 | 14.8261 | -0.000124698 | -0.00121736 | 0.00137423 | 0.000807889 | -0.00214995 | 0.596644 | 0.000184579 | 0.000219616 | 0.0017534 | -8.52131 | -14.4079 | -0.071984 | -0.00821689 | -0.715787 | -0.136187 | -8.52952689 | -15.123687 | 0.00050135 | -0.000363426 | 0.00112243 | 0.00127226 | -0.00113433 | 0.602577 | 0.000108275 | 0.000113277 | 0.00101553 | -1953.12 | -1953.12 | -1.8689 | -936.79 | -0.00205672 | 35.8012 | 35.72826 | -0.002037494 | 0.9996417 | 0.02676897 | 0.02676577 | -936.4544 | 2.276491 | 0.001392175 | -0.001707575 | 0.00538434 | -0.0003168913 | 1.491265e-06 | -0.006204692 | 0.006204692 | 0.07363304 | 0.009063279 | -8.4786673 | -32.2307 | 33.32725 | -8.32291 | -33.1108 | 34.14082 | 0.9999398 | -7.80293919 | -32.396471 | 33.32292 | -7.6313685 | -33.268771 | 34.13281 | 0.9999409 | 0.9997821 | 0.9997841 | -0.2341613 | -0.9721978 | -0.0001456118 | -0.0001697882 | -0.006212808 | 0.006212808 | -8.5295327 | 2.6904 | -0.05924638 | 8.943779 | 8.928068 | -8.5876627 | 2.446684 | -0.05813 | -0.243716 | 0.2505526 | 0.02806347
195 | 0.00422635 | 0.00853024 | 8.51092e-05 | -0.311922 | -0.517049 | 0.0264377 | 0.001234 | -0.00155172 | 0.00280427 | 0.00299497 | -0.00331269 | 0.556617 | 0.000122617 | 0.000131989 | 0.00114998 | -0.0426427 | 17.8228 | -0.0203832 | -0.687434 | -0.555583 | 0.0399522 | -0.7300767 | 17.267217 | 0.00150916 | -0.000893332 | 0.00367912 | 0.00417921 | -0.00356338 | 0.628151 | 0.000110283 | 0.00012949 | 0.00103436 | 0.16398 | -17.9784 | 0.0178449 | 0.0674426 | -0.470749 | 0.0189567 | 0.2314226 | -18.449149 | -0.00309293 | -0.00296685 | 0.00360594 | 0.00057865 | -0.00663843 | 0.793921 | 0.000127736 | 0.000122724 | 0.00120378 | 8.48689 | 15.1324 | -0.107245 | -0.628942 | -0.311424 | 0.218905 | 7.857948 | 14.820976 | -7.16889e-05 | -0.000932847 | 0.00147941 | 0.00103884 | -0.00204338 | 0.644642 | 0.000183047 | 0.000217892 | 0.00173916 | -8.52131 | -14.4079 | -0.071984 | -0.00776006 | -0.723527 | -0.160618 | -8.52907006 | -15.131427 | 0.000616297 | -0.000232682 | 0.00137578 | 0.00163224 | -0.00124863 | 0.636591 | 0.000108017 | 0.000114171 | 0.00102274 | -1952.37 | -1952.37 | -1.877 | -940.83 | -0.00202961 | 35.8012 | 35.72931 | -0.002008155 | 0.9996378 | 0.02691391 | 0.02691066 | -940.4893 | 2.2863 | 0.001382857 | -0.001700577 | 0.00545054 | -0.0002957596 | -2.196043e-05 | -0.006256276 | 0.006256276 | 0.07266247 | 0.008943815 | -8.4786673 | -32.2307 | 33.32725 | -8.32291 | -33.1108 | 34.14082 | 0.9999398 | -7.79899336 | -32.398644 | 33.32411 | -7.6265254 | -33.270125 | 34.13305 | 0.9999407 | 0.9997793 | 0.9997811 | -0.2340345 | -0.9722283 | -0.0001230009 | -0.0001947191 | -0.006261854 | 0.006261854 | -8.5295327 | 2.6904 | -0.05924638 | 8.943779 | 8.928068 | -8.5880247 | 2.446241 | -0.058492 | -0.244159 | 0.2510676 | 0.02812115
196 | 0.00422635 | 0.00853024 | 8.51092e-05 | -0.313798 | -0.517946 | 0.0268473 | 0.00126936 | -0.00157226 | 0.0028118 | 0.00301927 | -0.00332218 | 0.552661 | 0.000122623 | 0.000131979 | 0.00114994 | -0.0426427 | 17.8228 | -0.0203832 | -0.690586 | -0.556872 | 0.0349957 | -0.7332287 | 17.265928 | 0.0014463 | -0.00134728 | 0.00367989 | 0.00398631 | -0.00388729 | 0.604409 | 0.000114739 | 0.000134719 | 0.00107612 | 0.16398 | -17.9784 | 0.0178449 | 0.0670219 | -0.471023 | 0.0276598 | 0.2310019 | -18.449423 | -0.00311111 | -0.00314238 | 0.00360575 | 0.000480958 | -0.00673445 | 0.782971 | 0.000128863 | 0.000123764 | 0.00121404 | 8.48689 | 15.1324 | -0.107245 | -0.631681 | -0.311369 | 0.213648 | 7.855209 | 14.821031 | -9.68325e-05 | -0.0011161 | 0.00142967 | 0.000911479 | -0.00212441 | 0.614813 | 0.000185969 | 0.00022123 | 0.00176652 | -8.52131 | -14.4079 | -0.071984 | -0.00767002 | -0.725082 | -0.161758 | -8.52898002 | -15.132982 | 0.000479476 | -0.000443117 | 0.00125837 | 0.00135896 | -0.0013226 | 0.610582 | 0.000106221 | 0.000112216 | 0.00100537 | -1951.99 | -1951.99 | -1.8831 | -943.901 | -0.00205282 | 35.8012 | 35.72836 | -0.00203444 | 0.9996358 | 0.0269911 | 0.02698782 | -943.5572 | 2.293758 | 0.001419004 | -0.001721904 | 0.005462086 | -0.0003113356 | 8.435601e-06 | -0.006292649 | 0.006292649 | 0.07349342 | 0.009046093 | -8.4786673 | -32.2307 | 33.32725 | -8.32291 | -33.1108 | 34.14082 | 0.9999398 | -7.79575132 | -32.39891 | 33.32361 | -7.6242071 | -33.270454 | 34.13285 | 0.999941 | 0.9997773 | 0.9997796 | -0.2339408 | -0.9722509 | -0.0001376602 | -0.0001652398 | -0.006300708 | 0.006300708 | -8.5295327 | 2.6904 | -0.05924638 | 8.943779 | 8.928068 | -8.5884377 | 2.444897 | -0.058905 | -0.245503 | 0.2524708 | 0.02827833
197 | 0.00422635 | 0.00853024 | 8.51092e-05 | -0.313811 | -0.518581 | 0.0358146 | 0.00129536 | -0.00159155 | 0.00282129 | 0.00304167 | -0.00333786 | 0.550554 | 0.000122935 | 0.000132357 | 0.00115314 | -0.0426427 | 17.8228 | -0.0203832 | -0.693702 | -0.558582 | 0.0496733 | -0.7363447 | 17.264218 | 0.0016005 | -0.00155445 | 0.00369647 | 0.00404263 | -0.00399659 | 0.583998 | 0.000110321 | 0.00012925 | 0.00103242 | 0.16398 | -17.9784 | 0.0178449 | 0.0699395 | -0.471607 | 0.0276841 | 0.2339195 | -18.450007 | -0.0030895 | -0.0029607 | 0.00352359 | 0.000501082 | -0.00655127 | 0.794297 | 0.000128928 | 0.000123636 | 0.00121319 | 8.48689 | 15.1324 | -0.107245 | -0.634349 | -0.310622 | 0.230132 | 7.852541 | 14.821778 | -0.000138231 | -0.000970904 | 0.00142614 | 0.000931461 | -0.0020406 | 0.644386 | 0.000193307 | 0.000229969 | 0.00183616 | -8.52131 | -14.4079 | -0.071984 | -0.00606805 | -0.727124 | -0.152378 | -8.52737805 | -15.135024 | 0.000578642 | -0.000415572 | 0.00129734 | 0.0014713 | -0.00130823 | 0.603163 | 0.000106504 | 0.000112591 | 0.00100846 | -1951.24 | -1951.24 | -1.8957 | -950.205 | -0.00207899 | 35.8012 | 35.7274 | -0.002061317 | 0.9996312 | 0.02716076 | 0.02715742 | -949.8545 | 2.309066 | 0.001446412 | -0.001742602 | 0.005477513 | -0.0003259133 | 2.972326e-05 | -0.006328229 | 0.006328229 | 0.07443034 | 0.009161416 | -8.4786673 | -32.2307 | 33.32725 | -8.32291 | -33.1108 | 34.14082 | 0.9999398 | -7.79103335 | -32.399242 | 33.32283 | -7.6186215 | -33.271785 | 34.1329 | 0.9999407 | 0.9997743 | 0.9997761 | -0.2338047 | -0.9722836 | -0.0001510418 | -0.0001451482 | -0.006338211 | 0.006338211 | -8.5295327 | 2.6904 | -0.05924638 | 8.943779 | 8.928068 | -8.5888857 | 2.44244 | -0.059353 | -0.24796 | 0.2549646 | 0.02855764
198 | 0.00422635 | 0.00853024 | 8.51092e-05 | -0.313573 | -0.517742 | 0.0429258 | 0.00125823 | -0.00158886 | 0.00284192 | 0.00303292 | -0.00336356 | 0.554235 | 0.000122744 | 0.00013211 | 0.00115097 | -0.0426427 | 17.8228 | -0.0203832 | -0.694241 | -0.557693 | 0.056347 | -0.7368837 | 17.265107 | 0.00150246 | -0.00162681 | 0.00367653 | 0.00393411 | -0.00405846 | 0.584523 | 0.000112731 | 0.000132264 | 0.00105646 | 0.16398 | -17.9784 | 0.0178449 | 0.0710234 | -0.470981 | 0.0366446 | 0.2350034 | -18.449381 | -0.00318951 | -0.003106 | 0.00362583 | 0.000480116 | -0.00677563 | 0.790923 | 0.00013076 | 0.000125855 | 0.00123434 | 8.48689 | 15.1324 | -0.107245 | -0.634964 | -0.309527 | 0.236734 | 7.851926 | 14.822873 | -0.000102433 | -0.00111057 | 0.00142899 | 0.000909021 | -0.00212202 | 0.616615 | 0.000190762 | 0.000226835 | 0.00181172 | -8.52131 | -14.4079 | -0.071984 | -0.00497105 | -0.726987 | -0.144485 | -8.52628105 | -15.134887 | 0.000602512 | -0.000359553 | 0.00131721 | 0.00152427 | -0.00128131 | 0.611068 | 0.000108782 | 0.000114642 | 0.00102695 | -1950.93 | -1950.93 | -1.8963 | -950.528 | -0.0020718 | 35.8012 | 35.72771 | -0.002052742 | 0.9996299 | 0.02720597 | 0.02720261 | -950.1762 | 2.309848 | 0.001410681 | -0.001741311 | 0.005520589 | -0.0003168634 | -1.376661e-05 | -0.00634981 | 0.00634981 | 0.07417292616 | 0.009129732 | -8.4786673 | -32.2307 | 33.32725 | -8.32291 | -33.1108 | 34.14082 | 0.9999398 | -7.78939735 | -32.399994 | 33.32318 | -7.6169226 | -33.272254 | 34.13298 | 0.9999407 | 0.9997732 | 0.999775 | -0.2337531 | -0.972296 | -0.0001414862 | -0.0001891438 | -0.006356861 | 0.006356861 | -8.5295327 | 2.6904 | -0.05924638 | 8.943779 | 8.928068 | -8.5888097 | 2.442234 | -0.059277 | -0.248166 | 0.2551473 | 0.0285781
199 | 0.00422635 | 0.00853024 | 8.51092e-05 | -0.315141 | -0.521136 | 0.0372413 | 0.0012772 | -0.00155847 | 0.00285585 | 0.00306697 | -0.00334823 | 0.555665 | 0.000122965 | 0.000132336 | 0.00115305 | -0.0426427 | 17.8228 | -0.0203832 | -0.698467 | -0.559778 | 0.0490291 | -0.7411097 | 17.263022 | 0.00142983 | -0.00154946 | 0.00376415 | 0.00398917 | -0.0041088 | 0.597417 | 0.000109578 | 0.000128861 | 0.00102934 | 0.16398 | -17.9784 | 0.0178449 | 0.0721186 | -0.473608 | 0.035375 | 0.2360986 | -18.452008 | -0.00314871 | -0.0033547 | 0.00367519 | 0.000426946 | -0.00693035 | 0.771189 | 0.000129644 | 0.000124924 | 0.00122511 | 8.48689 | 15.1324 | -0.107245 | -0.639102 | -0.310307 | 0.228964 | 7.847788 | 14.822093 | -0.000155709 | -0.00116263 | 0.00147552 | 0.000899943 | -0.00221828 | 0.621336 | 0.000188026 | 0.000223892 | 0.00178651 | -8.52131 | -14.4079 | -0.071984 | -0.0035508 | -0.73278 | -0.147189 | -8.5248608 | -15.14068 | 0.000554036 | -0.000357299 | 0.00126928 | 0.00144745 | -0.00125071 | 0.613788 | 0.000108499 | 0.000114239 | 0.00102335 | -1950.12 | -1950.12 | -1.915 | -959.902 | -0.00205252 | 35.8012 | 35.7284 | -0.002033554 | 0.9996259 | 0.02735444 | 0.02735103 | -959.5429 | 2.332618 | 0.001431241 | -0.001712511 | 0.005548095 | -0.00028227 | 9.999598e-07 | -0.006370581 | 0.006370581 | 0.07348268 | 0.009044771 | -8.4786673 | -32.2307 | 33.32725 | -8.32291 | -33.1108 | 34.14082 | 0.9999398 | -7.7837511 | -32.403702 | 33.32547 | -7.6116894 | -33.274101 | 34.13361 | 0.9999411 | 0.9997691 | 0.9997715 | -0.2335677 | -0.9723406 | -0.0001066045 | -0.0001746655 | -0.006376512 | 0.006376512 | -8.5295327 | 2.6904 | -0.05924638 | 8.943779 | 8.928068 | -8.5888977 | 2.440929 | -0.059365 | -0.249471 | 0.2564371 | 0.02872257
200 | 0.00422635 | 0.00853024 | 8.51092e-05 | -0.316702 | -0.522494 | 0.0188614 | 0.00128977 | -0.00162466 | 0.00288056 | 0.00308223 | -0.00341713 | 0.552381 | 0.000123429 | 0.000132789 | 0.00115702 | -0.0426427 | 17.8228 | -0.0203832 | -0.701358 | -0.562262 | 0.0292749 | -0.7440007 | 17.260538 | 0.00155591 | -0.00140782 | 0.00374154 | 0.00409911 | -0.00395102 | 0.597268 | 0.000111313 | 0.00013056 | 0.00104293 | 0.16398 | -17.9784 | 0.0178449 | 0.072651 | -0.474095 | 0.0204784 | 0.236631 | -18.452495 | -0.00336259 | -0.00315393 | 0.00371726 | 0.00046242 | -0.00697894 | 0.799206 | 0.000127863 | 0.000122874 | 0.00120549 | 8.48689 | 15.1324 | -0.107245 | -0.641606 | -0.3119 | 0.212454 | 7.845284 | 14.8205 | -0.000159016 | -0.00108674 | 0.00149371 | 0.000941333 | -0.00218709 | 0.635386 | 0.000190799 | 0.000227223 | 0.00181289 | -8.52131 | -14.4079 | -0.071984 | -0.00469773 | -0.733325 | -0.163532 | -8.52600773 | -15.141225 | 0.000642816 | -0.0003385 | 0.00117135 | 0.0014225 | -0.00111818 | 0.587873 | 0.000109577 | 0.000115835 | 0.00103767 | -1949.68 | -1949.68 | -1.9198 | -962.327 | -0.00210689 | 35.8012 | 35.72649 | -0.002086693 | 0.9996232 | 0.02745175 | 0.0274483 | -961.9644 | 2.338505 | 0.001445648 | -0.001780538 | 0.005592507 | -0.0003357287 | 8.386852e-07 | -0.006447568 | 0.006447568 | 0.07542919 | 0.009284362 | -8.4786673 | -32.2307 | 33.32725 | -8.32291 | -33.1108 | 34.14082 | 0.9999398 | -7.78200703 | -32.401763 | 33.32317 | -7.608653 | -33.272995 | 34.13186 | 0.9999406 | 0.9997683 | 0.9997698 | -0.2335314 | -0.9723493 | -0.000157515 | -0.000177375 | -0.006456316 | 0.006456316 | -8.5295327 | 2.6904 | -0.05924638 | 8.943779 | 8.928068 | -8.5892847 | 2.440038 | -0.059752 | -0.250362 | 0.2573935 | 0.0288297
201 | 0.00422635 | 0.00853024 | 8.51092e-05 | -0.319317 | -0.527584 | 0.0304599 | 0.00129318 | -0.00161324 | 0.00289422 | 0.00309668 | -0.00341673 | 0.553617 | 0.000122833 | 0.000132219 | 0.00115184 | -0.0426427 | 17.8228 | -0.0203832 | -0.707778 | -0.568007 | 0.039915 | -0.7504207 | 17.254793 | 0.0015341 | -0.00174363 | 0.00384084 | 0.00407174 | -0.00428127 | 0.584041 | 0.00010893 | 0.000127909 | 0.0010218 | 0.16398 | -17.9784 | 0.0178449 | 0.0748601 | -0.479401 | 0.0211507 | 0.2388401 | -18.457801 | -0.00321917 | -0.00322556 | 0.00364422 | 0.000424048 | -0.00686878 | 0.784721 | 0.000129247 | 0.000124036 | 0.00121695 | 8.48689 | 15.1324 | -0.107245 | -0.647719 | -0.313019 | 0.224054 | 7.839171 | 14.819381 | -0.000102046 | -0.00126731 | 0.00150314 | 0.000927497 | -0.00229685 | 0.600917 | 0.000193963 | 0.000230983 | 0.00184295 | -8.52131 | -14.4079 | -0.071984 | -0.00311795 | -0.741153 | -0.16206 | -8.52442795 | -15.149053 | 0.000593697 | -0.000491111 | 0.0012654 | 0.00142829 | -0.0013257 | 0.583433 | 0.000109887 | 0.000115578 | 0.00103556 | -1948.62 | -1948.62 | -1.9408 | -972.833 | -0.00211143 | 35.8012 | 35.72629 | -0.002092306 | 0.9996166 | 0.02769353 | 0.02768999 | -972.46 | 2.364019 | 0.001451172 | -0.001771232 | 0.005618668 | -0.0003206923 | 6.32293e-07 | -0.006469163 | 0.006469163 | 0.07559173 | 0.0093043682 | -8.4786673 | -32.2307 | 33.32725 | -8.32291 | -33.1108 | 34.14082 | 0.9999398 | -7.77400725 | -32.403846 | 33.32333 | -7.6003309 | -33.277182 | 34.13409 | 0.9999404 | 0.999763 | 0.9997641 | -0.2332902 | -0.9724072 | -0.0001419346 | -0.0001781254 | -0.006477037 | 0.006477037 | -8.5295327 | 2.6904 | -0.05924638 | 8.943779 | 8.928068 | -8.5895917 | 2.435412 | -0.060059 | -0.254988 | 0.2619656 | 0.0293418
202 | 0.00422635 | 0.00853024 | 8.51092e-05 | -0.319109 | -0.527307 | 0.0360976 | 0.00122918 | -0.001651 | 0.00294349 | 0.00308785 | -0.00350967 | 0.559319 | 0.000123367 | 0.000132787 | 0.00115697 | -0.0426427 | 17.8228 | -0.0203832 | -0.708187 | -0.56862 | 0.0610961 | -0.7508297 | 17.25418 | 0.00136268 | -0.00190822 | 0.00383701 | 0.00389901 | -0.00444454 | 0.584278 | 0.000109274 | 0.000128376 | 0.00102547 | 0.16398 | -17.9784 | 0.0178449 | 0.0752804 | -0.479193 | 0.0259688 | 0.2392604 | -18.457593 | -0.00328023 | -0.00310608 | 0.00372786 | 0.000537603 | -0.00692391 | 0.796854 | 0.000131403 | 0.000126418 | 0.00123991 | 8.48689 | 15.1324 | -0.107245 | -0.650054 | -0.314478 | 0.224944 | 7.836836 | 14.817922 | -0.000140281 | -0.0011751 | 0.00148915 | 0.000918828 | -0.00223421 | 0.618429 | 0.000191543 | 0.00022773 | 0.00181905 | -8.52131 | -14.4079 | -0.071984 | -0.00286291 | -0.742176 | -0.160645 | -8.52417291 | -15.150076 | 0.000645967 | -0.000529893 | 0.00129373 | 0.0014793 | -0.00136322 | 0.572559 | 0.000112043 | 0.000118074 | 0.00105797 | -1948.31 | -1948.31 | -1.9443 | -974.61 | -0.00213371 | 35.8012 | 35.7255 | -0.002114588 | 0.9996159 | 0.02771737 | 0.02771382 | -974.2357 | 2.368336 | 0.001390056 | -0.001811876 | 0.005718357 | -0.000339829 | -8.199104e-05 | -0.006548701 | 0.006548701 | 0.07638938 | 0.009402549 | -8.4786673 | -32.2307 | 33.32725 | -8.32291 | -33.1108 | 34.14082 | 0.9999398 | -7.77334321 | -32.404256 | 33.32358 | -7.5975756 | -33.275515 | 34.13185 | 0.9999399 | 0.9997625 | 0.9997627 | -0.2332686 | -0.9724123 | -0.0001589144 | -0.0002629056 | -0.00655295 | 0.00655295 | -8.5295327 | 2.6904 | -0.05924638 | 8.943779 | 8.928068 | -8.5876657 | 2.436258 | -0.058133 | -0.254142 | 0.260706 | 0.02920071
203 | 0.00422635 | 0.00853024 | 8.51092e-05 | -0.321757 | -0.533578 | 0.0247289 | 0.00136038 | -0.00165366 | 0.00292966 | 0.00316919 | -0.00346249 | 0.548966 | 0.000123161 | 0.000132549 | 0.00115476 | -0.0426427 | 17.8228 | -0.0203832 | -0.714736 | -0.574791 | 0.0324653 | -0.7573787 | 17.248009 | 0.0015873 | -0.00161662 | 0.00377664 | 0.00408823 | -0.00411755 | 0.585106 | 0.000112289 | 0.000131973 | 0.00105435 | 0.16398 | -17.9784 | 0.0178449 | 0.0758587 | -0.484232 | 0.0241076 | 0.2398387 | -18.462632 | -0.0032347 | -0.00315065 | 0.00371335 | 0.000523286 | -0.00690864 | 0.790788 | 0.000128982 | 0.000123969 | 0.00121597 | 8.48689 | 15.1324 | -0.107245 | -0.653654 | -0.31885 | 0.214242 | 7.833236 | 14.81355 | -0.000225794 | -0.00111178 | 0.0014655 | 0.000862567 | -0.00220014 | 0.63963 | 0.000193222 | 0.000229621 | 0.00183477 | -8.52131 | -14.4079 | -0.071984 | -0.00327567 | -0.749488 | -0.170896 | -8.52458567 | -15.157388 | 0.000632505 | -0.000380722 | 0.00134015 | 0.0015592 | -0.00130742 | 0.605542 | 0.000109095 | 0.000115164 | 0.00103173 | -1947.5 | -1947.5 | -1.9463 | -975.58 | -0.00216069 | 35.8012 | 35.72456 | -0.002140657 | 0.9996103 | 0.02791768 | 0.02791406 | -975.1998 | 2.37068 | 0.001521525 | -0.001814805 | 0.005681986 | -0.0003436919 | 5.041191e-05 | -0.00657729 | 0.00657729 | 0.07735529 | 0.0095214406 | -8.4786673 | -32.2307 | 33.32725 | -8.32291 | -33.1108 | 34.14082 | 0.9999398 | -7.76720697 | -32.405397 | 33.32325 | -7.5933973 | -33.276182 | 34.13157 | 0.9999406 | 0.9997584 | 0.9997599 | -0.2330867 | -0.972456 | -0.0001617972 | -0.0001314828 | -0.006589017 | 0.006589017 | -8.5295327 | 2.6904 | -0.05924638 | 8.943779 | 8.928068 | -8.5906147 | 2.434459 | -0.061082 | -0.255941 | 0.2631289 | 0.0294721
204 | 0.00422635 | 0.00853024 | 8.51092e-05 | -0.321718 | -0.53695 | -0.00507193 | 0.0012962 | -0.00169758 | 0.00296537 | 0.00314144 | -0.00354283 | 0.552829 | 0.000123581 | 0.000133019 | 0.00115872 | -0.0426427 | 17.8228 | -0.0203832 | -0.718308 | -0.578776 | 0.00069891 | -0.7609507 | 17.244024 | 0.00148647 | -0.00171855 | 0.00381653 | 0.00402384 | -0.00425592 | 0.586932 | 0.000112797 | 0.000133061 | 0.00106294 | 0.16398 | -17.9784 | 0.0178449 | 0.0793475 | -0.486671 | -0.00368868 | 0.2433275 | -18.465071 | -0.0032222 | -0.00319912 | 0.00371995 | 0.000511374 | -0.00693269 | 0.78671 | 0.000126693 | 0.000121709 | 0.00119396 | 8.48689 | 15.1324 | -0.107245 | -0.657059 | -0.320142 | 0.181729 | 7.829831 | 14.812258 | -9.31176e-05 | -0.00123261 | 0.00151764 | 0.000958297 | -0.00228403 | 0.606239 | 0.000193593 | 0.000230498 | 0.00183932 | -8.52131 | -14.4079 | -0.071984 | 0.000188423 | -0.754355 | -0.188788 | -8.521121577 | -15.162255 | 0.000608019 | -0.00053238 | 0.00134198 | 0.00149619 | -0.00142056 | 0.585043 | 0.000108423 | 0.000114336 | 0.00102438 | -1946.44 | -1946.44 | -1.9588 | -981.884 | -0.00219616 | 35.8012 | 35.72321 | -0.002178298 | 0.9996048 | 0.02811647 | 0.02811276 | -981.4959 | 2.385985 | 0.001460498 | -0.001861878 | 0.005753105 | -0.0003753854 | -2.59946e-05 | -0.006634329 | 0.006634329 | 0.07862516 | 0.009677745 | -8.4786673 | -32.2307 | 33.32725 | -8.32291 | -33.1108 | 34.14082 | 0.9999398 | -7.760170877 | -32.406279 | 33.32247 | -7.5865035 | -33.277329 | 34.13115 | 0.9999407 | 0.9997537 | 0.9997554 | -0.232881 | -0.9725052 | -0.0001920345 | -0.0002093455 | -0.0066435 | 0.0066435 | -8.5295327 | 2.6904 | -0.05924638 | 8.943779 | 8.928068 | -8.5907817 | 2.431766 | -0.061249 | -0.258634 | 0.2657875 | 0.02976988
205 | 0.00422635 | 0.00853024 | 8.51092e-05 | -0.324719 | -0.541061 | -0.00360154 | 0.00136687 | -0.00164602 | 0.00297175 | 0.00321528 | -0.00349443 | 0.551934 | 0.000123173 | 0.000132583 | 0.00115507 | -0.0426427 | 17.8228 | -0.0203832 | -0.724552 | -0.582338 | 0.00869023 | -0.7671947 | 17.240462 | 0.00160131 | -0.00153689 | 0.00381431 | 0.00415742 | -0.00409299 | 0.590596 | 0.000112227 | 0.000132232 | 0.00105641 | 0.16398 | -17.9784 | 0.0178449 | 0.0794811 | -0.491477 | -0.00828728 | 0.2434611 | -18.469877 | -0.00334419 | -0.00306757 | 0.00370993 | 0.000508852 | -0.00692061 | 0.803789 | 0.000125766 | 0.000120854 | 0.00118553 | 8.48689 | 15.1324 | -0.107245 | -0.661871 | -0.321931 | 0.187176 | 7.825019 | 14.810469 | 1.8024e-05 | -0.000965154 | 0.00151135 | 0.00111599 | -0.00206312 | 0.62898 | 0.000191701 | 0.000228489 | 0.00182192 | -8.52131 | -14.4079 | -0.071984 | -0.000516461 | -0.760589 | -0.194567 | -8.521826461 | -15.168489 | 0.000705397 | -0.000393734 | 0.00130311 | 0.00157045 | -0.00125879 | 0.586552 | 0.000110587 | 0.000116436 | 0.00104343 | -1945.69 | -1945.69 | -1.9727 | -988.834 | -0.00215672 | 35.8012 | 35.72464 | -0.002138541 | 0.9995998 | 0.02829394 | 0.02829016 | -988.4382 | 2.402862 | 0.001532534 | -0.001811684 | 0.005763584 | -0.0003216242 | 4.24742e-05 | -0.00665358 | 0.00665358 | 0.07721316 | 0.009503946 | -8.4786673 | -32.2307 | 33.32725 | -8.32291 | -33.1108 | 34.14082 | 0.9999398 | -7.754631761 | -32.408951 | 33.32378 | -7.5815579 | -33.280346 | 34.133 | 0.9999409 | 0.9997497 | 0.9997519 | -0.2327056 | -0.9725472 | -0.0001377499 | -0.0001414001 | -0.006663534 | 0.006663534 | -8.5295327 | 2.6904 | -0.05924638 | 8.943779 | 8.928068 | -8.5922137 | 2.429993 | -0.062681 | -0.260407 | 0.2678446 | 0.03000028
206 | 0.00422635 | 0.00853024 | 8.51092e-05 | -0.32556 | -0.539955 | 0.0113646 | 0.00133782 | -0.00162383 | 0.00297092 | 0.00319985 | -0.00348586 | 0.555741 | 0.000123148 | 0.000132558 | 0.00115481 | -0.0426427 | 17.8228 | -0.0203832 | -0.726643 | -0.581112 | 0.0256429 | -0.7692857 | 17.241688 | 0.00153752 | -0.00132915 | 0.00382589 | 0.00419078 | -0.00398242 | 0.606701 | 0.000113954 | 0.000134018 | 0.00107069 | 0.16398 | -17.9784 | 0.0178449 | 0.0796102 | -0.49108 | 0.00757663 | 0.2435902 | -18.46948 | -0.00330145 | -0.00306852 | 0.00379027 | 0.000609207 | -0.00697918 | 0.800536 | 0.000126064 | 0.000121057 | 0.00118747 | 8.48689 | 15.1324 | -0.107245 | -0.664753 | -0.320493 | 0.209133 | 7.822137 | 14.811907 | -0.000223423 | -0.00113249 | 0.00147527 | 0.000866108 | -0.00222202 | 0.636974 | 0.000192078 | 0.000228596 | 0.00182459 | -8.52131 | -14.4079 | -0.071984 | -0.000854824 | -0.760752 | -0.178722 | -8.522164824 | -15.168652 | 0.000694029 | -0.000337648 | 0.0013371 | 0.0016118 | -0.00125542 | 0.602081 | 0.000109858 | 0.000115517 | 0.0010349 | -1945.44 | -1945.44 | -1.9837 | -994.329 | -0.00213443 | 35.8012 | 35.72553 | -0.002113638 | 0.999598 | 0.0283554 | 0.0283516 | -993.9293 | 2.416211 | 0.001503832 | -0.001789842 | 0.00576442 | -0.0003023456 | 1.633563e-05 | -0.006631386 | 0.006631386 | 0.07641516 | 0.009405722 | -8.4786673 | -32.2307 | 33.32725 | -8.32291 | -33.1108 | 34.14082 | 0.9999398 | -7.752879124 | -32.41034 | 33.32472 | -7.5785468 | -33.281387 | 34.13334 | 0.9999405 | 0.9997483 | 0.9997498 | -0.2326465 | -0.9725614 | -0.0001191143 | -0.0001668957 | -0.006638867 | 0.006638867 | -8.5295327 | 2.6904 | -0.05924638 | 8.943779 | 8.928068 | -8.5914227 | 2.429781 | -0.06189 | -0.260619 | 0.2678668 | 0.03000278
207 | 0.00422635 | 0.00853024 | 8.51092e-05 | -0.324733 | -0.539393 | 0.0250159 | 0.00131277 | -0.00171974 | 0.00302472 | 0.00320258 | -0.00360954 | 0.553646 | 0.000123665 | 0.00013311 | 0.00115965 | -0.0426427 | 17.8228 | -0.0203832 | -0.727976 | -0.581663 | 0.0377675 | -0.7706187 | 17.241137 | 0.00164931 | -0.00128262 | 0.00389774 | 0.00434854 | -0.00398184 | 0.60601 | 0.000111656 | 0.000131681 | 0.00105182 | 0.16398 | -17.9784 | 0.0178449 | 0.0826895 | -0.487947 | 0.0200914 | 0.2466695 | -18.466347 | -0.00341742 | -0.00328791 | 0.0039098 | 0.000559584 | -0.00726492 | 0.793469 | 0.000126161 | 0.000121175 | 0.00118882 | 8.48689 | 15.1324 | -0.107245 | -0.665467 | -0.318472 | 0.220818 | 7.821423 | 14.813928 | -5.65664e-05 | -0.00114772 | 0.00147951 | 0.000974817 | -0.0021791 | 0.609153 | 0.000188752 | 0.000224828 | 0.00179347 | -8.52131 | -14.4079 | -0.071984 | 0.00305854 | -0.760035 | -0.173835 | -8.51825146 | -15.167935 | 0.000558805 | -0.000515108 | 0.00136074 | 0.0014851 | -0.0014414 | 0.598178 | 0.000107533 | 0.000113715 | 0.00101864 | -1944.75 | -1944.75 | -1.9878 | -996.43 | -0.00223414 | 35.8012 | 35.72197 | -0.002212996 | 0.9995944 | 0.02848179 | 0.02847794 | -996.0259 | 2.421307 | 0.001482516 | -0.001889486 | 0.005866979 | -0.0003744502 | -3.251978e-05 | -0.006758323 | 0.006758323 | 0.07998489 | 0.00984511 | -8.4786673 | -32.2307 | 33.32725 | -8.32291 | -33.1108 | 34.14082 | 0.9999398 | -7.74763276 | -32.409072 | 33.32227 | -7.5747535 | -33.280275 | 34.13142 | 0.999941 | 0.9997451 | 0.9997475 | -0.2325061 | -0.9725949 | -0.0001878194 | -0.0002191506 | -0.006766894 | 0.006766894 | -8.5295327 | 2.6904 | -0.05924638 | 8.943779 | 8.928068 | -8.5920417 | 2.427209 | -0.062509 | -0.263191 | 0.2705123 | 0.03029908
208 | 0.00422635 | 0.00853024 | 8.51092e-05 | -0.326823 | -0.540459 | 0.0392369 | 0.00131534 | -0.00169745 | 0.00301991 | 0.00320498 | -0.00358709 | 0.555809 | 0.000123433 | 0.00013286 | 0.00115738 | -0.0426427 | 17.8228 | -0.0203832 | -0.731136 | -0.583 | 0.0567184 | -0.7737787 | 17.2398 | 0.00163759 | -0.00175836 | 0.00383958 | 0.00413855 | -0.00425932 | 0.577505 | 0.000111972 | 0.000131813 | 0.00105295 | 0.16398 | -17.9784 | 0.0178449 | 0.0830054 | -0.489977 | 0.0375267 | 0.2469854 | -18.468377 | -0.00330422 | -0.00326809 | 0.00375491 | 0.000470831 | -0.00704313 | 0.787581 | 0.000124025 | 0.000119322 | 0.0011704 | 8.48689 | 15.1324 | -0.107245 | -0.669404 | -0.31854 | 0.235088 | 7.817486 | 14.81386 | -0.000187675 | -0.00112661 | 0.00152743 | 0.000941077 | -0.00225537 | 0.637072 | 0.000191205 | 0.000227568 | 0.00181629 | -8.52131 | -14.4079 | -0.071984 | 0.00186001 | -0.762428 | -0.157777 | -8.51944999 | -15.170328 | 0.000584454 | -0.000364204 | 0.00125707 | 0.00145416 | -0.00123391 | 0.605953 | 0.000110504 | 0.000116493 | 0.0010437 | -1944.38 | -1944.38 | -1.9907 | -997.885 | -0.00221015 | 35.8012 | 35.72276 | -0.002190878 | 0.9995917 | 0.0285785 | 0.02857461 | -997.4775 | 2.424836 | 0.001485395 | -0.001867505 | 0.005857849 | -0.0003555812 | -2.652882e-05 | -0.006741517 | 0.006741517 | 0.07912602218 | 0.009739394 | -8.4786673 | -32.2307 | 33.32725 | -8.32291 | -33.1108 | 34.14082 | 0.9999398 | -7.74567129 | -32.410128 | 33.32284 | -7.5705006 | -33.282237 | 34.13239 | 0.9999403 | 0.9997436 | 0.9997445 | -0.2324433 | -0.9726099 | -0.000169207 | -0.000212903 | -0.006749401 | 0.006749401 | -8.5295327 | 2.6904 | -0.05924638 | 8.943779 | 8.928068 | -8.5912647 | 2.42594 | -0.061732 | -0.26446 | 0.2715694 | 0.03041749
209 | 0.00422635 | 0.00853024 | 8.51092e-05 | -0.328067 | -0.540278 | 0.0318095 | 0.00132602 | -0.00174929 | 0.00302734 | 0.00320745 | -0.00363071 | 0.551547 | 0.00012385 | 0.000133231 | 0.00116083 | -0.0426427 | 17.8228 | -0.0203832 | -0.73247 | -0.584347 | 0.0451042 | -0.7751127 | 17.238453 | 0.00134978 | -0.00192928 | 0.003887 | 0.0039295 | -0.004509 | 0.586105 | 0.000114261 | 0.000134485 | 0.00107417 | 0.16398 | -17.9784 | 0.0178449 | 0.0807692 | -0.489286 | 0.0370788 | 0.2447492 | -18.467686 | -0.00328216 | -0.00313543 | 0.00385136 | 0.000645705 | -0.0070633 | 0.794717 | 0.000123393 | 0.000118433 | 0.00116205 | 8.48689 | 15.1324 | -0.107245 | -0.671065 | -0.319918 | 0.22318 | 7.815825 | 14.812482 | -0.000234215 | -0.00118694 | 0.00148519 | 0.000849445 | -0.0022706 | 0.631097 | 0.00018685 | 0.000222354 | 0.00177482 | -8.52131 | -14.4079 | -0.071984 | 0.00021961 | -0.762315 | -0.1529 | -8.52109039 | -15.170215 | 0.000630627 | -0.000526625 | 0.00138785 | 0.00155589 | -0.00145189 | 0.588436 | 0.000110314 | 0.000116097 | 0.0010403 | -1944.26 | -1944.26 | -1.9959 | -1000.47 | -0.00226723 | 35.8012 | 35.7207 | -0.0022485 | 0.9995923 | 0.02855488 | 0.028551 | -1000.062 | 2.431119 | 0.00149631 | -0.00191958 | 0.005869274 | -0.0004016326 | -2.163742e-05 | -0.006780287 | 0.006780287 | 0.08116955 | 0.009990927 | -8.4786673 | -32.2307 | 33.32725 | -8.32291 | -33.1108 | 34.14082 | 0.9999398 | -7.74597769 | -32.408668 | 33.32149 | -7.5710758 | -33.280168 | 34.1305 | 0.9999404 | 0.999744 | 0.9997452 | -0.2324619 | -0.9726055 | -0.0002141796 | -0.0002090904 | -0.006790925 | 0.006790925 | -8.5295327 | 2.6904 | -0.05924638 | 8.943779 | 8.928068 | -8.5909377 | 2.425971 | -0.061405 | -0.264429 | 0.271465 | 0.0304058
210 | 0.00422635 | 0.00853024 | 8.51092e-05 | -0.33177 | -0.543128 | 0.0287891 | 0.00135091 | -0.00169574 | 0.00303587 | 0.00324603 | -0.00359085 | 0.554341 | 0.000123373 | 0.000132818 | 0.0011569 | -0.0426427 | 17.8228 | -0.0203832 | -0.739684 | -0.586885 | 0.0372913 | -0.7823267 | 17.235915 | 0.00155673 | -0.00201116 | 0.00398203 | 0.00413676 | -0.00459118 | 0.575033 | 0.000109665 | 0.00012925 | 0.00103237 | 0.16398 | -17.9784 | 0.0178449 | 0.0813542 | -0.4935 | 0.0230816 | 0.2453342 | -18.4719 | -0.003221 | -0.0030162 | 0.00369012 | 0.000575199 | -0.0068124 | 0.799016 | 0.000130655 | 0.000125944 | 0.00123502 | 8.48689 | 15.1324 | -0.107245 | -0.677119 | -0.320045 | 0.222518 | 7.809771 | 14.812355 | -0.000164308 | -0.00141596 | 0.00135215 | 0.000699855 | -0.00228013 | 0.568491 | 0.000188145 | 0.000223845 | 0.00178694 | -8.52131 | -14.4079 | -0.071984 | 6.37711e-05 | -0.768013 | -0.163714 | -8.521246 | -15.175913 | 0.000633056 | -0.000376182 | 0.00140329 | 0.00162005 | -0.00136317 | 0.613387 | 0.000110295 | 0.000116497 | 0.00104368 | -1943.38 | -1943.38 | -2.0143 | -1009.68 | -0.00221346 | 35.8012 | 35.7226 | -0.002195462 | 0.9995861 | 0.02877178 | 0.02876781 | -1009.262 | 2.453484 | 0.001522987 | -0.001867817 | 0.005886472 | -0.0003473333 | 2.503292e-06 | -0.006784226 | 0.006784226 | 0.07924452 | 0.0097539804 | -8.4786673 | -32.2307 | 33.32725 | -8.32291 | -33.1108 | 34.14082 | 0.9999398 | -7.73892 | -32.411828 | 33.32293 | -7.5644368 | -33.284255 | 34.13301 | 0.9999405 | 0.9997389 | 0.9997403 | -0.2322401 | -0.9726585 | -0.0001598704 | -0.0001849596 | -0.006793193 | 0.006793193 | -8.5295327 | 2.6904 | -0.05924638 | 8.943779 | 8.928068 | -8.5920977 | 2.42356 | -0.062565 | -0.26684 | 0.2740766 | 0.03069831
211 | 0.00422635 | 0.00853024 | 8.51092e-05 | -0.329742 | -0.545901 | 0.0412764 | 0.00135242 | -0.0016551 | 0.0030126 | 0.00323809 | -0.00354076 | 0.554963 | 0.000123684 | 0.000133191 | 0.00116032 | -0.0426427 | 17.8228 | -0.0203832 | -0.740572 | -0.588391 | 0.0513451 | -0.7832147 | 17.234409 | 0.00153928 | -0.00213297 | 0.00381976 | 0.00394189 | -0.00453558 | 0.561487 | 0.00011243 | 0.000131929 | 0.00105381 | 0.16398 | -17.9784 | 0.0178449 | 0.0860751 | -0.495475 | 0.0359398 | 0.2500551 | -18.473875 | -0.00337728 | -0.00318667 | 0.00385789 | 0.000579301 | -0.00714325 | 0.797503 | 0.00012921 | 0.00012433 | 0.00121919 | 8.48689 | 15.1324 | -0.107245 | -0.677536 | -0.320318 | 0.233389 | 7.809354 | 14.812082 | -2.75312e-05 | -0.00110426 | 0.00141696 | 0.000949948 | -0.00208174 | 0.60417 | 0.000190288 | 0.000226562 | 0.00180767 | -8.52131 | -14.4079 | -0.071984 | 0.00379731 | -0.771708 | -0.14559 | -8.51751269 | -15.179608 | 0.000772028 | -0.000393512 | 0.00139339 | 0.00169992 | -0.0013214 | 0.58786 | 0.000111973 | 0.000118627 | 0.00106263 | -1942.76 | -1942.76 | -2.0197 | -1012.43 | -0.0021955 | 35.8012 | 35.72323 | -0.002177848 | 0.9995816 | 0.02892834 | 0.02892431 | -1012.006 | 2.460155 | 0.001524106 | -0.001826786 | 0.00584121 | -0.0003187469 | 1.60669e-05 | -0.00672578 | 0.00672578 | 0.0786015346 | 0.009674837 | -8.4786673 | -32.2307 | 33.32725 | -8.32291 | -33.1108 | 34.14082 | 0.9999398 | -7.73429799 | -32.414017 | 33.32398 | -7.5592989 | -33.285957 | 34.13353 | 0.9999404 | 0.9997354 | 0.9997367 | -0.232094 | -0.9726934 | -0.0001328649 | -0.0001698151 | -0.006734007 | 0.006734007 | -8.5295327 | 2.6904 | -0.05924638 | 8.943779 | 8.928068 | -8.5925687 | 2.422327 | -0.063036 | -0.268073 | 0.2753846 | 0.03084481
212 | 0.00422635 | 0.00853024 | 8.51092e-05 | -0.330511 | -0.5481 | 0.0421309 | 0.00130861 | -0.00173474 | 0.00308837 | 0.00325359 | -0.00367971 | 0.558083 | 0.000123357 | 0.000132781 | 0.00115668 | -0.0426427 | 17.8228 | -0.0203832 | -0.742724 | -0.591506 | 0.0507058 | -0.7853667 | 17.231294 | 0.00151605 | -0.00157436 | 0.00393618 | 0.0042004 | -0.00425871 | 0.598754 | 0.000113821 | 0.00013346 | 0.00106594 | 0.16398 | -17.9784 | 0.0178449 | 0.0868847 | -0.496195 | 0.0388084 | 0.2508647 | -18.474595 | -0.00332213 | -0.00320627 | 0.00381185 | 0.000550325 | -0.00707873 | 0.792762 | 0.000131068 | 0.000125742 | 0.00123367 | 8.48689 | 15.1324 | -0.107245 | -0.680491 | -0.322386 | 0.237867 | 7.806399 | 14.810014 | -0.000179706 | -0.000999365 | 0.00159592 | 0.00105849 | -0.00223756 | 0.660568 | 0.000193253 | 0.000230219 | 0.00183618 | -8.52131 | -14.4079 | -0.071984 | 0.0039816 | -0.774384 | -0.151766 | -8.5173284 | -15.182284 | 0.000716687 | -0.00039722 | 0.00147184 | 0.00173391 | -0.00141444 | 0.605196 | 0.000112307 | 0.000117235 | 0.00105135 | -1942.26 | -1942.26 | -2.032 | -1018.57 | -0.00226218 | 35.8012 | 35.72092 | -0.002242321 | 0.9995791 | 0.02901316 | 0.02900909 | -1018.141 | 2.475069 | 0.001485155 | -0.001911285 | 0.005989849 | -0.0003670352 | -5.909477e-05 | -0.0068789 | 0.0068789 | 0.08098876 | 0.0099686732 | -8.4786673 | -32.2307 | 33.32725 | -8.32291 | -33.1108 | 34.14082 | 0.9999398 | -7.7319617 | -32.413578 | 33.32301 | -7.5555343 | -33.284609 | 34.13138 | 0.9999401 | 0.9997339 | 0.9997344 | -0.2320307 | -0.9727085 | -0.0001768122 | -0.0002493178 | -0.006885408 | 0.006885408 | -8.5295327 | 2.6904 | -0.05924638 | 8.943779 | 8.928068 | -8.5917657 | 2.42128 | -0.062233 | -0.26912 | 0.2762219 | 0.03093859
213 | 0.00422635 | 0.00853024 | 8.51092e-05 | -0.332394 | -0.549926 | 0.0260552 | 0.00136398 | -0.00170741 | 0.00309733 | 0.0033087 | -0.00365213 | 0.556857 | 0.000123374 | 0.000132804 | 0.00115687 | -0.0426427 | 17.8228 | -0.0203832 | -0.745111 | -0.592861 | 0.0383772 | -0.7877537 | 17.229939 | 0.0015356 | -0.00151925 | 0.00402119 | 0.00431055 | -0.0042942 | 0.604317 | 0.00011216 | 0.000131787 | 0.00105273 | 0.16398 | -17.9784 | 0.0178449 | 0.0854513 | -0.498501 | 0.0234029 | 0.2494313 | -18.476901 | -0.00336718 | -0.00314785 | 0.0038025 | 0.000549099 | -0.00706413 | 0.799561 | 0.000128145 | 0.000123033 | 0.00120687 | 8.48689 | 15.1324 | -0.107245 | -0.681846 | -0.323351 | 0.226177 | 7.805044 | 14.809049 | -2.11659e-05 | -0.00105057 | 0.00155389 | 0.00110123 | -0.00217297 | 0.626073 | 0.000192406 | 0.000229198 | 0.00182806 | -8.52131 | -14.4079 | -0.071984 | 0.00265477 | -0.77659 | -0.164957 | -8.51865523 | -15.18449 | 0.000521456 | -0.000485218 | 0.00137945 | 0.00148708 | -0.00145084 | 0.611307 | 0.000109806 | 0.000116598 | 0.00104432 | -1942.07 | -1942.07 | -2.0349 | -1020.03 | -0.00223536 | 35.8012 | 35.7219 | -0.002214996 | 0.9995784 | 0.02903907 | 0.02903499 | -1019.6 | 2.478615 | 0.001541177 | -0.001884607 | 0.006005935 | -0.0003351083 | -8.321659e-06 | -0.006906552 | 0.006906552 | 0.08002857 | 0.0098504864 | -8.4786673 | -32.2307 | 33.32725 | -8.32291 | -33.1108 | 34.14082 | 0.9999398 | -7.73090153 | -32.414429 | 33.3236 | -7.5556127 | -33.28595 | 34.13271 | 0.9999404 | 0.9997331 | 0.9997343 | -0.2319948 | -0.972717 | -0.000144183 | -0.000199247 | -0.006914059 | 0.006914059 | -8.5295327 | 2.6904 | -0.05924638 | 8.943779 | 8.928068 | -8.5927977 | 2.42089 | -0.063265 | -0.26951 | 0.2768359 | 0.03100737
214 | 0.00422635 | 0.00853024 | 8.51092e-05 | -0.332567 | -0.55205 | 0.0294218 | 0.00140227 | -0.00170862 | 0.00309586 | 0.00333656 | -0.00364291 | 0.553901 | 0.000123538 | 0.000132959 | 0.00115837 | -0.0426427 | 17.8228 | -0.0203832 | -0.748068 | -0.594713 | 0.0425985 | -0.7907107 | 17.228087 | 0.00168428 | -0.00129238 | 0.00401844 | 0.00448215 | -0.00409025 | 0.608495 | 0.000110899 | 0.000130396 | 0.00104178 | 0.16398 | -17.9784 | 0.0178449 | 0.0877472 | -0.500146 | 0.0322967 | 0.2517272 | -18.478546 | -0.00342601 | -0.00319617 | 0.00376246 | 0.000455397 | -0.00707758 | 0.80044 | 0.00013289 | 0.000127516 | 0.00125109 | 8.48689 | 15.1324 | -0.107245 | -0.683881 | -0.32454 | 0.222251 | 7.803009 | 14.80786 | -0.000199221 | -0.00101216 | 0.00161938 | 0.00106444 | -0.00227582 | 0.663528 | 0.000192433 | 0.000229083 | 0.001828 | -8.52131 | -14.4079 | -0.071984 | 0.00428651 | -0.780034 | -0.164949 | -8.51702349 | -15.187934 | 0.00092137 | -0.000416439 | 0.00140344 | 0.00180744 | -0.00130251 | 0.563531 | 0.000112391 | 0.000117355 | 0.00105244 | -1941.51 | -1941.51 | -2.0436 | -1024.39 | -0.00223582 | 35.8012 | 35.72185 | -0.002216504 | 0.9995741 | 0.02918623 | 0.02918208 | -1023.954 | 2.489199 | 0.001580231 | -0.001886581 | 0.005999687 | -0.000336266 | 2.991597e-05 | -0.006919606 | 0.006919606 | 0.08004504 | 0.009852513 | -8.4786673 | -32.2307 | 33.32725 | -8.32291 | -33.1108 | 34.14082 | 0.9999398 | -7.72631279 | -32.416021 | 33.32408 | -7.5512818 | -33.286406 | 34.13219 | 0.9999406 | 0.9997297 | 0.9997313 | -0.2318537 | -0.9727507 | -0.0001449355 | -0.0001614145 | -0.006929268 | 0.006929268 | -8.5295327 | 2.6904 | -0.05924638 | 8.943779 | 8.928068 | -8.5937197 | 2.420227 | -0.064187 | -0.270173 | 0.277693 | 0.03110337
215 | 0.00422635 | 0.00853024 | 8.51092e-05 | -0.334811 | -0.552138 | 0.0287769 | 0.0013987 | -0.00168878 | 0.00310155 | 0.00334387 | -0.00363395 | 0.555948 | 0.000123284 | 0.00013271 | 0.00115601 | -0.0426427 | 17.8228 | -0.0203832 | -0.751356 | -0.595 | 0.0402662 | -0.7939987 | 17.2278 | 0.00153814 | -0.00151879 | 0.00418003 | 0.0044612 | -0.00444186 | 0.610506 | 0.000111469 | 0.000130988 | 0.00104623 | 0.16398 | -17.9784 | 0.0178449 | 0.0872735 | -0.500719 | 0.0251759 | 0.2512535 | -18.479119 | -0.00341309 | -0.00322562 | 0.00379615 | 0.000480495 | -0.0071192 | 0.797518 | 0.000127292 | 0.00012213 | 0.00119811 | 8.48689 | 15.1324 | -0.107245 | -0.687891 | -0.322587 | 0.224731 | 7.798999 | 14.809813 | -0.000167069 | -0.000944546 | 0.00165295 | 0.00114287 | -0.00225448 | 0.670998 | 0.000190137 | 0.000225626 | 0.00180438 | -8.52131 | -14.4079 | -0.071984 | 0.00351549 | -0.781271 | -0.154808 | -8.51779451 | -15.189171 | 0.000685941 | -0.00049279 | 0.00140519 | 0.00162069 | -0.00142754 | 0.587435 | 0.00010833 | 0.000113442 | 0.00101696 | -1940.95 | -1940.95 | -2.0523 | -1028.76 | -0.00222582 | 35.8012 | 35.72221 | -0.002206222 | 0.9995718 | 0.02926474 | 0.02926057 | -1028.32 | 2.499812 | 0.001577485 | -0.001867565 | 0.006011873 | -0.0003156699 | 2.558991e-05 | -0.006920587 | 0.006920587 | 0.07968703 | 0.0098084468 | -8.4786673 | -32.2307 | 33.32725 | -8.32291 | -33.1108 | 34.14082 | 0.9999398 | -7.72379581 | -32.416971 | 33.32442 | -7.5477455 | -33.288932 | 34.13388 | 0.9999402 | 0.9997278 | 0.9997286 | -0.2317758 | -0.9727692 | -0.0001243422 | -0.0001657378 | -0.006928872 | 0.006928872 | -8.5295327 | 2.6904 | -0.05924638 | 8.943779 | 8.928068 | -8.5929977 | 2.417987 | -0.063465 | -0.272413 | 0.2797081 | 0.03132908
216 | 0.00422635 | 0.00853024 | 8.51092e-05 | -0.33618 | -0.556656 | 0.0255104 | 0.00139139 | -0.00175847 | 0.00313864 | 0.00335277 | -0.00371985 | 0.554407 | 0.000123152 | 0.000132572 | 0.00115489 | -0.0426427 | 17.8228 | -0.0203832 | -0.755007 | -0.600402 | 0.0378697 | -0.7976497 | 17.222398 | 0.00153213 | -0.001466 | 0.0041242 | 0.00442205 | -0.00435592 | 0.611493 | 0.000111583 | 0.000130833 | 0.0010451 | 0.16398 | -17.9784 | 0.0178449 | 0.0881124 | -0.503648 | 0.0245524 | 0.2520924 | -18.482048 | -0.00343052 | -0.00321465 | 0.00391019 | 0.000591431 | -0.0072366 | 0.798929 | 0.00012903 | 0.000123845 | 0.00121495 | 8.48689 | 15.1324 | -0.107245 | -0.691124 | -0.326736 | 0.217705 | 7.795766 | 14.805664 | -0.000184851 | -0.00103145 | 0.00155806 | 0.00100675 | -0.00222305 | 0.653746 | 0.000193372 | 0.00023001 | 0.00183642 | -8.52131 | -14.4079 | -0.071984 | 0.00388175 | -0.786525 | -0.161769 | -8.51742825 | -15.194425 | 0.000644618 | -0.000523823 | 0.00153977 | 0.00170772 | -0.00158692 | 0.604684 | 0.000110664 | 0.000115844 | 0.0010385 | -1940.33 | -1940.33 | -2.062 | -1033.6 | -0.00229188 | 35.8012 | 35.71987 | -0.00227159 | 0.9995681 | 0.02939241 | 0.02938818 | -1033.154 | 2.511564 | 0.001573068 | -0.001940148 | 0.00608138 | -0.0003687669 | 1.686921e-06 | -0.00701346 | 0.00701346 | 0.08205205 | 0.0100995512 | -8.4786673 | -32.2307 | 33.32725 | -8.32291 | -33.1108 | 34.14082 | 0.9999398 | -7.71977855 | -32.416823 | 33.32335 | -7.5436736 | -33.287712 | 34.13179 | 0.9999403 | 0.9997251 | 0.9997261 | -0.2316628 | -0.9727962 | -0.0001747726 | -0.0001923074 | -0.007023215 | 0.007023215 | -8.5295327 | 2.6904 | -0.05924638 | 8.943779 | 8.928068 | -8.5934157 | 2.416734 | -0.063883 | -0.273666 | 0.2810233 | 0.03147639
217 | 0.00422635 | 0.00853024 | 8.51092e-05 | -0.335891 | -0.555557 | 0.0314673 | 0.00147235 | -0.00172563 | 0.00314121 | 0.00342271 | -0.00367601 | 0.551366 | 0.000123175 | 0.00013261 | 0.00115521 | -0.0426427 | 17.8228 | -0.0203832 | -0.757018 | -0.59892 | 0.0401341 | -0.7996607 | 17.22388 | 0.00164604 | -0.00150519 | 0.00413924 | 0.00450017 | -0.00435932 | 0.60392 | 0.000111461 | 0.000130959 | 0.00104619 | 0.16398 | -17.9784 | 0.0178449 | 0.0905888 | -0.503096 | 0.0291696 | 0.2545688 | -18.481496 | -0.00340274 | -0.00325749 | 0.00382829 | 0.000501208 | -0.00716144 | 0.79468 | 0.000131911 | 0.000126646 | 0.00124248 | 8.48689 | 15.1324 | -0.107245 | -0.692546 | -0.324105 | 0.224752 | 7.794344 | 14.808295 | -0.000115318 | -0.000957666 | 0.00159381 | 0.00111252 | -0.0021855 | 0.657355 | 0.000193968 | 0.000231145 | 0.00184306 | -8.52131 | -14.4079 | -0.071984 | 0.00529223 | -0.787025 | -0.156077 | -8.51601777 | -15.194925 | 0.00077331 | -0.000451918 | 0.00141149 | 0.00169966 | -0.00137827 | 0.581194 | 0.000108667 | 0.000114384 | 0.00102479 | -1939.76 | -1939.76 | -2.0729 | -1039.1 | -0.00226087 | 35.8012 | 35.72094 | -0.002241934 | 0.9995644 | 0.02951722 | 0.02951293 | -1038.647 | 2.524919 | 0.001654896 | -0.001908176 | 0.006082795 | -0.0003337591 | 8.047912e-05 | -0.007037349 | 0.007037349 | 0.08094186 | 0.0099629 | -8.4786673 | -32.2307 | 33.32725 | -8.32291 | -33.1108 | 34.14082 | 0.9999398 | -7.71635707 | -32.418805 | 33.32448 | -7.5397752 | -33.289791 | 34.13295 | 0.9999401 | 0.9997225 | 0.9997231 | -0.2315522 | -0.9728225 | -0.0001389929 | -0.0001142871 | -0.007049487 | 0.007049487 | -8.5295327 | 2.6904 | -0.05924638 | 8.943779 | 8.928068 | -8.5940047 | 2.415585 | -0.064472 | -0.274815 | 0.2822763 | 0.03161673
218 | 0.00422635 | 0.00853024 | 8.51092e-05 | -0.337282 | -0.556407 | 0.0338519 | 0.00141733 | -0.00171447 | 0.00317856 | 0.00341803 | -0.00371517 | 0.558281 | 0.000123333 | 0.00013278 | 0.00115652 | -0.0426427 | 17.8228 | -0.0203832 | -0.759994 | -0.599998 | 0.0500245 | -0.8026367 | 17.222802 | 0.00164284 | -0.0017062 | 0.00414537 | 0.00443996 | -0.00450332 | 0.593773 | 0.000113895 | 0.000133394 | 0.00106579 | 0.16398 | -17.9784 | 0.0178449 | 0.090794 | -0.504264 | 0.0229839 | 0.254774 | -18.482664 | -0.00340947 | -0.00329207 | 0.00392345 | 0.00057535 | -0.00727689 | 0.792648 | 0.000132853 | 0.000127707 | 0.00125264 | 8.48689 | 15.1324 | -0.107245 | -0.695051 | -0.323598 | 0.231609 | 7.791839 | 14.808802 | -2.52333e-05 | -0.00102232 | 0.00158131 | 0.00113452 | -0.00218207 | 0.633501 | 0.000192408 | 0.000229178 | 0.00182798 | -8.52131 | -14.4079 | -0.071984 | 0.00630252 | -0.789311 | -0.162638 | -8.51500748 | -15.197211 | 0.000553519 | -0.000406104 | 0.00143771 | 0.00159011 | -0.00144269 | 0.625308 | 0.000109617 | 0.000115249 | 0.00103288 | -1939.33 | -1939.33 | -2.0784 | -1041.85 | -0.00225528 | 35.8012 | 35.72112 | -0.002236794 | 0.9995618 | 0.02960616 | 0.02960183 | -1041.393 | 2.531594 | 0.001602686 | -0.001899826 | 0.006160646 | -0.00031104 | 1.389999e-05 | -0.007079234 | 0.007079234 | 0.08074173 | 0.0099382672 | -8.4786673 | -32.2307 | 33.32725 | -8.32291 | -33.1108 | 34.14082 | 0.9999398 | -7.71237078 | -32.420013 | 33.32473 | -7.537065 | -33.291466 | 34.13399 | 0.9999405 | 0.9997195 | 0.9997211 | -0.2314308 | -0.9728514 | -0.0001154385 | -0.0001817015 | -0.007086378 | 0.007086378 | -8.5295327 | 2.6904 | -0.05924638 | 8.943779 | 8.928068 | -8.5944757 | 2.414 | -0.064943 | -0.2764 | 0.283927 | 0.03180162
219 | 0.00422635 | 0.00853024 | 8.51092e-05 | -0.33912 | -0.560009 | 0.0393335 | 0.00143922 | -0.00178732 | 0.00316123 | 0.00340037 | -0.00374848 | 0.550949 | 0.000123478 | 0.000132937 | 0.00115809 | -0.0426427 | 17.8228 | -0.0203832 | -0.764419 | -0.604735 | 0.0563211 | -0.8070617 | 17.218065 | 0.00154526 | -0.00143452 | 0.00410416 | 0.00442248 | -0.00431175 | 0.611729 | 0.000111581 | 0.000130982 | 0.00104651 | 0.16398 | -17.9784 | 0.0178449 | 0.0916867 | -0.506485 | 0.0295772 | 0.2556667 | -18.484885 | -0.00354084 | -0.00330066 | 0.00394212 | 0.000525376 | -0.00736687 | 0.800408 | 0.000129701 | 0.000124613 | 0.00122234 | 8.48689 | 15.1324 | -0.107245 | -0.699195 | -0.327452 | 0.233228 | 7.787695 | 14.804948 | -0.000136701 | -0.00106986 | 0.00152704 | 0.000993791 | -0.00220035 | 0.638198 | 0.000190264 | 0.000227014 | 0.00180851 | -8.52131 | -14.4079 | -0.071984 | 0.00582743 | -0.79274 | -0.147561 | -8.51548257 | -15.20064 | 0.000803735 | -0.000416287 | 0.00146441 | 0.00178052 | -0.00139307 | 0.588592 | 0.000112501 | 0.00011881 | 0.00106444 | -1938.64 | -1938.64 | -2.0952 | -1050.25 | -0.00232273 | 35.8012 | 35.71876 | -0.002302632 | 0.9995573 | 0.02975706 | 0.02975267 | -1049.785 | 2.551994 | 0.001624391 | -0.001972491 | 0.006119355 | -0.0003879354 | 3.983536e-05 | -0.007085272 | 0.007085272 | 0.08315652 | 0.0102355 | -8.4786673 | -32.2307 | 33.32725 | -8.32291 | -33.1108 | 34.14082 | 0.9999398 | -7.70842087 | -32.418705 | 33.32255 | -7.5320283 | -33.289833 | 34.13128 | 0.9999402 | 0.999717 | 0.9997179 | -0.2313275 | -0.9728759 | -0.0001917719 | -0.0001563281 | -0.007098085 | 0.007098085 | -8.5295327 | 2.6904 | -0.05924638 | 8.943779 | 8.928068 | -8.5947567 | 2.413117 | -0.065224 | -0.277283 | 0.2848509 | 0.0319051
220 | 0.00422635 | 0.00853024 | 8.51092e-05 | -0.338573 | -0.562352 | 0.0361564 | 0.00149081 | -0.00176076 | 0.00317425 | 0.00345527 | -0.00372522 | 0.549985 | 0.000123482 | 0.000132946 | 0.00115802 | -0.0426427 | 17.8228 | -0.0203832 | -0.765516 | -0.606689 | 0.053226 | -0.8081587 | 17.216111 | 0.00154322 | -0.00152369 | 0.00409808 | 0.00438607 | -0.00436654 | 0.606793 | 0.000111927 | 0.000131626 | 0.00105173 | 0.16398 | -17.9784 | 0.0178449 | 0.0933561 | -0.509551 | 0.0278794 | 0.2573361 | -18.487951 | -0.00344566 | -0.00347703 | 0.00397402 | 0.000514763 | -0.00743745 | 0.783233 | 0.000131672 | 0.000126721 | 0.00124275 | 8.48689 | 15.1324 | -0.107245 | -0.699307 | -0.328749 | 0.229051 | 7.787583 | 14.803651 | -1.64446e-05 | -0.00107315 | 0.00162956 | 0.00116871 | -0.0022583 | 0.629645 | 0.000188759 | 0.000224905 | 0.00179349 | -8.52131 | -14.4079 | -0.071984 | 0.00713371 | -0.79656 | -0.148957 | -8.51417629 | -15.20446 | 0.000768993 | -0.000376037 | 0.00140602 | 0.001715 | -0.00132204 | 0.592684 | 0.000108383 | 0.000114077 | 0.00102233 | -1938.26 | -1938.26 | -2.0984 | -1051.87 | -0.00228942 | 35.8012 | 35.71996 | -0.002269284 | 0.999555 | 0.02983354 | 0.02982912 | -1051.402 | 2.555925 | 0.001677203 | -0.001947153 | 0.006143306 | -0.0003556661 | 8.571606e-05 | -0.007119083 | 0.007119083 | 0.08196398 | 0.0100887108 | -8.4786673 | -32.2307 | 33.32725 | -8.32291 | -33.1108 | 34.14082 | 0.9999398 | -7.70601759 | -32.420571 | 33.32381 | -7.5302469 | -33.291602 | 34.13261 | 0.9999405 | 0.999715 | 0.9997164 | -0.2312466 | -0.9728952 | -0.0001586049 | -0.0001113451 | -0.007132596 | 0.007132596 | -8.5295327 | 2.6904 | -0.05924638 | 8.943779 | 8.928068 | -8.5957417 | 2.41246 | -0.066209 | -0.27794 | 0.2857171 | 0.03200212
221 | 0.00422635 | 0.00853024 | 8.51092e-05 | -0.336948 | -0.562357 | 0.040136 | 0.00151305 | -0.00179136 | 0.00320485 | 0.00348936 | -0.00376767 | 0.549086 | 0.000123478 | 0.000132927 | 0.00115782 | -0.0426427 | 17.8228 | -0.0203832 | -0.765568 | -0.607739 | 0.0569123 | -0.8082107 | 17.215061 | 0.00158238 | -0.00190934 | 0.00417049 | 0.00435839 | -0.00468535 | 0.587467 | 0.000111212 | 0.00013056 | 0.00104308 | 0.16398 | -17.9784 | 0.0178449 | 0.0966568 | -0.508706 | 0.0338342 | 0.2606368 | -18.487106 | -0.00338912 | -0.00328539 | 0.00393887 | 0.000604566 | -0.00727908 | 0.791736 | 0.000131236 | 0.000125989 | 0.00123589 | 8.48689 | 15.1324 | -0.107245 | -0.699227 | -0.327861 | 0.231713 | 7.787663 | 14.804539 | -0.000148955 | -0.00127566 | 0.00152495 | 0.000913534 | -0.00233815 | 0.609097 | 0.000189643 | 0.000225937 | 0.00180177 | -8.52131 | -14.4079 | -0.071984 | 0.0103138 | -0.797647 | -0.145941 | -8.5109962 | -15.205547 | 0.000731926 | -0.000362201 | 0.00144454 | 0.00173005 | -0.00136032 | 0.605124 | 0.000109007 | 0.000114832 | 0.00102892 | -1937.64 | -1937.64 | -2.1122 | -1058.82 | -0.00233676 | 35.8012 | 35.71816 | -0.002319393 | 0.9995522 | 0.02992895 | 0.02992448 | -1058.346 | 2.572805 | 0.001701812 | -0.001980122 | 0.006200544 | -0.0003725106 | 9.420059e-05 | -0.007196218 | 0.007196218 | 0.08365881 | 0.0102973224 | -8.4786673 | -32.2307 | 33.32725 | -8.32291 | -33.1108 | 34.14082 | 0.9999398 | -7.7027855 | -32.420608 | 33.3231 | -7.5270262 | -33.291645 | 34.13195 | 0.9999405 | 0.9997127 | 0.9997142 | -0.2311546 | -0.972917 | -0.0001732929 | -0.0001050171 | -0.007211014 | 0.007211014 | -8.5295327 | 2.6904 | -0.05924638 | 8.943779 | 8.928068 | -8.5958737 | 2.410522 | -0.066341 | -0.279878 | 0.2876331 | 0.03221673
222 | 0.00422635 | 0.00853024 | 8.51092e-05 | -0.338444 | -0.565414 | 0.0320633 | 0.00143951 | -0.00181591 | 0.00322429 | 0.00344671 | -0.00382311 | 0.55279 | 0.000123453 | 0.000132871 | 0.00115754 | -0.0426427 | 17.8228 | -0.0203832 | -0.768035 | -0.611414 | 0.0458045 | -0.8106777 | 17.211386 | 0.00155121 | -0.00183988 | 0.00419427 | 0.00438044 | -0.00466911 | 0.593668 | 0.000111857 | 0.000131589 | 0.00105131 | 0.16398 | -17.9784 | 0.0178449 | 0.096582 | -0.511081 | 0.0268714 | 0.260562 | -18.489481 | -0.00356673 | -0.00346109 | 0.00398403 | 0.000472801 | -0.00750062 | 0.791783 | 0.000126638 | 0.00012163 | 0.00119326 | 8.48689 | 15.1324 | -0.107245 | -0.701949 | -0.33009 | 0.225522 | 7.784941 | 14.80231 | -0.000210363 | -0.00105316 | 0.00170544 | 0.00112575 | -0.00238928 | 0.665501 | 0.000195301 | 0.000232624 | 0.00185543 | -8.52131 | -14.4079 | -0.071984 | 0.00999033 | -0.800979 | -0.153117 | -8.51131967 | -15.208879 | 0.000788677 | -0.000500148 | 0.00148423 | 0.00176269 | -0.00147416 | 0.58113 | 0.000111431 | 0.000117224 | 0.00105075 | -1937.33 | -1937.33 | -2.1184 | -1061.89 | -0.00237297 | 35.8012 | 35.71694 | -0.002353687 | 0.9995501 | 0.02999699 | 0.02999249 | -1061.412 | 2.58026 | 0.001629904 | -0.002006304 | 0.00624179 | -0.0003918225 | 1.542252e-05 | -0.007212218 | 0.007212218 | 0.08495517 | 0.0104568878 | -8.4786673 | -32.2307 | 33.32725 | -8.32291 | -33.1108 | 34.14082 | 0.9999398 | -7.70064197 | -32.420265 | 33.32227 | -7.524379 | -33.291791 | 34.1315 | 0.9999403 | 0.9997113 | 0.9997124 | -0.231096 | -0.972931 | -0.0001921516 | -0.0001842484 | -0.007223703 | 0.007223703 | -8.5295327 | 2.6904 | -0.05924638 | 8.943779 | 8.928068 | -8.5956187 | 2.409076 | -0.066086 | -0.281324 | 0.2889819 | 0.0323678
223 | 0.00422635 | 0.00853024 | 8.51092e-05 | -0.339961 | -0.568488 | 0.0286828 | 0.00147594 | -0.00179408 | 0.00324923 | 0.00350206 | -0.00382018 | 0.552936 | 0.000123836 | 0.000133253 | 0.00116073 | -0.0426427 | 17.8228 | -0.0203832 | -0.77194 | -0.614117 | 0.0392539 | -0.8145827 | 17.208683 | 0.00168353 | -0.00177686 | 0.00417584 | 0.00447411 | -0.00456743 | 0.589287 | 0.000110765 | 0.000130504 | 0.00104277 | 0.16398 | -17.9784 | 0.0178449 | 0.0979091 | -0.514588 | 0.0249898 | 0.2618891 | -18.492988 | -0.00363656 | -0.00336417 | 0.00399916 | 0.000503456 | -0.00750418 | 0.802155 | 0.000128576 | 0.000123589 | 0.00121238 | 8.48689 | 15.1324 | -0.107245 | -0.706124 | -0.330881 | 0.227457 | 7.780766 | 14.801519 | -3.86665e-05 | -0.00118541 | 0.00166705 | 0.00115097 | -0.00237505 | 0.620092 | 0.000187107 | 0.00022295 | 0.00177775 | -8.52131 | -14.4079 | -0.071984 | 0.0108813 | -0.806305 | -0.164231 | -8.5104287 | -15.214205 | 0.000912452 | -0.000547965 | 0.00146555 | 0.00181982 | -0.00145533 | 0.554628 | 0.000110258 | 0.000114941 | 0.00103112 | -1936.71 | -1936.71 | -2.1303 | -1067.87 | -0.00234567 | 35.8012 | 35.7179 | -0.002326846 | 0.9995457 | 0.03014273 | 0.03013816 | -1067.385 | 2.594779 | 0.001668732 | -0.001986872 | 0.00628964 | -0.0003604766 | 4.233657e-05 | -0.00726366 | 0.00726366 | 0.0839778 | 0.0103365858 | -8.4786673 | -32.2307 | 33.32725 | -8.32291 | -33.1108 | 34.14082 | 0.9999398 | -7.695846 | -32.422888 | 33.32371 | -7.5188769 | -33.294507 | 34.13294 | 0.9999401 | 0.9997075 | 0.9997082 | -0.230942 | -0.9729675 | -0.0001594778 | -0.0001586622 | -0.00727482 | 0.00727482 | -8.5295327 | 2.6904 | -0.05924638 | 8.943779 | 8.928068 | -8.5953487 | 2.407164 | -0.065816 | -0.283236 | 0.2907824 | 0.03256946
224 | 0.00422635 | 0.00853024 | 8.51092e-05 | -0.342065 | -0.570522 | 0.045037 | 0.00151332 | -0.00186657 | 0.00327451 | 0.00353231 | -0.00388556 | 0.54813 | 0.000123737 | 0.000133199 | 0.0011604 | -0.0426427 | 17.8228 | -0.0203832 | -0.776083 | -0.617936 | 0.0567791 | -0.8187257 | 17.204864 | 0.00161598 | -0.001915 | 0.00419809 | 0.00440542 | -0.00470445 | 0.586697 | 0.000111015 | 0.000130734 | 0.00104421 | 0.16398 | -17.9784 | 0.0178449 | 0.0973937 | -0.515106 | 0.038676 | 0.2613737 | -18.493506 | -0.00354641 | -0.0033547 | 0.00404761 | 0.00060074 | -0.00750185 | 0.796979 | 0.000130604 | 0.000125682 | 0.00123248 | 8.48689 | 15.1324 | -0.107245 | -0.708989 | -0.333238 | 0.236769 | 7.777901 | 14.799162 | -0.000152029 | -0.00126341 | 0.00164977 | 0.00103343 | -0.00244887 | 0.62379 | 0.000185332 | 0.00022063 | 0.00176034 | -8.52131 | -14.4079 | -0.071984 | 0.00973466 | -0.808936 | -0.147829 | -8.51157534 | -15.216836 | 0.000859984 | -0.000589289 | 0.00150525 | 0.00180611 | -0.00153542 | 0.561428 | 0.000111077 | 0.000116255 | 0.00104242 | -1936.08 | -1936.08 | -2.1512 | -1078.38 | -0.00243492 | 35.8012 | 35.71471 | -0.002415948 | 0.9995426 | 0.03024704 | 0.03024243 | -1077.887 | 2.620308 | 0.001708196 | -0.002061446 | 0.006332702 | -0.0004190676 | 6.581756e-05 | -0.007353789 | 0.007353789 | 0.08717306 | 0.0107298808 | -8.4786673 | -32.2307 | 33.32725 | -8.32291 | -33.1108 | 34.14082 | 0.9999398 | -7.69284964 | -32.4217 | 33.32186 | -7.5165273 | -33.292668 | 34.13063 | 0.9999404 | 0.9997056 | 0.9997068 | -0.2308649 | -0.9729858 | -0.0002153313 | -0.0001379187 | -0.00736935 | 0.00736935 | -8.5295327 | 2.6904 | -0.05924638 | 8.943779 | 8.928068 | -8.5966267 | 2.405702 | -0.067094 | -0.284698 | 0.2924971 | 0.03276152
225 | 0.00422635 | 0.00853024 | 8.51092e-05 | -0.342831 | -0.573393 | 0.0330373 | 0.00147999 | -0.00188356 | 0.00330219 | 0.00352828 | -0.00393186 | 0.551238 | 0.000123559 | 0.000132983 | 0.00115844 | -0.0426427 | 17.8228 | -0.0203832 | -0.779081 | -0.620754 | 0.0431703 | -0.8217237 | 17.202046 | 0.00160846 | -0.00179823 | 0.0041821 | 0.00442156 | -0.00461133 | 0.592339 | 0.000115092 | 0.000135454 | 0.00108217 | 0.16398 | -17.9784 | 0.0178449 | 0.0989297 | -0.517532 | 0.029551 | 0.2629097 | -18.495932 | -0.00345175 | -0.00349713 | 0.00409634 | 0.000624255 | -0.00757314 | 0.782407 | 0.000131431 | 0.000126222 | 0.00123822 | 8.48689 | 15.1324 | -0.107245 | -0.712347 | -0.334588 | 0.225124 | 7.774543 | 14.797812 | -8.87397e-05 | -0.00120292 | 0.00161961 | 0.00106712 | -0.00235879 | 0.620469 | 0.000195563 | 0.000232891 | 0.00185771 | -8.52131 | -14.4079 | -0.071984 | 0.0114324 | -0.812798 | -0.157348 | -8.5098776 | -15.220698 | 0.000603476 | -0.000449043 | 0.00149247 | 0.00166051 | -0.00150608 | 0.616863 | 0.00011232 | 0.000117629 | 0.00105456 | -1935.4 | -1935.4 | -2.1477 | -1076.6 | -0.0024423 | 35.8012 | 35.71445 | -0.002423055 | 0.9995387 | 0.03037426 | 0.03036959 | -1076.103 | 2.615973 | 0.001677368 | -0.002080938 | 0.006387992 | -0.0004266292 | 2.30592e-05 | -0.007397911 | 0.007397911 | 0.08743727076 | 0.010762402 | -8.4786673 | -32.2307 | 33.32725 | -8.32291 | -33.1108 | 34.14082 | 0.9999398 | -7.6881539 | -32.422744 | 33.3218 | -7.5116333 | -33.293744 | 34.1306 | 0.9999404 | 0.999702 | 0.9997033 | -0.2307245 | -0.9730191 | -0.0002218266 | -0.0001817434 | -0.007411457 | 0.007411457 | -8.5295327 | 2.6904 | -0.05924638 | 8.943779 | 8.928068 | -8.5962667 | 2.404234 | -0.066734 | -0.286166 | 0.2938442 | 0.0329124
226 | 0.00422635 | 0.00853024 | 8.51092e-05 | -0.341636 | -0.578231 | 0.0280662 | 0.00148474 | -0.00182617 | 0.00333977 | 0.00358139 | -0.00392282 | 0.556665 | 0.000123496 | 0.000132912 | 0.00115786 | -0.0426427 | 17.8228 | -0.0203832 | -0.782928 | -0.62425 | 0.0500186 | -0.8255707 | 17.19855 | 0.00163494 | -0.00176093 | 0.00424876 | 0.00451329 | -0.00463928 | 0.595686 | 0.000112504 | 0.000132429 | 0.00105786 | 0.16398 | -17.9784 | 0.0178449 | 0.104885 | -0.523067 | 0.0224538 | 0.268865 | -18.501467 | -0.00379278 | -0.00343027 | 0.00395937 | 0.000354438 | -0.00757748 | 0.808052 | 0.000130744 | 0.000125651 | 0.00123244 | 8.48689 | 15.1324 | -0.107245 | -0.715593 | -0.335449 | 0.226175 | 7.771297 | 14.796951 | -0.000113714 | -0.00125496 | 0.00154578 | 0.000963507 | -0.00233218 | 0.609131 | 0.000189503 | 0.000225438 | 0.00179955 | -8.52131 | -14.4079 | -0.071984 | 0.0165953 | -0.82097 | -0.161769 | -8.5047147 | -15.22887 | 0.000670392 | -0.000600905 | 0.00145657 | 0.00162431 | -0.00155482 | 0.580242 | 0.000112576 | 0.000117867 | 0.00105679 | -1933.96 | -1933.96 | -2.1619 | -1083.71 | -0.0023776 | 35.8012 | 35.71679 | -0.002357775 | 0.9995304 | 0.03064685 | 0.03064205 | -1083.201 | 2.633228 | 0.00168621 | -0.00202764 | 0.006464186 | -0.0003584623 | 1.703225e-05 | -0.007445628 | 0.007445628 | 0.08512093312 | 0.01047729 | -8.4786673 | -32.2307 | 33.32725 | -8.32291 | -33.1108 | 34.14082 | 0.9999398 | -7.679144 | -32.42742 | 33.32427 | -7.502432 | -33.298418 | 34.13314 | 0.9999404 | 0.9996948 | 0.9996961 | -0.230437 | -0.9730872 | -0.000152568 | -0.000188862 | -0.007455003 | 0.007455003 | -8.5295327 | 2.6904 | -0.05924638 | 8.943779 | 8.928068 | -8.5968677 | 2.401599 | -0.067335 | -0.288801 | 0.2965468 | 0.03321512
227 | 0.00422635 | 0.00853024 | 8.51092e-05 | -0.343946 | -0.578801 | 0.0320261 | 0.00149562 | -0.00189198 | 0.00335033 | 0.00357943 | -0.00397581 | 0.55299 | 0.000123616 | 0.000133074 | 0.0011592 | -0.0426427 | 17.8228 | -0.0203832 | -0.787328 | -0.627171 | 0.044376 | -0.8299707 | 17.195629 | 0.00161869 | -0.00199448 | 0.00428411 | 0.00446226 | -0.00483805 | 0.586185 | 0.000110893 | 0.000130429 | 0.0010421 | 0.16398 | -17.9784 | 0.0178449 | 0.106494 | -0.522778 | 0.0206796 | 0.270474 | -18.501178 | -0.00359467 | -0.00337222 | 0.00398571 | 0.000506253 | -0.00747314 | 0.799075 | 0.000130824 | 0.000125866 | 0.00123437 | 8.48689 | 15.1324 | -0.107245 | -0.719809 | -0.335692 | 0.222199 | 7.767081 | 14.796708 | -3.03523e-05 | -0.00136867 | 0.00171198 | 0.0011387 | -0.00253773 | 0.599427 | 0.000188437 | 0.000224088 | 0.00178925 | -8.52131 | -14.4079 | -0.071984 | 0.0164601 | -0.82245 | -0.159679 | -8.5048499 | -15.23035 | 0.000863677 | -0.000431809 | 0.00155542 | 0.00190123 | -0.00146937 | 0.58867 | 0.000109612 | 0.00011627 | 0.00104144 | -1933.21 | -1933.21 | -2.1725 | -1089.04 | -0.00246156 | 35.8012 | 35.71376 | -0.002442237 | 0.9995252 | 0.03081778 | 0.0308129 | -1088.523 | 2.646165 | 0.001698772 | -0.002095132 | 0.006479272 | -0.0004181712 | 2.181122e-05 | -0.007495405 | 0.007495405 | 0.0881268 | 0.0108472744 | -8.4786673 | -32.2307 | 33.32725 | -8.32291 | -33.1108 | 34.14082 | 0.9999398 | -7.6748792 | -32.425979 | 33.32188 | -7.496607 | -33.297886 | 34.13134 | 0.9999399 | 0.999692 | 0.9996921 | -0.2303255 | -0.9731136 | -0.0002104301 | -0.0001859299 | -0.007508267 | 0.007508267 | -8.5295327 | 2.6904 | -0.05924638 | 8.943779 | 8.928068 | -8.5970517 | 2.398921 | -0.067519 | -0.291479 | 0.299197 | 0.03351195
228 | 0.00422635 | 0.00853024 | 8.51092e-05 | -0.346615 | -0.581881 | 0.0394098 | 0.00152072 | -0.00188203 | 0.00337738 | 0.00362696 | -0.00398827 | 0.553465 | 0.000123774 | 0.000133274 | 0.00116099 | -0.0426427 | 17.8228 | -0.0203832 | -0.792331 | -0.629969 | 0.0546467 | -0.8349737 | 17.192831 | 0.00165131 | -0.00197365 | 0.00432167 | 0.00452589 | -0.00484823 | 0.587122 | 0.000114671 | 0.000135073 | 0.00107926 | 0.16398 | -17.9784 | 0.0178449 | 0.105697 | -0.5252 | 0.0262306 | 0.269677 | -18.5036 | -0.00371082 | -0.00339867 | 0.00413198 | 0.000582755 | -0.00769225 | 0.804037 | 0.000130858 | 0.000125631 | 0.00123226 | 8.48689 | 15.1324 | -0.107245 | -0.724029 | -0.336769 | 0.236246 | 7.762861 | 14.795631 | 3.05012e-05 | -0.00117715 | 0.00175087 | 0.00127895 | -0.00242559 | 0.619947 | 0.000193019 | 0.000229757 | 0.00183321 | -8.52131 | -14.4079 | -0.071984 | 0.0157976 | -0.826771 | -0.155752 | -8.5055124 | -15.234671 | 0.000771354 | -0.000499616 | 0.00145985 | 0.0017283 | -0.00145656 | 0.580625 | 0.000109641 | 0.000115664 | 0.00103637 | -1932.58 | -1932.58 | -2.1851 | -1095.35 | -0.00246806 | 35.8012 | 35.71352 | -0.002449108 | 0.9995215 | 0.03093582 | 0.03093088 | -1094.826 | 2.661487 | 0.001726295 | -0.002087605 | 0.006531436 | -0.0003977175 | 3.640753e-05 | -0.007550962 | 0.007550962 | 0.08835951 | 0.01087592 | -8.4786673 | -32.2307 | 33.32725 | -8.32291 | -33.1108 | 34.14082 | 0.9999398 | -7.6705387 | -32.427502 | 33.32237 | -7.493184 | -33.299231 | 34.1319 | 0.9999402 | 0.9996885 | 0.9996894 | -0.2301919 | -0.9731453 | -0.0001885892 | -0.0001727208 | -0.007563414 | 0.007563414 | -8.5295327 | 2.6904 | -0.05924638 | 8.943779 | 8.928068 | -8.5978347 | 2.3972 | -0.068302 | -0.2932 | 0.3010505 | 0.03371956
229 | 0.00422635 | 0.00853024 | 8.51092e-05 | -0.347169 | -0.584261 | 0.033418 | 0.00143439 | -0.00187321 | 0.00338542 | 0.00357298 | -0.00401179 | 0.559466 | 0.000123488 | 0.000132953 | 0.00115817 | -0.0426427 | 17.8228 | -0.0203832 | -0.79565 | -0.631537 | 0.0486946 | -0.8382927 | 17.191263 | 0.00162847 | -0.0015753 | 0.00437555 | 0.00468713 | -0.00463396 | 0.610339 | 0.00011468 | 0.000134524 | 0.00107497 | 0.16398 | -17.9784 | 0.0178449 | 0.107201 | -0.526967 | 0.0245573 | 0.271181 | -18.505367 | -0.00372416 | -0.00359724 | 0.00410476 | 0.000446981 | -0.00776837 | 0.792907 | 0.00013168 | 0.000126431 | 0.00124046 | 8.48689 | 15.1324 | -0.107245 | -0.727512 | -0.337402 | 0.235382 | 7.759378 | 14.794998 | -0.0001012 | -0.00109322 | 0.00174709 | 0.00121927 | -0.00241369 | 0.647919 | 0.000195791 | 0.000232924 | 0.00185923 | -8.52131 | -14.4079 | -0.071984 | 0.017574 | -0.830667 | -0.156034 | -8.503736 | -15.238567 | 0.000734385 | -0.000604079 | 0.00158787 | 0.00178859 | -0.00165829 | 0.586434 | 0.000111498 | 0.000117034 | 0.001049 | -1931.96 | -1931.96 | -2.1947 | -1100.19 | -0.00246113 | 35.8012 | 35.71387 | -0.002439376 | 0.9995173 | 0.03107063 | 0.03106563 | -1099.659 | 2.673236 | 0.001641437 | -0.002080257 | 0.006552365 | -0.0003906415 | -4.817854e-05 | -0.007527763 | 0.007527763 | 0.08811141 | 0.01084538 | -8.4786673 | -32.2307 | 33.32725 | -8.32291 | -33.1108 | 34.14082 | 0.9999398 | -7.6654433 | -32.42983 | 33.32346 | -7.488197 | -33.300365 | 34.13191 | 0.9999404 | 0.9996844 | 0.9996857 | -0.2300314 | -0.9731832 | -0.0001824513 | -0.0002563687 | -0.007535186 | 0.007535186 | -8.5295327 | 2.6904 | -0.05924638 | 8.943779 | 8.928068 | -8.5976707 | 2.396265 | -0.068138 | -0.294135 | 0.3019241 | 0.03381741
230 | 0.00422635 | 0.00853024 | 8.51092e-05 | -0.34661 | -0.586445 | 0.0391231 | 0.00146535 | -0.00186659 | 0.00343179 | 0.00363874 | -0.00403998 | 0.561228 | 0.000123586 | 0.000133037 | 0.00115895 | -0.0426427 | 17.8228 | -0.0203832 | -0.796618 | -0.633638 | 0.0623439 | -0.8392607 | 17.189162 | 0.00175772 | -0.00175255 | 0.00436646 | 0.00470955 | -0.00470438 | 0.594581 | 0.000116028 | 0.000135803 | 0.00108513 | 0.16398 | -17.9784 | 0.0178449 | 0.109678 | -0.529763 | 0.025783 | 0.273658 | -18.508163 | -0.00377303 | -0.00347606 | 0.00412741 | 0.000508038 | -0.00775712 | 0.803146 | 0.000131582 | 0.000126143 | 0.00123775 | 8.48689 | 15.1324 | -0.107245 | -0.728882 | -0.338465 | 0.2431 | 7.758008 | 14.793935 | -0.000115961 | -0.00125568 | 0.0017515 | 0.00115618 | -0.00252782 | 0.628559 | 0.000193222 | 0.000230141 | 0.00183547 | -8.52131 | -14.4079 | -0.071984 | 0.0195075 | -0.834305 | -0.159095 | -8.5018025 | -15.242205 | 0.000633898 | -0.000470705 | 0.00156412 | 0.001741 | -0.0015778 | 0.616465 | 0.000111082 | 0.00011632 | 0.00104271 | -1931.4 | -1931.4 | -2.2022 | -1103.91 | -0.00243685 | 35.8012 | 35.71467 | -0.002416979 | 0.9995144 | 0.03116643 | 0.03116139 | -1103.374 | 2.682267 | 0.001675889 | -0.002077129 | 0.006642696 | -0.0003653094 | -3.593059e-05 | -0.007622471 | 0.007622471 | 0.08724215422 | 0.01073839 | -8.4786673 | -32.2307 | 33.32725 | -8.32291 | -33.1108 | 34.14082 | 0.9999398 | -7.6625418 | -32.431367 | 33.32429 | -7.48435 | -33.302098 | 34.13276 | 0.9999401 | 0.999682 | 0.9996826 | -0.2299387 | -0.9732051 | -0.0001545098 | -0.0002467302 | -0.007629027 | 0.007629027 | -8.5295327 | 2.6904 | -0.05924638 | 8.943779 | 8.928068 | -8.5972687 | 2.395227 | -0.067736 | -0.295173 | 0.3028453 | 0.03392058
231 | 0.00422635 | 0.00853024 | 8.51092e-05 | -0.34849 | -0.588821 | 0.0311014 | 0.0015142 | -0.00190365 | 0.00347089 | 0.00370083 | -0.00409027 | 0.558157 | 0.000123769 | 0.000133214 | 0.00116048 | -0.0426427 | 17.8228 | -0.0203832 | -0.800082 | -0.636936 | 0.0544059 | -0.8427247 | 17.185864 | 0.00156283 | -0.00170199 | 0.00442383 | 0.00464675 | -0.0047859 | 0.609084 | 0.000112949 | 0.000132995 | 0.00106265 | 0.16398 | -17.9784 | 0.0178449 | 0.108853 | -0.531263 | 0.0171148 | 0.272833 | -18.509663 | -0.00365267 | -0.00339168 | 0.00427103 | 0.000753358 | -0.00779771 | 0.800429 | 0.000132427 | 0.000126903 | 0.00124533 | 8.48689 | 15.1324 | -0.107245 | -0.731531 | -0.340182 | 0.235263 | 7.755359 | 14.792218 | -0.000176561 | -0.0013271 | 0.00181356 | 0.00115096 | -0.00265462 | 0.63238 | 0.000193427 | 0.00023056 | 0.00183781 | -8.52131 | -14.4079 | -0.071984 | 0.0184504 | -0.837811 | -0.17144 | -8.5028596 | -15.245711 | 0.00067265 | -0.000553058 | 0.00147321 | 0.00165568 | -0.00153609 | 0.588905 | 0.000109847 | 0.000115656 | 0.00103639 | -1930.9 | -1930.9 | -2.2099 | -1107.79 | -0.00248458 | 35.8012 | 35.71295 | -0.002464876 | 0.999512 | 0.03124186 | 0.03123678 | -1107.249 | 2.691688 | 0.001727598 | -0.002117048 | 0.006714812 | -0.0003838725 | -5.577526e-06 | -0.007728318 | 0.007728318 | 0.08895095 | 0.01094872 | -8.4786673 | -32.2307 | 33.32725 | -8.32291 | -33.1108 | 34.14082 | 0.9999398 | -7.6601349 | -32.431575 | 33.32394 | -7.482526 | -33.301881 | 34.13215 | 0.9999403 | 0.9996802 | 0.9996813 | -0.2298689 | -0.9732216 | -0.0001700831 | -0.0002193669 | -0.007737414 | 0.007737414 | -8.5295327 | 2.6904 | -0.05924638 | 8.943779 | 8.928068 | -8.5980837 | 2.393646 | -0.068551 | -0.296754 | 0.3045688 | 0.03411363
232 | 0.00422635 | 0.00853024 | 8.51092e-05 | -0.348227 | -0.590218 | 0.0441033 | 0.00158412 | -0.0019161 | 0.00349164 | 0.00376582 | -0.0040978 | 0.554456 | 0.000123775 | 0.00013322 | 0.00116061 | -0.0426427 | 17.8228 | -0.0203832 | -0.801555 | -0.63854 | 0.0615721 | -0.8441977 | 17.18426 | 0.00174598 | -0.0018992 | 0.00438346 | 0.00467134 | -0.00482455 | 0.588632 | 0.000113084 | 0.000132805 | 0.00106122 | 0.16398 | -17.9784 | 0.0178449 | 0.11112 | -0.532476 | 0.0324476 | 0.2751 | -18.510876 | -0.00362302 | -0.00343688 | 0.00422096 | 0.000694503 | -0.0077544 | 0.796173 | 0.000129367 | 0.000124272 | 0.00121908 | 8.48689 | 15.1324 | -0.107245 | -0.73224 | -0.340418 | 0.242296 | 7.75465 | 14.791982 | -0.000160715 | -0.00128364 | 0.00179773 | 0.00116142 | -0.00260578 | 0.634672 | 0.00019545 | 0.0002329 | 0.00185685 | -8.52131 | -14.4079 | -0.071984 | 0.0200153 | -0.840172 | -0.156293 | -8.5012947 | -15.248072 | 0.000879249 | -0.000576768 | 0.0015763 | 0.00188777 | -0.00158529 | 0.569476 | 0.000109373 | 0.000116497 | 0.00104301 | -1930.28 | -1930.28 | -2.2299 | -1117.81 | -0.00249225 | 35.8012 | 35.71268 | -0.002472524 | 0.9995087 | 0.03134688 | 0.03134174 | -1117.261 | 2.716026 | 0.001799442 | -0.002131422 | 0.006750262 | -0.0003855064 | 5.352635e-05 | -0.007799038 | 0.007799038 | 0.0892255407 | 0.010982515 | -8.4786673 | -32.2307 | 33.32725 | -8.32291 | -33.1108 | 34.14082 | 0.9999398 | -7.657097 | -32.432332 | 33.32397 | -7.47955 | -33.302858 | 34.13245 | 0.9999403 | 0.9996778 | 0.999679 | -0.2297774 | -0.9732432 | -0.0001696304 | -0.0001623496 | -0.007811382 | 0.007811382 | -8.5295327 | 2.6904 | -0.05924638 | 8.943779 | 8.928068 | -8.5988477 | 2.392278 | -0.069315 | -0.298122 | 0.306074 | 0.03428222
233 | 0.00422635 | 0.00853024 | 8.51092e-05 | -0.348513 | -0.591487 | 0.0467168 | 0.00156161 | -0.00193635 | 0.00347583 | 0.00372904 | -0.00410377 | 0.554215 | 0.000124068 | 0.000133534 | 0.00116316 | -0.0426427 | 17.8228 | -0.0203832 | -0.803578 | -0.640919 | 0.0629248 | -0.8462207 | 17.181881 | 0.00172396 | -0.00188989 | 0.00434671 | 0.00462501 | -0.00479094 | 0.58865 | 0.000111634 | 0.000130924 | 0.00104618 | 0.16398 | -17.9784 | 0.0178449 | 0.112386 | -0.533244 | 0.04247 | 0.276366 | -18.511644 | -0.00360574 | -0.0036156 | 0.00419541 | 0.000587346 | -0.00780868 | 0.784596 | 0.000131947 | 0.000126788 | 0.00124357 | 8.48689 | 15.1324 | -0.107245 | -0.734313 | -0.341573 | 0.244541 | 7.752577 | 14.790827 | -0.000288964 | -0.00122386 | 0.00187789 | 0.00117961 | -0.00269243 | 0.664694 | 0.000194542 | 0.00023188 | 0.00184836 | -8.52131 | -14.4079 | -0.071984 | 0.0209432 | -0.842198 | -0.149421 | -8.5003668 | -15.250098 | 0.000695902 | -0.000453988 | 0.00146885 | 0.00169876 | -0.00145685 | 0.599677 | 0.000110717 | 0.00011606 | 0.00104056 | -1929.91 | -1929.91 | -2.2344 | -1120.07 | -0.00253319 | 35.8012 | 35.71117 | -0.002514617 | 0.9995058 | 0.03144035 | 0.03143517 | -1119.516 | 2.721509 | 0.001776572 | -0.002151312 | 0.006718112 | -0.0004128542 | 3.81142e-05 | -0.007769037 | 0.007769037 | 0.09069124 | 0.01116292 | -8.4786673 | -32.2307 | 33.32725 | -8.32291 | -33.1108 | 34.14082 | 0.9999398 | -7.6541461 | -32.431979 | 33.32295 | -7.476211 | -33.302471 | 34.13134 | 0.9999402 | 0.9996757 | 0.9996767 | -0.2296959 | -0.9732624 | -0.0001977227 | -0.0001770173 | -0.007782087 | 0.007782087 | -8.5295327 | 2.6904 | -0.05924638 | 8.943779 | 8.928068 | -8.5987977 | 2.391054 | -0.069265 | -0.299346 | 0.3072551 | 0.03441451
234 | 0.00422635 | 0.00853024 | 8.51092e-05 | -0.348868 | -0.593961 | 0.0377786 | 0.00154836 | -0.00197288 | 0.00351127 | 0.00374316 | -0.00416768 | 0.554411 | 0.000124036 | 0.000133526 | 0.00116297 | -0.0426427 | 17.8228 | -0.0203832 | -0.805816 | -0.643755 | 0.0551012 | -0.8484587 | 17.179045 | 0.00162828 | -0.00188372 | 0.00439808 | 0.00460862 | -0.00486406 | 0.595761 | 0.000114262 | 0.000134324 | 0.00107326 | 0.16398 | -17.9784 | 0.0178449 | 0.114452 | -0.535022 | 0.02763 | 0.278432 | -18.513422 | -0.00378413 | -0.00346574 | 0.00425684 | 0.000637466 | -0.00788733 | 0.803874 | 0.000128118 | 0.000123041 | 0.00120689 | 8.48689 | 15.1324 | -0.107245 | -0.736344 | -0.342707 | 0.238967 | 7.750546 | 14.789693 | -0.000159205 | -0.00130851 | 0.00174009 | 0.0010989 | -0.00256662 | 0.626636 | 0.000196275 | 0.000234003 | 0.00186496 | -8.52131 | -14.4079 | -0.071984 | 0.0225858 | -0.845127 | -0.160896 | -8.4987242 | -15.253027 | 0.000755502 | -0.000470585 | 0.00169409 | 0.00194461 | -0.00165969 | 0.612419 | 0.00010964 | 0.000115624 | 0.00103616 | -1929.28 | -1929.28 | -2.2399 | -1122.82 | -0.00256047 | 35.8012 | 35.71025 | -0.002540368 | 0.999502 | 0.03156174 | 0.0315565 | -1122.261 | 2.72818 | 0.00176635 | -0.00219087 | 0.006786428 | -0.0004353114 | 1.079144e-05 | -0.007843226 | 0.007843226 | 0.0916679 | 0.0112831378 | -8.4786673 | -32.2307 | 33.32725 | -8.32291 | -33.1108 | 34.14082 | 0.9999398 | -7.6502655 | -32.432072 | 33.32215 | -7.472114 | -33.303115 | 34.13107 | 0.9999402 | 0.9996728 | 0.9996736 | -0.229585 | -0.9732886 | -0.0002180743 | -0.0002064457 | -0.007855894 | 0.007855894 | -8.5295327 | 2.6904 | -0.05924638 | 8.943779 | 8.928068 | -8.5990047 | 2.389352 | -0.069472 | -0.301048 | 0.30896 | 0.03460547
235 | 0.00422635 | 0.00853024 | 8.51092e-05 | -0.348711 | -0.596653 | 0.0328686 | 0.00158316 | -0.00193299 | 0.00350989 | 0.00377491 | -0.00412474 | 0.554377 | 0.00012383 | 0.000133283 | 0.00116094 | -0.0426427 | 17.8228 | -0.0203832 | -0.808006 | -0.645881 | 0.0520689 | -0.8506487 | 17.176919 | 0.00166439 | -0.0019286 | 0.00440328 | 0.00462434 | -0.00488854 | 0.592026 | 0.000112773 | 0.000132475 | 0.00105849 | 0.16398 | -17.9784 | 0.0178449 | 0.116742 | -0.538242 | 0.0260486 | 0.280722 | -18.516642 | -0.00369162 | -0.00354524 | 0.00427636 | 0.000661117 | -0.00789798 | 0.793737 | 0.00013025 | 0.000124861 | 0.00122499 | 8.48689 | 15.1324 | -0.107245 | -0.737685 | -0.343731 | 0.230126 | 7.749205 | 14.788669 | 1.10321e-05 | -0.00130957 | 0.00184524 | 0.00131069 | -0.00260923 | 0.613952 | 0.000192918 | 0.000229598 | 0.0018321 | -8.52131 | -14.4079 | -0.071984 | 0.0243639 | -0.850025 | -0.164065 | -8.4969461 | -15.257925 | 0.000775338 | -0.000566638 | 0.00155125 | 0.00179476 | -0.00158606 | 0.581755 | 0.000112257 | 0.000118391 | 0.00106088 | -1928.66 | -1928.66 | -2.2544 | -1130.1 | -0.00252354 | 35.8012 | 35.71149 | -0.002505869 | 0.999498 | 0.03168616 | 0.03168086 | -1129.533 | 2.745858 | 0.001801912 | -0.002151742 | 0.006783011 | -0.0003971531 | 4.732311e-05 | -0.007838563 | 0.007838563 | 0.09034576 | 0.0111203996 | -8.4786673 | -32.2307 | 33.32725 | -8.32291 | -33.1108 | 34.14082 | 0.9999398 | -7.6462974 | -32.434844 | 33.32394 | -7.468483 | -33.305311 | 34.13242 | 0.9999404 | 0.9996693 | 0.9996706 | -0.2294536 | -0.9733196 | -0.0001801292 | -0.0001697008 | -0.007851147 | 0.007851147 | -8.5295327 | 2.6904 | -0.05924638 | 8.943779 | 8.928068 | -8.5998537 | 2.38825 | -0.070321 | -0.30215 | 0.3102252 | 0.03474718
236 | 0.00422635 | 0.00853024 | 8.51092e-05 | -0.348383 | -0.601206 | 0.0253052 | 0.00155409 | -0.00191295 | 0.00352653 | 0.00377489 | -0.00413375 | 0.558538 | 0.000123865 | 0.000133323 | 0.00116135 | -0.0426427 | 17.8228 | -0.0203832 | -0.810398 | -0.650312 | 0.0433929 | -0.8530407 | 17.172488 | 0.00169183 | -0.00200855 | 0.00454268 | 0.00474734 | -0.00506405 | 0.592309 | 0.000109235 | 0.0001284 | 0.00102587 | 0.16398 | -17.9784 | 0.0178449 | 0.119688 | -0.542891 | 0.0173225 | 0.283668 | -18.521291 | -0.0036982 | -0.00368128 | 0.00428552 | 0.000598482 | -0.00797796 | 0.786164 | 0.00012748 | 0.00012243 | 0.00120098 | 8.48689 | 15.1324 | -0.107245 | -0.740273 | -0.346143 | 0.224725 | 7.746617 | 14.786257 | -9.48804e-05 | -0.00120399 | 0.00174817 | 0.00118478 | -0.00248365 | 0.632406 | 0.000193666 | 0.000230452 | 0.00183905 | -8.52131 | -14.4079 | -0.071984 | 0.0274248 | -0.856385 | -0.170812 | -8.4938852 | -15.264285 | 0.000764969 | -0.000612751 | 0.00149033 | 0.00171804 | -0.00156582 | 0.56918 | 0.000110909 | 0.000116449 | 0.00104386 | -1927.91 | -1927.91 | -2.264 | -1134.94 | -0.00251439 | 35.8012 | 35.71187 | -0.002495048 | 0.9994933 | 0.03183537 | 0.03182999 | -1134.365 | 2.757605 | 0.001774962 | -0.002133822 | 0.006818169 | -0.0003736991 | 1.483911e-05 | -0.007849526 | 0.007849526 | 0.09001818 | 0.0110800786 | -8.4786673 | -32.2307 | 33.32725 | -8.32291 | -33.1108 | 34.14082 | 0.9999398 | -7.6408445 | -32.436773 | 33.32457 | -7.462949 | -33.307548 | 34.13339 | 0.9999404 | 0.9996649 | 0.9996661 | -0.2292856 | -0.9733592 | -0.0001565984 | -0.0002022616 | -0.007859004 | 0.007859004 | -8.5295327 | 2.6904 | -0.05924638 | 8.943779 | 8.928068 | -8.5996577 | 2.386231 | -0.070125 | -0.304169 | 0.3121479 | 0.03496253
237 | 0.00422635 | 0.00853024 | 8.51092e-05 | -0.351167 | -0.604809 | 0.0185222 | 0.00158935 | -0.00194592 | 0.00356963 | 0.00383003 | -0.0041866 | 0.557212 | 0.000123851 | 0.000133298 | 0.00116104 | -0.0426427 | 17.8228 | -0.0203832 | -0.814305 | -0.654692 | 0.0346017 | -0.8569477 | 17.168108 | 0.00173697 | -0.00201602 | 0.00450864 | 0.00474483 | -0.00502388 | 0.588529 | 0.00011378 | 0.000134126 | 0.00107157 | 0.16398 | -17.9784 | 0.0178449 | 0.118657 | -0.5459 | 0.0112148 | 0.282637 | -18.5243 | -0.00375555 | -0.00355918 | 0.00422609 | 0.000572539 | -0.00788727 | 0.796795 | 0.000128451 | 0.000123136 | 0.00120827 | 8.48689 | 15.1324 | -0.107245 | -0.743955 | -0.349021 | 0.214733 | 7.742935 | 14.783379 | -0.000187999 | -0.00120945 | 0.00176773 | 0.00114161 | -0.00253905 | 0.645557 | 0.000191134 | 0.000227277 | 0.0018146 | -8.52131 | -14.4079 | -0.071984 | 0.0253529 | -0.860555 | -0.175929 | -8.4959571 | -15.268455 | 0.000818389 | -0.000542152 | 0.00158909 | 0.00186693 | -0.00159069 | 0.583594 | 0.000110881 | 0.000116897 | 0.00104743 | -1927.28 | -1927.28 | -2.2747 | -1140.28 | -0.00255072 | 35.8012 | 35.7106 | -0.002530763 | 0.9994907 | 0.03191709 | 0.03191167 | -1139.699 | 2.770573 | 0.00181346 | -0.00217003 | 0.006899202 | -0.0003874488 | 3.087881e-05 | -0.007955638 | 0.007955638 | 0.09131884 | 0.0112401728 | -8.4786673 | -32.2307 | 33.32725 | -8.32291 | -33.1108 | 34.14082 | 0.9999398 | -7.6390094 | -32.436563 | 33.32394 | -7.460298 | -33.307679 | 34.13294 | 0.9999401 | 0.9996635 | 0.9996641 | -0.2292349 | -0.9733711 | -0.000167159 | -0.000189411 | -0.007966597 | 0.007966597 | -8.5295327 | 2.6904 | -0.05924638 | 8.943779 | 8.928068 | -8.5998827 | 2.384729 | -0.07035 | -0.305671 | 0.3136621 | 0.03513213
238 | 0.00422635 | 0.00853024 | 8.51092e-05 | -0.352292 | -0.605138 | 0.0306438 | 0.00163385 | -0.00194794 | 0.00356228 | 0.00385701 | -0.0041711 | 0.554801 | 0.000124056 | 0.000133566 | 0.00116336 | -0.0426427 | 17.8228 | -0.0203832 | -0.818231 | -0.654728 | 0.0440575 | -0.8608737 | 17.168072 | 0.0018357 | -0.00173978 | 0.0045 | 0.00489099 | -0.00479507 | 0.596683 | 0.000113786 | 0.000134082 | 0.0010713 | 0.16398 | -17.9784 | 0.0178449 | 0.119875 | -0.545279 | 0.0294123 | 0.283855 | -18.523679 | -0.0036549 | -0.00354311 | 0.00409269 | 0.000496756 | -0.00769477 | 0.792011 | 0.00013158 | 0.00012654 | 0.0012412 | 8.48689 | 15.1324 | -0.107245 | -0.746894 | -0.348445 | 0.222959 | 7.739996 | 14.783955 | 3.94269e-06 | -0.00109417 | 0.00184607 | 0.00138118 | -0.00247141 | 0.641524 | 0.000194873 | 0.000232321 | 0.00185146 | -8.52131 | -14.4079 | -0.071984 | 0.027262 | -0.862318 | -0.173941 | -8.494048 | -15.270218 | 0.000597511 | -0.000579229 | 0.00159844 | 0.0017129 | -0.00169462 | 0.609757 | 0.000110774 | 0.00011712 | 0.00104917 | -1926.66 | -1926.66 | -2.285 | -1145.45 | -0.00256515 | 35.8012 | 35.7101 | -0.002544509 | 0.9994861 | 0.03206165 | 0.03205616 | -1144.861 | 2.783122 | 0.001858438 | -0.002172528 | 0.006880399 | -0.0003916285 | 7.753846e-05 | -0.007960431 | 0.007960431 | 0.09183544818 | 0.011303761 | -8.4786673 | -32.2307 | 33.32725 | -8.32291 | -33.1108 | 34.14082 | 0.9999398 | -7.6331743 | -32.43829 | 33.32429 | -7.456141 | -33.307634 | 34.13199 | 0.9999408 | 0.9996588 | 0.999661 | -0.2290574 | -0.9734129 | -0.0001714683 | -0.0001426217 | -0.007974192 | 0.007974192 | -8.5295327 | 2.6904 | -0.05924638 | 8.943779 | 8.928068 | -8.6008697 | 2.384117 | -0.071337 | -0.306283 | 0.3144809 | 0.03522385
239 | 0.00422635 | 0.00853024 | 8.51092e-05 | -0.350624 | -0.607105 | 0.0300889 | 0.00151817 | -0.00194078 | 0.00355816 | 0.00377331 | -0.00419592 | 0.559847 | 0.000124118 | 0.000133611 | 0.0011638 | -0.0426427 | 17.8228 | -0.0203832 | -0.817819 | -0.656743 | 0.0464345 | -0.8604617 | 17.166057 | 0.00165413 | -0.00179479 | 0.00450325 | 0.00475273 | -0.00489339 | 0.602877 | 0.000115782 | 0.000136199 | 0.00108825 | 0.16398 | -17.9784 | 0.0178449 | 0.124199 | -0.547748 | 0.0117724 | 0.288179 | -18.526148 | -0.00409015 | -0.00349801 | 0.00418439 | 0.000403433 | -0.0079916 | 0.820437 | 0.000133555 | 0.000128289 | 0.00125837 | 8.48689 | 15.1324 | -0.107245 | -0.747053 | -0.349548 | 0.227095 | 7.739837 | 14.782852 | -7.09904e-05 | -0.00109343 | 0.00177876 | 0.001269 | -0.00243342 | 0.646495 | 0.000191586 | 0.000227845 | 0.00181896 | -8.52131 | -14.4079 | -0.071984 | 0.0293817 | -0.864522 | -0.169153 | -8.4919283 | -15.272422 | 0.000926858 | -0.000597542 | 0.00161699 | 0.00195245 | -0.00162314 | 0.565547 | 0.000109428 | 0.000115758 | 0.00103723 | -1926.41 | -1926.41 | -2.2892 | -1147.55 | -0.00254887 | 35.8012 | 35.71068 | -0.002528326 | 0.9994826 | 0.03217073 | 0.03216518 | -1146.956 | 2.788214 | 0.001743371 | -0.002165981 | 0.006879195 | -0.0003919779 | -3.063209e-05 | -0.007904162 | 0.007904162 | 0.0912526 | 0.01123202 | -8.4786673 | -32.2307 | 33.32725 | -8.32291 | -33.1108 | 34.14082 | 0.9999398 | -7.6314666 | -32.438479 | 33.32408 | -7.451658 | -33.309 | 34.13234 | 0.9999398 | 0.9996574 | 0.9996575 | -0.2290076 | -0.9734246 | -0.0001729956 | -0.0002496144 | -0.007912046 | 0.007912046 | -8.5295327 | 2.6904 | -0.05924638 | 8.943779 | 8.928068 | -8.6002987 | 2.383205 | -0.070766 | -0.307195 | 0.3152405 | 0.03530893
240 | 0.00422635 | 0.00853024 | 8.51092e-05 | -0.351477 | -0.609431 | 0.0300155 | 0.00159796 | -0.00198027 | 0.00363884 | 0.00389165 | -0.00427395 | 0.558692 | 0.00012416 | 0.000133655 | 0.00116406 | -0.0426427 | 17.8228 | -0.0203832 | -0.820801 | -0.659718 | 0.0379543 | -0.8634437 | 17.163082 | 0.00179474 | -0.00178299 | 0.00460115 | 0.00494344 | -0.00493169 | 0.600314 | 0.000112952 | 0.000132827 | 0.00106142 | 0.16398 | -17.9784 | 0.0178449 | 0.124291 | -0.54909 | 0.0301329 | 0.288271 | -18.52749 | -0.00377774 | -0.00358063 | 0.004361 | 0.000685347 | -0.00804372 | 0.796494 | 0.000131294 | 0.000126008 | 0.00123622 | 8.48689 | 15.1324 | -0.107245 | -0.749534 | -0.350269 | 0.223836 | 7.737356 | 14.782131 | -0.000160637 | -0.00101596 | 0.00187913 | 0.00133963 | -0.00251623 | 0.674721 | 0.000191661 | 0.000227904 | 0.00181959 | -8.52131 | -14.4079 | -0.071984 | 0.0299712 | -0.868442 | -0.16153 | -8.4913388 | -15.276342 | 0.000705162 | -0.000512933 | 0.00168842 | 0.00189164 | -0.00169942 | 0.613097 | 0.000107867 | 0.000113666 | 0.00101839 | -1925.47 | -1925.47 | -2.3001 | -1153.05 | -0.00259104 | 35.8012 | 35.70915 | -0.00257115 | 0.9994797 | 0.03225824 | 0.03225265 | -1152.45 | 2.80157 | 0.00182884 | -0.00221115 | 0.007031844 | -0.0003953918 | 1.308176e-05 | -0.008099476 | 0.008099476 | 0.09276234 | 0.0114178496 | -8.4786673 | -32.2307 | 33.32725 | -8.32291 | -33.1108 | 34.14082 | 0.9999398 | -7.6278951 | -32.439424 | 33.32418 | -7.449085 | -33.309621 | 34.13239 | 0.9999402 | 0.9996545 | 0.9996554 | -0.2288997 | -0.97345 | -0.0001711581 | -0.0002111519 | -0.008109671 | 0.008109671 | -8.5295327 | 2.6904 | -0.05924638 | 8.943779 | 8.928068 | -8.6007997 | 2.380951 | -0.071267 | -0.309449 | 0.3175495 | 0.03556755
241 | 0.00422635 | 0.00853024 | 8.51092e-05 | -0.351635 | -0.611896 | 0.0349532 | 0.00159808 | -0.00198322 | 0.00364577 | 0.00389624 | -0.00428138 | 0.558641 | 0.000124226 | 0.000133728 | 0.00116474 | -0.0426427 | 17.8228 | -0.0203832 | -0.821622 | -0.66199 | 0.0509105 | -0.8642647 | 17.16081 | 0.00175196 | -0.0016385 | 0.00463801 | 0.00499586 | -0.0048824 | 0.610575 | 0.000117225 | 0.000137529 | 0.00109893 | 0.16398 | -17.9784 | 0.0178449 | 0.124514 | -0.550956 | 0.0256728 | 0.288494 | -18.529356 | -0.00375436 | -0.00357456 | 0.00428696 | 0.000626229 | -0.00795515 | 0.795654 | 0.000135178 | 0.000130221 | 0.00127696 | 8.48689 | 15.1324 | -0.107245 | -0.750547 | -0.352249 | 0.236026 | 7.736343 | 14.780151 | 6.48086e-05 | -0.000964283 | 0.0019237 | 0.0015419 | -0.00244137 | 0.655337 | 0.000192889 | 0.000229573 | 0.00183175 | -8.52131 | -14.4079 | -0.071984 | 0.030153 | -0.871299 | -0.161076 | -8.491157 | -15.279199 | 0.000694908 | -0.000730995 | 0.00173811 | 0.00186098 | -0.00189707 | 0.591318 | 0.000108973 | 0.000114925 | 0.00102983 | -1925.28 | -1925.28 | -2.3137 | -1159.84 | -0.0026014 | 35.8012 | 35.70878 | -0.002581543 | 0.9994788 | 0.03228783 | 0.03228222 | -1159.235 | 2.818065 | 0.001829612 | -0.002214752 | 0.007045238 | -0.0003957161 | 1.057612e-05 | -0.008113396 | 0.008113396 | 0.09313324168 | 0.0114635 | -8.4786673 | -32.2307 | 33.32725 | -8.32291 | -33.1108 | 34.14082 | 0.9999398 | -7.6268923 | -32.440009 | 33.32452 | -7.447849 | -33.309507 | 34.132 | 0.9999402 | 0.9996536 | 0.9996545 | -0.2288673 | -0.9734576 | -0.0001711295 | -0.0002140105 | -0.008123449 | 0.008123449 | -8.5295327 | 2.6904 | -0.05924638 | 8.943779 | 8.928068 | -8.6006077 | 2.380659 | -0.071075 | -0.309741 | 0.317791 | 0.0355946
242 | 0.00422635 | 0.00853024 | 8.51092e-05 | -0.351273 | -0.613323 | 0.0305588 | 0.00160008 | -0.00193063 | 0.00364007 | 0.00390827 | -0.00423881 | 0.561735 | 0.000124192 | 0.000133702 | 0.00116451 | -0.0426427 | 17.8228 | -0.0203832 | -0.823862 | -0.662265 | 0.0511719 | -0.8665047 | 17.160535 | 0.0017399 | -0.00175082 | 0.00463576 | 0.00494897 | -0.00495989 | 0.605749 | 0.000111617 | 0.000131049 | 0.00104702 | 0.16398 | -17.9784 | 0.0178449 | 0.127861 | -0.553313 | 0.0196219 | 0.291841 | -18.531713 | -0.00387628 | -0.00359784 | 0.00438302 | 0.0006509 | -0.00812502 | 0.801036 | 0.000135572 | 0.000130329 | 0.00127809 | 8.48689 | 15.1324 | -0.107245 | -0.752653 | -0.3517 | 0.238268 | 7.734237 | 14.7807 | -0.000317468 | -0.00106835 | 0.00178196 | 0.00112882 | -0.00251464 | 0.682873 | 0.000192355 | 0.000228689 | 0.00182604 | -8.52131 | -14.4079 | -0.071984 | 0.0328522 | -0.874453 | -0.172137 | -8.4884578 | -15.282353 | 0.000715827 | -0.000463198 | 0.0016649 | 0.0018932 | -0.00164057 | 0.616083 | 0.000107096 | 0.000112743 | 0.00101018 | -1924.66 | -1924.66 | -2.3266 | -1166.3 | -0.0025377 | 35.8012 | 35.71104 | -0.002518369 | 0.9994738 | 0.03244232 | 0.03243663 | -1165.686 | 2.833746 | 0.001832384 | -0.002162934 | 0.007035892 | -0.0003486901 | 1.814008e-05 | -0.008082808 | 0.008082808 | 0.09085270524 | 0.011182798 | -8.4786673 | -32.2307 | 33.32725 | -8.32291 | -33.1108 | 34.14082 | 0.9999398 | -7.6219531 | -32.442888 | 33.32619 | -7.442396 | -33.312413 | 34.13365 | 0.9999401 | 0.9996493 | 0.9996499 | -0.2287076 | -0.9734952 | -0.0001250565 | -0.0002054935 | -0.008090728 | 0.008090728 | -8.5295327 | 2.6904 | -0.05924638 | 8.943779 | 8.928068 | -8.6007417 | 2.379835 | -0.071209 | -0.310565 | 0.3186241 | 0.03568792
243 | 0.00422635 | 0.00853024 | 8.51092e-05 | -0.351364 | -0.615044 | 0.0386764 | 0.0016007 | -0.00204977 | 0.00363725 | 0.00387275 | -0.00432183 | 0.554112 | 0.000124182 | 0.0001337 | 0.00116451 | -0.0426427 | 17.8228 | -0.0203832 | -0.825466 | -0.667048 | 0.0558551 | -0.8681087 | 17.155752 | 0.00168265 | -0.00197199 | 0.00454453 | 0.00475427 | -0.00504361 | 0.594548 | 0.000113684 | 0.000133777 | 0.00106896 | 0.16398 | -17.9784 | 0.0178449 | 0.129001 | -0.552968 | 0.0355724 | 0.292981 | -18.531368 | -0.00386013 | -0.00356894 | 0.00434693 | 0.000637596 | -0.00806666 | 0.801882 | 0.000130827 | 0.000125913 | 0.00123489 | 8.48689 | 15.1324 | -0.107245 | -0.753868 | -0.355086 | 0.238975 | 7.733022 | 14.777314 | -0.000188285 | -0.00133023 | 0.00178324 | 0.00111336 | -0.00263188 | 0.631016 | 0.000192764 | 0.000229357 | 0.00183034 | -8.52131 | -14.4079 | -0.071984 | 0.0343495 | -0.875706 | -0.161363 | -8.4869605 | -15.283606 | 0.000862293 | -0.000674539 | 0.00156269 | 0.00183544 | -0.00164769 | 0.557207 | 0.000109131 | 0.000115332 | 0.00103308 | -1924.23 | -1924.23 | -2.3295 | -1167.76 | -0.00267965 | 35.8012 | 35.706 | -0.00265904 | 0.9994711 | 0.03252379 | 0.03251805 | -1167.142 | 2.837286 | 0.001833267 | -0.002282337 | 0.007021829 | -0.0004647336 | 1.566362e-05 | -0.008124869 | 0.008124869 | 0.09593468558 | 0.01180832 | -8.4786673 | -32.2307 | 33.32725 | -8.32291 | -33.1108 | 34.14082 | 0.9999398 | -7.6188518 | -32.439358 | 33.32205 | -7.440041 | -33.308682 | 34.1295 | 0.9999403 | 0.9996476 | 0.9996488 | -0.228643 | -0.9735103 | -0.0002397282 | -0.0002093418 | -0.008139002 | 0.008139002 | -8.5295327 | 2.6904 | -0.05924638 | 8.943779 | 8.928068 | -8.6011307 | 2.378438 | -0.071598 | -0.311962 | 0.3200727 | 0.03585017
244 | 0.00422635 | 0.00853024 | 8.51092e-05 | -0.353806 | -0.617888 | 0.0410443 | 0.00156433 | -0.00204487 | 0.00364519 | 0.00385376 | -0.0043343 | 0.556279 | 0.000124204 | 0.000133745 | 0.00116478 | -0.0426427 | 17.8228 | -0.0203832 | -0.829618 | -0.668812 | 0.055261 | -0.8722607 | 17.153988 | 0.00155922 | -0.00196937 | 0.00470767 | 0.00482307 | -0.00523322 | 0.606393 | 0.000114681 | 0.000134882 | 0.00107803 | 0.16398 | -17.9784 | 0.0178449 | 0.129024 | -0.555145 | 0.0342181 | 0.293004 | -18.533545 | -0.00404398 | -0.00383755 | 0.00435022 | 0.000413481 | -0.00829502 | 0.796991 | 0.000135466 | 0.000130429 | 0.001279 | 8.48689 | 15.1324 | -0.107245 | -0.757658 | -0.355262 | 0.241274 | 7.729232 | 14.777138 | -3.36881e-05 | -0.00124504 | 0.00189015 | 0.00134563 | -0.00262436 | 0.630855 | 0.00019657 | 0.000233934 | 0.00186662 | -8.52131 | -14.4079 | -0.071984 | 0.0349068 | -0.879055 | -0.162083 | -8.4864032 | -15.286955 | 0.000677299 | -0.000731098 | 0.00156036 | 0.00168531 | -0.00173911 | 0.574042 | 0.00010863 | 0.000115203 | 0.0010318 | -1923.73 | -1923.73 | -2.3401 | -1173.09 | -0.00266256 | 35.8012 | 35.70655 | -0.002643711 | 0.9994674 | 0.03264027 | 0.03263448 | -1172.465 | 2.850226 | 0.001798277 | -0.002278817 | 0.007039408 | -0.0004593216 | -2.121844e-05 | -0.008123056 | 0.008123056 | 0.09532284 | 0.0117330144 | -8.4786673 | -32.2307 | 33.32725 | -8.32291 | -33.1108 | 34.14082 | 0.9999398 | -7.6141425 | -32.440943 | 33.32251 | -7.436228 | -33.310683 | 34.13062 | 0.9999406 | 0.9996436 | 0.9996455 | -0.2284984 | -0.9735443 | -0.0002346587 | -0.0002458813 | -0.008134853 | 0.008134853 | -8.5295327 | 2.6904 | -0.05924638 | 8.943779 | 8.928068 | -8.6014927 | 2.37685 | -0.07196 | -0.31355 | 0.3217015 | 0.0360326
245 | 0.00422635 | 0.00853024 | 8.51092e-05 | -0.354193 | -0.620185 | 0.0396276 | 0.00165741 | -0.00199775 | 0.00362904 | 0.00392001 | -0.00426034 | 0.553037 | 0.000124239 | 0.000133748 | 0.00116486 | -0.0426427 | 17.8228 | -0.0203832 | -0.833475 | -0.671675 | 0.0666868 | -0.8761177 | 17.151125 | 0.00179382 | -0.00195777 | 0.00469885 | 0.00497824 | -0.00514219 | 0.595799 | 0.000112035 | 0.000131979 | 0.00105478 | 0.16398 | -17.9784 | 0.0178449 | 0.131389 | -0.559167 | 0.0274845 | 0.295369 | -18.537567 | -0.00376364 | -0.00362763 | 0.00435969 | 0.00066725 | -0.00805852 | 0.792952 | 0.000131268 | 0.000126023 | 0.00123628 | 8.48689 | 15.1324 | -0.107245 | -0.759916 | -0.356979 | 0.239165 | 7.726974 | 14.775421 | 9.57512e-05 | -0.0010496 | 0.00175705 | 0.00137144 | -0.00232529 | 0.628747 | 0.000195186 | 0.0002322 | 0.00185323 | -8.52131 | -14.4079 | -0.071984 | 0.0347852 | -0.883646 | -0.154443 | -8.4865248 | -15.291546 | 0.000858541 | -0.00062135 | 0.0015509 | 0.00183713 | -0.00159994 | 0.563241 | 0.000111911 | 0.000117181 | 0.00105059 | -1922.98 | -1922.98 | -2.3498 | -1177.94 | -0.00262579 | 35.8012 | 35.70791 | -0.002605669 | 0.9994617 | 0.03281337 | 0.03280748 | -1177.306 | 2.861993 | 0.001891467 | -0.002231807 | 0.007002752 | -0.0004181147 | 7.777466e-05 | -0.008111351 | 0.008111351 | 0.09400643 | 0.01157098 | -8.4786673 | -32.2307 | 33.32725 | -8.32291 | -33.1108 | 34.14082 | 0.9999398 | -7.6104071 | -32.442671 | 33.32334 | -7.431605 | -33.312988 | 34.13186 | 0.9999403 | 0.9996404 | 0.9996416 | -0.2283807 | -0.9735719 | -0.0001933074 | -0.0001470326 | -0.008126363 | 0.008126363 | -8.5295327 | 2.6904 | -0.05924638 | 8.943779 | 8.928068 | -8.6030917 | 2.375704 | -0.073559 | -0.314696 | 0.3231787 | 0.03619806
246 | 0.00422635 | 0.00853024 | 8.51092e-05 | -0.354564 | -0.621661 | 0.0404671 | 0.00172372 | -0.00200838 | 0.00369001 | 0.00402063 | -0.00430531 | 0.553255 | 0.000124019 | 0.000133507 | 0.00116274 | -0.0426427 | 17.8228 | -0.0203832 | -0.83412 | -0.673048 | 0.0600156 | -0.8767627 | 17.149752 | 0.00183501 | -0.00203773 | 0.00464836 | 0.00493489 | -0.00513761 | 0.588262 | 0.000112907 | 0.000133124 | 0.00106408 | 0.16398 | -17.9784 | 0.0178449 | 0.131641 | -0.560376 | 0.0330348 | 0.295621 | -18.538776 | -0.00372207 | -0.00352813 | 0.0043261 | 0.000704954 | -0.00795516 | 0.796392 | 0.000132158 | 0.000127088 | 0.00124653 | 8.48689 | 15.1324 | -0.107245 | -0.760773 | -0.35693 | 0.240617 | 7.726117 | 14.77547 | -0.000150693 | -0.00120406 | 0.00183549 | 0.0012327 | -0.00258746 | 0.646749 | 0.000197502 | 0.000234954 | 0.00187521 | -8.52131 | -14.4079 | -0.071984 | 0.034694 | -0.885989 | -0.154458 | -8.486616 | -15.293889 | 0.000887924 | -0.000463057 | 0.00165209 | 0.00199763 | -0.00157277 | 0.591874 | 0.000112089 | 0.000117884 | 0.00105632 | -1922.48 | -1922.48 | -2.3598 | -1182.95 | -0.00262864 | 35.8012 | 35.70778 | -0.002609425 | 0.9994609 | 0.03283863 | 0.03283272 | -1182.312 | 2.874163 | 0.001961872 | -0.002246532 | 0.007119171 | -0.0004017847 | 0.0001171247 | -0.008253726 | 0.008253726 | 0.09410847 | 0.01158354 | -8.4786673 | -32.2307 | 33.32725 | -8.32291 | -33.1108 | 34.14082 | 0.9999398 | -7.6098533 | -32.443641 | 33.32416 | -7.430496 | -33.314246 | 34.13285 | 0.9999402 | 0.9996398 | 0.9996406 | -0.2283584 | -0.9735771 | -0.0001730004 | -0.0001116596 | -0.008269795 | 0.008269795 | -8.5295327 | 2.6904 | -0.05924638 | 8.943779 | 8.928068 | -8.6028797 | 2.374282 | -0.073347 | -0.316118 | 0.3245156 | 0.0363478
247 | 0.00422635 | 0.00853024 | 8.51092e-05 | -0.35432 | -0.625204 | 0.0297386 | 0.00166418 | -0.00200543 | 0.00366895 | 0.00395752 | -0.00429877 | 0.555008 | 0.000124178 | 0.000133691 | 0.00116438 | -0.0426427 | 17.8228 | -0.0203832 | -0.83622 | -0.676474 | 0.0492937 | -0.8788627 | 17.146326 | 0.0017045 | -0.00200244 | 0.0045352 | 0.00475115 | -0.00504909 | 0.591695 | 0.000115141 | 0.000135479 | 0.00108268 | 0.16398 | -17.9784 | 0.0178449 | 0.13433 | -0.563421 | 0.0161639 | 0.29831 | -18.541821 | -0.00390355 | -0.00359206 | 0.00438661 | 0.000644498 | -0.00814011 | 0.8029 | 0.000130358 | 0.000125257 | 0.0012288 | 8.48689 | 15.1324 | -0.107245 | -0.763322 | -0.358888 | 0.230622 | 7.723568 | 14.773512 | -7.91142e-05 | -0.00126282 | 0.00183726 | 0.00125948 | -0.00260141 | 0.630216 | 0.000195579 | 0.000233142 | 0.00185808 | -8.52131 | -14.4079 | -0.071984 | 0.0371243 | -0.890511 | -0.165931 | -8.4841857 | -15.298411 | 0.000759137 | -0.000538001 | 0.00155836 | 0.00179893 | -0.00157779 | 0.588975 | 0.000112384 | 0.000118571 | 0.00106239 | -1921.92 | -1921.92 | -2.3681 | -1187.15 | -0.00263585 | 35.8012 | 35.70756 | -0.00261566 | 0.9994564 | 0.03297302 | 0.03296705 | -1186.505 | 2.884355 | 0.001901969 | -0.002243219 | 0.007080129 | -0.0004107742 | 6.952419e-05 | -0.008190246 | 0.008190246 | 0.09436659302 | 0.01161531 | -8.4786673 | -32.2307 | 33.32725 | -8.32291 | -33.1108 | 34.14082 | 0.9999398 | -7.605323 | -32.444737 | 33.32419 | -7.425258 | -33.315333 | 34.13277 | 0.99994 | 0.999636 | 0.9996363 | -0.2282223 | -0.9736091 | -0.0001838209 | -0.0001574291 | -0.008204274 | 0.008204274 | -8.5295327 | 2.6904 | -0.05924638 | 8.943779 | 8.928068 | -8.6024307 | 2.372814 | -0.072898 | -0.317586 | 0.325845 | 0.0364967
248 | 0.00422635 | 0.00853024 | 8.51092e-05 | -0.356479 | -0.626995 | 0.037171 | 0.0016965 | -0.00208994 | 0.00369691 | 0.00398251 | -0.00437596 | 0.550276 | 0.00012438 | 0.000133919 | 0.00116635 | -0.0426427 | 17.8228 | -0.0203832 | -0.840524 | -0.680242 | 0.0512124 | -0.8831667 | 17.142558 | 0.00183023 | -0.00198062 | 0.0046736 | 0.00497264 | -0.00512303 | 0.592119 | 0.00011546 | 0.00013579 | 0.00108518 | 0.16398 | -17.9784 | 0.0178449 | 0.134309 | -0.563444 | 0.0378759 | 0.298289 | -18.541844 | -0.00374704 | -0.00379472 | 0.00437373 | 0.000605622 | -0.00814738 | 0.782471 | 0.000130789 | 0.000125835 | 0.00123422 | 8.48689 | 15.1324 | -0.107245 | -0.766611 | -0.36143 | 0.229311 | 7.720279 | 14.77097 | -6.13508e-05 | -0.00132439 | 0.00194226 | 0.00134975 | -0.00273549 | 0.628855 | 0.000197732 | 0.000235419 | 0.00187782 | -8.52131 | -14.4079 | -0.071984 | 0.0364327 | -0.892732 | -0.149919 | -8.4848773 | -15.300632 | 0.000722885 | -0.000535136 | 0.00166946 | 0.00187832 | -0.00169057 | 0.605876 | 0.000109506 | 0.000116119 | 0.00103988 | -1921.23 | -1921.23 | -2.3804 | -1193.29 | -0.00273537 | 35.8012 | 35.70395 | -0.002716257 | 0.9994524 | 0.03309637 | 0.03309033 | -1192.637 | 2.899262 | 0.001936884 | -0.002330324 | 0.007127176 | -0.0004805571 | 8.711707e-05 | -0.008287548 | 0.008287548 | 0.09792953 | 0.0120538638 | -8.4786673 | -32.2307 | 33.32725 | -8.32291 | -33.1108 | 34.14082 | 0.9999398 | -7.6017106 | -32.44319 | 33.32186 | -7.42199 | -33.312814 | 34.1296 | 0.9999402 | 0.9996334 | 0.9996343 | -0.2281298 | -0.9736307 | -0.0002506091 | -0.0001428309 | -0.008306268 | 0.008306268 | -8.5295327 | 2.6904 | -0.05924638 | 8.943779 | 8.928068 | -8.6034457 | 2.371588 | -0.073913 | -0.318812 | 0.3272678 | 0.03665606
249 | 0.00422635 | 0.00853024 | 8.51092e-05 | -0.356739 | -0.627941 | 0.0373918 | 0.00171652 | -0.00203622 | 0.00372827 | 0.00403936 | -0.00435907 | 0.553553 | 0.000124457 | 0.000133975 | 0.00116681 | -0.0426427 | 17.8228 | -0.0203832 | -0.841863 | -0.679911 | 0.0547494 | -0.8845057 | 17.142889 | 0.0019009 | -0.00201806 | 0.00457074 | 0.00491524 | -0.0050324 | 0.583118 | 0.000117124 | 0.000137931 | 0.00110221 | 0.16398 | -17.9784 | 0.0178449 | 0.13472 | -0.565756 | 0.0274404 | 0.2987 | -18.544156 | -0.00381409 | -0.00376697 | 0.00437522 | 0.000587467 | -0.00816852 | 0.787888 | 0.000131833 | 0.000126863 | 0.001244 | 8.48689 | 15.1324 | -0.107245 | -0.768014 | -0.36064 | 0.242606 | 7.718876 | 14.77176 | -0.000121286 | -0.00126826 | 0.00192872 | 0.00131774 | -0.00270728 | 0.641679 | 0.000198854 | 0.000236811 | 0.00188858 | -8.52131 | -14.4079 | -0.071984 | 0.0368888 | -0.895211 | -0.159044 | -8.4844212 | -15.303111 | 0.000869664 | -0.000634595 | 0.00161087 | 0.00189571 | -0.00166064 | 0.567489 | 0.000107109 | 0.000113466 | 0.0010163 | -1921.04 | -1921.04 | -2.3855 | -1195.88 | -0.00266019 | 35.8012 | 35.70665 | -0.002640855 | 0.9994508 | 0.03314291 | 0.03313684 | -1195.223 | 2.90555 | 0.00195935 | -0.00227905 | 0.007191593 | -0.0004162338 | 9.653376e-05 | -0.008331873 | 0.008331873 | 0.09523799 | 0.0117225706 | -8.4786673 | -32.2307 | 33.32725 | -8.32291 | -33.1108 | 34.14082 | 0.9999398 | -7.5999155 | -32.446 | 33.32419 | -7.420176 | -33.315916 | 34.13223 | 0.9999402 | 0.9996315 | 0.9996323 | -0.22806 | -0.9736471 | -0.0001853103 | -0.0001343897 | -0.008347482 | 0.008347482 | -8.5295327 | 2.6904 | -0.05924638 | 8.943779 | 8.928068 | -8.6033817 | 2.371129 | -0.073849 | -0.319271 | 0.3277005 | 0.03670453
250 | 0.00422635 | 0.00853024 | 8.51092e-05 | -0.355775 | -0.63231 | 0.023641 | 0.00168452 | -0.0019984 | 0.00374613 | 0.00404454 | -0.00435842 | 0.558864 | 0.000124411 | 0.000133911 | 0.0011663 | -0.0426427 | 17.8228 | -0.0203832 | -0.843307 | -0.683091 | 0.0475348 | -0.8859497 | 17.139709 | 0.00188365 | -0.00180448 | 0.00478453 | 0.00516803 | -0.00508886 | 0.601767 | 0.000114557 | 0.000134514 | 0.0010751 | 0.16398 | -17.9784 | 0.0178449 | 0.138749 | -0.56966 | 0.0113599 | 0.302729 | -18.54806 | -0.00384128 | -0.00375368 | 0.00441452 | 0.000620063 | -0.00821503 | 0.790138 | 0.000133458 | 0.00012845 | 0.00125977 | 8.48689 | 15.1324 | -0.107245 | -0.76928 | -0.362044 | 0.228527 | 7.71761 | 14.770356 | -0.000113702 | -0.00118363 | 0.0018434 | 0.00127109 | -0.00256842 | 0.645006 | 0.000195525 | 0.000232541 | 0.00185626 | -8.52131 | -14.4079 | -0.071984 | 0.0403244 | -0.900955 | -0.174133 | -8.4809856 | -15.308855 | 0.000853843 | -0.000527693 | 0.00178883 | 0.00208118 | -0.00175504 | 0.601777 | 0.000110852 | 0.000116083 | 0.00104082 | -1920.17 | -1920.17 | -2.402 | -1204.12 | -0.00263593 | 35.8012 | 35.70756 | -0.002615566 | 0.9994458 | 0.03329542 | 0.03328927 | -1203.453 | 2.925555 | 0.001929712 | -0.002243592 | 0.007230587 | -0.0003754728 | 6.15928e-05 | -0.008337076 | 0.008337076 | 0.09436946 | 0.01161566 | -8.4786673 | -32.2307 | 33.32725 | -8.32291 | -33.1108 | 34.14082 | 0.9999398 | -7.5950359 | -32.448564 | 33.32557 | -7.414881 | -33.318416 | 34.13352 | 0.9999401 | 0.9996271 | 0.9996278 | -0.2279041 | -0.9736836 | -0.0001445268 | -0.0001693532 | -0.008348487 | 0.008348487 | -8.5295327 | 2.6904 | -0.05924638 | 8.943779 | 8.928068 | -8.6035597 | 2.369353 | -0.074027 | -0.321047 | 0.3294711 | 0.03690284
251 | 0.00422635 | 0.00853024 | 8.51092e-05 | -0.358376 | -0.634681 | 0.0333627 | 0.00170635 | -0.00201331 | 0.00377571 | 0.00408094 | -0.00438789 | 0.558387 | 0.00012462 | 0.000134179 | 0.00116851 | -0.0426427 | 17.8228 | -0.0203832 | -0.848677 | -0.686063 | 0.0601595 | -0.8913197 | 17.136737 | 0.00201978 | -0.0019716 | 0.00471852 | 0.00514807 | -0.00509989 | 0.585569 | 0.000113854 | 0.000133761 | 0.00106892 | 0.16398 | -17.9784 | 0.0178449 | 0.139061 | -0.572327 | 0.0131047 | 0.303041 | -18.550727 | -0.00382108 | -0.00361741 | 0.00441091 | 0.000695597 | -0.00813408 | 0.796707 | 0.000132995 | 0.000127864 | 0.00125411 | 8.48689 | 15.1324 | -0.107245 | -0.773938 | -0.363528 | 0.238977 | 7.712952 | 14.768872 | -0.000163074 | -0.00134641 | 0.00191551 | 0.00125036 | -0.00275985 | 0.636338 | 0.00019757 | 0.000235096 | 0.00187592 | -8.52131 | -14.4079 | -0.071984 | 0.0399548 | -0.905557 | -0.173045 | -8.4813552 | -15.313457 | 0.000562185 | -0.000662035 | 0.00167945 | 0.00173815 | -0.001838 | 0.611469 | 0.000108808 | 0.000114945 | 0.00102968 | -1919.48 | -1919.48 | -2.4113 | -1208.81 | -0.00263868 | 35.8012 | 35.70744 | -0.002618784 | 0.9994404 | 0.03345475 | 0.03344851 | -1208.134 | 2.936934 | 0.001954631 | -0.002261591 | 0.007285828 | -0.0003785981 | 7.163812e-05 | -0.008405778 | 0.008405778 | 0.09446791 | 0.0116277832 | -8.4786673 | -32.2307 | 33.32725 | -8.32291 | -33.1108 | 34.14082 | 0.9999398 | -7.5900355 | -32.450194 | 33.32602 | -7.409911 | -33.319599 | 34.1336 | 0.9999402 | 0.9996228 | 0.9996237 | -0.227751 | -0.9737194 | -0.0001457242 | -0.0001612358 | -0.008417813 | 0.008417813 | -8.5295327 | 2.6904 | -0.05924638 | 8.943779 | 8.928068 | -8.6042717 | 2.367865 | -0.074739 | -0.322535 | 0.3310812 | 0.03708318
252 | 0.00422635 | 0.00853024 | 8.51092e-05 | -0.358653 | -0.636169 | 0.0351834 | 0.00170155 | -0.00205791 | 0.00381727 | 0.0041027 | -0.00445906 | 0.558206 | 0.000124439 | 0.000133932 | 0.00116646 | -0.0426427 | 17.8228 | -0.0203832 | -0.848718 | -0.68844 | 0.0561076 | -0.8913607 | 17.13436 | 0.00199697 | -0.00188975 | 0.00486461 | 0.00529277 | -0.00518555 | 0.595629 | 0.000114263 | 0.000134513 | 0.00107499 | 0.16398 | -17.9784 | 0.0178449 | 0.13914 | -0.573616 | 0.0236443 | 0.30312 | -18.552016 | -0.00371372 | -0.00342449 | 0.00423825 | 0.000674699 | -0.00781291 | 0.802193 | 0.000132061 | 0.000126803 | 0.0012439 | 8.48689 | 15.1324 | -0.107245 | -0.773685 | -0.364538 | 0.239375 | 7.713205 | 14.767862 | 3.08922e-05 | -0.00132001 | 0.00190694 | 0.00137864 | -0.00266775 | 0.615694 | 0.000196846 | 0.000234324 | 0.00186928 | -8.52131 | -14.4079 | -0.071984 | 0.0406058 | -0.906776 | -0.164894 | -8.4807042 | -15.314676 | 0.000794361 | -0.000794656 | 0.00176191 | 0.00193284 | -0.00193313 | 0.573999 | 0.000109733 | 0.000115311 | 0.00103325 | -1919.17 | -1919.17 | -2.4194 | -1212.85 | -0.00266895 | 35.8012 | 35.70636 | -0.002649045 | 0.9994403 | 0.03345913 | 0.03345288 | -1212.171 | 2.94675 | 0.001952597 | -0.002308957 | 0.007366064 | -0.0004052878 | 4.892777e-05 | -0.008497848 | 0.008497848 | 0.09555161274 | 0.011761173 | -8.4786673 | -32.2307 | 33.32725 | -8.32291 | -33.1108 | 34.14082 | 0.9999398 | -7.5893435 | -32.449036 | 33.32474 | -7.410085 | -33.319878 | 34.13391 | 0.9999403 | 0.9996225 | 0.9996238 | -0.227739 | -0.9737222 | -0.0001699313 | -0.0001864287 | -0.008509963 | 0.008509963 | -8.5295327 | 2.6904 | -0.05924638 | 8.943779 | 8.928068 | -8.6045657 | 2.366498 | -0.075033 | -0.323902 | 0.3324793 | 0.03723978
253 | 0.00422635 | 0.00853024 | 8.51092e-05 | -0.358038 | -0.637688 | 0.0254646 | 0.0017234 | -0.00204837 | 0.00376181 | 0.00407297 | -0.00439794 | 0.554319 | 0.00012456 | 0.000134098 | 0.00116778 | -0.0426427 | 17.8228 | -0.0203832 | -0.849455 | -0.690256 | 0.0473615 | -0.8920977 | 17.132544 | 0.00201029 | -0.00198918 | 0.00483226 | 0.00524108 | -0.00521997 | 0.58946 | 0.000116596 | 0.00013694 | 0.00109455 | 0.16398 | -17.9784 | 0.0178449 | 0.140783 | -0.574257 | 0.0159995 | 0.304763 | -18.552657 | -0.0039582 | -0.00374288 | 0.00442085 | 0.000574726 | -0.0082758 | 0.797328 | 0.000135746 | 0.00013036 | 0.00127876 | 8.48689 | 15.1324 | -0.107245 | -0.775628 | -0.365412 | 0.240884 | 7.711262 | 14.766988 | -0.000139732 | -0.0013276 | 0.00177403 | 0.0011373 | -0.00260463 | 0.624411 | 0.000198024 | 0.000235586 | 0.00188003 | -8.52131 | -14.4079 | -0.071984 | 0.0412556 | -0.908071 | -0.16362 | -8.4800544 | -15.315971 | 0.000831501 | -0.000560466 | 0.00173958 | 0.00200973 | -0.00173869 | 0.595775 | 0.00011359 | 0.00011905 | 0.00106715 | -1918.92 | -1918.92 | -2.4216 | -1213.98 | -0.00269854 | 35.8012 | 35.70527 | -0.002679621 | 0.999438 | 0.03352685 | 0.03352056 | -1213.298 | 2.949488 | 0.001971216 | -0.002296186 | 0.007253991 | -0.0004176308 | 9.26608e-05 | -0.008400637 | 0.008400637 | 0.09661097 | 0.01189157 | -8.4786673 | -32.2307 | 33.32725 | -8.32291 | -33.1108 | 34.14082 | 0.9999398 | -7.5879567 | -32.448515 | 33.32391 | -7.406499 | -33.319645 | 34.1329 | 0.9999396 | 0.9996215 | 0.999621 | -0.227703 | -0.9737306 | -0.0001846609 | -0.0001403091 | -0.008416005 | 0.008416005 | -8.5295327 | 2.6904 | -0.05924638 | 8.943779 | 8.928068 | -8.6033597 | 2.365556 | -0.073827 | -0.324844 | 0.3331277 | 0.0373124
254 | 0.00422635 | 0.00853024 | 8.51092e-05 | -0.358468 | -0.638629 | 0.0418945 | 0.00170979 | -0.00207407 | 0.0037811 | 0.00407523 | -0.0044395 | 0.554664 | 0.000124663 | 0.000134217 | 0.00116856 | -0.0426427 | 17.8228 | -0.0203832 | -0.852651 | -0.69155 | 0.0632741 | -0.8952937 | 17.13125 | 0.00200037 | -0.0018915 | 0.00477479 | 0.00521136 | -0.00510249 | 0.592187 | 0.000111486 | 0.000131058 | 0.00104747 | 0.16398 | -17.9784 | 0.0178449 | 0.141977 | -0.574915 | 0.0266154 | 0.305957 | -18.553315 | -0.00407251 | -0.00373835 | 0.00448324 | 0.00058367 | -0.00839453 | 0.80379 | 0.000134752 | 0.000129062 | 0.00126643 | 8.48689 | 15.1324 | -0.107245 | -0.778249 | -0.366458 | 0.250934 | 7.708641 | 14.765942 | -0.000194226 | -0.00130294 | 0.00183346 | 0.00116718 | -0.00266435 | 0.639441 | 0.000198335 | 0.000236324 | 0.00188389 | -8.52131 | -14.4079 | -0.071984 | 0.0424926 | -0.910402 | -0.156031 | -8.4788174 | -15.318302 | 0.00107333 | -0.000511193 | 0.00174821 | 0.00220073 | -0.00163859 | 0.5731 | 0.000112332 | 0.000118253 | 0.00105961 | -1918.48 | -1918.48 | -2.4255 | -1215.92 | -0.00271296 | 35.8012 | 35.70478 | -0.002693258 | 0.9994339 | 0.03365033 | 0.03364398 | -1215.232 | 2.95419 | 0.001959785 | -0.002324065 | 0.007290616 | -0.0004363028 | 7.202281e-05 | -0.008440739 | 0.008440739 | 0.09712722 | 0.0119551104 | -8.4786673 | -32.2307 | 33.32725 | -8.32291 | -33.1108 | 34.14082 | 0.9999398 | -7.5835237 | -32.449552 | 33.32391 | -7.402684 | -33.319257 | 34.1317 | 0.99994 | 0.9996177 | 0.999618 | -0.22757 | -0.9737617 | -0.0002023353 | -0.0001619447 | -0.008455935 | 0.008455935 | -8.5295327 | 2.6904 | -0.05924638 | 8.943779 | 8.928068 | -8.6039347 | 2.365308 | -0.074402 | -0.325092 | 0.3334973 | 0.03735381
255 | 0.00422635 | 0.00853024 | 8.51092e-05 | -0.359207 | -0.641202 | 0.0386809 | 0.00172141 | -0.00205163 | 0.0037988 | 0.00410347 | -0.00443367 | 0.556238 | 0.00012503 | 0.000134663 | 0.00117248 | -0.0426427 | 17.8228 | -0.0203832 | -0.854793 | -0.694149 | 0.0567371 | -0.8974357 | 17.128651 | 0.00194428 | -0.00205384 | 0.00476793 | 0.00511621 | -0.00522577 | 0.587163 | 0.000113893 | 0.000134295 | 0.00107333 | 0.16398 | -17.9784 | 0.0178449 | 0.143584 | -0.577822 | 0.0265005 | 0.307564 | -18.556222 | -0.00398892 | -0.00368795 | 0.00442291 | 0.000590074 | -0.00826694 | 0.802167 | 0.000133901 | 0.000128625 | 0.00126185 | 8.48689 | 15.1324 | -0.107245 | -0.7799 | -0.367038 | 0.250388 | 7.70699 | 14.765362 | -8.73826e-05 | -0.0012979 | 0.00187419 | 0.0012771 | -0.00266238 | 0.62991 | 0.000196234 | 0.000233905 | 0.00186414 | -8.52131 | -14.4079 | -0.071984 | 0.0436353 | -0.914349 | -0.157822 | -8.4776747 | -15.322249 | 0.000850372 | -0.000603562 | 0.00173887 | 0.00200864 | -0.00176183 | 0.588044 | 0.000110445 | 0.000116779 | 0.0010459 | -1917.98 | -1917.98 | -2.4274 | -1216.89 | -0.00270011 | 35.8012 | 35.70521 | -0.002681131 | 0.9994304 | 0.03375498 | 0.03374857 | -1216.197 | 2.956536 | 0.001973375 | -0.002303595 | 0.007325769 | -0.0004082297 | 7.800973e-05 | -0.008468939 | 0.008468939 | 0.09666718 | 0.01189848 | -8.4786673 | -32.2307 | 33.32725 | -8.32291 | -33.1108 | 34.14082 | 0.9999398 | -7.580239 | -32.4509 | 33.32448 | -7.399426 | -33.321584 | 34.13326 | 0.9999399 | 0.9996148 | 0.999615 | -0.2274676 | -0.9737857 | -0.0001735033 | -0.0001567167 | -0.008482869 | 0.008482869 | -8.5295327 | 2.6904 | -0.05924638 | 8.943779 | 8.928068 | -8.6044257 | 2.363289 | -0.074893 | -0.327111 | 0.335575 | 0.03758652
256 | 0.00422635 | 0.00853024 | 8.51092e-05 | -0.360149 | -0.642072 | 0.0366874 | 0.00176428 | -0.00209193 | 0.00382148 | 0.00414361 | -0.00447126 | 0.553271 | 0.000125384 | 0.000135025 | 0.00117565 | -0.0426427 | 17.8228 | -0.0203832 | -0.856374 | -0.695976 | 0.055353 | -0.8990167 | 17.126824 | 0.00196217 | -0.00218306 | 0.00475119 | 0.00507396 | -0.00529485 | 0.579966 | 0.000112773 | 0.000132558 | 0.00105945 | 0.16398 | -17.9784 | 0.0178449 | 0.142447 | -0.577961 | 0.0279944 | 0.306427 | -18.556361 | -0.00393752 | -0.00372055 | 0.0045829 | 0.000757892 | -0.00841596 | 0.796996 | 0.000131815 | 0.00012629 | 0.00123917 | 8.48689 | 15.1324 | -0.107245 | -0.780916 | -0.368329 | 0.24739 | 7.705974 | 14.764071 | -0.00020525 | -0.00137745 | 0.0019905 | 0.00128407 | -0.00286678 | 0.643099 | 0.00020031 | 0.000239066 | 0.00190354 | -8.52131 | -14.4079 | -0.071984 | 0.0419997 | -0.915372 | -0.1576 | -8.4793103 | -15.323272 | 0.000799084 | -0.000544644 | 0.00169228 | 0.00194851 | -0.00169407 | 0.597201 | 0.000112623 | 0.000118541 | 0.00106224 | -1917.8 | -1917.8 | -2.43 | -1218.18 | -0.00274609 | 35.8012 | 35.70354 | -0.002727835 | 0.9994299 | 0.033769 | 0.03376258 | -1217.485 | 2.959669 | 0.002017783 | -0.002345433 | 0.007365293 | -0.0004364019 | 0.0001087519 | -0.008543301 | 0.008543301 | 0.09831332 | 0.0121011 | -8.4786673 | -32.2307 | 33.32725 | -8.32291 | -33.1108 | 34.14082 | 0.9999398 | -7.5802936 | -32.450096 | 33.32371 | -7.399547 | -33.320432 | 34.13216 | 0.99994 | 0.999615 | 0.9996153 | -0.2274745 | -0.973784 | -0.0001993919 | -0.0001282581 | -0.008560382 | 0.008560382 | -8.5295327 | 2.6904 | -0.05924638 | 8.943779 | 8.928068 | -8.6049907 | 2.362753 | -0.075458 | -0.327647 | 0.3362238 | 0.03765919
257 | 0.00422635 | 0.00853024 | 8.51092e-05 | -0.360638 | -0.646107 | 0.0168369 | 0.0017364 | -0.00205201 | 0.00381404 | 0.0041296 | -0.00444521 | 0.556943 | 0.000125216 | 0.000134834 | 0.00117397 | -0.0426427 | 17.8228 | -0.0203832 | -0.859176 | -0.699419 | 0.0339527 | -0.9018187 | 17.123381 | 0.00187133 | -0.00201115 | 0.00478081 | 0.0050908 | -0.00523062 | 0.592865 | 0.000113952 | 0.000134252 | 0.00107304 | 0.16398 | -17.9784 | 0.0178449 | 0.144303 | -0.583315 | 0.00392823 | 0.308283 | -18.561715 | -0.00401337 | -0.00378441 | 0.00447049 | 0.000576044 | -0.00837382 | 0.797975 | 0.000133359 | 0.000127688 | 0.00125291 | 8.48689 | 15.1324 | -0.107245 | -0.783292 | -0.370968 | 0.228434 | 7.703598 | 14.761432 | -0.000187363 | -0.00125239 | 0.00200569 | 0.00135584 | -0.00279559 | 0.656656 | 0.000193242 | 0.000229949 | 0.00183471 | -8.52131 | -14.4079 | -0.071984 | 0.0441492 | -0.920739 | -0.177565 | -8.4771608 | -15.328639 | 0.000799557 | -0.000633747 | 0.00165419 | 0.00188604 | -0.00172023 | 0.581588 | 0.000114316 | 0.000119756 | 0.00107362 | -1917.3 | -1917.3 | -2.4368 | -1221.58 | -0.00268978 | 35.8012 | 35.70561 | -0.002670086 | 0.9994255 | 0.03389757 | 0.03389108 | -1220.878 | 2.967916 | 0.001990424 | -0.002306034 | 0.007353918 | -0.0004032199 | 8.760988e-05 | -0.008502867 | 0.008502867 | 0.09629735 | 0.01185296 | -8.4786673 | -32.2307 | 33.32725 | -8.32291 | -33.1108 | 34.14082 | 0.9999398 | -7.5753421 | -32.45202 | 33.32446 | -7.395315 | -33.323147 | 34.1339 | 0.9999402 | 0.9996106 | 0.9996115 | -0.2273208 | -0.9738199 | -0.0001676204 | -0.0001479896 | -0.008516999 | 0.008516999 | -8.5295327 | 2.6904 | -0.05924638 | 8.943779 | 8.928068 | -8.6054167 | 2.361949 | -0.075884 | -0.328451 | 0.337103 | 0.03775767
258 | 0.00422635 | 0.00853024 | 8.51092e-05 | -0.361644 | -0.64678 | 0.0391361 | 0.00167523 | -0.00217498 | 0.00387919 | 0.00410862 | -0.00460837 | 0.556706 | 0.000125157 | 0.0001348 | 0.00117342 | -0.0426427 | 17.8228 | -0.0203832 | -0.862212 | -0.70292 | 0.0445469 | -0.9048547 | 17.11988 | 0.00177963 | -0.00228081 | 0.00479554 | 0.0049578 | -0.00545898 | 0.58538 | 0.000115678 | 0.00013589 | 0.00108609 | 0.16398 | -17.9784 | 0.0178449 | 0.146133 | -0.581426 | 0.0251296 | 0.310113 | -18.559826 | -0.0040042 | -0.00357239 | 0.00458809 | 0.000808027 | -0.00838462 | 0.808651 | 0.000130999 | 0.000125913 | 0.00123513 | 8.48689 | 15.1324 | -0.107245 | -0.787412 | -0.371206 | 0.248095 | 7.699478 | 14.761194 | -0.000142152 | -0.00146848 | 0.00202902 | 0.00132958 | -0.00294021 | 0.628053 | 0.000197499 | 0.000234925 | 0.00187491 | -8.52131 | -14.4079 | -0.071984 | 0.0455313 | -0.92204 | -0.1595 | -8.4757787 | -15.32994 | 0.000744506 | -0.000606206 | 0.00178112 | 0.00197455 | -0.00183625 | 0.604869 | 0.000112056 | 0.000118521 | 0.00106141 | -1916.43 | -1916.43 | -2.4523 | -1229.34 | -0.00283497 | 35.8012 | 35.70039 | -0.002815937 | 0.9994207 | 0.03403891 | 0.03403234 | -1228.628 | 2.986755 | 0.001934654 | -0.002434404 | 0.007478497 | -0.0004993648 | -3.851644e-07 | -0.008646826 | 0.008646826 | 0.1014953 | 0.0124927678 | -8.4786673 | -32.2307 | 33.32725 | -8.32291 | -33.1108 | 34.14082 | 0.9999398 | -7.570924 | -32.44982 | 33.32131 | -7.389365 | -33.32102 | 34.13053 | 0.9999397 | 0.9996074 | 0.9996071 | -0.2272097 | -0.9738459 | -0.0002595408 | -0.0002402092 | -0.00866119 | 0.00866119 | -8.5295327 | 2.6904 | -0.05924638 | 8.943779 | 8.928068 | -8.6043327 | 2.358686 | -0.0748 | -0.331714 | 0.340043 | 0.03808696
259 | 0.00422635 | 0.00853024 | 8.51092e-05 | -0.362512 | -0.649949 | 0.0427324 | 0.00169928 | -0.00218999 | 0.00389702 | 0.00413584 | -0.00462655 | 0.555644 | 0.000125091 | 0.000134738 | 0.00117284 | -0.0426427 | 17.8228 | -0.0203832 | -0.865099 | -0.705651 | 0.0553989 | -0.9077417 | 17.117149 | 0.00196085 | -0.0022337 | 0.00476488 | 0.00507044 | -0.00534329 | 0.578281 | 0.00011287 | 0.00013313 | 0.00106407 | 0.16398 | -17.9784 | 0.0178449 | 0.147246 | -0.583583 | 0.0398387 | 0.311226 | -18.561983 | -0.00398885 | -0.00389925 | 0.00445364 | 0.000512759 | -0.00840085 | 0.790202 | 0.000130418 | 0.000125068 | 0.00122705 | 8.48689 | 15.1324 | -0.107245 | -0.788476 | -0.373138 | 0.239179 | 7.698414 | 14.759262 | 4.74253e-05 | -0.00157068 | 0.00200385 | 0.00139946 | -0.00292271 | 0.59375 | 0.000192523 | 0.000229243 | 0.00182825 | -8.52131 | -14.4079 | -0.071984 | 0.0476796 | -0.92639 | -0.161952 | -8.4736304 | -15.33429 | 0.000694827 | -0.000747976 | 0.00175755 | 0.00187353 | -0.00192668 | 0.591112 | 0.00011309 | 0.000118815 | 0.00106483 | -1915.8 | -1915.8 | -2.461 | -1233.7 | -0.00284614 | 35.8012 | 35.69995 | -0.002828152 | 0.9994169 | 0.03415144 | 0.0341448 | -1232.981 | 2.997337 | 0.001960716 | -0.002451426 | 0.007510425 | -0.0005067958 | 1.608581e-05 | -0.00869483 | 0.00869483 | 0.1018952 | 0.01254199 | -8.4786673 | -32.2307 | 33.32725 | -8.32291 | -33.1108 | 34.14082 | 0.9999398 | -7.5658887 | -32.451439 | 33.32174 | -7.387188 | -33.321245 | 34.13028 | 0.9999408 | 0.999603 | 0.9996053 | -0.2270556 | -0.9738818 | -0.000266022 | -0.000224688 | -0.00871044 | 0.00871044 | -8.5295327 | 2.6904 | -0.05924638 | 8.943779 | 8.928068 | -8.6061557 | 2.357887 | -0.076623 | -0.332513 | 0.3412272 | 0.0382196
260 | 0.00422635 | 0.00853024 | 8.51092e-05 | -0.36084 | -0.653388 | 0.0452516 | 0.00179474 | -0.00218109 | 0.00389661 | 0.00421131 | -0.00459765 | 0.550868 | 0.000125206 | 0.000134848 | 0.00117377 | -0.0426427 | 17.8228 | -0.0203832 | -0.867152 | -0.708388 | 0.062907 | -0.9097947 | 17.114412 | 0.00205596 | -0.00208154 | 0.00481454 | 0.00522819 | -0.00525376 | 0.582718 | 0.000113905 | 0.000133973 | 0.00107089 | 0.16398 | -17.9784 | 0.0178449 | 0.152044 | -0.586676 | 0.0271809 | 0.316024 | -18.565076 | -0.00420807 | -0.00382799 | 0.0044846 | 0.000473648 | -0.00850971 | 0.806345 | 0.000136476 | 0.00013105 | 0.00128549 | 8.48689 | 15.1324 | -0.107245 | -0.789488 | -0.374355 | 0.260906 | 7.697402 | 14.758045 | 9.84942e-05 | -0.00149276 | 0.00207617 | 0.00152632 | -0.00292058 | 0.602533 | 0.00019986 | 0.000237853 | 0.00189759 | -8.52131 | -14.4079 | -0.071984 | 0.0509534 | -0.930107 | -0.159814 | -8.4703566 | -15.338007 | 0.000812358 | -0.000732816 | 0.0016225 | 0.0018371 | -0.00175756 | 0.563745 | 0.000111443 | 0.00011647 | 0.00104446 | -1915.05 | -1915.05 | -2.4797 | -1243.07 | -0.00283194 | 35.8012 | 35.70054 | -0.002811661 | 0.9994103 | 0.03434289 | 0.03433614 | -1242.337 | 3.020082 | 0.002057484 | -0.002443834 | 0.007501976 | -0.0004962639 | 0.0001099139 | -0.008727775 | 0.008727775 | 0.1013869 | 0.0124794156 | -8.4786673 | -32.2307 | 33.32725 | -8.32291 | -33.1108 | 34.14082 | 0.9999398 | -7.5605619 | -32.452419 | 33.32149 | -7.381378 | -33.323121 | 34.13085 | 0.9999406 | 0.9995984 | 0.9996003 | -0.2268975 | -0.9739186 | -0.0002542611 | -0.0001320889 | -0.008747947 | 0.008747947 | -8.5295327 | 2.6904 | -0.05924638 | 8.943779 | 8.928068 | -8.6071967 | 2.356367 | -0.077664 | -0.334033 | 0.3429428 | 0.03841176
261 | 0.00422635 | 0.00853024 | 8.51092e-05 | -0.359322 | -0.654096 | 0.0325074 | 0.00174311 | -0.00216808 | 0.0038873 | 0.00416861 | -0.00459358 | 0.553741 | 0.000125186 | 0.000134834 | 0.00117371 | -0.0426427 | 17.8228 | -0.0203832 | -0.866598 | -0.709664 | 0.0467828 | -0.9092407 | 17.113136 | 0.00178369 | -0.00210417 | 0.00473868 | 0.00496252 | -0.005283 | 0.591022 | 0.000114422 | 0.000134485 | 0.00107492 | 0.16398 | -17.9784 | 0.0178449 | 0.154096 | -0.588006 | 0.0204446 | 0.318076 | -18.566406 | -0.00417609 | -0.00385518 | 0.00463522 | 0.000625244 | -0.00865651 | 0.802462 | 0.000133697 | 0.000128141 | 0.00125722 | 8.48689 | 15.1324 | -0.107245 | -0.7898 | -0.375788 | 0.237283 | 7.69709 | 14.756612 | -0.00017666 | -0.0013555 | 0.00195364 | 0.00127488 | -0.00280704 | 0.639672 | 0.000198932 | 0.00023697 | 0.00188932 | -8.52131 | -14.4079 | -0.071984 | 0.0519404 | -0.9331 | -0.168012 | -8.4693696 | -15.341 | 0.00103645 | -0.000550149 | 0.00176902 | 0.00218214 | -0.00169584 | 0.575059 | 0.00011374 | 0.00011942 | 0.00107029 | -1914.81 | -1914.81 | -2.4896 | -1248.08 | -0.00282869 | 35.8012 | 35.70064 | -0.002808716 | 0.9994089 | 0.03438477 | 0.034378 | -1247.342 | 3.032249 | 0.002005605 | -0.002430575 | 0.007487464 | -0.0004898454 | 6.487538e-05 | -0.00868528 | 0.00868528 | 0.1012705 | 0.01246509 | -8.4786673 | -32.2307 | 33.32725 | -8.32291 | -33.1108 | 34.14082 | 0.9999398 | -7.5601289 | -32.454136 | 33.32306 | -7.379014 | -33.323018 | 34.13024 | 0.9999401 | 0.9995977 | 0.9995984 | -0.2268738 | -0.9739242 | -0.0002489055 | -0.0001760645 | -0.008702672 | 0.008702672 | -8.5295327 | 2.6904 | -0.05924638 | 8.943779 | 8.928068 | -8.6063307 | 2.356524 | -0.076798 | -0.333876 | 0.3425947 | 0.03837277
262 | 0.00422635 | 0.00853024 | 8.51092e-05 | -0.361246 | -0.655054 | 0.0386762 | 0.00173113 | -0.00213636 | 0.003966 | 0.00423674 | -0.00464196 | 0.559785 | 0.000125337 | 0.000135005 | 0.00117516 | -0.0426427 | 17.8228 | -0.0203832 | -0.869438 | -0.71068 | 0.0643216 | -0.9120807 | 17.11212 | 0.00189145 | -0.00232784 | 0.0049296 | 0.00514466 | -0.00558105 | 0.583452 | 0.000114157 | 0.000134479 | 0.00107506 | 0.16398 | -17.9784 | 0.0178449 | 0.153169 | -0.590215 | 0.0198607 | 0.317149 | -18.568615 | -0.00425216 | -0.00387667 | 0.00466936 | 0.000611851 | -0.00874069 | 0.805245 | 0.000133971 | 0.000128632 | 0.00126175 | 8.48689 | 15.1324 | -0.107245 | -0.792745 | -0.374176 | 0.256569 | 7.694145 | 14.758224 | 5.22143e-05 | -0.00138517 | 0.00202745 | 0.00148475 | -0.0028177 | 0.615572 | 0.000198433 | 0.000236521 | 0.00188487 | -8.52131 | -14.4079 | -0.071984 | 0.0523068 | -0.93576 | -0.172275 | -8.4690032 | -15.34366 | 0.000818004 | -0.000768795 | 0.00163344 | 0.00184077 | -0.00179156 | 0.559782 | 0.000109905 | 0.000115329 | 0.00103376 | -1914.37 | -1914.37 | -2.4938 | -1250.19 | -0.00279259 | 35.8012 | 35.7019 | -0.002773575 | 0.9994071 | 0.03443718 | 0.03443037 | -1249.449 | 3.03737 | 0.001999485 | -0.002404715 | 0.007647034 | -0.0004295165 | 2.428648e-05 | -0.008812954 | 0.008812954 | 0.09997807 | 0.01230601 | -8.4786673 | -32.2307 | 33.32725 | -8.32291 | -33.1108 | 34.14082 | 0.9999398 | -7.5569225 | -32.45578 | 33.32394 | -7.376996 | -33.326839 | 34.13354 | 0.9999404 | 0.9995947 | 0.9995961 | -0.2267716 | -0.973948 | -0.0001855817 | -0.0002196483 | -0.008824565 | 0.008824565 | -8.5295327 | 2.6904 | -0.05924638 | 8.943779 | 8.928068 | -8.6062257 | 2.353896 | -0.076693 | -0.336504 | 0.345133 | 0.03865707
263 | 0.00422635 | 0.00853024 | 8.51092e-05 | -0.363021 | -0.656403 | 0.0452814 | 0.00177886 | -0.00222323 | 0.00396307 | 0.00424656 | -0.00469093 | 0.5531 | 0.00012526 | 0.000134923 | 0.00117441 | -0.0426427 | 17.8228 | -0.0203832 | -0.872269 | -0.713299 | 0.0607132 | -0.9149117 | 17.109501 | 0.0020515 | -0.00233653 | 0.00492857 | 0.00525319 | -0.00553822 | 0.576187 | 0.000116833 | 0.000137898 | 0.00110239 | 0.16398 | -17.9784 | 0.0178449 | 0.152963 | -0.588914 | 0.0382025 | 0.316943 | -18.567314 | -0.00413025 | -0.00381335 | 0.00475729 | 0.000791207 | -0.00873481 | 0.801809 | 0.000136091 | 0.000130631 | 0.00128148 | 8.48689 | 15.1324 | -0.107245 | -0.794856 | -0.375888 | 0.255203 | 7.692034 | 14.756512 | -5.05729e-05 | -0.00136995 | 0.00197478 | 0.00137206 | -0.00279258 | 0.624935 | 0.000197449 | 0.000234975 | 0.00187463 | -8.52131 | -14.4079 | -0.071984 | 0.0515289 | -0.936496 | -0.160678 | -8.4697811 | -15.344396 | 0.000840183 | -0.000599777 | 0.00181738 | 0.00207553 | -0.00183513 | 0.597439 | 0.000109608 | 0.000114706 | 0.00102854 | -1913.99 | -1913.99 | -2.5054 | -1256 | -0.00289961 | 35.8012 | 35.69808 | -0.002880476 | 0.9994044 | 0.03451445 | 0.03450759 | -1255.252 | 3.051478 | 0.002047444 | -0.002491814 | 0.007631223 | -0.0005128473 | 6.847727e-05 | -0.008860163 | 0.008860163 | 0.1038095 | 0.01277761 | -8.4786673 | -32.2307 | 33.32725 | -8.32291 | -33.1108 | 34.14082 | 0.9999398 | -7.5548694 | -32.453897 | 33.32164 | -7.375091 | -33.323826 | 34.13018 | 0.9999405 | 0.9995933 | 0.9995951 | -0.2267256 | -0.9739587 | -0.0002672432 | -0.0001771268 | -0.008878755 | 0.008878755 | -8.5295327 | 2.6904 | -0.05924638 | 8.943779 | 8.928068 | -8.6069457 | 2.352989 | -0.077413 | -0.337411 | 0.3461776 | 0.03877408
264 | 0.00422635 | 0.00853024 | 8.51092e-05 | -0.363857 | -0.657139 | 0.0361753 | 0.00174909 | -0.00217872 | 0.00396631 | 0.00423952 | -0.00466915 | 0.557285 | 0.000125379 | 0.000135035 | 0.00117549 | -0.0426427 | 17.8228 | -0.0203832 | -0.874369 | -0.713725 | 0.0514485 | -0.9170117 | 17.109075 | 0.0017457 | -0.00237212 | 0.00490318 | 0.00500543 | -0.00563185 | 0.586832 | 0.000115544 | 0.000135832 | 0.00108593 | 0.16398 | -17.9784 | 0.0178449 | 0.15345 | -0.591083 | 0.0262086 | 0.31743 | -18.569483 | -0.00412824 | -0.00383563 | 0.00463743 | 0.000660581 | -0.00862444 | 0.800947 | 0.000136006 | 0.000130689 | 0.00128176 | 8.48689 | 15.1324 | -0.107245 | -0.797628 | -0.376083 | 0.242334 | 7.689262 | 14.756317 | -5.02022e-05 | -0.00139347 | 0.00201008 | 0.0013978 | -0.00284147 | 0.624863 | 0.000195232 | 0.000232648 | 0.00185434 | -8.52131 | -14.4079 | -0.071984 | 0.0509915 | -0.938761 | -0.165251 | -8.4703185 | -15.346661 | 0.000789352 | -0.000475698 | 0.00178437 | 0.00205078 | -0.00173713 | 0.615977 | 0.000109431 | 0.000114694 | 0.00102821 | -1913.62 | -1913.62 | -2.5106 | -1258.59 | -0.00284721 | 35.8012 | 35.69991 | -0.002829323 | 0.999402 | 0.03458518 | 0.03457829 | -1257.837 | 3.057763 | 0.002018526 | -0.002448156 | 0.007642179 | -0.0004706562 | 4.102619e-05 | -0.008836987 | 0.008836987 | 0.1019335 | 0.0125467054 | -8.4786673 | -32.2307 | 33.32725 | -8.32291 | -33.1108 | 34.14082 | 0.9999398 | -7.5533068 | -32.455736 | 33.32307 | -7.371832 | -33.3258 | 34.13141 | 0.99994 | 0.9995917 | 0.9995921 | -0.226669 | -0.9739719 | -0.0002256356 | -0.0002039944 | -0.008851762 | 0.008851762 | -8.5295327 | 2.6904 | -0.05924638 | 8.943779 | 8.928068 | -8.6062737 | 2.352758 | -0.076741 | -0.337642 | 0.3462532 | 0.03878255
265 | 0.00422635 | 0.00853024 | 8.51092e-05 | -0.364209 | -0.660397 | 0.045744 | 0.00178427 | -0.00222408 | 0.00395446 | 0.00424032 | -0.00468012 | 0.552154 | 0.000125255 | 0.000134902 | 0.00117426 | -0.0426427 | 17.8228 | -0.0203832 | -0.876258 | -0.717055 | 0.0633108 | -0.9189007 | 17.105745 | 0.00193872 | -0.00226421 | 0.00492883 | 0.00519609 | -0.00552158 | 0.58411 | 0.0001197 | 0.000140814 | 0.00112558 | 0.16398 | -17.9784 | 0.0178449 | 0.154589 | -0.592988 | 0.0394122 | 0.318569 | -18.571388 | -0.00419893 | -0.00408203 | 0.00464901 | 0.000511933 | -0.00879289 | 0.791469 | 0.000133513 | 0.000128319 | 0.00125838 | 8.48689 | 15.1324 | -0.107245 | -0.798406 | -0.378751 | 0.251688 | 7.688484 | 14.753649 | 2.53235e-05 | -0.00159444 | 0.00205893 | 0.001428 | -0.00299711 | 0.598252 | 0.000198834 | 0.000237087 | 0.00188887 | -8.52131 | -14.4079 | -0.071984 | 0.0519482 | -0.941247 | -0.150663 | -8.4693618 | -15.349147 | 0.000946364 | -0.000554737 | 0.00165104 | 0.00200994 | -0.00161831 | 0.572731 | 0.000111994 | 0.000117195 | 0.00105052 | -1913.31 | -1913.31 | -2.5183 | -1262.47 | -0.00288505 | 35.8012 | 35.69859 | -0.002866175 | 0.999399 | 0.03467133 | 0.03466439 | -1261.711 | 3.06718 | 0.002053447 | -0.002493257 | 0.007612186 | -0.0005182048 | 7.839484e-05 | -0.008846579 | 0.008846579 | 0.1032883 | 0.01271345 | -8.4786673 | -32.2307 | 33.32725 | -8.32291 | -33.1108 | 34.14082 | 0.9999398 | -7.5504611 | -32.454892 | 33.32161 | -7.369915 | -33.325037 | 34.13025 | 0.9999403 | 0.9995895 | 0.9995906 | -0.2265935 | -0.9739894 | -0.0002727763 | -0.0001670337 | -0.008866042 | 0.008866042 | -8.5295327 | 2.6904 | -0.05924638 | 8.943779 | 8.928068 | -8.6073847 | 2.352096 | -0.077852 | -0.338304 | 0.3471463 | 0.03888257
266 | 0.00422635 | 0.00853024 | 8.51092e-05 | -0.363695 | -0.662511 | 0.0360254 | 0.00181259 | -0.0022257 | 0.00400191 | 0.00430342 | -0.00471652 | 0.553008 | 0.000125459 | 0.000135117 | 0.00117611 | -0.0426427 | 17.8228 | -0.0203832 | -0.87784 | -0.719827 | 0.052823 | -0.9204827 | 17.102973 | 0.00195042 | -0.0022373 | 0.00488092 | 0.00516839 | -0.00545527 | 0.583001 | 0.000114414 | 0.000134683 | 0.0010767 | 0.16398 | -17.9784 | 0.0178449 | 0.156864 | -0.595029 | 0.0268693 | 0.320844 | -18.573429 | -0.004083 | -0.00390313 | 0.00472536 | 0.000736228 | -0.00872236 | 0.794679 | 0.000133534 | 0.000128514 | 0.00126032 | 8.48689 | 15.1324 | -0.107245 | -0.799656 | -0.379285 | 0.248034 | 7.687234 | 14.753115 | -3.66601e-05 | -0.00160103 | 0.00213575 | 0.00145579 | -0.00309348 | 0.610345 | 0.000198843 | 0.00023683 | 0.00188835 | -8.52131 | -14.4079 | -0.071984 | 0.0539051 | -0.945637 | -0.167845 | -8.4674049 | -15.353537 | 0.000980851 | -0.000603072 | 0.00184144 | 0.00219378 | -0.001816 | 0.582857 | 0.000113605 | 0.000119375 | 0.00106983 | -1912.68 | -1912.68 | -2.5306 | -1268.61 | -0.00290251 | 35.8012 | 35.69799 | -0.00288284 | 0.9993952 | 0.03478002 | 0.03477301 | -1267.843 | 3.082086 | 0.002085856 | -0.002498966 | 0.007703787 | -0.000501051 | 8.794097e-05 | -0.008945502 | 0.008945502 | 0.1039133 | 0.01279039 | -8.4786673 | -32.2307 | 33.32725 | -8.32291 | -33.1108 | 34.14082 | 0.9999398 | -7.5469222 | -32.45651 | 33.32238 | -7.36639 | -33.326544 | 34.13096 | 0.9999403 | 0.9995862 | 0.9995875 | -0.2264821 | -0.9740153 | -0.0002529406 | -0.0001601694 | -0.008964391 | 0.008964391 | -8.5295327 | 2.6904 | -0.05924638 | 8.943779 | 8.928068 | -8.6077167 | 2.349858 | -0.078184 | -0.340542 | 0.3494018 | 0.0391352
267 | 0.00422635 | 0.00853024 | 8.51092e-05 | -0.362913 | -0.664548 | 0.0370924 | 0.00183334 | -0.00219787 | 0.00397287 | 0.00430127 | -0.0046658 | 0.552062 | 0.000125559 | 0.000135264 | 0.00117742 | -0.0426427 | 17.8228 | -0.0203832 | -0.880448 | -0.72117 | 0.0659657 | -0.9230907 | 17.10163 | 0.00195375 | -0.00233183 | 0.00478295 | 0.00505283 | -0.00543091 | 0.575004 | 0.000114343 | 0.000134469 | 0.00107495 | 0.16398 | -17.9784 | 0.0178449 | 0.160683 | -0.59707 | 0.0200082 | 0.324663 | -18.57547 | -0.00428285 | -0.00392208 | 0.00462722 | 0.000531395 | -0.00873632 | 0.804641 | 0.000133938 | 0.000128591 | 0.00126136 | 8.48689 | 15.1324 | -0.107245 | -0.801472 | -0.3805 | 0.255314 | 7.685418 | 14.7519 | 1.16821e-05 | -0.00150436 | 0.00198278 | 0.00137654 | -0.00286923 | 0.603287 | 0.000200953 | 0.000239522 | 0.00190876 | -8.52131 | -14.4079 | -0.071984 | 0.057133 | -0.949262 | -0.174849 | -8.464177 | -15.357162 | 0.000930439 | -0.000542283 | 0.00177689 | 0.00211798 | -0.00172982 | 0.589615 | 0.000109146 | 0.000114987 | 0.00103039 | -1912.06 | -1912.06 | -2.5438 | -1275.24 | -0.00287517 | 35.8012 | 35.69891 | -0.002857097 | 0.999389 | 0.03495927 | 0.03495215 | -1274.461 | 3.098174 | 0.002105966 | -0.002470496 | 0.007644699 | -0.0004864455 | 0.0001219155 | -0.008889057 | 0.008889057 | 0.1029345 | 0.0126699158 | -8.4786673 | -32.2307 | 33.32725 | -8.32291 | -33.1108 | 34.14082 | 0.9999398 | -7.5410863 | -32.458792 | 33.32328 | -7.360755 | -33.32737 | 34.13055 | 0.9999405 | 0.9995808 | 0.9995827 | -0.2263008 | -0.9740575 | -0.0002399439 | -0.0001245861 | -0.008909104 | 0.008909104 | -8.5295327 | 2.6904 | -0.05924638 | 8.943779 | 8.928068 | -8.6085087 | 2.34973 | -0.078976 | -0.34067 | 0.3497045 | 0.03916912
268 | 0.00422635 | 0.00853024 | 8.51092e-05 | -0.363478 | -0.666399 | 0.0459646 | 0.00183906 | -0.00222352 | 0.00402264 | 0.00434172 | -0.00472618 | 0.55258 | 0.000125827 | 0.000135535 | 0.00117973 | -0.0426427 | 17.8228 | -0.0203832 | -0.881609 | -0.723372 | 0.0688005 | -0.9242517 | 17.099428 | 0.00184788 | -0.00234973 | 0.00491597 | 0.00509499 | -0.00559685 | 0.583874 | 0.000116971 | 0.000137591 | 0.00109991 | 0.16398 | -17.9784 | 0.0178449 | 0.160582 | -0.598232 | 0.0271033 | 0.324562 | -18.576632 | -0.00412602 | -0.00408473 | 0.00482942 | 0.000726899 | -0.00893765 | 0.787327 | 0.000133966 | 0.000128776 | 0.00126299 | 8.48689 | 15.1324 | -0.107245 | -0.802905 | -0.381356 | 0.254193 | 7.683985 | 14.751044 | 5.07818e-05 | -0.00151955 | 0.00199265 | 0.00140746 | -0.00287623 | 0.597929 | 0.000201108 | 0.000239078 | 0.00190874 | -8.52131 | -14.4079 | -0.071984 | 0.057176 | -0.952075 | -0.16311 | -8.464134 | -15.359975 | 0.000955864 | -0.000714796 | 0.00182214 | 0.00212526 | -0.00188419 | 0.570866 | 0.000114456 | 0.000119951 | 0.00107519 | -1911.62 | -1911.62 | -2.5557 | -1281.22 | -0.00290509 | 35.8012 | 35.69791 | -0.002885093 | 0.9993879 | 0.03498996 | 0.03498282 | -1280.436 | 3.112699 | 0.002115363 | -0.002499823 | 0.007741521 | -0.0004916911 | 0.0001072311 | -0.008992907 | 0.008992907 | 0.1040057 | 0.01280176 | -8.4786673 | -32.2307 | 33.32725 | -8.32291 | -33.1108 | 34.14082 | 0.9999398 | -7.5398823 | -32.459403 | 33.32361 | -7.359423 | -33.327676 | 34.13056 | 0.9999405 | 0.9995797 | 0.9995815 | -0.2262625 | -0.9740664 | -0.0002424003 | -0.0001420597 | -0.00901227 | 0.00901227 | -8.5295327 | 2.6904 | -0.05924638 | 8.943779 | 8.928068 | -8.6082367 | 2.348384 | -0.078704 | -0.342016 | 0.3509548 | 0.03930915
269 | 0.00422635 | 0.00853024 | 8.51092e-05 | -0.366072 | -0.66597 | 0.0462414 | 0.00183356 | -0.00226758 | 0.00407045 | 0.00437029 | -0.00480432 | 0.553435 | 0.00012571 | 0.000135413 | 0.00117861 | -0.0426427 | 17.8228 | -0.0203832 | -0.884388 | -0.724241 | 0.0694572 | -0.9270307 | 17.098559 | 0.00201956 | -0.0021472 | 0.00495332 | 0.00531055 | -0.00543819 | 0.586594 | 0.000113137 | 0.000133415 | 0.00106665 | 0.16398 | -17.9784 | 0.0178449 | 0.158731 | -0.597412 | 0.027828 | 0.322711 | -18.575812 | -0.00422176 | -0.00400613 | 0.0047463 | 0.000636716 | -0.00886461 | 0.796545 | 0.000132319 | 0.000127258 | 0.00124808 | 8.48689 | 15.1324 | -0.107245 | -0.805919 | -0.380487 | 0.260545 | 7.680971 | 14.751913 | 7.36827e-05 | -0.00152638 | 0.00218093 | 0.00159678 | -0.00304948 | 0.609853 | 0.000200495 | 0.000238979 | 0.00190436 | -8.52131 | -14.4079 | -0.071984 | 0.0552632 | -0.952006 | -0.167301 | -8.4660468 | -15.359906 | 0.00107836 | -0.000534881 | 0.00183043 | 0.00227223 | -0.00172874 | 0.578218 | 0.000111122 | 0.00011687 | 0.00104724 | -1911.37 | -1911.37 | -2.5605 | -1283.64 | -0.00295098 | 35.8012 | 35.69625 | -0.002931334 | 0.9993869 | 0.0350176 | 0.03501044 | -1282.853 | 3.118575 | 0.002113375 | -0.002547395 | 0.007833953 | -0.0005158053 | 8.178528e-05 | -0.00909596 | 0.00909596 | 0.1056486 | 0.0130039852 | -8.4786673 | -32.2307 | 33.32725 | -8.32291 | -33.1108 | 34.14082 | 0.9999398 | -7.5390161 | -32.458465 | 33.3225 | -7.35826 | -33.327725 | 34.13036 | 0.9999404 | 0.9995791 | 0.9995806 | -0.226244 | -0.9740707 | -0.0002635849 | -0.0001704351 | -0.009115093 | 0.009115093 | -8.5295327 | 2.6904 | -0.05924638 | 8.943779 | 8.928068 | -8.6080017 | 2.346646 | -0.078469 | -0.343754 | 0.3525964 | 0.03949302
270 | 0.00422635 | 0.00853024 | 8.51092e-05 | -0.366398 | -0.670021 | 0.0408338 | 0.00183161 | -0.00225516 | 0.00405641 | 0.00436077 | -0.00478431 | 0.553656 | 0.000125752 | 0.000135469 | 0.00117902 | -0.0426427 | 17.8228 | -0.0203832 | -0.887619 | -0.728035 | 0.0672123 | -0.9302617 | 17.094765 | 0.00195127 | -0.00217081 | 0.00502359 | 0.00532092 | -0.00554045 | 0.591002 | 0.000117987 | 0.000138866 | 0.00111007 | 0.16398 | -17.9784 | 0.0178449 | 0.161487 | -0.601224 | 0.0259896 | 0.325467 | -18.579624 | -0.00426795 | -0.00386373 | 0.00474374 | 0.000685646 | -0.00881733 | 0.806418 | 0.000132915 | 0.000127978 | 0.00125497 | 8.48689 | 15.1324 | -0.107245 | -0.808725 | -0.382816 | 0.257263 | 7.678165 | 14.749584 | -8.3747e-05 | -0.00145154 | 0.00203595 | 0.00138042 | -0.0029157 | 0.624188 | 0.000202259 | 0.000241157 | 0.00192132 | -8.52131 | -14.4079 | -0.071984 | 0.0575446 | -0.95713 | -0.170129 | -8.4637654 | -15.36503 | 0.00101688 | -0.000614033 | 0.00173977 | 0.00212307 | -0.00172022 | 0.566672 | 0.000109729 | 0.000115443 | 0.00103462 | -1910.68 | -1910.68 | -2.5773 | -1292.05 | -0.00294433 | 35.8012 | 35.69648 | -0.002924963 | 0.9993811 | 0.0351852 | 0.03517794 | -1291.25 | 3.138988 | 0.002111768 | -0.002535318 | 0.007805391 | -0.0005109557 | 8.740567e-05 | -0.009064298 | 0.009064298 | 0.1054105 | 0.01297468 | -8.4786673 | -32.2307 | 33.32725 | -8.32291 | -33.1108 | 34.14082 | 0.9999398 | -7.5335037 | -32.459795 | 33.32254 | -7.352698 | -33.329208 | 34.13061 | 0.9999404 | 0.9995742 | 0.9995757 | -0.2260783 | -0.9741091 | -0.0002596343 | -0.0001639157 | -0.009083522 | 0.009083522 | -8.5295327 | 2.6904 | -0.05924638 | 8.943779 | 8.928068 | -8.6084267 | 2.345181 | -0.078894 | -0.345219 | 0.3541192 | 0.03966359
271 | 0.00422635 | 0.00853024 | 8.51092e-05 | -0.367076 | -0.67035 | 0.0287221 | 0.0018197 | -0.00224418 | 0.00407714 | 0.00437304 | -0.00479753 | 0.555675 | 0.000125779 | 0.000135473 | 0.00117913 | -0.0426427 | 17.8228 | -0.0203832 | -0.889207 | -0.728546 | 0.052059 | -0.9318497 | 17.094254 | 0.00200935 | -0.0022194 | 0.00493646 | 0.00526606 | -0.00547612 | 0.583265 | 0.000116751 | 0.000137494 | 0.00109917 | 0.16398 | -17.9784 | 0.0178449 | 0.161792 | -0.601886 | 0.0142013 | 0.325772 | -18.580286 | -0.00441331 | -0.00394691 | 0.00482632 | 0.000654968 | -0.00901519 | 0.809284 | 0.000133296 | 0.000127983 | 0.00125534 | 8.48689 | 15.1324 | -0.107245 | -0.810416 | -0.382505 | 0.246781 | 7.676474 | 14.749895 | -6.71363e-05 | -0.00140539 | 0.00203417 | 0.00140545 | -0.00287798 | 0.627265 | 0.000198509 | 0.00023657 | 0.0018854 | -8.52131 | -14.4079 | -0.071984 | 0.056904 | -0.958634 | -0.176156 | -8.464406 | -15.366534 | 0.00096729 | -0.000635714 | 0.00183333 | 0.00216691 | -0.00183533 | 0.579753 | 0.00011123 | 0.000116282 | 0.00104283 | -1910.37 | -1910.37 | -2.5863 | -1296.57 | -0.00293772 | 35.8012 | 35.6967 | -0.002918887 | 0.9993792 | 0.03523805 | 0.03523075 | -1295.765 | 3.149964 | 0.002101759 | -0.002526239 | 0.007847868 | -0.0004932765 | 6.879653e-05 | -0.009093485 | 0.009093485 | 0.1051739 | 0.0129455528 | -8.4786673 | -32.2307 | 33.32725 | -8.32291 | -33.1108 | 34.14082 | 0.9999398 | -7.5325563 | -32.460788 | 33.3233 | -7.350702 | -33.330181 | 34.13113 | 0.9999401 | 0.9995732 | 0.9995738 | -0.2260447 | -0.9741169 | -0.0002410074 | -0.0001834726 | -0.009110658 | 0.009110658 | -8.5295327 | 2.6904 | -0.05924638 | 8.943779 | 8.928068 | -8.6083237 | 2.344359 | -0.078791 | -0.346041 | 0.3548977 | 0.03975079
272 | 0.00422635 | 0.00853024 | 8.51092e-05 | -0.366074 | -0.671894 | 0.0235567 | 0.00186868 | -0.00230468 | 0.00410476 | 0.00441455 | -0.00485053 | 0.551673 | 0.00012554 | 0.000135191 | 0.00117671 | -0.0426427 | 17.8228 | -0.0203832 | -0.889824 | -0.730858 | 0.0442565 | -0.9324667 | 17.091942 | 0.00205399 | -0.00253529 | 0.00495876 | 0.00522408 | -0.00570538 | 0.568844 | 0.000115736 | 0.00013623 | 0.00108914 | 0.16398 | -17.9784 | 0.0178449 | 0.163761 | -0.602153 | 0.014722 | 0.327741 | -18.580553 | -0.00420619 | -0.00404572 | 0.00481881 | 0.000696673 | -0.00894858 | 0.793493 | 0.00013592 | 0.000130516 | 0.00128004 | 8.48689 | 15.1324 | -0.107245 | -0.810123 | -0.383917 | 0.237109 | 7.676767 | 14.748483 | -0.000134059 | -0.00153855 | 0.00212137 | 0.00139872 | -0.00307132 | 0.626422 | 0.000199699 | 0.000237903 | 0.00189657 | -8.52131 | -14.4079 | -0.071984 | 0.0587771 | -0.960444 | -0.181345 | -8.4625329 | -15.368344 | 0.00106158 | -0.00065192 | 0.00187829 | 0.00226951 | -0.00185985 | 0.571813 | 0.000109036 | 0.000114373 | 0.00102517 | -1909.94 | -1909.94 | -2.5937 | -1300.29 | -0.00299198 | 35.8012 | 35.69475 | -0.002973425 | 0.9993766 | 0.03531247 | 0.03530513 | -1299.479 | 3.158993 | 0.002153136 | -0.002589136 | 0.007894556 | -0.0005393547 | 0.0001033547 | -0.009186951 | 0.009186951 | 0.1071165 | 0.01318466 | -8.4786673 | -32.2307 | 33.32725 | -8.32291 | -33.1108 | 34.14082 | 0.9999398 | -7.5300662 | -32.460286 | 33.32225 | -7.349026 | -33.329036 | 34.12965 | 0.9999404 | 0.9995711 | 0.9995726 | -0.2259772 | -0.9741326 | -0.0002843889 | -0.0001516111 | -0.009208448 | 0.009208448 | -8.5295327 | 2.6904 | -0.05924638 | 8.943779 | 8.928068 | -8.6092337 | 2.343459 | -0.079701 | -0.346941 | 0.355978 | 0.03987178
273 | 0.00422635 | 0.00853024 | 8.51092e-05 | -0.365926 | -0.673963 | 0.0331026 | 0.00190293 | -0.0022707 | 0.00413396 | 0.00447711 | -0.00484489 | 0.553164 | 0.000126009 | 0.000135692 | 0.00118108 | -0.0426427 | 17.8228 | -0.0203832 | -0.890123 | -0.73248 | 0.0516537 | -0.9327657 | 17.09032 | 0.00204042 | -0.00237267 | 0.00497319 | 0.00527535 | -0.00560761 | 0.5768 | 0.000114261 | 0.000134732 | 0.00107698 | 0.16398 | -17.9784 | 0.0178449 | 0.164805 | -0.60485 | 0.0216387 | 0.328785 | -18.58325 | -0.0043273 | -0.00393982 | 0.0048937 | 0.000767185 | -0.0090343 | 0.804947 | 0.000133685 | 0.000128487 | 0.00126029 | 8.48689 | 15.1324 | -0.107245 | -0.81037 | -0.384944 | 0.242923 | 7.67652 | 14.747456 | -0.000128155 | -0.00151085 | 0.00214776 | 0.00143715 | -0.00307615 | 0.630429 | 0.000204145 | 0.000243164 | 0.00193864 | -8.52131 | -14.4079 | -0.071984 | 0.0599587 | -0.963555 | -0.176487 | -8.4613513 | -15.371455 | 0.000959375 | -0.000589545 | 0.00179363 | 0.00213895 | -0.00176912 | 0.582136 | 0.00011229 | 0.000118339 | 0.00106061 | -1909.62 | -1909.62 | -2.5966 | -1301.74 | -0.00296173 | 35.8012 | 35.69587 | -0.002942091 | 0.9993753 | 0.035349 | 0.03534164 | -1300.927 | 3.162512 | 0.002189736 | -0.002557506 | 0.007952445 | -0.0004943181 | 0.0001265481 | -0.009240791 | 0.009240791 | 0.1060335 | 0.01305136 | -8.4786673 | -32.2307 | 33.32725 | -8.32291 | -33.1108 | 34.14082 | 0.9999398 | -7.5285856 | -32.461775 | 33.32336 | -7.347735 | -33.330706 | 34.131 | 0.9999404 | 0.9995696 | 0.9995712 | -0.2259252 | -0.9741447 | -0.0002380337 | -0.0001297363 | -0.009260991 | 0.009260991 | -8.5295327 | 2.6904 | -0.05924638 | 8.943779 | 8.928068 | -8.6092857 | 2.342864 | -0.079753 | -0.347536 | 0.3565695 | 0.03993804
274 | 0.00422635 | 0.00853024 | 8.51092e-05 | -0.367925 | -0.676078 | 0.0350179 | 0.00194664 | -0.00226541 | 0.00415945 | 0.00453249 | -0.00485127 | 0.552477 | 0.000125979 | 0.000135701 | 0.00118088 | -0.0426427 | 17.8228 | -0.0203832 | -0.892814 | -0.734718 | 0.0476847 | -0.9354567 | 17.088082 | 0.00202653 | -0.00248822 | 0.00495057 | 0.0052109 | -0.0056726 | 0.571634 | 0.000114916 | 0.000135672 | 0.0010847 | 0.16398 | -17.9784 | 0.0178449 | 0.163754 | -0.606814 | 0.0300725 | 0.327734 | -18.585214 | -0.00425716 | -0.00403619 | 0.00483286 | 0.000690525 | -0.00898387 | 0.796603 | 0.00013618 | 0.000130525 | 0.00128073 | 8.48689 | 15.1324 | -0.107245 | -0.812905 | -0.385677 | 0.238617 | 7.673985 | 14.746723 | -0.000124753 | -0.00153388 | 0.0021992 | 0.00148033 | -0.00313896 | 0.631071 | 0.000202753 | 0.00024194 | 0.00192643 | -8.52131 | -14.4079 | -0.071984 | 0.0584812 | -0.966602 | -0.167889 | -8.4628288 | -15.374502 | 0.00104294 | -0.000682587 | 0.00180169 | 0.00217795 | -0.0018176 | 0.562392 | 0.000114982 | 0.000120044 | 0.0010765 | -1909.19 | -1909.19 | -2.6037 | -1305.3 | -0.00296606 | 35.8012 | 35.69565 | -0.00294812 | 0.9993737 | 0.03539519 | 0.0353878 | -1304.482 | 3.171155 | 0.002235568 | -0.002554338 | 0.008000141 | -0.0004780029 | 0.0001592329 | -0.009302655 | 0.009302655 | 0.1061885 | 0.01307044 | -8.4786673 | -32.2307 | 33.32725 | -8.32291 | -33.1108 | 34.14082 | 0.9999398 | -7.5273721 | -32.462584 | 33.32388 | -7.346251 | -33.331937 | 34.13188 | 0.9999403 | 0.9995684 | 0.9995698 | -0.2258853 | -0.9741539 | -0.0002199447 | -9.882528e-05 | -0.009323668 | 0.009323668 | -8.5295327 | 2.6904 | -0.05924638 | 8.943779 | 8.928068 | -8.6094417 | 2.341359 | -0.079909 | -0.349041 | 0.3580713 | 0.04010625
275 | 0.00422635 | 0.00853024 | 8.51092e-05 | -0.367661 | -0.679447 | 0.0280142 | 0.00188691 | -0.00225591 | 0.00417404 | 0.00450564 | -0.00487464 | 0.55637 | 0.000125745 | 0.000135436 | 0.00117873 | -0.0426427 | 17.8228 | -0.0203832 | -0.895219 | -0.737565 | 0.0530572 | -0.9378617 | 17.085235 | 0.00204762 | -0.0021505 | 0.0050946 | 0.00545939 | -0.00556226 | 0.590238 | 0.000116195 | 0.000136842 | 0.00109404 | 0.16398 | -17.9784 | 0.0178449 | 0.166337 | -0.609823 | 0.0162205 | 0.330317 | -18.588223 | -0.00449424 | -0.0041016 | 0.00489567 | 0.000604839 | -0.00920068 | 0.805234 | 0.000128955 | 0.000124235 | 0.0012182 | 8.48689 | 15.1324 | -0.107245 | -0.815329 | -0.387447 | 0.245006 | 7.671561 | 14.744953 | -0.000133346 | -0.00146752 | 0.00214646 | 0.00144768 | -0.00304854 | 0.63553 | 0.000197947 | 0.000235942 | 0.00188009 | -8.52131 | -14.4079 | -0.071984 | 0.0612022 | -0.971496 | -0.182761 | -8.4601078 | -15.379396 | 0.000984947 | -0.000683308 | 0.0017701 | 0.00210781 | -0.00180618 | 0.565598 | 0.000114089 | 0.000120058 | 0.001076 | -1908.63 | -1908.63 | -2.6218 | -1314.35 | -0.00295854 | 35.8012 | 35.69599 | -0.002938658 | 0.9993687 | 0.03553468 | 0.0355272 | -1313.52 | 3.193126 | 0.002178078 | -0.002547078 | 0.008032827 | -0.0004668514 | 9.785138e-05 | -0.009302393 | 0.009302393 | 0.1059193 | 0.0130372996 | -8.4786673 | -32.2307 | 33.32725 | -8.32291 | -33.1108 | 34.14082 | 0.9999398 | -7.5222461 | -32.464631 | 33.32471 | -7.341244 | -33.333176 | 34.13202 | 0.9999405 | 0.9995636 | 0.9995653 | -0.2257258 | -0.9741909 | -0.0002090819 | -0.0001599181 | -0.009319387 | 0.009319387 | -8.5295327 | 2.6904 | -0.05924638 | 8.943779 | 8.928068 | -8.6094227 | 2.340282 | -0.07989 | -0.350118 | 0.359117 | 0.04022337
276 | 0.00422635 | 0.00853024 | 8.51092e-05 | -0.367932 | -0.680203 | 0.0210413 | 0.00189884 | -0.00229117 | 0.00420266 | 0.00453086 | -0.00492319 | 0.555804 | 0.000125627 | 0.000135329 | 0.00117777 | -0.0426427 | 17.8228 | -0.0203832 | -0.895974 | -0.73898 | 0.0405462 | -0.9386167 | 17.08382 | 0.00205835 | -0.00226233 | 0.00517912 | 0.00551045 | -0.00571442 | 0.588072 | 0.000114015 | 0.000134326 | 0.0010739 | 0.16398 | -17.9784 | 0.0178449 | 0.166788 | -0.609565 | 0.0140765 | 0.330768 | -18.587965 | -0.00432603 | -0.00407003 | 0.00491192 | 0.00071885 | -0.00911491 | 0.798167 | 0.00013456 | 0.000129245 | 0.0012676 | 8.48689 | 15.1324 | -0.107245 | -0.81639 | -0.388145 | 0.234912 | 7.6705 | 14.744255 | -0.000200178 | -0.00143172 | 0.00213158 | 0.00140338 | -0.00303528 | 0.6458 | 0.000200761 | 0.000239409 | 0.00190709 | -8.52131 | -14.4079 | -0.071984 | 0.0610133 | -0.972425 | -0.185035 | -8.4602967 | -15.380325 | 0.00103198 | -0.000669941 | 0.00184973 | 0.00221737 | -0.00185532 | 0.570179 | 0.000109401 | 0.000115271 | 0.001033 | -1908.38 | -1908.38 | -2.6321 | -1319.52 | -0.00300314 | 35.8012 | 35.69436 | -0.002984161 | 0.9993675 | 0.03557011 | 0.03556261 | -1318.685 | 3.205682 | 0.002192267 | -0.002584597 | 0.008086233 | -0.000489435 | 9.710504e-05 | -0.00937345 | 0.00937345 | 0.107516 | 0.01323384 | -8.4786673 | -32.2307 | 33.32725 | -8.32291 | -33.1108 | 34.14082 | 0.9999398 | -7.52168 | -32.464145 | 33.32411 | -7.339732 | -33.33222 | 34.13076 | 0.9999402 | 0.9995632 | 0.9995642 | -0.2257128 | -0.9741939 | -0.0002294749 | -0.0001628551 | -0.009391547 | 0.009391547 | -8.5295327 | 2.6904 | -0.05924638 | 8.943779 | 8.928068 | -8.6091167 | 2.339565 | -0.079584 | -0.350835 | 0.3597483 | 0.04029408
277 | 0.00422635 | 0.00853024 | 8.51092e-05 | -0.368392 | -0.680441 | 0.0241611 | 0.0018909 | -0.0022955 | 0.00421976 | 0.00453848 | -0.00494309 | 0.556671 | 0.000125752 | 0.000135479 | 0.00117903 | -0.0426427 | 17.8228 | -0.0203832 | -0.896657 | -0.739205 | 0.042934 | -0.9392997 | 17.083595 | 0.00207191 | -0.00236078 | 0.00514663 | 0.00545994 | -0.00574881 | 0.582257 | 0.000115744 | 0.000136156 | 0.00108869 | 0.16398 | -17.9784 | 0.0178449 | 0.166415 | -0.609824 | 0.0188542 | 0.330395 | -18.588224 | -0.00439755 | -0.00410084 | 0.00495309 | 0.000709396 | -0.00920779 | 0.800148 | 0.000133709 | 0.000128394 | 0.00125938 | 8.48689 | 15.1324 | -0.107245 | -0.817012 | -0.387664 | 0.24133 | 7.669878 | 14.744736 | -9.7017e-05 | -0.00155326 | 0.00201716 | 0.00131953 | -0.00296981 | 0.612628 | 0.000201249 | 0.000239968 | 0.00191168 | -8.52131 | -14.4079 | -0.071984 | 0.0609741 | -0.972855 | -0.183166 | -8.4603359 | -15.380755 | 0.000913592 | -0.000638134 | 0.00187518 | 0.00216753 | -0.00189207 | 0.58984 | 0.000110286 | 0.000115605 | 0.00103638 | -1908.19 | -1908.19 | -2.6369 | -1321.95 | -0.00300282 | 35.8012 | 35.69441 | -0.002982904 | 0.9993671 | 0.03557875 | 0.03557125 | -1321.113 | 3.211585 | 0.002185617 | -0.002590217 | 0.00812052 | -0.0004873305 | 8.273053e-05 | -0.009403535 | 0.009403535 | 0.1075046 | 0.0132324268 | -8.4786673 | -32.2307 | 33.32725 | -8.32291 | -33.1108 | 34.14082 | 0.9999398 | -7.5210362 | -32.46435 | 33.32417 | -7.339483 | -33.33296 | 34.13143 | 0.9999403 | 0.9995626 | 0.9995639 | -0.2256932 | -0.9741984 | -0.000226659 | -0.000177941 | -0.009420672 | 0.009420672 | -8.5295327 | 2.6904 | -0.05924638 | 8.943779 | 8.928068 | -8.6091777 | 2.338859 | -0.079645 | -0.351541 | 0.3604503 | 0.04037271
278 | 0.00422635 | 0.00853024 | 8.51092e-05 | -0.369876 | -0.681449 | 0.0336564 | 0.0018848 | -0.00228641 | 0.00423907 | 0.0045547 | -0.0049563 | 0.558552 | 0.000125928 | 0.000135694 | 0.00118076 | -0.0426427 | 17.8228 | -0.0203832 | -0.899131 | -0.740701 | 0.0524407 | -0.9417737 | 17.082099 | 0.00206022 | -0.00226352 | 0.00508614 | 0.00542572 | -0.00562901 | 0.584637 | 0.000115923 | 0.000136346 | 0.00108995 | 0.16398 | -17.9784 | 0.0178449 | 0.166589 | -0.611427 | 0.0225094 | 0.330569 | -18.589827 | -0.00437689 | -0.00412253 | 0.00486966 | 0.000624811 | -0.00912424 | 0.798222 | 0.000133691 | 0.000128032 | 0.0012563 | 8.48689 | 15.1324 | -0.107245 | -0.819222 | -0.387749 | 0.247841 | 7.667668 | 14.744651 | -7.29797e-05 | -0.00141111 | 0.00215456 | 0.00151433 | -0.00299842 | 0.635574 | 0.000200723 | 0.000239172 | 0.00190626 | -8.52131 | -14.4079 | -0.071984 | 0.0603747 | -0.974768 | -0.173337 | -8.4609353 | -15.382668 | 0.000963293 | -0.000640229 | 0.00184142 | 0.00217025 | -0.00184719 | 0.580582 | 0.000109937 | 0.00011563 | 0.00103614 | -1907.88 | -1907.88 | -2.6414 | -1324.21 | -0.00299793 | 35.8012 | 35.69461 | -0.002977283 | 0.9993645 | 0.03565279 | 0.03564523 | -1323.368 | 3.217067 | 0.002181513 | -0.002583123 | 0.008159417 | -0.0004720198 | 7.040975e-05 | -0.009433113 | 0.009433113 | 0.1073295 | 0.0132108782 | -8.4786673 | -32.2307 | 33.32725 | -8.32291 | -33.1108 | 34.14082 | 0.9999398 | -7.5191616 | -32.464767 | 33.32415 | -7.337099 | -33.334478 | 34.1324 | 0.9999401 | 0.9995609 | 0.9995616 | -0.225637 | -0.9742114 | -0.0002103959 | -0.0001912141 | -0.009448676 | 0.009448676 | -8.5295327 | 2.6904 | -0.05924638 | 8.943779 | 8.928068 | -8.6094417 | 2.337448 | -0.079909 | -0.352952 | 0.3618847 | 0.04053338
279 | 0.00422635 | 0.00853024 | 8.51092e-05 | -0.370314 | -0.681713 | 0.0536886 | 0.00199823 | -0.00229831 | 0.00422894 | 0.00462457 | -0.00492464 | 0.552025 | 0.000126473 | 0.000136216 | 0.00118536 | -0.0426427 | 17.8228 | -0.0203832 | -0.900854 | -0.740563 | 0.0724273 | -0.9434967 | 17.082237 | 0.00218477 | -0.00217733 | 0.00522323 | 0.00566476 | -0.00565732 | 0.587827 | 0.000115672 | 0.000136181 | 0.00108886 | 0.16398 | -17.9784 | 0.0178449 | 0.167338 | -0.611124 | 0.0440127 | 0.331318 | -18.589524 | -0.00434798 | -0.00412497 | 0.00484006 | 0.000608125 | -0.00908107 | 0.796692 | 0.000137173 | 0.000131704 | 0.00129181 | 8.48689 | 15.1324 | -0.107245 | -0.820205 | -0.387468 | 0.268844 | 7.666685 | 14.744932 | -0.00013376 | -0.0012948 | 0.00217793 | 0.00154044 | -0.002969 | 0.656317 | 0.000203574 | 0.000242363 | 0.00193283 | -8.52131 | -14.4079 | -0.071984 | 0.0601323 | -0.9751 | -0.150418 | -8.4611777 | -15.383 | 0.00119616 | -0.000597617 | 0.00189108 | 0.00239253 | -0.00179399 | 0.564373 | 0.000110709 | 0.000117138 | 0.00104929 | -1907.5 | -1907.5 | -2.6479 | -1327.44 | -0.00299762 | 35.8012 | 35.69453 | -0.002979426 | 0.999362 | 0.03572216 | 0.03571456 | -1326.593 | 3.224906 | 0.002294626 | -0.002594706 | 0.008129601 | -0.0004835776 | 0.0001834976 | -0.009463139 | 0.009463139 | 0.1073184 | 0.01320951 | -8.4786673 | -32.2307 | 33.32725 | -8.32291 | -33.1108 | 34.14082 | 0.9999398 | -7.517681 | -32.465237 | 33.32427 | -7.335367 | -33.334456 | 34.132 | 0.9999401 | 0.9995595 | 0.9995601 | -0.2255918 | -0.9742219 | -0.0002208094 | -7.927063e-05 | -0.009485566 | 0.009485566 | -8.5295327 | 2.6904 | -0.05924638 | 8.943779 | 8.928068 | -8.6101817 | 2.337305 | -0.080649 | -0.353095 | 0.3621883 | 0.04056737
280 | 0.00422635 | 0.00853024 | 8.51092e-05 | -0.3706 | -0.682935 | 0.0544639 | 0.00191988 | -0.00231971 | 0.00425911 | 0.00459155 | -0.00499137 | 0.556389 | 0.000126212 | 0.000136003 | 0.0011835 | -0.0426427 | 17.8228 | -0.0203832 | -0.903118 | -0.742152 | 0.0804836 | -0.9457607 | 17.080648 | 0.00204708 | -0.00209037 | 0.00522329 | 0.00559732 | -0.00564061 | 0.597046 | 0.000118275 | 0.000139658 | 0.00111667 | 0.16398 | -17.9784 | 0.0178449 | 0.168729 | -0.611486 | 0.0399157 | 0.332709 | -18.589886 | -0.00441171 | -0.00403237 | 0.00485435 | 0.00063938 | -0.00908346 | 0.8047 | 0.000136624 | 0.000131031 | 0.00128551 | 8.48689 | 15.1324 | -0.107245 | -0.822852 | -0.388166 | 0.272147 | 7.664038 | 14.744234 | -0.000106421 | -0.00131285 | 0.00210625 | 0.00148169 | -0.00290095 | 0.646793 | 0.000198035 | 0.000235825 | 0.00188036 | -8.52131 | -14.4079 | -0.071984 | 0.0617536 | -0.977408 | -0.153701 | -8.4595564 | -15.385308 | 0.00106077 | -0.000713158 | 0.00193791 | 0.00230538 | -0.00195777 | 0.571255 | 0.000108995 | 0.000115157 | 0.00103164 | -1907 | -1907 | -2.6608 | -1333.91 | -0.00302893 | 35.8012 | 35.69344 | -0.003010025 | 0.9993583 | 0.03582572 | 0.03581806 | -1333.054 | 3.240612 | 0.002219351 | -0.002619181 | 0.00819285 | -0.000496466 | 9.663604e-05 | -0.009496443 | 0.009496443 | 0.1084393 | 0.01334748 | -8.4786673 | -32.2307 | 33.32725 | -8.32291 | -33.1108 | 34.14082 | 0.9999398 | -7.5137957 | -32.465956 | 33.3241 | -7.331329 | -33.33412 | 34.13081 | 0.9999401 | 0.999556 | 0.9995567 | -0.2254763 | -0.9742486 | -0.0002329734 | -0.0001668566 | -0.009514716 | 0.009514716 | -8.5295327 | 2.6904 | -0.05924638 | 8.943779 | 8.928068 | -8.6097987 | 2.336414 | -0.080266 | -0.353986 | 0.3629721 | 0.04065516
281 | 0.00422635 | 0.00853024 | 8.51092e-05 | -0.371451 | -0.684854 | 0.0502049 | 0.00193436 | -0.00232945 | 0.00429511 | 0.00463011 | -0.0050252 | 0.557076 | 0.000126167 | 0.000135929 | 0.00118284 | -0.0426427 | 17.8228 | -0.0203832 | -0.905081 | -0.744726 | 0.0707137 | -0.9477237 | 17.078074 | 0.00202195 | -0.0020582 | 0.00520365 | 0.00557195 | -0.0056082 | 0.598879 | 0.000118201 | 0.000139539 | 0.00111563 | 0.16398 | -17.9784 | 0.0178449 | 0.16884 | -0.613584 | 0.0389931 | 0.33282 | -18.591984 | -0.00444978 | -0.00405306 | 0.00496494 | 0.000720868 | -0.00922371 | 0.805117 | 0.000134756 | 0.000129328 | 0.0012685 | 8.48689 | 15.1324 | -0.107245 | -0.823845 | -0.389475 | 0.26112 | 7.663045 | 14.742925 | -0.000105955 | -0.00145143 | 0.00211619 | 0.00144218 | -0.00299956 | 0.632312 | 0.000199903 | 0.000238063 | 0.00189813 | -8.52131 | -14.4079 | -0.071984 | 0.0624057 | -0.980525 | -0.159248 | -8.4589043 | -15.388425 | 0.000981556 | -0.00060955 | 0.00195532 | 0.00229747 | -0.00192546 | 0.592742 | 0.000107993 | 0.000114182 | 0.00102293 | -1906.57 | -1906.57 | -2.6724 | -1339.73 | -0.00304132 | 35.8012 | 35.69304 | -0.003021235 | 0.9993562 | 0.03588427 | 0.03587657 | -1338.868 | 3.254744 | 0.002236861 | -0.002631951 | 0.008262362 | -0.0004918127 | 9.672271e-05 | -0.009572125 | 0.009572125 | 0.1088829 | 0.01340208 | -8.4786673 | -32.2307 | 33.32725 | -8.32291 | -33.1108 | 34.14082 | 0.9999398 | -7.5111806 | -32.466499 | 33.32404 | -7.330225 | -33.334909 | 34.13134 | 0.9999406 | 0.9995536 | 0.9995557 | -0.2253983 | -0.9742667 | -0.0002264342 | -0.0001686558 | -0.009590027 | 0.009590027 | -8.5295327 | 2.6904 | -0.05924638 | 8.943779 | 8.928068 | -8.6107687 | 2.335149 | -0.081236 | -0.355251 | 0.3644209 | 0.04081744
282 | 0.00422635 | 0.00853024 | 8.51092e-05 | -0.37102 | -0.687388 | 0.0468707 | 0.00193711 | -0.00231696 | 0.00429751 | 0.00463716 | -0.005017 | 0.557586 | 0.000125994 | 0.000135744 | 0.00118131 | -0.0426427 | 17.8228 | -0.0203832 | -0.905541 | -0.74694 | 0.0644506 | -0.9481837 | 17.07586 | 0.00197687 | -0.00218251 | 0.0052813 | 0.00557401 | -0.00577965 | 0.59806 | 0.000118903 | 0.00014008 | 0.00112009 | 0.16398 | -17.9784 | 0.0178449 | 0.170348 | -0.615915 | 0.0383461 | 0.334328 | -18.594315 | -0.00449946 | -0.00406214 | 0.00500273 | 0.000730166 | -0.00929176 | 0.807 | 0.000135344 | 0.000129708 | 0.00127232 | 8.48689 | 15.1324 | -0.107245 | -0.82452 | -0.390885 | 0.253589 | 7.66237 | 14.741515 | -1.43849e-05 | -0.00140776 | 0.00218194 | 0.00157973 | -0.00300188 | 0.6316 | 0.000195681 | 0.0002332 | 0.0018584 | -8.52131 | -14.4079 | -0.071984 | 0.0632364 | -0.983838 | -0.156278 | -8.4580736 | -15.391738 | 0.000878737 | -0.000572774 | 0.00185136 | 0.00214209 | -0.00183612 | 0.599385 | 0.000110203 | 0.000116438 | 0.00104311 | -1906.19 | -1906.19 | -2.6843 | -1345.71 | -0.00303571 | 35.8012 | 35.69322 | -0.003015996 | 0.9993543 | 0.03593925 | 0.03593152 | -1344.841 | 3.269266 | 0.00224025 | -0.0026201 | 0.008267313 | -0.0004792991 | 9.94491e-05 | -0.009572697 | 0.009572697 | 0.1086821 | 0.01337736 | -8.4786673 | -32.2307 | 33.32725 | -8.32291 | -33.1108 | 34.14082 | 0.9999398 | -7.5098899 | -32.467598 | 33.32482 | -7.328042 | -33.33583 | 34.13177 | 0.9999403 | 0.9995522 | 0.9995536 | -0.2253543 | -0.9742769 | -0.0002138182 | -0.0001660318 | -0.009590057 | 0.009590057 | -8.5295327 | 2.6904 | -0.05924638 | 8.943779 | 8.928068 | -8.6105537 | 2.334345 | -0.081021 | -0.356055 | 0.3651569 | 0.04089988
283 | 0.00422635 | 0.00853024 | 8.51092e-05 | -0.371053 | -0.68925 | 0.04447 | 0.00190557 | -0.00236342 | 0.00434871 | 0.00464802 | -0.00510588 | 0.55886 | 0.000126167 | 0.000135886 | 0.00118256 | -0.0426427 | 17.8228 | -0.0203832 | -0.907392 | -0.749773 | 0.0644035 | -0.9500347 | 17.073027 | 0.00212986 | -0.00196248 | 0.00531321 | 0.00577819 | -0.00561081 | 0.601939 | 0.00011561 | 0.000136308 | 0.0010899 | 0.16398 | -17.9784 | 0.0178449 | 0.172004 | -0.616709 | 0.0326381 | 0.335984 | -18.595109 | -0.00452444 | -0.00410854 | 0.00500439 | 0.000695679 | -0.00932866 | 0.805922 | 0.000138008 | 0.000132549 | 0.00130012 | 8.48689 | 15.1324 | -0.107245 | -0.826498 | -0.391539 | 0.261684 | 7.660392 | 14.740861 | -9.6554e-05 | -0.00139801 | 0.002244 | 0.00158957 | -0.00308414 | 0.645077 | 0.000199599 | 0.000237685 | 0.00189516 | -8.52131 | -14.4079 | -0.071984 | 0.0650734 | -0.986715 | -0.16588 | -8.4562366 | -15.394615 | 0.000973033 | -0.000699932 | 0.00201467 | 0.00231844 | -0.00204534 | 0.589191 | 0.000110217 | 0.000116002 | 0.00103923 | -1905.69 | -1905.69 | -2.6966 | -1351.85 | -0.00309102 | 35.8012 | 35.69131 | -0.003069387 | 0.9993506 | 0.0360395 | 0.0360317 | -1350.972 | 3.28417 | 0.002213207 | -0.002671057 | 0.008367398 | -0.0005062412 | 4.839116e-05 | -0.009672733 | 0.009672733 | 0.1106622 | 0.0136210948 | -8.4786673 | -32.2307 | 33.32725 | -8.32291 | -33.1108 | 34.14082 | 0.9999398 | -7.5062019 | -32.467642 | 33.32403 | -7.324408 | -33.33597 | 34.13113 | 0.9999404 | 0.999549 | 0.9995505 | -0.2252489 | -0.9743012 | -0.0002380853 | -0.0002197647 | -0.009688604 | 0.009688604 | -8.5295327 | 2.6904 | -0.05924638 | 8.943779 | 8.928068 | -8.6104267 | 2.332166 | -0.080894 | -0.358234 | 0.3672539 | 0.04113476
284 | 0.00422635 | 0.00853024 | 8.51092e-05 | -0.370118 | -0.692139 | 0.0369698 | 0.00196263 | -0.00241293 | 0.00432656 | 0.00465496 | -0.00510526 | 0.55261 | 0.000126132 | 0.000135915 | 0.00118265 | -0.0426427 | 17.8228 | -0.0203832 | -0.909098 | -0.753366 | 0.0586701 | -0.9517407 | 17.069434 | 0.00202326 | -0.00229625 | 0.00531183 | 0.00559836 | -0.00587136 | 0.592503 | 0.000117367 | 0.000138376 | 0.00110663 | 0.16398 | -17.9784 | 0.0178449 | 0.175648 | -0.618428 | 0.0296227 | 0.339628 | -18.596828 | -0.00447607 | -0.00424999 | 0.00497444 | 0.000616267 | -0.00934232 | 0.796509 | 0.000133423 | 0.000128397 | 0.00125924 | 8.48689 | 15.1324 | -0.107245 | -0.827495 | -0.393959 | 0.250177 | 7.659395 | 14.738441 | 5.62126e-05 | -0.00155178 | 0.00217528 | 0.00157144 | -0.003067 | 0.608749 | 0.000201655 | 0.000240428 | 0.00191538 | -8.52131 | -14.4079 | -0.071984 | 0.0680034 | -0.989872 | -0.165726 | -8.4533066 | -15.397772 | 0.000856799 | -0.000836977 | 0.0018515 | 0.00204618 | -0.00202636 | 0.571404 | 0.000106975 | 0.000113326 | 0.00101505 | -1904.94 | -1904.94 | -2.713 | -1360.09 | -0.00313543 | 35.8012 | 35.68963 | -0.003116302 | 0.9993452 | 0.0361912 | 0.0361833 | -1359.199 | 3.304171 | 0.002269795 | -0.002720095 | 0.008314025 | -0.0005616382 | 0.0001113382 | -0.009673113 | 0.009673113 | 0.1122522 | 0.01381679 | -8.4786673 | -32.2307 | 33.32725 | -8.32291 | -33.1108 | 34.14082 | 0.9999398 | -7.5015659 | -32.467206 | 33.32256 | -7.319767 | -33.335269 | 34.12945 | 0.9999404 | 0.999545 | 0.9995466 | -0.2251197 | -0.9743311 | -0.000293196 | -0.000157104 | -0.00969554 | 0.00969554 | -8.5295327 | 2.6904 | -0.05924638 | 8.943779 | 8.928068 | -8.6111357 | 2.330993 | -0.081603 | -0.359407 | 0.3685545 | 0.04128043
285 | 0.00422635 | 0.00853024 | 8.51092e-05 | -0.370079 | -0.695304 | 0.0298026 | 0.0019873 | -0.00238065 | 0.00438168 | 0.00473275 | -0.0051261 | 0.556423 | 0.000126113 | 0.000135868 | 0.00118228 | -0.0426427 | 17.8228 | -0.0203832 | -0.910154 | -0.756375 | 0.0482727 | -0.9527967 | 17.066425 | 0.0020853 | -0.0022552 | 0.00529046 | 0.00563415 | -0.00580405 | 0.590976 | 0.000115571 | 0.000136773 | 0.00109374 | 0.16398 | -17.9784 | 0.0178449 | 0.177556 | -0.622328 | 0.0149878 | 0.341536 | -18.600728 | -0.00442599 | -0.00409281 | 0.00497507 | 0.00072196 | -0.00924076 | 0.801901 | 0.00013869 | 0.000133594 | 0.0013099 | 8.48689 | 15.1324 | -0.107245 | -0.82865 | -0.395502 | 0.242239 | 7.65824 | 14.736898 | -5.34628e-05 | -0.00144895 | 0.00222608 | 0.00158196 | -0.00308437 | 0.634187 | 0.000205123 | 0.000244264 | 0.0019476 | -8.52131 | -14.4079 | -0.071984 | 0.0682231 | -0.994568 | -0.172655 | -8.4530869 | -15.402468 | 0.00104945 | -0.000497564 | 0.00190117 | 0.00232893 | -0.00177705 | 0.592824 | 0.000112041 | 0.000118815 | 0.00106416 | -1904.45 | -1904.45 | -2.722 | -1364.62 | -0.00310947 | 35.8012 | 35.69063 | -0.003088432 | 0.9993422 | 0.03627329 | 0.03626534 | -1363.722 | 3.315166 | 0.002299153 | -0.002692503 | 0.008423707 | -0.0005090597 | 0.0001157097 | -0.009771649 | 0.009771649 | 0.1113228 | 0.0137023978 | -8.4786673 | -32.2307 | 33.32725 | -8.32291 | -33.1108 | 34.14082 | 0.9999398 | -7.5002902 | -32.468893 | 33.32392 | -7.316704 | -33.337626 | 34.13109 | 0.9999398 | 0.9995435 | 0.9995435 | -0.2250723 | -0.9743421 | -0.0002375983 | -0.0001557517 | -0.00979126 | 0.00979126 | -8.5295327 | 2.6904 | -0.05924638 | 8.943779 | 8.928068 | -8.6110367 | 2.329527 | -0.081504 | -0.360873 | 0.3699625 | 0.04143813
286 | 0.00422635 | 0.00853024 | 8.51092e-05 | -0.371198 | -0.695911 | 0.0388936 | 0.00194451 | -0.00241045 | 0.00441696 | 0.00472538 | -0.00519133 | 0.55864 | 0.000126582 | 0.000136366 | 0.00118657 | -0.0426427 | 17.8228 | -0.0203832 | -0.911766 | -0.757528 | 0.0538228 | -0.9544087 | 17.065272 | 0.00211331 | -0.00233132 | 0.00533432 | 0.00567054 | -0.00588855 | 0.588234 | 0.00011823 | 0.000139388 | 0.00111472 | 0.16398 | -17.9784 | 0.0178449 | 0.176398 | -0.622283 | 0.0286913 | 0.340378 | -18.600683 | -0.00464982 | -0.0041304 | 0.00511255 | 0.00073227 | -0.0095125 | 0.810529 | 0.000136932 | 0.000131299 | 0.00128812 | 8.48689 | 15.1324 | -0.107245 | -0.830406 | -0.395628 | 0.246773 | 7.656484 | 14.736772 | -0.000209852 | -0.00144907 | 0.00222573 | 0.0014814 | -0.00314032 | 0.650629 | 0.000203356 | 0.000242254 | 0.00193105 | -8.52131 | -14.4079 | -0.071984 | 0.0695331 | -0.996267 | -0.17674 | -8.4517769 | -15.404167 | 0.000840701 | -0.000674372 | 0.00203291 | 0.00225313 | -0.0020868 | 0.607659 | 0.000114548 | 0.000119963 | 0.00107537 | -1904.19 | -1904.19 | -2.7352 | -1371.24 | -0.00314192 | 35.8012 | 35.68945 | -0.003121413 | 0.9993417 | 0.03628722 | 0.03627926 | -1370.337 | 3.331246 | 0.002259055 | -0.002724995 | 0.008494884 | -0.0005258144 | 5.987438e-05 | -0.009831622 | 0.009831622 | 0.1124845 | 0.01384539 | -8.4786673 | -32.2307 | 33.32725 | -8.32291 | -33.1108 | 34.14082 | 0.9999398 | -7.4973682 | -32.469439 | 33.32379 | -7.316106 | -33.337455 | 34.1308 | 0.9999406 | 0.9995408 | 0.999543 | -0.2249855 | -0.9743621 | -0.0002534605 | -0.0002124795 | -0.009848966 | 0.009848966 | -8.5295327 | 2.6904 | -0.05924638 | 8.943779 | 8.928068 | -8.6108927 | 2.3285 | -0.08136 | -0.3619 | 0.3709327 | 0.0415468
287 | 0.00422635 | 0.00853024 | 8.51092e-05 | -0.371341 | -0.69826 | 0.0472617 | 0.00195379 | -0.00242425 | 0.00440732 | 0.00471611 | -0.00518657 | 0.556521 | 0.000126145 | 0.000135892 | 0.00118249 | -0.0426427 | 17.8228 | -0.0203832 | -0.914003 | -0.760065 | 0.0717014 | -0.9566457 | 17.062735 | 0.00211451 | -0.00247472 | 0.00526035 | 0.00555961 | -0.00591982 | 0.579893 | 0.00011872 | 0.000139846 | 0.00111844 | 0.16398 | -17.9784 | 0.0178449 | 0.178129 | -0.623801 | 0.0342193 | 0.342109 | -18.602201 | -0.00458254 | -0.00434755 | 0.00502348 | 0.000563223 | -0.00949331 | 0.796864 | 0.000138911 | 0.000133421 | 0.00130848 | 8.48689 | 15.1324 | -0.107245 | -0.832461 | -0.396744 | 0.269803 | 7.654429 | 14.735656 | -6.28281e-05 | -0.0016157 | 0.00219969 | 0.00149362 | -0.00317215 | 0.616255 | 0.000202662 | 0.000241139 | 0.00192375 | -8.52131 | -14.4079 | -0.071984 | 0.07009 | -0.999293 | -0.165912 | -8.45122 | -15.407193 | 0.00101698 | -0.000712867 | 0.00191113 | 0.00225011 | -0.00194599 | 0.573392 | 0.00011486 | 0.000120583 | 0.00108084 | -1903.76 | -1903.76 | -2.7413 | -1374.32 | -0.00316658 | 35.8012 | 35.68858 | -0.003145829 | 0.9993376 | 0.03639937 | 0.03639133 | -1373.41 | 3.338715 | 0.002268556 | -0.002739016 | 0.008472859 | -0.0005435525 | 7.309248e-05 | -0.009822671 | 0.009822671 | 0.1133674 | 0.01395406 | -8.4786673 | -32.2307 | 33.32725 | -8.32291 | -33.1108 | 34.14082 | 0.9999398 | -7.4945743 | -32.469928 | 33.32364 | -7.31232 | -33.337857 | 34.13038 | 0.9999403 | 0.9995382 | 0.9995397 | -0.2249026 | -0.9743812 | -0.0002711552 | -0.0001993048 | -0.009841745 | 0.009841745 | -8.5295327 | 2.6904 | -0.05924638 | 8.943779 | 8.928068 | -8.6110747 | 2.327079 | -0.081542 | -0.363321 | 0.372359 | 0.04170656
288 | 0.00422635 | 0.00853024 | 8.51092e-05 | -0.372397 | -0.697231 | 0.0552929 | 0.00200676 | -0.00246622 | 0.00447342 | 0.00480281 | -0.00526225 | 0.554934 | 0.000126954 | 0.000136754 | 0.00118999 | -0.0426427 | 17.8228 | -0.0203832 | -0.915584 | -0.760748 | 0.0748059 | -0.9582267 | 17.062052 | 0.00219897 | -0.00218584 | 0.0053287 | 0.00576952 | -0.00575639 | 0.590511 | 0.000117735 | 0.000138613 | 0.00110836 | 0.16398 | -17.9784 | 0.0178449 | 0.17748 | -0.622584 | 0.0476124 | 0.34146 | -18.600984 | -0.00444441 | -0.0042338 | 0.0051246 | 0.000790009 | -0.00946822 | 0.79546 | 0.000140153 | 0.00013455 | 0.00131967 | 8.48689 | 15.1324 | -0.107245 | -0.833133 | -0.395858 | 0.26669 | 7.653757 | 14.736542 | 6.14784e-05 | -0.00152377 | 0.00233507 | 0.00173504 | -0.00319733 | 0.622332 | 0.000198861 | 0.000236839 | 0.00188822 | -8.52131 | -14.4079 | -0.071984 | 0.0690045 | -0.998888 | -0.156236 | -8.4523055 | -15.406788 | 0.00104497 | -0.000767437 | 0.0019314 | 0.00227244 | -0.0019949 | 0.566448 | 0.000111487 | 0.000116547 | 0.0010448 | -1903.32 | -1903.32 | -2.751 | -1379.16 | -0.00321905 | 35.8012 | 35.68671 | -0.003197917 | 0.9993366 | 0.0364274 | 0.03641935 | -1378.245 | 3.35047 | 0.002326449 | -0.002785909 | 0.008597517 | -0.0005564501 | 9.699013e-05 | -0.009981308 | 0.009981308 | 0.1152459 | 0.01418528 | -8.4786673 | -32.2307 | 33.32725 | -8.32291 | -33.1108 | 34.14082 | 0.9999398 | -7.4940788 | -32.46884 | 33.32247 | -7.312297 | -33.337526 | 34.13005 | 0.9999404 | 0.999538 | 0.9995397 | -0.2248957 | -0.9743828 | -0.0002794241 | -0.0001800359 | -0.01000218 | 0.01000218 | -8.5295327 | 2.6904 | -0.05924638 | 8.943779 | 8.928068 | -8.6119837 | 2.32551 | -0.082451 | -0.36489 | 0.3740894 | 0.04190037
289 | 0.00422635 | 0.00853024 | 8.51092e-05 | -0.371697 | -0.699555 | 0.0606629 | 0.00195459 | -0.00247985 | 0.00446246 | 0.00475295 | -0.00527823 | 0.556462 | 0.00012632 | 0.000136083 | 0.00118414 | -0.0426427 | 17.8228 | -0.0203832 | -0.916901 | -0.762934 | 0.0791118 | -0.9595437 | 17.059866 | 0.0020845 | -0.00229288 | 0.00524586 | 0.00558079 | -0.00578917 | 0.587965 | 0.000116011 | 0.000136791 | 0.00109399 | 0.16398 | -17.9784 | 0.0178449 | 0.180099 | -0.624275 | 0.0525701 | 0.344079 | -18.602675 | -0.00472867 | -0.00431419 | 0.0051009 | 0.000587128 | -0.00962999 | 0.805458 | 0.000140309 | 0.000134707 | 0.00132121 | 8.48689 | 15.1324 | -0.107245 | -0.834556 | -0.397915 | 0.269748 | 7.652334 | 14.734485 | -0.000129244 | -0.00168413 | 0.00220333 | 0.00143003 | -0.00324341 | 0.616389 | 0.000199748 | 0.000237678 | 0.00189609 | -8.52131 | -14.4079 | -0.071984 | 0.0716247 | -1.002 | -0.148925 | -8.4496853 | -15.4099 | 0.000976006 | -0.000741678 | 0.00193702 | 0.00223638 | -0.00200205 | 0.577189 | 0.0001114 | 0.00011685 | 0.00104731 | -1902.89 | -1902.89 | -2.7613 | -1384.34 | -0.00322791 | 35.8012 | 35.68636 | -0.003207724 | 0.9993326 | 0.03653813 | 0.03653 | -1383.416 | 3.36304 | 0.002274482 | -0.002799742 | 0.008577337 | -0.0005769396 | 5.167957e-05 | -0.009946019 | 0.009946019 | 0.1155631 | 0.0142243234 | -8.4786673 | -32.2307 | 33.32725 | -8.32291 | -33.1108 | 34.14082 | 0.9999398 | -7.4901416 | -32.469766 | 33.32248 | -7.308255 | -33.33716 | 34.12883 | 0.9999405 | 0.9995343 | 0.9995363 | -0.2247774 | -0.9744101 | -0.0003010164 | -0.0002242436 | -0.009965569 | 0.009965569 | -8.5295327 | 2.6904 | -0.05924638 | 8.943779 | 8.928068 | -8.6118777 | 2.325381 | -0.082345 | -0.365019 | 0.3741919 | 0.04191185
290 | 0.00422635 | 0.00853024 | 8.51092e-05 | -0.371275 | -0.701255 | 0.0552115 | 0.00200882 | -0.0024811 | 0.00449264 | 0.00481972 | -0.00529199 | 0.555573 | 0.000126287 | 0.000136079 | 0.00118392 | -0.0426427 | 17.8228 | -0.0203832 | -0.918125 | -0.764937 | 0.0697213 | -0.9607677 | 17.057863 | 0.00219749 | -0.0022648 | 0.0052909 | 0.00570927 | -0.00577658 | 0.586064 | 0.000119204 | 0.000140547 | 0.00112386 | 0.16398 | -17.9784 | 0.0178449 | 0.182131 | -0.625917 | 0.0473172 | 0.346111 | -18.604317 | -0.0046424 | -0.00418 | 0.00521598 | 0.000813452 | -0.00963585 | 0.807287 | 0.000135988 | 0.000130454 | 0.00127953 | 8.48689 | 15.1324 | -0.107245 | -0.835397 | -0.398209 | 0.265214 | 7.651493 | 14.734191 | -0.000144926 | -0.00169569 | 0.0022313 | 0.00144209 | -0.00328271 | 0.618804 | 0.000202477 | 0.000241167 | 0.00192256 | -8.52131 | -14.4079 | -0.071984 | 0.0731291 | -1.00493 | -0.153324 | -8.4481809 | -15.41283 | 0.0011034 | -0.000597243 | 0.00201722 | 0.00244257 | -0.00193642 | 0.586433 | 0.000111265 | 0.000116628 | 0.00104545 | -1902.39 | -1902.39 | -2.7742 | -1390.8 | -0.00323518 | 35.8012 | 35.68612 | -0.003214475 | 0.9993292 | 0.03662968 | 0.03662149 | -1389.867 | 3.378723 | 0.002331632 | -0.002803912 | 0.008632545 | -0.0005652414 | 9.29614e-05 | -0.01002304 | 0.01002304 | 0.1158233 | 0.01425636 | -8.4786673 | -32.2307 | 33.32725 | -8.32291 | -33.1108 | 34.14082 | 0.9999398 | -7.4874132 | -32.470693 | 33.32277 | -7.305382 | -33.338508 | 34.12953 | 0.9999405 | 0.9995317 | 0.9995335 | -0.2246936 | -0.9744295 | -0.000287107 | -0.000185173 | -0.01004412 | 0.01004412 | -8.5295327 | 2.6904 | -0.05924638 | 8.943779 | 8.928068 | -8.6122607 | 2.323672 | -0.082728 | -0.366728 | 0.3759433 | 0.04210802
291 | 0.00422635 | 0.00853024 | 8.51092e-05 | -0.370971 | -0.704296 | 0.0411482 | 0.00206042 | -0.00248359 | 0.00452929 | 0.00488846 | -0.00531163 | 0.55487 | 0.000126356 | 0.000136112 | 0.00118444 | -0.0426427 | 17.8228 | -0.0203832 | -0.918589 | -0.76819 | 0.0565804 | -0.9612317 | 17.05461 | 0.00221256 | -0.00250845 | 0.00535802 | 0.00570781 | -0.0060037 | 0.57804 | 0.000117085 | 0.000138156 | 0.00110499 | 0.16398 | -17.9784 | 0.0178449 | 0.183534 | -0.628841 | 0.0299222 | 0.347514 | -18.607241 | -0.00453189 | -0.00437069 | 0.00522307 | 0.000775557 | -0.00967815 | 0.792916 | 0.000136595 | 0.000130837 | 0.00128373 | 8.48689 | 15.1324 | -0.107245 | -0.83559 | -0.399797 | 0.255065 | 7.6513 | 14.732603 | -8.13613e-05 | -0.00155492 | 0.00235908 | 0.00165371 | -0.00328999 | 0.634799 | 0.000202579 | 0.000241427 | 0.00192388 | -8.52131 | -14.4079 | -0.071984 | 0.0735787 | -1.00881 | -0.16783 | -8.4477313 | -15.41671 | 0.000997046 | -0.000673747 | 0.00197479 | 0.00230624 | -0.00198294 | 0.585835 | 0.000112994 | 0.000119523 | 0.00107062 | -1901.95 | -1901.95 | -2.7797 | -1393.55 | -0.00324089 | 35.8012 | 35.68586 | -0.003221747 | 0.9993273 | 0.0366823 | 0.03667407 | -1392.613 | 3.385397 | 0.0023863 | -0.00280947 | 0.008701142 | -0.0005519524 | 0.0001287824 | -0.0101115 | 0.0101115 | 0.1160278 | 0.01428152 | -8.4786673 | -32.2307 | 33.32725 | -8.32291 | -33.1108 | 34.14082 | 0.9999398 | -7.4864996 | -32.47132 | 33.32318 | -7.303786 | -33.339844 | 34.13049 | 0.9999402 | 0.9995307 | 0.9995319 | -0.2246634 | -0.9744364 | -0.0002711309 | -0.0001520391 | -0.01013369 | 0.01013369 | -8.5295327 | 2.6904 | -0.05924638 | 8.943779 | 8.928068 | -8.6125317 | 2.322007 | -0.082999 | -0.368393 | 0.3776271 | 0.04229662
292 | 0.00422635 | 0.00853024 | 8.51092e-05 | -0.369503 | -0.705911 | 0.0380772 | 0.00207323 | -0.00246821 | 0.00456077 | 0.00492897 | -0.00532394 | 0.556222 | 0.000126987 | 0.000136848 | 0.00119076 | -0.0426427 | 17.8228 | -0.0203832 | -0.918155 | -0.769295 | 0.0577346 | -0.9607977 | 17.053505 | 0.00219304 | -0.00241939 | 0.00540729 | 0.00576612 | -0.00599247 | 0.584021 | 0.000118103 | 0.000139546 | 0.00111605 | 0.16398 | -17.9784 | 0.0178449 | 0.185753 | -0.630483 | 0.0335313 | 0.349733 | -18.608883 | -0.0045625 | -0.00430139 | 0.00522986 | 0.00080308 | -0.00966698 | 0.797651 | 0.000136732 | 0.000131253 | 0.00128755 | 8.48689 | 15.1324 | -0.107245 | -0.834768 | -0.400302 | 0.24924 | 7.652122 | 14.732098 | -2.53333e-05 | -0.00165691 | 0.00234769 | 0.00164443 | -0.00332667 | 0.618583 | 0.00020305 | 0.000242345 | 0.00192918 | -8.52131 | -14.4079 | -0.071984 | 0.0757145 | -1.01165 | -0.166944 | -8.4455955 | -15.41955 | 0.00104049 | -0.000663017 | 0.00207631 | 0.00243337 | -0.0020559 | 0.591268 | 0.000115231 | 0.000121017 | 0.00108475 | -1901.64 | -1901.64 | -2.79 | -1398.72 | -0.00322458 | 35.8012 | 35.68646 | -0.003204928 | 0.9993255 | 0.03673173 | 0.03672347 | -1397.777 | 3.39795 | 0.002401854 | -0.002796834 | 0.008763607 | -0.0005249825 | 0.0001300025 | -0.01016849 | 0.01016849 | 0.1154438 | 0.0142096492 | -8.4786673 | -32.2307 | 33.32725 | -8.32291 | -33.1108 | 34.14082 | 0.9999398 | -7.4847978 | -32.473055 | 33.32449 | -7.302389 | -33.340981 | 34.1313 | 0.9999404 | 0.9995289 | 0.9995304 | -0.2246035 | -0.9744502 | -0.0002427236 | -0.0001522564 | -0.01018916 | 0.01018916 | -8.5295327 | 2.6904 | -0.05924638 | 8.943779 | 8.928068 | -8.6129197 | 2.321407 | -0.083387 | -0.368993 | 0.3782978 | 0.04237174
293 | 0.00422635 | 0.00853024 | 8.51092e-05 | -0.37143 | -0.707485 | 0.0568017 | 0.0020273 | -0.00247958 | 0.00456726 | 0.00489948 | -0.00535175 | 0.558109 | 0.000126766 | 0.000136564 | 0.00118832 | -0.0426427 | 17.8228 | -0.0203832 | -0.922161 | -0.771205 | 0.0803655 | -0.9648037 | 17.051595 | 0.00214489 | -0.00226043 | 0.00545235 | 0.00582362 | -0.00593917 | 0.59368 | 0.000118177 | 0.000139032 | 0.00111194 | 0.16398 | -17.9784 | 0.0178449 | 0.185755 | -0.631932 | 0.0418998 | 0.349735 | -18.610332 | -0.00464108 | -0.00426809 | 0.00518406 | 0.000736462 | -0.00964563 | 0.803173 | 0.000140304 | 0.00013453 | 0.00131985 | 8.48689 | 15.1324 | -0.107245 | -0.838767 | -0.401201 | 0.271009 | 7.648123 | 14.731199 | -0.000104606 | -0.00152247 | 0.00235034 | 0.00164188 | -0.00326895 | 0.639826 | 0.000198995 | 0.000236967 | 0.00188935 | -8.52131 | -14.4079 | -0.071984 | 0.0756014 | -1.01415 | -0.151415 | -8.4457086 | -15.42205 | 0.00102869 | -0.000701982 | 0.00197429 | 0.00231928 | -0.00199257 | 0.579372 | 0.000115554 | 0.000122119 | 0.00109393 | -1901.08 | -1901.08 | -2.801 | -1404.22 | -0.00323343 | 35.8012 | 35.68615 | -0.003213678 | 0.9993213 | 0.03684444 | 0.03683611 | -1403.267 | 3.411297 | 0.002357436 | -0.002809716 | 0.008777924 | -0.0005363334 | 8.405344e-05 | -0.01016693 | 0.01016693 | 0.1157607 | 0.0142486482 | -8.4786673 | -32.2307 | 33.32725 | -8.32291 | -33.1108 | 34.14082 | 0.9999398 | -7.4809049 | -32.473645 | 33.32419 | -7.298388 | -33.341531 | 34.13099 | 0.9999404 | 0.9995252 | 0.9995268 | -0.2244887 | -0.9744767 | -0.0002541961 | -0.0001980839 | -0.01018569 | 0.01018569 | -8.5295327 | 2.6904 | -0.05924638 | 8.943779 | 8.928068 | -8.6129267 | 2.320396 | -0.083394 | -0.370004 | 0.3792855 | 0.04248237
294 | 0.00422635 | 0.00853024 | 8.51092e-05 | -0.375303 | -0.709422 | 0.0364619 | 0.00207922 | -0.00249076 | 0.00458454 | 0.0049508 | -0.00536234 | 0.556276 | 0.000126773 | 0.000136595 | 0.00118852 | -0.0426427 | 17.8228 | -0.0203832 | -0.926679 | -0.773192 | 0.0529682 | -0.9693217 | 17.049608 | 0.00220015 | -0.00215296 | 0.00544751 | 0.00589085 | -0.00584366 | 0.595627 | 0.000118514 | 0.000139734 | 0.00111765 | 0.16398 | -17.9784 | 0.0178449 | 0.183098 | -0.633039 | 0.0265747 | 0.347078 | -18.611439 | -0.00468107 | -0.00438363 | 0.00521438 | 0.000687741 | -0.00975244 | 0.799431 | 0.000137522 | 0.000131947 | 0.00129429 | 8.48689 | 15.1324 | -0.107245 | -0.842431 | -0.402403 | 0.24272 | 7.644459 | 14.729997 | -9.13909e-05 | -0.00149738 | 0.00243319 | 0.00173889 | -0.00332766 | 0.64567 | 0.000200688 | 0.000238782 | 0.00190497 | -8.52131 | -14.4079 | -0.071984 | 0.073364 | -1.01647 | -0.175929 | -8.447946 | -15.42437 | 0.00089773 | -0.0007115 | 0.00198237 | 0.00223307 | -0.00204684 | 0.593315 | 0.000111919 | 0.000117735 | 0.00105494 | -1900.76 | -1900.76 | -2.8106 | -1409.07 | -0.00325791 | 35.8012 | 35.68534 | -0.003236326 | 0.9993194 | 0.03689747 | 0.03688909 | -1408.111 | 3.423073 | 0.00241101 | -0.00282255 | 0.00880719 | -0.0005389091 | 0.0001273691 | -0.01022315 | 0.01022315 | 0.1166371 | 0.0143565234 | -8.4786673 | -32.2307 | 33.32725 | -8.32291 | -33.1108 | 34.14082 | 0.9999398 | -7.4786243 | -32.473978 | 33.324 | -7.297381 | -33.341436 | 34.13068 | 0.9999408 | 0.9995231 | 0.9995259 | -0.2244216 | -0.9744922 | -0.0002553421 | -0.0001561979 | -0.01024436 | 0.01024436 | -8.5295327 | 2.6904 | -0.05924638 | 8.943779 | 8.928068 | -8.6137807 | 2.319611 | -0.084248 | -0.370789 | 0.3802397 | 0.04258924
295 | 0.00422635 | 0.00853024 | 8.51092e-05 | -0.374408 | -0.71085 | 0.0532648 | 0.00203519 | -0.00253677 | 0.00460428 | 0.00492316 | -0.00542475 | 0.556832 | 0.000126701 | 0.000136487 | 0.00118771 | -0.0426427 | 17.8228 | -0.0203832 | -0.927153 | -0.775883 | 0.0746038 | -0.9697957 | 17.046917 | 0.00226015 | -0.00229893 | 0.00552214 | 0.0059555 | -0.00599428 | 0.589862 | 0.000119436 | 0.000140718 | 0.00112554 | 0.16398 | -17.9784 | 0.0178449 | 0.185277 | -0.634033 | 0.0399781 | 0.349257 | -18.612433 | -0.00470984 | -0.00441756 | 0.00518341 | 0.00062518 | -0.00975259 | 0.799273 | 0.000139167 | 0.000133437 | 0.00130911 | 8.48689 | 15.1324 | -0.107245 | -0.843092 | -0.403452 | 0.26652 | 7.643798 | 14.728948 | 6.84458e-05 | -0.00169342 | 0.00231971 | 0.00166893 | -0.0032939 | 0.604159 | 0.000203849 | 0.000243021 | 0.00193607 | -8.52131 | -14.4079 | -0.071984 | 0.0755808 | -1.01802 | -0.156506 | -8.4457292 | -15.42592 | 0.000942837 | -0.000701642 | 0.00199517 | 0.00227899 | -0.0020378 | 0.59047 | 0.000113598 | 0.000119692 | 0.00107237 | -1900.39 | -1900.39 | -2.8177 | -1412.62 | -0.00330035 | 35.8012 | 35.68374 | -0.003280957 | 0.9993166 | 0.03697352 | 0.03696509 | -1411.655 | 3.431687 | 0.002369105 | -0.002870685 | 0.00884562 | -0.0005779843 | 7.640434e-05 | -0.01026022 | 0.01026022 | 0.1181565 | 0.01454354 | -8.4786673 | -32.2307 | 33.32725 | -8.32291 | -33.1108 | 34.14082 | 0.9999398 | -7.4759335 | -32.472837 | 33.32229 | -7.294541 | -33.341381 | 34.13002 | 0.9999407 | 0.9995209 | 0.9995234 | -0.2243524 | -0.9745081 | -0.0002933482 | -0.0002082318 | -0.01028072 | 0.01028072 | -8.5295327 | 2.6904 | -0.05924638 | 8.943779 | 8.928068 | -8.6135937 | 2.317969 | -0.084061 | -0.372431 | 0.3817998 | 0.04276399
296 | 0.00422635 | 0.00853024 | 8.51092e-05 | -0.373769 | -0.712723 | 0.0472409 | 0.00203753 | -0.00252862 | 0.00460379 | 0.00492649 | -0.00541757 | 0.556998 | 0.000126479 | 0.000136258 | 0.00118565 | -0.0426427 | 17.8228 | -0.0203832 | -0.92901 | -0.77771 | 0.0684905 | -0.9716527 | 17.04509 | 0.00228579 | -0.00254479 | 0.00550313 | 0.00588116 | -0.00614015 | 0.578744 | 0.000119345 | 0.000140376 | 0.00112274 | 0.16398 | -17.9784 | 0.0178449 | 0.188351 | -0.636061 | 0.0318171 | 0.352331 | -18.614461 | -0.00474313 | -0.00437108 | 0.00524028 | 0.000689952 | -0.00980416 | 0.802906 | 0.000134276 | 0.000128712 | 0.00126296 | 8.48689 | 15.1324 | -0.107245 | -0.844935 | -0.403908 | 0.259572 | 7.641955 | 14.728492 | -0.000154969 | -0.00173034 | 0.00223102 | 0.00142347 | -0.00330878 | 0.616189 | 0.000204101 | 0.00024307 | 0.0019379 | -8.52131 | -14.4079 | -0.071984 | 0.0778636 | -1.02182 | -0.16383 | -8.4434464 | -15.42972 | 0.00105295 | -0.000651744 | 0.00206615 | 0.00243612 | -0.00203491 | 0.590311 | 0.000107222 | 0.000113479 | 0.00101636 | -1899.83 | -1899.83 | -2.83 | -1418.76 | -0.00328941 | 35.8012 | 35.68412 | -0.003270246 | 0.9993115 | 0.0371114 | 0.03710288 | -1417.783 | 3.446586 | 0.002372637 | -0.002863727 | 0.008843628 | -0.0005716642 | 8.057422e-05 | -0.01025689 | 0.01025689 | 0.1177648 | 0.0144953334 | -8.4786673 | -32.2307 | 33.32725 | -8.32291 | -33.1108 | 34.14082 | 0.9999398 | -7.4717937 | -32.47481 | 33.32328 | -7.289624 | -33.342953 | 34.1305 | 0.9999405 | 0.9995168 | 0.9995188 | -0.2242214 | -0.9745382 | -0.0002870856 | -0.0002040044 | -0.01027727 | 0.01027727 | -8.5295327 | 2.6904 | -0.05924638 | 8.943779 | 8.928068 | -8.6136077 | 2.316598 | -0.084075 | -0.373802 | 0.3831404 | 0.04291414
297 | 0.00422635 | 0.00853024 | 8.51092e-05 | -0.372996 | -0.714421 | 0.0338265 | 0.00205004 | -0.00252874 | 0.00464315 | 0.00497074 | -0.00544944 | 0.558474 | 0.000126663 | 0.000136454 | 0.00118731 | -0.0426427 | 17.8228 | -0.0203832 | -0.930078 | -0.779399 | 0.0573615 | -0.9727207 | 17.043401 | 0.0022053 | -0.00252285 | 0.00551664 | 0.00584381 | -0.00616136 | 0.583111 | 0.000119793 | 0.000141247 | 0.00112966 | 0.16398 | -17.9784 | 0.0178449 | 0.190641 | -0.637397 | 0.0198953 | 0.354621 | -18.615797 | -0.0046581 | -0.00446845 | 0.00529447 | 0.000735406 | -0.00986196 | 0.794137 | 0.000138241 | 0.00013253 | 0.0013001 | 8.48689 | 15.1324 | -0.107245 | -0.845932 | -0.40434 | 0.252384 | 7.640958 | 14.72806 | -0.000169416 | -0.00144805 | 0.00236211 | 0.00163904 | -0.00325651 | 0.654351 | 0.000202461 | 0.000241433 | 0.00192301 | -8.52131 | -14.4079 | -0.071984 | 0.0798155 | -1.02471 | -0.177629 | -8.4414945 | -15.43261 | 0.000894819 | -0.000712918 | 0.00201804 | 0.00226372 | -0.00208182 | 0.596545 | 0.000109112 | 0.000115492 | 0.00103433 | -1899.32 | -1899.32 | -2.8348 | -1421.19 | -0.00329601 | 35.8012 | 35.68389 | -0.003276615 | 0.9993079 | 0.03720581 | 0.03719722 | -1420.206 | 3.452477 | 0.00238889 | -0.00286759 | 0.008920202 | -0.0005570552 | 7.835516e-05 | -0.01033426 | 0.01033426 | 0.1180011 | 0.0145244174 | -8.4786673 | -32.2307 | 33.32725 | -8.32291 | -33.1108 | 34.14082 | 0.9999398 | -7.4687738 | -32.476011 | 33.32377 | -7.286337 | -33.343857 | 34.13068 | 0.9999405 | 0.9995137 | 0.9995157 | -0.2241275 | -0.9745598 | -0.0002703674 | -0.0002083326 | -0.01035359 | 0.01035359 | -8.5295327 | 2.6904 | -0.05924638 | 8.943779 | 8.928068 | -8.6136787 | 2.315341 | -0.084146 | -0.375059 | 0.3843824 | 0.04305325
298 | 0.00422635 | 0.00853024 | 8.51092e-05 | -0.373415 | -0.715584 | 0.0296944 | 0.00208083 | -0.00254486 | 0.00466121 | 0.00500522 | -0.00546925 | 0.557525 | 0.000126627 | 0.00013642 | 0.00118713 | -0.0426427 | 17.8228 | -0.0203832 | -0.93169 | -0.781087 | 0.0522155 | -0.9743327 | 17.041713 | 0.00225152 | -0.00254408 | 0.00553457 | 0.00588621 | -0.00617877 | 0.581134 | 0.000118256 | 0.000139066 | 0.00111252 | 0.16398 | -17.9784 | 0.0178449 | 0.191608 | -0.638177 | 0.0142354 | 0.355588 | -18.616577 | -0.00469376 | -0.00440187 | 0.00522364 | 0.000681674 | -0.0097773 | 0.799141 | 0.000138199 | 0.000132538 | 0.00130021 | 8.48689 | 15.1324 | -0.107245 | -0.847369 | -0.405126 | 0.241441 | 7.639521 | 14.727274 | -9.05954e-05 | -0.00153888 | 0.00248636 | 0.00177556 | -0.00340504 | 0.644586 | 0.000203642 | 0.000242483 | 0.00193341 | -8.52131 | -14.4079 | -0.071984 | 0.0801508 | -1.02635 | -0.177606 | -8.4411592 | -15.43425 | 0.000883277 | -0.000688279 | 0.00203416 | 0.00227883 | -0.00208383 | 0.601835 | 0.000112101 | 0.000117707 | 0.00105491 | -1898.89 | -1898.89 | -2.8445 | -1426.04 | -0.00331804 | 35.8012 | 35.68308 | -0.003299277 | 0.9993052 | 0.03727898 | 0.03727034 | -1425.049 | 3.464249 | 0.002421613 | -0.002885643 | 0.008951958 | -0.0005651362 | 0.0001011062 | -0.0103856 | 0.0103856 | 0.1187898 | 0.0146215 | -8.4786673 | -32.2307 | 33.32725 | -8.32291 | -33.1108 | 34.14082 | 0.9999398 | -7.4668265 | -32.475963 | 33.32329 | -7.283933 | -33.343851 | 34.13016 | 0.9999404 | 0.999512 | 0.9995135 | -0.2240723 | -0.9745725 | -0.0002768307 | -0.0001871993 | -0.01040656 | 0.01040656 | -8.5295327 | 2.6904 | -0.05924638 | 8.943779 | 8.928068 | -8.6138537 | 2.314439 | -0.084321 | -0.375961 | 0.3853008 | 0.04315612
299 | 0.00422635 | 0.00853024 | 8.51092e-05 | -0.372923 | -0.720296 | 0.0342741 | 0.00214044 | -0.00254284 | 0.00470221 | 0.00508596 | -0.00548836 | 0.556294 | 0.000126529 | 0.000136309 | 0.0011861 | -0.0426427 | 17.8228 | -0.0203832 | -0.932855 | -0.785891 | 0.0541006 | -0.9754977 | 17.036909 | 0.00240164 | -0.00259744 | 0.00546151 | 0.00590938 | -0.00610518 | 0.570863 | 0.000116812 | 0.000137954 | 0.00110359 | 0.16398 | -17.9784 | 0.0178449 | 0.193783 | -0.642688 | 0.0236374 | 0.357763 | -18.621088 | -0.00475009 | -0.00436364 | 0.00535228 | 0.000802625 | -0.00991636 | 0.803219 | 0.000138398 | 0.000132978 | 0.00130436 | 8.48689 | 15.1324 | -0.107245 | -0.848141 | -0.407794 | 0.245879 | 7.638749 | 14.724606 | -0.000238205 | -0.00178426 | 0.0023585 | 0.00147105 | -0.00349351 | 0.627756 | 0.000205764 | 0.000245223 | 0.00195406 | -8.52131 | -14.4079 | -0.071984 | 0.0816696 | -1.03309 | -0.173275 | -8.4396404 | -15.44099 | 0.00100323 | -0.000762787 | 0.00196632 | 0.00227597 | -0.00203553 | 0.574826 | 0.000112902 | 0.000118564 | 0.00106293 | -1898.27 | -1898.27 | -2.8654 | -1436.54 | -0.00332272 | 35.8012 | 35.68291 | -0.003303974 | 0.9993017 | 0.03737282 | 0.03736412 | -1435.537 | 3.489745 | 0.002485044 | -0.002887444 | 0.009028433 | -0.0005460306 | 0.0001436306 | -0.01048335 | 0.01048335 | 0.1189574 | 0.01464212 | -8.4786673 | -32.2307 | 33.32725 | -8.32291 | -33.1108 | 34.14082 | 0.9999398 | -7.4641427 | -32.477899 | 33.32458 | -7.280986 | -33.345694 | 34.13134 | 0.9999403 | 0.9995091 | 0.9995105 | -0.2239831 | -0.974593 | -0.0002549738 | -0.0001474262 | -0.01050546 | 0.01050546 | -8.5295327 | 2.6904 | -0.05924638 | 8.943779 | 8.928068 | -8.6142467 | 2.312303 | -0.084714 | -0.378097 | 0.387471 | 0.0433992
300 | 0.00422635 | 0.00853024 | 8.51092e-05 | -0.373828 | -0.722061 | 0.0283007 | 0.00211205 | -0.0025481 | 0.00471526 | 0.00507583 | -0.00551186 | 0.557968 | 0.000127229 | 0.000137037 | 0.00119244 | -0.0426427 | 17.8228 | -0.0203832 | -0.93529 | -0.787938 | 0.052222 | -0.9779327 | 17.034862 | 0.00236685 | -0.00246738 | 0.00544712 | 0.00591008 | -0.00601061 | 0.576702 | 0.000118124 | 0.000139271 | 0.00111412 | 0.16398 | -17.9784 | 0.0178449 | 0.194375 | -0.644213 | 0.0117323 | 0.358355 | -18.622613 | -0.00465183 | -0.00435779 | 0.00523351 | 0.000734486 | -0.00974411 | 0.799208 | 0.00013971 | 0.000133944 | 0.00131416 | 8.48689 | 15.1324 | -0.107245 | -0.850559 | -0.409005 | 0.247891 | 7.636331 | 14.723395 | -0.000136585 | -0.00151877 | 0.00237904 | 0.00165017 | -0.00330553 | 0.644896 | 0.000204544 | 0.000243875 | 0.00194268 | -8.52131 | -14.4079 | -0.071984 | 0.0822778 | -1.03542 | -0.183922 | -8.4390322 | -15.44332 | 0.00107598 | -0.000686643 | 0.00205728 | 0.00243306 | -0.00204372 | 0.583426 | 0.000109488 | 0.000115174 | 0.00103223 | -1898.02 | -1898.02 | -2.8722 | -1439.94 | -0.00333497 | 35.8012 | 35.68251 | -0.003315382 | 0.9992985 | 0.03745814 | 0.03744938 | -1438.93 | 3.497993 | 0.002458434 | -0.002894484 | 0.009055274 | -0.0005480449 | 0.0001119949 | -0.01049838 | 0.01049838 | 0.1193959 | 0.0146961 | -8.4786673 | -32.2307 | 33.32725 | -8.32291 | -33.1108 | 34.14082 | 0.9999398 | -7.4610995 | -32.478182 | 33.32417 | -7.277976 | -33.346008 | 34.131 | 0.9999404 | 0.9995063 | 0.9995078 | -0.2238945 | -0.9746134 | -0.000256653 | -0.000179397 | -0.01051883 | 0.01051883 | -8.5295327 | 2.6904 | -0.05924638 | 8.943779 | 8.928068 | -8.6142637 | 2.311467 | -0.084731 | -0.378933 | 0.3882906 | 0.04349099
301 | 0.00422635 | 0.00853024 | 8.51092e-05 | -0.373013 | -0.723187 | 0.0278032 | 0.00214332 | -0.00254293 | 0.00472872 | 0.00511102 | -0.00551062 | 0.557491 | 0.000126623 | 0.000136408 | 0.00118682 | -0.0426427 | 17.8228 | -0.0203832 | -0.936222 | -0.788873 | 0.0514699 | -0.9788647 | 17.033927 | 0.00227136 | -0.00268547 | 0.00552995 | 0.00585367 | -0.00626778 | 0.574821 | 0.000119881 | 0.000141568 | 0.00113264 | 0.16398 | -17.9784 | 0.0178449 | 0.197324 | -0.645009 | 0.0129952 | 0.361304 | -18.623409 | -0.00469716 | -0.00449467 | 0.00541082 | 0.000819519 | -0.0100113 | 0.794527 | 0.000135694 | 0.000130341 | 0.00127836 | 8.48689 | 15.1324 | -0.107245 | -0.851445 | -0.408312 | 0.248399 | 7.635445 | 14.724088 | -0.000131991 | -0.00165244 | 0.00230994 | 0.00153981 | -0.00332424 | 0.626992 | 0.000203729 | 0.000242745 | 0.00193454 | -8.52131 | -14.4079 | -0.071984 | 0.0844261 | -1.03765 | -0.182726 | -8.4368839 | -15.44555 | 0.0010701 | -0.000627545 | 0.00214126 | 0.00252516 | -0.00208261 | 0.597267 | 0.000108934 | 0.000114846 | 0.00102908 | -1897.52 | -1897.52 | -2.8706 | -1439.13 | -0.00333434 | 35.8012 | 35.68251 | -0.003315196 | 0.9992944 | 0.03756697 | 0.03755814 | -1438.115 | 3.496011 | 0.002491663 | -0.002891273 | 0.009078993 | -0.0005378164 | 0.0001382064 | -0.01053314 | 0.01053314 | 0.1193734 | 0.01469332 | -8.4786673 | -32.2307 | 33.32725 | -8.32291 | -33.1108 | 34.14082 | 0.9999398 | -7.4580192 | -32.479477 | 33.32474 | -7.274141 | -33.347497 | 34.13164 | 0.9999401 | 0.9995032 | 0.999504 | -0.2237983 | -0.9746355 | -0.000245343 | -0.000154267 | -0.01055442 | 0.01055442 | -8.5295327 | 2.6904 | -0.05924638 | 8.943779 | 8.928068 | -8.6143097 | 2.309839 | -0.084777 | -0.380561 | 0.3898895 | 0.04367008
302 | 0.00422635 | 0.00853024 | 8.51092e-05 | -0.372831 | -0.725513 | 0.0318024 | 0.00216346 | -0.00258719 | 0.00477233 | 0.00515284 | -0.00557657 | 0.556396 | 0.000126843 | 0.000136672 | 0.00118911 | -0.0426427 | 17.8228 | -0.0203832 | -0.937141 | -0.792053 | 0.0544242 | -0.9797837 | 17.030747 | 0.00235487 | -0.00261682 | 0.00566727 | 0.00605833 | -0.00632027 | 0.578884 | 0.000119057 | 0.00014032 | 0.00112253 | 0.16398 | -17.9784 | 0.0178449 | 0.19853 | -0.646664 | 0.0200791 | 0.36251 | -18.625064 | -0.00465109 | -0.00447362 | 0.00536513 | 0.000807262 | -0.00993197 | 0.793456 | 0.000138135 | 0.00013265 | 0.00130112 | 8.48689 | 15.1324 | -0.107245 | -0.851848 | -0.410088 | 0.249165 | 7.635042 | 14.722312 | -0.000243551 | -0.00159372 | 0.00244618 | 0.00161969 | -0.00345696 | 0.651836 | 0.000202365 | 0.000241071 | 0.00192153 | -8.52131 | -14.4079 | -0.071984 | 0.0855508 | -1.04052 | -0.178109 | -8.4357592 | -15.44842 | 0.00103849 | -0.000760399 | 0.00204866 | 0.00237676 | -0.00209867 | 0.579021 | 0.000109506 | 0.000115606 | 0.00103593 | -1897.02 | -1897.02 | -2.8822 | -1444.95 | -0.00337429 | 35.8012 | 35.68107 | -0.003355531 | 0.9992921 | 0.03762809 | 0.03761921 | -1443.927 | 3.510141 | 0.002515545 | -0.002939275 | 0.009160466 | -0.0005634153 | 0.0001396853 | -0.01063837 | 0.01063837 | 0.1208036 | 0.01486937 | -8.4786673 | -32.2307 | 33.32725 | -8.32291 | -33.1108 | 34.14082 | 0.9999398 | -7.4559755 | -32.479167 | 33.32398 | -7.272532 | -33.347376 | 34.13118 | 0.9999403 | 0.9995013 | 0.9995026 | -0.223742 | -0.9746484 | -0.0002679679 | -0.0001557621 | -0.01066099 | 0.01066099 | -8.5295327 | 2.6904 | -0.05924638 | 8.943779 | 8.928068 | -8.6148257 | 2.308435 | -0.085293 | -0.381965 | 0.3913721 | 0.04383615
303 | 0.00422635 | 0.00853024 | 8.51092e-05 | -0.372948 | -0.727289 | 0.04325 | 0.00213169 | -0.00263563 | 0.00478923 | 0.0051314 | -0.00563533 | 0.556656 | 0.000126631 | 0.000136428 | 0.00118693 | -0.0426427 | 17.8228 | -0.0203832 | -0.939156 | -0.794789 | 0.0654422 | -0.9817987 | 17.028011 | 0.002318 | -0.00291772 | 0.00555849 | 0.00584504 | -0.00644477 | 0.565344 | 0.00011755 | 0.000138931 | 0.00111155 | 0.16398 | -17.9784 | 0.0178449 | 0.199977 | -0.647272 | 0.0316463 | 0.363957 | -18.625672 | -0.00483375 | -0.00437674 | 0.00538532 | 0.000788985 | -0.00999948 | 0.806366 | 0.000139487 | 0.000133754 | 0.00131215 | 8.48689 | 15.1324 | -0.107245 | -0.853752 | -0.411707 | 0.257706 | 7.633138 | 14.720693 | -0.000207187 | -0.0017803 | 0.0024858 | 0.00161392 | -0.0036014 | 0.632917 | 0.000200027 | 0.000238124 | 0.0018989 | -8.52131 | -14.4079 | -0.071984 | 0.0870912 | -1.04279 | -0.166282 | -8.4342188 | -15.45069 | 0.000837347 | -0.000737489 | 0.00215392 | 0.00234397 | -0.00224411 | 0.610864 | 0.000108741 | 0.000114274 | 0.00102415 | -1896.52 | -1896.52 | -2.9009 | -1454.32 | -0.00343065 | 35.8012 | 35.67907 | -0.003411286 | 0.9992884 | 0.0377273 | 0.03771835 | -1453.285 | 3.53289 | 0.002485934 | -0.002989874 | 0.009191831 | -0.0006057536 | 0.0001018136 | -0.01067584 | 0.01067584 | 0.1228214 | 0.015117731 | -8.4786673 | -32.2307 | 33.32725 | -8.32291 | -33.1108 | 34.14082 | 0.9999398 | -7.4524201 | -32.478701 | 33.32273 | -7.269181 | -33.346365 | 34.12947 | 0.9999404 | 0.9994981 | 0.9994998 | -0.2236437 | -0.974671 | -0.0003092818 | -0.0001946582 | -0.01069865 | 0.01069865 | -8.5295327 | 2.6904 | -0.05924638 | 8.943779 | 8.928068 | -8.6149367 | 2.307318 | -0.085404 | -0.383082 | 0.3924865 | 0.04396097
304 | 0.00422635 | 0.00853024 | 8.51092e-05 | -0.373614 | -0.731407 | 0.0331784 | 0.00216629 | -0.00262614 | 0.00478446 | 0.00515532 | -0.00561518 | 0.555166 | 0.000126991 | 0.000136825 | 0.00119047 | -0.0426427 | 17.8228 | -0.0203832 | -0.941296 | -0.798642 | 0.0532261 | -0.9839387 | 17.024158 | 0.0022515 | -0.00254654 | 0.00553628 | 0.00588702 | -0.00618206 | 0.581129 | 0.000122493 | 0.000144668 | 0.00115735 | 0.16398 | -17.9784 | 0.0178449 | 0.200868 | -0.651164 | 0.0241514 | 0.364848 | -18.629564 | -0.0048466 | -0.00455096 | 0.00538904 | 0.000696119 | -0.0100937 | 0.79889 | 0.000140273 | 0.000134532 | 0.00131987 | 8.48689 | 15.1324 | -0.107245 | -0.855512 | -0.414675 | 0.240338 | 7.631378 | 14.717725 | -6.94082e-05 | -0.00168239 | 0.00247394 | 0.00172659 | -0.00347839 | 0.628582 | 0.000204047 | 0.000243147 | 0.0019376 | -8.52131 | -14.4079 | -0.071984 | 0.0873389 | -1.0479 | -0.171503 | -8.4339711 | -15.4558 | 0.00100815 | -0.000769291 | 0.0020226 | 0.00232906 | -0.0020902 | 0.578966 | 0.000113659 | 0.000119005 | 0.00106693 | -1896.08 | -1896.08 | -2.9144 | -1461.11 | -0.00342691 | 35.8012 | 35.67923 | -0.003407 | 0.9992852 | 0.03781215 | 0.03780314 | -1460.066 | 3.549373 | 0.002520918 | -0.002980768 | 0.009179492 | -0.000598038 | 0.000138188 | -0.01067659 | 0.01067659 | 0.1226875 | 0.01510125 | -8.4786673 | -32.2307 | 33.32725 | -8.32291 | -33.1108 | 34.14082 | 0.9999398 | -7.4500324 | -32.479958 | 33.32343 | -7.26653 | -33.347289 | 34.12981 | 0.9999404 | 0.9994957 | 0.9994972 | -0.2235674 | -0.9746885 | -0.000301453 | -0.000158397 | -0.01070099 | 0.01070099 | -8.5295327 | 2.6904 | -0.05924638 | 8.943779 | 8.928068 | -8.6153167 | 2.306433 | -0.085784 | -0.383967 | 0.393433 | 0.04406698
305 | 0.00422635 | 0.00853024 | 8.51092e-05 | -0.375873 | -0.735258 | 0.021047 | 0.00215244 | -0.00262163 | 0.00480197 | 0.00516239 | -0.00563156 | 0.557107 | 0.000126817 | 0.000136601 | 0.00118861 | -0.0426427 | 17.8228 | -0.0203832 | -0.9447 | -0.80301 | 0.0390189 | -0.9873427 | 17.01979 | 0.00228698 | -0.00272171 | 0.00552118 | 0.00584611 | -0.00628084 | 0.572637 | 0.000119378 | 0.000140981 | 0.00112799 | 0.16398 | -17.9784 | 0.0178449 | 0.199913 | -0.655594 | 0.0132167 | 0.363893 | -18.633994 | -0.004779 | -0.00442459 | 0.00532746 | 0.000732515 | -0.00993611 | 0.801797 | 0.000137577 | 0.000132066 | 0.00129547 | 8.48689 | 15.1324 | -0.107245 | -0.859075 | -0.41779 | 0.232371 | 7.627815 | 14.71461 | -0.000221916 | -0.0016784 | 0.00247354 | 0.00162899 | -0.0035293 | 0.643211 | 0.000196999 | 0.000234584 | 0.00187032 | -8.52131 | -14.4079 | -0.071984 | 0.086499 | -1.05264 | -0.184559 | -8.434811 | -15.46054 | 0.00110749 | -0.000739665 | 0.00207562 | 0.002456 | -0.00208817 | 0.576449 | 0.000109133 | 0.000115507 | 0.0010347 | -1895.71 | -1895.71 | -2.9164 | -1462.08 | -0.00342329 | 35.8012 | 35.67938 | -0.003402681 | 0.9992826 | 0.03788067 | 0.03787161 | -1461.031 | 3.55172 | 0.002509049 | -0.002978239 | 0.009215047 | -0.0005882244 | 0.0001190344 | -0.01070174 | 0.01070174 | 0.1225579 | 0.0150853 | -8.4786673 | -32.2307 | 33.32725 | -8.32291 | -33.1108 | 34.14082 | 0.9999398 | -7.4474683 | -32.48033 | 33.32321 | -7.263922 | -33.348604 | 34.13054 | 0.9999403 | 0.9994932 | 0.9994946 | -0.2234919 | -0.9747058 | -0.0002910606 | -0.0001781294 | -0.01072449 | 0.01072449 | -8.5295327 | 2.6904 | -0.05924638 | 8.943779 | 8.928068 | -8.6151577 | 2.30518 | -0.085625 | -0.38522 | 0.3946215 | 0.04420009
306 | 0.00422635 | 0.00853024 | 8.51092e-05 | -0.375184 | -0.735573 | 0.0285111 | 0.00217712 | -0.00262331 | 0.00484338 | 0.00521676 | -0.00566296 | 0.557257 | 0.000127186 | 0.000136971 | 0.00119191 | -0.0426427 | 17.8228 | -0.0203832 | -0.945174 | -0.803167 | 0.0493901 | -0.9878167 | 17.019633 | 0.00232056 | -0.00262258 | 0.00551307 | 0.00589154 | -0.00619355 | 0.574744 | 0.000119521 | 0.000141038 | 0.00112869 | 0.16398 | -17.9784 | 0.0178449 | 0.201999 | -0.655756 | 0.0139477 | 0.365979 | -18.634156 | -0.00473838 | -0.00455959 | 0.00536192 | 0.000717159 | -0.0100151 | 0.793531 | 0.000141463 | 0.000135772 | 0.00133178 | 8.48689 | 15.1324 | -0.107245 | -0.859032 | -0.416861 | 0.244045 | 7.627858 | 14.715539 | -6.26081e-05 | -0.00168567 | 0.00248558 | 0.00174082 | -0.0034891 | 0.628185 | 0.000206372 | 0.000245866 | 0.00195957 | -8.52131 | -14.4079 | -0.071984 | 0.0879123 | -1.05413 | -0.182386 | -8.4333977 | -15.46203 | 0.00109313 | -0.000706092 | 0.00205958 | 0.00244142 | -0.00205438 | 0.580034 | 0.000109251 | 0.000114559 | 0.00102681 | -1895.33 | -1895.33 | -2.9318 | -1469.84 | -0.00341924 | 35.8012 | 35.67948 | -0.003399831 | 0.9992799 | 0.03795237 | 0.03794326 | -1468.782 | 3.570561 | 0.002537491 | -0.002983681 | 0.009294843 | -0.0005737138 | 0.0001275238 | -0.01078822 | 0.01078822 | 0.1224129 | 0.01506745 | -8.4786673 | -32.2307 | 33.32725 | -8.32291 | -33.1108 | 34.14082 | 0.9999398 | -7.445581 | -32.481663 | 33.32409 | -7.261879 | -33.349695 | 34.13117 | 0.9999403 | 0.9994912 | 0.9994925 | -0.2234294 | -0.9747201 | -0.0002740759 | -0.0001721141 | -0.01081051 | 0.01081051 | -8.5295327 | 2.6904 | -0.05924638 | 8.943779 | 8.928068 | -8.6156747 | 2.304094 | -0.086142 | -0.386306 | 0.3957938 | 0.04433141
307 | 0.00422635 | 0.00853024 | 8.51092e-05 | -0.374496 | -0.733108 | 0.0487095 | 0.00219826 | -0.00264138 | 0.00486735 | 0.00524832 | -0.00569145 | 0.556786 | 0.000127264 | 0.000137083 | 0.00119275 | -0.0426427 | 17.8228 | -0.0203832 | -0.945054 | -0.801099 | 0.070375 | -0.9876967 | 17.021701 | 0.00245389 | -0.00262915 | 0.00566358 | 0.00612093 | -0.00629619 | 0.574612 | 0.000121395 | 0.000143347 | 0.00114701 | 0.16398 | -17.9784 | 0.0178449 | 0.203366 | -0.652598 | 0.0336793 | 0.367346 | -18.630998 | -0.00472853 | -0.00454347 | 0.00544249 | 0.000810875 | -0.0100829 | 0.793678 | 0.00013637 | 0.000131121 | 0.00128589 | 8.48689 | 15.1324 | -0.107245 | -0.858827 | -0.413932 | 0.264557 | 7.628063 | 14.718468 | -0.000156398 | -0.00165221 | 0.002498 | 0.00170373 | -0.00351234 | 0.640792 | 0.00020174 | 0.000240521 | 0.00191597 | -8.52131 | -14.4079 | -0.071984 | 0.0889501 | -1.05203 | -0.163288 | -8.4323599 | -15.45993 | 0.00111597 | -0.000842622 | 0.00216439 | 0.00251248 | -0.00223914 | 0.573282 | 0.000110038 | 0.000115808 | 0.00103795 | -1895.02 | -1895.02 | -2.9421 | -1475.01 | -0.00344792 | 35.8012 | 35.67844 | -0.003428933 | 0.9992785 | 0.03798845 | 0.03797931 | -1473.946 | 3.583115 | 0.00256073 | -0.00300385 | 0.00933927 | -0.0005814362 | 0.0001383162 | -0.01084751 | 0.01084751 | 0.1234397 | 0.01519383 | -8.4786673 | -32.2307 | 33.32725 | -8.32291 | -33.1108 | 34.14082 | 0.9999398 | -7.4446632 | -32.481631 | 33.32386 | -7.260717 | -33.349466 | 34.1307 | 0.9999402 | 0.9994903 | 0.9994915 | -0.2234034 | -0.9747261 | -0.0002800376 | -0.0001630824 | -0.01087073 | 0.01087073 | -8.5295327 | 2.6904 | -0.05924638 | 8.943779 | 8.928068 | -8.6157597 | 2.303233 | -0.086227 | -0.387167 | 0.3966527 | 0.04442761
308 | 0.00422635 | 0.00853024 | 8.51092e-05 | -0.37319 | -0.7337 | 0.0435366 | 0.00220053 | -0.00265575 | 0.00489844 | 0.00527554 | -0.00573076 | 0.557359 | 0.000127222 | 0.00013708 | 0.00119256 | -0.0426427 | 17.8228 | -0.0203832 | -0.945721 | -0.801983 | 0.06439 | -0.9883637 | 17.020817 | 0.00241171 | -0.00270552 | 0.00567828 | 0.00608206 | -0.00637587 | 0.57379 | 0.000120064 | 0.000142053 | 0.00113662 | 0.16398 | -17.9784 | 0.0178449 | 0.206215 | -0.652864 | 0.0319736 | 0.370195 | -18.631264 | -0.00486888 | -0.00437697 | 0.00545177 | 0.000838533 | -0.0100844 | 0.807723 | 0.000138643 | 0.00013318 | 0.00130626 | 8.48689 | 15.1324 | -0.107245 | -0.859445 | -0.413344 | 0.261568 | 7.627445 | 14.719056 | -0.000134011 | -0.00162494 | 0.00254111 | 0.00176925 | -0.0035282 | 0.643612 | 0.000205034 | 0.00024418 | 0.0019466 | -8.52131 | -14.4079 | -0.071984 | 0.0917923 | -1.05374 | -0.165719 | -8.4295177 | -15.46164 | 0.00118322 | -0.000805952 | 0.00211567 | 0.00252669 | -0.00214942 | 0.565978 | 0.000110515 | 0.000115794 | 0.00103809 | -1894.46 | -1894.46 | -2.9579 | -1482.93 | -0.00346293 | 35.8012 | 35.67796 | -0.003442448 | 0.9992748 | 0.03808759 | 0.03807838 | -1481.855 | 3.602341 | 0.002566267 | -0.003021487 | 0.009398899 | -0.0005842799 | 0.0001290599 | -0.01091116 | 0.01091116 | 0.123977 | 0.0152599782 | -8.4786673 | -32.2307 | 33.32725 | -8.32291 | -33.1108 | 34.14082 | 0.9999398 | -7.441154 | -32.482457 | 33.32388 | -7.25725 | -33.35032 | 34.1308 | 0.9999403 | 0.9994868 | 0.9994881 | -0.223298 | -0.9747502 | -0.0002812198 | -0.0001740002 | -0.01093393 | 0.01093393 | -8.5295327 | 2.6904 | -0.05924638 | 8.943779 | 8.928068 | -8.6158087 | 2.301761 | -0.086276 | -0.388639 | 0.3981003 | 0.04458974
309 | 0.00422635 | 0.00853024 | 8.51092e-05 | -0.37266 | -0.734957 | 0.0364532 | 0.00217881 | -0.00267182 | 0.00487961 | 0.00523719 | -0.00573019 | 0.556635 | 0.000126916 | 0.000136728 | 0.00118954 | -0.0426427 | 17.8228 | -0.0203832 | -0.946354 | -0.803397 | 0.0561785 | -0.9889967 | 17.019403 | 0.00238131 | -0.00254089 | 0.00570563 | 0.00613489 | -0.00629447 | 0.581935 | 0.000121427 | 0.000143746 | 0.00115022 | 0.16398 | -17.9784 | 0.0178449 | 0.208252 | -0.653298 | 0.0264933 | 0.372232 | -18.631698 | -0.00489122 | -0.00455093 | 0.00548026 | 0.000765694 | -0.0102078 | 0.800701 | 0.000137572 | 0.000132118 | 0.001296 | 8.48689 | 15.1324 | -0.107245 | -0.859825 | -0.413984 | 0.249381 | 7.627065 | 14.718416 | -0.000120019 | -0.00172023 | 0.00249238 | 0.00169783 | -0.00353808 | 0.630718 | 0.000203472 | 0.000242537 | 0.00193227 | -8.52131 | -14.4079 | -0.071984 | 0.0936884 | -1.05496 | -0.167804 | -8.4276216 | -15.46286 | 0.000959978 | -0.00104378 | 0.00207947 | 0.00226644 | -0.00235025 | 0.56119 | 0.000110914 | 0.000116285 | 0.00104243 | -1894.15 | -1894.15 | -2.9615 | -1484.71 | -0.00348702 | 35.8012 | 35.67708 | -0.003466959 | 0.9992719 | 0.03816342 | 0.03815415 | -1483.629 | 3.606655 | 0.002543832 | -0.003036842 | 0.009360932 | -0.0006086364 | 0.0001156264 | -0.01087412 | 0.01087412 | 0.1248395 | 0.0153661348 | -8.4786673 | -32.2307 | 33.32725 | -8.32291 | -33.1108 | 34.14082 | 0.9999398 | -7.4386249 | -32.482263 | 33.32312 | -7.254833 | -33.350114 | 34.13009 | 0.9999403 | 0.9994845 | 0.999486 | -0.2232271 | -0.9747665 | -0.0003065607 | -0.0001864493 | -0.01089755 | 0.01089755 | -8.5295327 | 2.6904 | -0.05924638 | 8.943779 | 8.928068 | -8.6160617 | 2.300987 | -0.086529 | -0.389413 | 0.3989107 | 0.04468052
310 | 0.00422635 | 0.00853024 | 8.51092e-05 | -0.372509 | -0.737204 | 0.0467486 | 0.00220057 | -0.00269943 | 0.00496727 | 0.00532562 | -0.00582449 | 0.558407 | 0.000126986 | 0.000136771 | 0.00119011 | -0.0426427 | 17.8228 | -0.0203832 | -0.947171 | -0.806113 | 0.0669781 | -0.9898137 | 17.016687 | 0.00243219 | -0.00251978 | 0.00579083 | 0.00625505 | -0.00634265 | 0.583514 | 0.000121865 | 0.000144168 | 0.00115356 | 0.16398 | -17.9784 | 0.0178449 | 0.209176 | -0.65493 | 0.0388964 | 0.373156 | -18.63333 | -0.00486921 | -0.00445951 | 0.00553919 | 0.000882788 | -0.0102115 | 0.803633 | 0.000141395 | 0.000135754 | 0.0013316 | 8.48689 | 15.1324 | -0.107245 | -0.860653 | -0.4153 | 0.264652 | 7.626237 | 14.7171 | -0.000149048 | -0.00164456 | 0.00252195 | 0.00173408 | -0.00352768 | 0.642059 | 0.000199635 | 0.000237793 | 0.00189544 | -8.52131 | -14.4079 | -0.071984 | 0.0947567 | -1.05879 | -0.164504 | -8.4265533 | -15.46669 | 0.00106765 | -0.000842245 | 0.00215398 | 0.00246915 | -0.00224375 | 0.577183 | 0.000109484 | 0.000114897 | 0.00102992 | -1893.59 | -1893.59 | -2.9715 | -1489.72 | -0.00351615 | 35.8012 | 35.67606 | -0.003495358 | 0.99927 | 0.03821334 | 0.03820404 | -1488.632 | 3.618818 | 0.002572681 | -0.003071541 | 0.009531414 | -0.0006011866 | 0.0001023266 | -0.01105487 | 0.01105487 | 0.1258824 | 0.015494501 | -8.4786673 | -32.2307 | 33.32725 | -8.32291 | -33.1108 | 34.14082 | 0.9999398 | -7.4367396 | -32.483377 | 33.32379 | -7.253081 | -33.35043 | 34.13002 | 0.9999404 | 0.9994825 | 0.9994843 | -0.2231661 | -0.9747804 | -0.0002942554 | -0.0002046046 | -0.01107687 | 0.01107687 | -8.5295327 | 2.6904 | -0.05924638 | 8.943779 | 8.928068 | -8.6160507 | 2.299587 | -0.086518 | -0.390813 | 0.4002751 | 0.04483334
311 | 0.00422635 | 0.00853024 | 8.51092e-05 | -0.373718 | -0.739272 | 0.04907 | 0.00221766 | -0.00264332 | 0.00500035 | 0.00538198 | -0.00580763 | 0.561676 | 0.000127588 | 0.000137431 | 0.0011958 | -0.0426427 | 17.8228 | -0.0203832 | -0.94895 | -0.806923 | 0.0701923 | -0.9915927 | 17.015877 | 0.00243389 | -0.0025156 | 0.00578509 | 0.00625222 | -0.00633393 | 0.583401 | 0.000120828 | 0.000142936 | 0.00114383 | 0.16398 | -17.9784 | 0.0178449 | 0.208627 | -0.657752 | 0.0407535 | 0.372607 | -18.636152 | -0.00486587 | -0.00467933 | 0.00545315 | 0.000685398 | -0.0102306 | 0.793755 | 0.000137296 | 0.000131637 | 0.00129143 | 8.48689 | 15.1324 | -0.107245 | -0.862059 | -0.414961 | 0.269729 | 7.624831 | 14.717439 | -0.000155546 | -0.00138612 | 0.0026104 | 0.00191177 | -0.00345343 | 0.670677 | 0.000204285 | 0.000243312 | 0.00193955 | -8.52131 | -14.4079 | -0.071984 | 0.0939985 | -1.06229 | -0.160321 | -8.4273115 | -15.47019 | 0.000989822 | -0.000848174 | 0.00213501 | 0.00239556 | -0.00225392 | 0.582637 | 0.000110319 | 0.000115023 | 0.0010316 | -1893.34 | -1893.34 | -2.9782 | -1493.11 | -0.00345654 | 35.8012 | 35.67812 | -0.003437887 | 0.9992687 | 0.03824563 | 0.03823631 | -1492.018 | 3.627049 | 0.002592663 | -0.003018323 | 0.009599998 | -0.0005342158 | 0.0001085558 | -0.0111009 | 0.0111009 | 0.1237483 | 0.0152318196 | -8.4786673 | -32.2307 | 33.32725 | -8.32291 | -33.1108 | 34.14082 | 0.9999398 | -7.4357188 | -32.486067 | 33.32618 | -7.252224 | -33.353591 | 34.13293 | 0.9999405 | 0.999481 | 0.9994829 | -0.2231194 | -0.9747911 | -0.0002262287 | -0.0001994313 | -0.01111946 | 0.01111946 | -8.5295327 | 2.6904 | -0.05924638 | 8.943779 | 8.928068 | -8.6164237 | 2.298438 | -0.086891 | -0.391962 | 0.4014776 | 0.04496802
312 | 0.00422635 | 0.00853024 | 8.51092e-05 | -0.373309 | -0.739145 | 0.0423926 | 0.00221668 | -0.00269989 | 0.00496711 | 0.00533739 | -0.0058206 | 0.557819 | 0.000127207 | 0.000137046 | 0.00119241 | -0.0426427 | 17.8228 | -0.0203832 | -0.949756 | -0.808422 | 0.0631375 | -0.9923987 | 17.014378 | 0.00244971 | -0.00250709 | 0.00572362 | 0.0062095 | -0.00626689 | 0.581203 | 0.000121448 | 0.000143749 | 0.00115035 | 0.16398 | -17.9784 | 0.0178449 | 0.210098 | -0.656608 | 0.0339986 | 0.374078 | -18.635008 | -0.00493699 | -0.00448596 | 0.00556211 | 0.000859138 | -0.0102821 | 0.805421 | 0.000137637 | 0.000131978 | 0.00129471 | 8.48689 | 15.1324 | -0.107245 | -0.863019 | -0.416558 | 0.257766 | 7.623871 | 14.715842 | -0.000199519 | -0.00152611 | 0.00250996 | 0.0017339 | -0.00345954 | 0.657189 | 0.000205726 | 0.000245215 | 0.00195365 | -8.52131 | -14.4079 | -0.071984 | 0.0948235 | -1.06155 | -0.166478 | -8.4264865 | -15.46945 | 0.00111016 | -0.000889147 | 0.00213116 | 0.00246469 | -0.00224368 | 0.566425 | 0.00011041 | 0.000116354 | 0.00104266 | -1893.15 | -1893.15 | -2.9802 | -1494.08 | -0.00352938 | 35.8012 | 35.67557 | -0.003509223 | 0.9992662 | 0.03831225 | 0.03830287 | -1492.984 | 3.629396 | 0.002589697 | -0.003072907 | 0.00952871 | -0.0006021652 | 0.0001189552 | -0.0110608 | 0.0110608 | 0.126356 | 0.0155528012 | -8.4786673 | -32.2307 | 33.32725 | -8.32291 | -33.1108 | 34.14082 | 0.9999398 | -7.4340878 | -32.483828 | 33.32364 | -7.249793 | -33.35085 | 34.12973 | 0.9999403 | 0.9994799 | 0.9994812 | -0.2230875 | -0.9747984 | -0.0002948531 | -0.0001883569 | -0.01108377 | 0.01108377 | -8.5295327 | 2.6904 | -0.05924638 | 8.943779 | 8.928068 | -8.6162697 | 2.298536 | -0.086737 | -0.391864 | 0.4013486 | 0.04495358
313 | 0.00422635 | 0.00853024 | 8.51092e-05 | -0.374456 | -0.739335 | 0.0456573 | 0.00224416 | -0.00263857 | 0.00501503 | 0.00541487 | -0.0058093 | 0.560863 | 0.000127336 | 0.000137173 | 0.00119363 | -0.0426427 | 17.8228 | -0.0203832 | -0.952091 | -0.807684 | 0.0734089 | -0.9947337 | 17.015116 | 0.00255225 | -0.00270011 | 0.0057695 | 0.0062661 | -0.00641397 | 0.571877 | 0.000121623 | 0.000143778 | 0.00115065 | 0.16398 | -17.9784 | 0.0178449 | 0.209818 | -0.658184 | 0.0271129 | 0.373798 | -18.636584 | -0.00485353 | -0.00460284 | 0.00562388 | 0.000901048 | -0.0103574 | 0.796311 | 0.000140154 | 0.000134207 | 0.00131663 | 8.48689 | 15.1324 | -0.107245 | -0.86483 | -0.414286 | 0.271035 | 7.62206 | 14.718114 | -0.00013616 | -0.00166951 | 0.00256541 | 0.001775 | -0.00358067 | 0.640838 | 0.00020324 | 0.000242021 | 0.00192945 | -8.52131 | -14.4079 | -0.071984 | 0.0948294 | -1.06421 | -0.170096 | -8.4264806 | -15.47211 | 0.0010139 | -0.000804894 | 0.00216876 | 0.00245648 | -0.00224747 | 0.587281 | 0.000112592 | 0.000118207 | 0.00105957 | -1892.78 | -1892.78 | -2.9882 | -1498.12 | -0.00346111 | 35.8012 | 35.67796 | -0.003442436 | 0.9992641 | 0.03836732 | 0.03835791 | -1497.017 | 3.639202 | 0.002621425 | -0.003015835 | 0.009626238 | -0.0005243416 | 0.0001299316 | -0.01113621 | 0.01113621 | 0.1239119 | 0.01525196 | -8.4786673 | -32.2307 | 33.32725 | -8.32291 | -33.1108 | 34.14082 | 0.9999398 | -7.4317469 | -32.487226 | 33.32643 | -7.248262 | -33.354698 | 34.13317 | 0.9999405 | 0.999477 | 0.999479 | -0.2229986 | -0.9748187621 | -0.0002153929 | -0.0001790171 | -0.01115535 | 0.01115535 | -8.5295327 | 2.6904 | -0.05924638 | 8.943779 | 8.928068 | -8.6167937 | 2.297002 | -0.087261 | -0.393398 | 0.4029596 | 0.04513402
314 | 0.00422635 | 0.00853024 | 8.51092e-05 | -0.375395 | -0.741346 | 0.0536571 | 0.00225601 | -0.00271456 | 0.00501172 | 0.00539972 | -0.00585828 | 0.556996 | 0.000127353 | 0.000137199 | 0.00119369 | -0.0426427 | 17.8228 | -0.0203832 | -0.953935 | -0.810727 | 0.0796526 | -0.9965777 | 17.012073 | 0.00255086 | -0.00256748 | 0.00586518 | 0.0063918 | -0.00640842 | 0.579779 | 0.000121497 | 0.00014364 | 0.00114964 | 0.16398 | -17.9784 | 0.0178449 | 0.210289 | -0.65837 | 0.0355981 | 0.374269 | -18.63677 | -0.00493253 | -0.00469468 | 0.00556699 | 0.000758394 | -0.0103856 | 0.795887 | 0.000142631 | 0.000136878 | 0.00134268 | 8.48689 | 15.1324 | -0.107245 | -0.866791 | -0.41649 | 0.273674 | 7.620099 | 14.71591 | -7.66757e-05 | -0.00169165 | 0.00258943 | 0.00182858 | -0.00359691 | 0.634909 | 0.000204735 | 0.000243809 | 0.00194365 | -8.52131 | -14.4079 | -0.071984 | 0.0947594 | -1.06548 | -0.157702 | -8.4265506 | -15.47338 | 0.00107049 | -0.00091951 | 0.00224334 | 0.00252981 | -0.00237883 | 0.577006 | 0.000111864 | 0.000117445 | 0.00105274 | -1892.4 | -1892.4 | -2.994 | -1501.03 | -0.0035397 | 35.8012 | 35.67519 | -0.003519696 | 0.9992615 | 0.03843523 | 0.03842577 | -1499.921 | 3.646261 | 0.002633545 | -0.003092095 | 0.009612126 | -0.0005989904 | 0.0001404404 | -0.01116374 | 0.01116374 | 0.1267255 | 0.015598278 | -8.4786673 | -32.2307 | 33.32725 | -8.32291 | -33.1108 | 34.14082 | 0.9999398 | -7.4299729 | -32.485453 | 33.3243 | -7.24583 | -33.35268 | 34.13068 | 0.9999403 | 0.9994757 | 0.9994771 | -0.2229596 | -0.9748277 | -0.0002889017 | -0.0001696483 | -0.01118757 | 0.01118757 | -8.5295327 | 2.6904 | -0.05924638 | 8.943779 | 8.928068 | -8.6166767 | 2.296163 | -0.087144 | -0.394237 | 0.4037535 | 0.04522294
315 | 0.00422635 | 0.00853024 | 8.51092e-05 | -0.374892 | -0.743315 | 0.0524545 | 0.00220992 | -0.00275497 | 0.00506156 | 0.00540068 | -0.00594572 | 0.559748 | 0.000127549 | 0.000137368 | 0.00119535 | -0.0426427 | 17.8228 | -0.0203832 | -0.95464 | -0.81368 | 0.0782266 | -0.9972827 | 17.00912 | 0.00233427 | -0.0027488 | 0.00589865 | 0.00621647 | -0.006631 | 0.582085 | 0.000122489 | 0.000144868 | 0.00115946 | 0.16398 | -17.9784 | 0.0178449 | 0.211947 | -0.659633 | 0.0402872 | 0.375927 | -18.638033 | -0.00491248 | -0.00462376 | 0.00558511 | 0.000822802 | -0.010359 | 0.798092 | 0.000138298 | 0.000132628 | 0.0013012 | 8.48689 | 15.1324 | -0.107245 | -0.867679 | -0.418268 | 0.267436 | 7.619211 | 14.714132 | -0.000156609 | -0.00149354 | 0.00256388 | 0.00182539 | -0.00347554 | 0.659108 | 0.000206035 | 0.000245326 | 0.00195598 | -8.52131 | -14.4079 | -0.071984 | 0.0962033 | -1.06845 | -0.160793 | -8.4251067 | -15.47635 | 0.00109923 | -0.000853174 | 0.00233566 | 0.00265488 | -0.00240882 | 0.587882 | 0.000112632 | 0.000118444 | 0.00106131 | -1891.9 | -1891.9 | -3.0117 | -1509.92 | -0.00358376 | 35.8012 | 35.67359 | -0.003564328 | 0.9992588 | 0.03850324 | 0.03849373 | -1508.801 | 3.667847 | 0.002591951 | -0.003137001 | 0.009711169 | -0.0006212407 | 7.619068e-05 | -0.0112535 | 0.0112535 | 0.1283029 | 0.01579244 | -8.4786673 | -32.2307 | 33.32725 | -8.32291 | -33.1108 | 34.14082 | 0.9999398 | -7.427824 | -32.48547 | 33.32384 | -7.243284 | -33.352165 | 34.12964 | 0.9999403 | 0.9994736 | 0.9994749 | -0.2228982 | -0.9748417 | -0.0003086389 | -0.0002364111 | -0.01127486 | 0.01127486 | -8.5295327 | 2.6904 | -0.05924638 | 8.943779 | 8.928068 | -8.6164937 | 2.294988 | -0.086961 | -0.395412 | 0.4048615 | 0.04534705
316 | 0.00422635 | 0.00853024 | 8.51092e-05 | -0.375833 | -0.74471 | 0.0494635 | 0.00224129 | -0.00277392 | 0.00504713 | 0.00540389 | -0.00593653 | 0.556746 | 0.00012726 | 0.000137084 | 0.00119283 | -0.0426427 | 17.8228 | -0.0203832 | -0.956484 | -0.815771 | 0.0690471 | -0.9991267 | 17.007029 | 0.00247464 | -0.0027332 | 0.00575226 | 0.00618588 | -0.00644444 | 0.572925 | 0.00012191 | 0.000143834 | 0.00115115 | 0.16398 | -17.9784 | 0.0178449 | 0.212426 | -0.660972 | 0.0366883 | 0.376406 | -18.639372 | -0.00500199 | -0.00468766 | 0.00551873 | 0.000680269 | -0.0103699 | 0.799406 | 0.000142552 | 0.000136629 | 0.00134032 | 8.48689 | 15.1324 | -0.107245 | -0.869276 | -0.41907 | 0.265626 | 7.617614 | 14.71333 | -0.000198223 | -0.0018846 | 0.00254743 | 0.00164221 | -0.00372504 | 0.626205 | 0.000201431 | 0.000239824 | 0.00191218 | -8.52131 | -14.4079 | -0.071984 | 0.0959074 | -1.06965 | -0.157914 | -8.4254026 | -15.47755 | 0.00108174 | -0.000925169 | 0.00216489 | 0.00246472 | -0.00230815 | 0.568793 | 0.000110973 | 0.000116414 | 0.00104356 | -1891.59 | -1891.59 | -3.0147 | -1511.38 | -0.0036024 | 35.8012 | 35.67293 | -0.003582817 | 0.9992563 | 0.03856913 | 0.03855957 | -1510.256 | 3.671384 | 0.002622774 | -0.003155404 | 0.009677762 | -0.0006445436 | 0.0001119136 | -0.01124607 | 0.01124607 | 0.1289702 | 0.015874576 | -8.4786673 | -32.2307 | 33.32725 | -8.32291 | -33.1108 | 34.14082 | 0.9999398 | -7.4262759 | -32.484579 | 33.32263 | -7.241208 | -33.352702 | 34.12972 | 0.99994 | 0.9994724 | 0.9994729 | -0.2228599 | -0.9748505 | -0.0003318031 | -0.0002008269 | -0.01127073 | 0.01127073 | -8.5295327 | 2.6904 | -0.05924638 | 8.943779 | 8.928068 | -8.6167407 | 2.293699 | -0.087208 | -0.396701 | 0.4061735 | 0.045494
317 | 0.00422635 | 0.00853024 | 8.51092e-05 | -0.373872 | -0.748502 | 0.0325532 | 0.00228845 | -0.00275139 | 0.00508812 | 0.00547989 | -0.00594283 | 0.557481 | 0.000127122 | 0.000136961 | 0.0011917 | -0.0426427 | 17.8228 | -0.0203832 | -0.956592 | -0.819085 | 0.0532207 | -0.9992347 | 17.003715 | 0.00257623 | -0.00279108 | 0.00578182 | 0.00626781 | -0.00648266 | 0.568164 | 0.000123247 | 0.000145586 | 0.00116517 | 0.16398 | -17.9784 | 0.0178449 | 0.215916 | -0.664697 | 0.0264496 | 0.379896 | -18.643097 | -0.00488798 | -0.00474983 | 0.00557837 | 0.000763905 | -0.0104017 | 0.791384 | 0.000145709 | 0.000139636 | 0.00136977 | 8.48689 | 15.1324 | -0.107245 | -0.868651 | -0.421231 | 0.245677 | 7.618239 | 14.711169 | -0.000242146 | -0.00189244 | 0.00262371 | 0.00168352 | -0.00381811 | 0.63379 | 0.000203073 | 0.000241831 | 0.0019279 | -8.52131 | -14.4079 | -0.071984 | 0.0991882 | -1.07591 | -0.173589 | -8.4221218 | -15.48381 | 0.00108692 | -0.000784727 | 0.00230181 | 0.00263628 | -0.00233408 | 0.592827 | 0.000113596 | 0.000119999 | 0.0010752 | -1890.97 | -1890.97 | -3.0333 | -1520.75 | -0.00358683 | 35.8012 | 35.67348 | -0.003567466 | 0.9992524 | 0.03866947 | 0.03865983 | -1519.613 | 3.694131 | 0.002674035 | -0.003136975 | 0.009756434 | -0.0006064737 | 0.0001435337 | -0.01133108 | 0.01133108 | 0.1284128 | 0.0158059642 | -8.4786673 | -32.2307 | 33.32725 | -8.32291 | -33.1108 | 34.14082 | 0.9999398 | -7.4228871 | -32.487525 | 33.32474 | -7.238343 | -33.354266 | 34.13064 | 0.9999403 | 0.9994685 | 0.9994699 | -0.222744 | -0.974877 | -0.0002915886 | -0.0001713514 | -0.01135524 | 0.01135524 | -8.5295327 | 2.6904 | -0.05924638 | 8.943779 | 8.928068 | -8.6174737 | 2.292546 | -0.087941 | -0.397854 | 0.4074573 | 0.04563779
318 | 0.00422635 | 0.00853024 | 8.51092e-05 | -0.374522 | -0.750591 | 0.034013 | 0.00230278 | -0.00280487 | 0.00511668 | 0.00550286 | -0.00600496 | 0.555904 | 0.000127323 | 0.000137155 | 0.00119328 | -0.0426427 | 17.8228 | -0.0203832 | -0.958467 | -0.822513 | 0.0504924 | -1.0011097 | 17.000287 | 0.00256653 | -0.00287173 | 0.00587609 | 0.00632304 | -0.00662824 | 0.568765 | 0.000121873 | 0.000143589 | 0.00114944 | 0.16398 | -17.9784 | 0.0178449 | 0.21636 | -0.666098 | 0.0261081 | 0.38034 | -18.644498 | -0.00496904 | -0.00459232 | 0.00565684 | 0.000883602 | -0.010445 | 0.801832 | 0.000142464 | 0.000136547 | 0.00133966 | 8.48689 | 15.1324 | -0.107245 | -0.870658 | -0.422799 | 0.246329 | 7.616232 | 14.709601 | -0.000176509 | -0.00198317 | 0.00254605 | 0.00162189 | -0.00378157 | 0.615399 | 0.000204836 | 0.000243499 | 0.00194365 | -8.52131 | -14.4079 | -0.071984 | 0.0993318 | -1.07811 | -0.170851 | -8.4219782 | -15.48601 | 0.00105171 | -0.000862055 | 0.00229905 | 0.0025855 | -0.00239584 | 0.588723 | 0.000111153 | 0.000116705 | 0.00104613 | -1890.53 | -1890.53 | -3.0449 | -1526.57 | -0.00364093 | 35.8012 | 35.67154 | -0.003621535 | 0.9992498 | 0.03873662 | 0.03872694 | -1525.425 | 3.708259 | 0.002691129 | -0.003193219 | 0.009807354 | -0.0006471682 | 0.0001450782 | -0.01140974 | 0.01140974 | 0.1303497 | 0.01604436 | -8.4786673 | -32.2307 | 33.32725 | -8.32291 | -33.1108 | 34.14082 | 0.9999398 | -7.4208685 | -32.486297 | 33.3231 | -7.235892 | -33.354099 | 34.12996 | 0.9999401 | 0.9994668 | 0.9994676 | -0.2226944 | -0.9748883 | -0.0003298822 | -0.0001722078 | -0.01143612 | 0.01143612 | -8.5295327 | 2.6904 | -0.05924638 | 8.943779 | 8.928068 | -8.6173417 | 2.290686 | -0.087809 | -0.399714 | 0.4092453 | 0.04583806
319 | 0.00422635 | 0.00853024 | 8.51092e-05 | -0.371033 | -0.755352 | 0.00108887 | 0.00233224 | -0.00278591 | 0.00514214 | 0.00554993 | -0.0060036 | 0.556703 | 0.000127822 | 0.000137696 | 0.00119816 | -0.0426427 | 17.8228 | -0.0203832 | -0.955567 | -0.825356 | 0.031447 | -0.9982097 | 16.997444 | 0.00268712 | -0.00277861 | 0.00579138 | 0.00635906 | -0.00645054 | 0.564958 | 0.000124526 | 0.000147363 | 0.00117958 | 0.16398 | -17.9784 | 0.0178449 | 0.220683 | -0.670364 | -0.0142027 | 0.384663 | -18.648764 | -0.00516709 | -0.00515753 | 0.00545644 | 0.000298268 | -0.0106229 | 0.785625 | 0.000143276 | 0.000137469 | 0.00134861 | 8.48689 | 15.1324 | -0.107245 | -0.867013 | -0.425137 | 0.228511 | 7.619877 | 14.707263 | -0.000174563 | -0.00183081 | 0.00257521 | 0.00170273 | -0.0037081 | 0.630513 | 0.000204047 | 0.000242685 | 0.00193649 | -8.52131 | -14.4079 | -0.071984 | 0.105143 | -1.08158 | -0.198764 | -8.416167 | -15.48948 | 0.000781912 | -0.00114017 | 0.00199152 | 0.00203248 | -0.00239073 | 0.561096 | 0.000111879 | 0.000117326 | 0.00105175 | -1890.22 | -1890.22 | -3.0504 | -1529.32 | -0.00359939 | 35.8012 | 35.67302 | -0.003580278 | 0.9992483 | 0.03877494 | 0.03876522 | -1528.17 | 3.714934 | 0.002722921 | -0.003176591 | 0.009856857 | -0.0006184811 | 0.0001648111 | -0.01146073 | 0.01146073 | 0.1288625 | 0.01586131 | -8.4786673 | -32.2307 | 33.32725 | -8.32291 | -33.1108 | 34.14082 | 0.9999398 | -7.4179573 | -32.486924 | 33.32306 | -7.235214 | -33.356027 | 34.1317 | 0.9999407 | 0.9994639 | 0.9994666 | -0.2226073 | -0.9749082 | -0.0003003731 | -0.0001532969 | -0.01148652 | 0.01148652 | -8.5295327 | 2.6904 | -0.05924638 | 8.943779 | 8.928068 | -8.6180867 | 2.290181 | -0.088554 | -0.400219 | 0.4098988 | 0.04591126
320 | 0.00422635 | 0.00853024 | 8.51092e-05 | -0.37352 | -0.753875 | 0.0189237 | 0.00230031 | -0.0027739 | 0.00511072 | 0.00550419 | -0.00597778 | 0.557678 | 0.000127471 | 0.000137362 | 0.00119509 | -0.0426427 | 17.8228 | -0.0203832 | -0.959165 | -0.825257 | 0.0475144 | -1.0018077 | 16.997543 | 0.00262724 | -0.00283455 | 0.00589341 | 0.00639262 | -0.00659992 | 0.568489 | 0.000122339 | 0.000144477 | 0.00115633 | 0.16398 | -17.9784 | 0.0178449 | 0.220108 | -0.669664 | 0.00535894 | 0.384088 | -18.648064 | -0.00501199 | -0.00476643 | 0.00551022 | 0.00062649 | -0.0104049 | 0.796291 | 0.00013926 | 0.000133378 | 0.00130889 | 8.48689 | 15.1324 | -0.107245 | -0.869582 | -0.424098 | 0.239799 | 7.617308 | 14.708302 | -2.3164e-05 | -0.00186557 | 0.00269681 | 0.00190586 | -0.00379459 | 0.621571 | 0.000209116 | 0.00024933 | 0.00198597 | -8.52131 | -14.4079 | -0.071984 | 0.103172 | -1.08138 | -0.182641 | -8.418138 | -15.48928 | 0.00107892 | -0.000639067 | 0.002248 | 0.00262703 | -0.00218718 | 0.603505 | 0.000112865 | 0.000118628 | 0.00106313 | -1890.03 | -1890.03 | -3.0565 | -1532.39 | -0.00361312 | 35.8012 | 35.67254 | -0.003593775 | 0.999245 | 0.03886027 | 0.03885049 | -1531.233 | 3.722379 | 0.002689459 | -0.003163049 | 0.009796611 | -0.0006211705 | 0.0001475805 | -0.01138571 | 0.01138571 | 0.129354 | 0.01592182 | -8.4786673 | -32.2307 | 33.32725 | -8.32291 | -33.1108 | 34.14082 | 0.9999398 | -7.4163303 | -32.486823 | 33.3226 | -7.23322 | -33.356366 | 34.13161 | 0.9999406 | 0.9994624 | 0.9994647 | -0.2225616 | -0.9749186 | -0.0003047136 | -0.0001688764 | -0.01141083 | 0.01141083 | -8.5295327 | 2.6904 | -0.05924638 | 8.943779 | 8.928068 | -8.6191157 | 2.289241 | -0.089583 | -0.401159 | 0.4110397 | 0.04603904
321 | 0.00422635 | 0.00853024 | 8.51092e-05 | -0.373586 | -0.754755 | 0.0273698 | 0.00224203 | -0.00279187 | 0.00515112 | 0.00549435 | -0.00604419 | 0.560675 | 0.000127419 | 0.00013728 | 0.00119441 | -0.0426427 | 17.8228 | -0.0203832 | -0.959671 | -0.826093 | 0.0497519 | -1.0023137 | 16.996707 | 0.0025108 | -0.00275566 | 0.00583081 | 0.0062763 | -0.00652116 | 0.573368 | 0.00012246 | 0.00014444 | 0.00115622 | 0.16398 | -17.9784 | 0.0178449 | 0.219014 | -0.670016 | 0.013604 | 0.382994 | -18.648416 | -0.00510298 | -0.00473376 | 0.00556646 | 0.000655479 | -0.0104922 | 0.801757 | 0.000140427 | 0.000134451 | 0.00131932 | 8.48689 | 15.1324 | -0.107245 | -0.87094 | -0.425075 | 0.242461 | 7.61595 | 14.707325 | -0.000233333 | -0.00168622 | 0.00264976 | 0.00178856 | -0.00370811 | 0.652745 | 0.000207327 | 0.000247044 | 0.0019686 | -8.52131 | -14.4079 | -0.071984 | 0.102782 | -1.08337 | -0.176159 | -8.418528 | -15.49127 | 0.00100164 | -0.000962743 | 0.00227514 | 0.00249785 | -0.00245895 | 0.582059 | 0.000109519 | 0.000114917 | 0.00103002 | -1889.91 | -1889.9 | -3.0604 | -1534.33 | -0.00362698 | 35.8012 | 35.67203 | -0.003607922 | 0.9992457 | 0.03884433 | 0.03883456 | -1533.173 | 3.727094 | 0.002634219 | -0.003184059 | 0.009880482 | -0.000625012 | 7.517196e-05 | -0.01144491 | 0.01144491 | 0.1298502 | 0.01598289 | -8.4786673 | -32.2307 | 33.32725 | -8.32291 | -33.1108 | 34.14082 | 0.9999398 | -7.4162143 | -32.487977 | 33.3237 | -7.232956 | -33.355741 | 34.13094 | 0.9999407 | 0.999462 | 0.9994645 | -0.2225508 | -0.9749211 | -0.0003072756 | -0.0002425644 | -0.01146613 | 0.01146613 | -8.5295327 | 2.6904 | -0.05924638 | 8.943779 | 8.928068 | -8.6182637 | 2.289382 | -0.088731 | -0.401018 | 0.4107172 | 0.04600292
322 | 0.00422635 | 0.00853024 | 8.51092e-05 | -0.37606 | -0.75338 | 0.0498603 | 0.00231886 | -0.00285846 | 0.00517316 | 0.00555107 | -0.00609066 | 0.556195 | 0.00012797 | 0.000137893 | 0.00119982 | -0.0426427 | 17.8228 | -0.0203832 | -0.963976 | -0.827418 | 0.0796031 | -1.0066187 | 16.995382 | 0.0025918 | -0.00306166 | 0.00582118 | 0.00623738 | -0.00670724 | 0.559359 | 0.000122322 | 0.000144336 | 0.00115522 | 0.16398 | -17.9784 | 0.0178449 | 0.219285 | -0.669055 | 0.0264478 | 0.383265 | -18.647455 | -0.00496012 | -0.00452879 | 0.00566735 | 0.000931155 | -0.0104201 | 0.80421 | 0.000144066 | 0.000137943 | 0.00135362 | 8.48689 | 15.1324 | -0.107245 | -0.875796 | -0.424586 | 0.278627 | 7.611094 | 14.707814 | -0.000299017 | -0.00196326 | 0.0025943 | 0.00159383 | -0.0038561 | 0.63105 | 0.000203844 | 0.000242607 | 0.00193484 | -8.52131 | -14.4079 | -0.071984 | 0.102425 | -1.08274 | -0.169577 | -8.418885 | -15.49064 | 0.000824307 | -0.000947018 | 0.00211206 | 0.00222928 | -0.00235199 | 0.587352 | 0.000113176 | 0.000118953 | 0.00106638 | -1889.41 | -1889.41 | -3.0685 | -1538.37 | -0.00368382 | 35.8012 | 35.66993 | -0.003666754 | 0.9992406 | 0.03897501 | 0.03896514 | -1537.202 | 3.736889 | 0.002713839 | -0.003253439 | 0.009911739 | -0.0006791835 | 0.0001395835 | -0.01154039 | 0.01154039 | 0.1318852 | 0.0162333668 | -8.4786673 | -32.2307 | 33.32725 | -8.32291 | -33.1108 | 34.14082 | 0.9999398 | -7.4122663 | -32.486022 | 33.32091 | -7.227829 | -33.355269 | 34.12939 | 0.9999402 | 0.9994586 | 0.9994598 | -0.2224509 | -0.9749439 | -0.0003583834 | -0.0001812166 | -0.01156804 | 0.01156804 | -8.5295327 | 2.6904 | -0.05924638 | 8.943779 | 8.928068 | -8.6177127 | 2.287568 | -0.08818 | -0.402832 | 0.4123704 | 0.04618809
323 | 0.00422635 | 0.00853024 | 8.51092e-05 | -0.373918 | -0.757573 | 0.0270412 | 0.00228348 | -0.00289628 | 0.00518048 | 0.00552241 | -0.0061352 | 0.555185 | 0.000127592 | 0.000137453 | 0.00119609 | -0.0426427 | 17.8228 | -0.0203832 | -0.963007 | -0.831356 | 0.0451288 | -1.0056497 | 16.991444 | 0.00274718 | -0.00283746 | 0.00602994 | 0.00660083 | -0.00669111 | 0.568602 | 0.000122101 | 0.000144548 | 0.00115721 | 0.16398 | -17.9784 | 0.0178449 | 0.222527 | -0.670684 | 0.0184358 | 0.386507 | -18.649084 | -0.00512613 | -0.00492525 | 0.00556202 | 0.000541402 | -0.0105928 | 0.794225 | 0.000144874 | 0.000138868 | 0.00136233 | 8.48689 | 15.1324 | -0.107245 | -0.873834 | -0.426784 | 0.247536 | 7.613056 | 14.705616 | -0.000213596 | -0.00186799 | 0.00270301 | 0.00178639 | -0.00386797 | 0.637706 | 0.000201755 | 0.000240305 | 0.00191547 | -8.52131 | -14.4079 | -0.071984 | 0.104744 | -1.0867 | -0.172887 | -8.416566 | -15.4946 | 0.00123622 | -0.00128926 | 0.00216595 | 0.0024807 | -0.00253374 | 0.521516 | 0.000111035 | 0.000117033 | 0.00104881 | -1888.91 | -1888.91 | -3.0852 | -1546.77 | -0.00374767 | 35.8012 | 35.66771 | -0.003728724 | 0.999238 | 0.03904121 | 0.03903129 | -1545.591 | 3.757283 | 0.002679682 | -0.003292482 | 0.009925354 | -0.0007148712 | 0.0001020712 | -0.01155474 | 0.01155474 | 0.1341711 | 0.01651473 | -8.4786673 | -32.2307 | 33.32725 | -8.32291 | -33.1108 | 34.14082 | 0.9999398 | -7.4109163 | -32.486044 | 33.32064 | -7.226549 | -33.3547 | 34.12857 | 0.9999403 | 0.9994573 | 0.9994587 | -0.2224122 | -0.9749527 | -0.0003933668 | -0.0002194332 | -0.01158228 | 0.01158228 | -8.5295327 | 2.6904 | -0.05924638 | 8.943779 | 8.928068 | -8.6187057 | 2.285828 | -0.089173 | -0.404572 | 0.4142829 | 0.0464023
324 | 0.00422635 | 0.00853024 | 8.51092e-05 | -0.374079 | -0.757591 | 0.0237969 | 0.00241059 | -0.00283684 | 0.0052523 | 0.00569313 | -0.00611938 | 0.555616 | 0.000128062 | 0.000137917 | 0.0011999 | -0.0426427 | 17.8228 | -0.0203832 | -0.964596 | -0.830819 | 0.0484952 | -1.0072387 | 16.991981 | 0.00275358 | -0.00293577 | 0.00590669 | 0.00646586 | -0.00664805 | 0.561023 | 0.000122767 | 0.000144941 | 0.00116016 | 0.16398 | -17.9784 | 0.0178449 | 0.223295 | -0.672041 | 0.0128916 | 0.387275 | -18.650441 | -0.00496744 | -0.00464019 | 0.00574749 | 0.00095028 | -0.0105579 | 0.799431 | 0.000142664 | 0.000136805 | 0.00134216 | 8.48689 | 15.1324 | -0.107245 | -0.875578 | -0.425669 | 0.252152 | 7.611312 | 14.706731 | -0.000196366 | -0.00192611 | 0.00251397 | 0.00159759 | -0.00372007 | 0.620289 | 0.000208926 | 0.000248651 | 0.00198312 | -8.52131 | -14.4079 | -0.071984 | 0.10432 | -1.09048 | -0.194869 | -8.41699 | -15.49838 | 0.00110057 | -0.000873959 | 0.00230001 | 0.00261653 | -0.00238993 | 0.5831 | 0.000115545 | 0.00012181 | 0.00109154 | -1888.53 | -1888.53 | -3.0872 | -1547.74 | -0.00369177 | 35.8012 | 35.66969 | -0.00367329 | 0.9992355 | 0.03910516 | 0.0390952 | -1546.557 | 3.75963 | 0.002812935 | -0.003239185 | 0.0100625 | -0.000626096 | 0.000199846 | -0.01171324 | 0.01171324 | 0.1321698 | 0.0162683998 | -8.4786673 | -32.2307 | 33.32725 | -8.32291 | -33.1108 | 34.14082 | 0.9999398 | -7.4097513 | -32.490361 | 33.32459 | -7.224037 | -33.357172 | 34.13045 | 0.99994 | 0.9994553 | 0.9994559 | -0.2223509 | -0.9749667 | -0.0003001707 | -0.0001260793 | -0.01174103 | 0.01174103 | -8.5295327 | 2.6904 | -0.05924638 | 8.943779 | 8.928068 | -8.6185507 | 2.28525 | -0.089018 | -0.40515 | 0.4148141 | 0.0464618
325 | 0.00422635 | 0.00853024 | 8.51092e-05 | -0.376401 | -0.758451 | 0.0298073 | 0.00241685 | -0.00280882 | 0.00527949 | 0.00572963 | -0.00612161 | 0.557908 | 0.000127599 | 0.000137481 | 0.00119618 | -0.0426427 | 17.8228 | -0.0203832 | -0.967562 | -0.83066 | 0.0520154 | -1.0102047 | 16.99214 | 0.00261456 | -0.00299063 | 0.0057912 | 0.00624668 | -0.00662276 | 0.560012 | 0.00012566 | 0.00014876 | 0.00119088 | 0.16398 | -17.9784 | 0.0178449 | 0.2222 | -0.672809 | 0.0123546 | 0.38618 | -18.651209 | -0.00492707 | -0.00470386 | 0.00576242 | 0.000952301 | -0.0105832 | 0.794858 | 0.00014408 | 0.000137976 | 0.00135369 | 8.48689 | 15.1324 | -0.107245 | -0.877875 | -0.424819 | 0.24161 | 7.609015 | 14.707581 | -0.00015642 | -0.00188086 | 0.00273811 | 0.0018525 | -0.00388978 | 0.633635 | 0.000203791 | 0.000242854 | 0.00193508 | -8.52131 | -14.4079 | -0.071984 | 0.103013 | -1.09201 | -0.18297 | -8.418297 | -15.49991 | 0.00126698 | -0.000718532 | 0.002336 | 0.00281287 | -0.00226443 | 0.584947 | 0.000111408 | 0.000117113 | 0.00104977 | -1888.03 | -1888.03 | -3.1013 | -1554.85 | -0.00366478 | 35.8012 | 35.67069 | -0.003645372 | 0.9992335 | 0.03915656 | 0.03914656 | -1553.658 | 3.776894 | 0.002821873 | -0.003213843 | 0.0101178 | -0.0005890994 | 0.0001971294 | -0.01175506 | 0.01175506 | 0.1312035 | 0.01614946 | -8.4786673 | -32.2307 | 33.32725 | -8.32291 | -33.1108 | 34.14082 | 0.9999398 | -7.4080923 | -32.49205 | 33.32586 | -7.222835 | -33.35879 | 34.13178 | 0.9999402 | 0.9994533 | 0.9994544 | -0.2222926 | -0.97498 | -0.0002621423 | -0.0001298277 | -0.01178058 | 0.01178058 | -8.5295327 | 2.6904 | -0.05924638 | 8.943779 | 8.928068 | -8.6192197 | 2.284559 | -0.089687 | -0.405841 | 0.4156329 | 0.0465535
326 | 0.00422635 | 0.00853024 | 8.51092e-05 | -0.377112 | -0.759911 | 0.0366505 | 0.00244685 | -0.00280453 | 0.00527697 | 0.00575166 | -0.00610934 | 0.556564 | 0.000127729 | 0.000137617 | 0.00119734 | -0.0426427 | 17.8228 | -0.0203832 | -0.969261 | -0.832895 | 0.0592869 | -1.0119037 | 16.989905 | 0.00262558 | -0.00295917 | 0.00593849 | 0.0063964 | -0.00672999 | 0.565626 | 0.000121407 | 0.000143442 | 0.00114833 | 0.16398 | -17.9784 | 0.0178449 | 0.222983 | -0.674919 | 0.0196324 | 0.386963 | -18.653319 | -0.00499767 | -0.00472466 | 0.00572677 | 0.00087133 | -0.0105937 | 0.797127 | 0.000144531 | 0.000138341 | 0.00135709 | 8.48689 | 15.1324 | -0.107245 | -0.880024 | -0.425104 | 0.258625 | 7.606866 | 14.707296 | -1.97038e-05 | -0.00196635 | 0.00272782 | 0.00190338 | -0.00388944 | 0.614372 | 0.000205357 | 0.000244811 | 0.00195014 | -8.52131 | -14.4079 | -0.071984 | 0.103399 | -1.09416 | -0.178216 | -8.417911 | -15.50206 | 0.00123052 | -0.000721819 | 0.0022342 | 0.00269287 | -0.00218417 | 0.57993 | 0.000113027 | 0.000119728 | 0.00107245 | -1887.79 | -1887.79 | -3.1068 | -1557.6 | -0.00366614 | 35.8012 | 35.67066 | -0.003646145 | 0.9992308 | 0.03922623 | 0.03921617 | -1556.402 | 3.783563 | 0.002852341 | -0.003210021 | 0.01010992 | -0.0005856143 | 0.0002279343 | -0.01176014 | 0.01176014 | 0.1312522 | 0.01615546 | -8.4786673 | -32.2307 | 33.32725 | -8.32291 | -33.1108 | 34.14082 | 0.9999398 | -7.4060073 | -32.491965 | 33.32532 | -7.219903 | -33.360615 | 34.13294 | 0.9999398 | 0.9994513 | 0.9994512 | -0.2222337 | -0.9749934 | -0.0002583865 | -9.929348e-05 | -0.01178717 | 0.01178717 | -8.5295327 | 2.6904 | -0.05924638 | 8.943779 | 8.928068 | -8.6187697 | 2.282609 | -0.089237 | -0.407791 | 0.4174407 | 0.04675599
327 | 0.00422635 | 0.00853024 | 8.51092e-05 | -0.376632 | -0.764132 | 0.0367081 | 0.00239585 | -0.00292325 | 0.00525656 | 0.00566118 | -0.00618858 | 0.552893 | 0.00012762 | 0.000137479 | 0.00119619 | -0.0426427 | 17.8228 | -0.0203832 | -0.971395 | -0.83925 | 0.0541122 | -1.0140377 | 16.98355 | 0.0026248 | -0.00312562 | 0.00596571 | 0.00637294 | -0.00687376 | 0.560844 | 0.000121941 | 0.000144369 | 0.0011559 | 0.16398 | -17.9784 | 0.0178449 | 0.225447 | -0.676434 | 0.0291194 | 0.389427 | -18.654834 | -0.00494405 | -0.00496337 | 0.00576222 | 0.000812516 | -0.0107199 | 0.784372 | 0.000140787 | 0.00013505 | 0.00132492 | 8.48689 | 15.1324 | -0.107245 | -0.88111 | -0.430425 | 0.246666 | 7.60578 | 14.701975 | 5.82495e-06 | -0.00190942 | 0.00263381 | 0.00185091 | -0.00375451 | 0.611541 | 0.00020597 | 0.000245258 | 0.00195532 | -8.52131 | -14.4079 | -0.071984 | 0.106284 | -1.0979 | -0.170732 | -8.415026 | -15.5058 | 0.0012551 | -0.000955178 | 0.00227484 | 0.00267924 | -0.00237932 | 0.559566 | 0.000111934 | 0.000117706 | 0.00105489 | -1887.22 | -1887.22 | -3.1187 | -1563.58 | -0.00379444 | 35.8012 | 35.66601 | -0.003776186 | 0.9992255 | 0.03936037 | 0.0393502 | -1562.369 | 3.798069 | 0.002800987 | -0.003328387 | 0.01006227 | -0.000711143 | 0.000183743 | -0.01174809 | 0.01174809 | 0.1358455 | 0.01672083 | -8.4786673 | -32.2307 | 33.32725 | -8.32291 | -33.1108 | 34.14082 | 0.9999398 | -7.4009883 | -32.48935 | 33.32165 | -7.216353 | -33.356809 | 34.12847 | 0.9999404 | 0.999447 | 0.9994487 | -0.2221075 | -0.9750222 | -0.0003841312 | -0.0001432688 | -0.01177966 | 0.01177966 | -8.5295327 | 2.6904 | -0.05924638 | 8.943779 | 8.928068 | -8.6198177 | 2.281575 | -0.090285 | -0.408825 | 0.4186756 | 0.04689431
328 | 0.00422635 | 0.00853024 | 8.51092e-05 | -0.376806 | -0.765321 | 0.0423611 | 0.00242753 | -0.00291173 | 0.00529217 | 0.00572292 | -0.00620711 | 0.55409 | 0.000127694 | 0.000137565 | 0.00119704 | -0.0426427 | 17.8228 | -0.0203832 | -0.972625 | -0.840352 | 0.0614913 | -1.0152677 | 16.982448 | 0.00270486 | -0.00309029 | 0.00606727 | 0.00653189 | -0.00691731 | 0.562643 | 0.000123269 | 0.000145366 | 0.00116406 | 0.16398 | -17.9784 | 0.0178449 | 0.225976 | -0.678198 | 0.0278724 | 0.389956 | -18.656598 | -0.00514083 | -0.00467356 | 0.00576577 | 0.000867539 | -0.0106819 | 0.805435 | 0.000141553 | 0.000135635 | 0.00133056 | 8.48689 | 15.1324 | -0.107245 | -0.882243 | -0.430816 | 0.249222 | 7.604647 | 14.701584 | -1.40776e-06 | -0.00188928 | 0.00271435 | 0.00192878 | -0.00381947 | 0.618617 | 0.000202582 | 0.000241251 | 0.00192322 | -8.52131 | -14.4079 | -0.071984 | 0.106837 | -1.10009 | -0.162767 | -8.414473 | -15.50799 | 0.00110476 | -0.000871192 | 0.00222217 | 0.00254894 | -0.00231537 | 0.576618 | 0.000111036 | 0.000116336 | 0.00104301 | -1886.72 | -1886.72 | -3.1316 | -1570.05 | -0.0037756 | 35.8012 | 35.66674 | -0.003755775 | 0.9992236 | 0.03940892 | 0.03939872 | -1568.831 | 3.813778 | 0.002835928 | -0.003320128 | 0.01013109 | -0.0006858144 | 0.0002016144 | -0.01182152 | 0.01182152 | 0.135171 | 0.01663781 | -8.4786673 | -32.2307 | 33.32725 | -8.32291 | -33.1108 | 34.14082 | 0.9999398 | -7.3992053 | -32.490438 | 33.32232 | -7.214691 | -33.358182 | 34.12946 | 0.9999404 | 0.999445 | 0.9994468 | -0.2220495 | -0.9750354 | -0.0003568976 | -0.0001273024 | -0.01185256 | 0.01185256 | -8.5295327 | 2.6904 | -0.05924638 | 8.943779 | 8.928068 | -8.6199147 | 2.280864 | -0.090382 | -0.409536 | 0.4193908 | 0.04697442
329 | 0.00422635 | 0.00853024 | 8.51092e-05 | -0.377865 | -0.766043 | 0.044124 | 0.00238655 | -0.00293717 | 0.00530827 | 0.00569858 | -0.00624921 | 0.555222 | 0.000127646 | 0.000137506 | 0.00119645 | -0.0426427 | 17.8228 | -0.0203832 | -0.975781 | -0.840991 | 0.0668607 | -1.0184237 | 16.981809 | 0.00263125 | -0.00316198 | 0.00604901 | 0.00644239 | -0.00697312 | 0.562117 | 0.000123866 | 0.000146829 | 0.00117586 | 0.16398 | -17.9784 | 0.0178449 | 0.226915 | -0.677422 | 0.0282467 | 0.390895 | -18.655822 | -0.00501131 | -0.00485663 | 0.00569203 | 0.000762647 | -0.0106306 | 0.791985 | 0.000143548 | 0.000137653 | 0.00135045 | 8.48689 | 15.1324 | -0.107245 | -0.885348 | -0.430618 | 0.256465 | 7.601542 | 14.701782 | -0.000139139 | -0.00201335 | 0.00276704 | 0.00184552 | -0.00399801 | 0.622742 | 0.00020239 | 0.000240943 | 0.00192118 | -8.52131 | -14.4079 | -0.071984 | 0.107362 | -1.10131 | -0.169256 | -8.413948 | -15.50921 | 0.00109202 | -0.000961006 | 0.00232922 | 0.00261121 | -0.00248019 | 0.578247 | 0.00011134 | 0.000117776 | 0.00105493 | -1886.29 | -1886.29 | -3.1371 | -1572.79 | -0.00380955 | 35.8012 | 35.66549 | -0.003790755 | 0.999219 | 0.03952521 | 0.03951492 | -1571.562 | 3.820416 | 0.002797421 | -0.003348041 | 0.01016298 | -0.0007070672 | 0.0001564472 | -0.01184514 | 0.01184514 | 0.1363865 | 0.016787417 | -8.4786673 | -32.2307 | 33.32725 | -8.32291 | -33.1108 | 34.14082 | 0.9999398 | -7.3955243 | -32.491019 | 33.32207 | -7.210647 | -33.357604 | 34.12804 | 0.9999404 | 0.9994413 | 0.999443 | -0.2219407 | -0.9750602 | -0.0003774573 | -0.0001731627 | -0.01187481 | 0.01187481 | -8.5295327 | 2.6904 | -0.05924638 | 8.943779 | 8.928068 | -8.6199657 | 2.280027 | -0.090433 | -0.410373 | 0.4202191 | 0.0470672
330 | 0.00422635 | 0.00853024 | 8.51092e-05 | -0.378949 | -0.767781 | 0.0435756 | 0.0024801 | -0.00288786 | 0.00531142 | 0.0057845 | -0.00619227 | 0.553681 | 0.000127998 | 0.000137901 | 0.00119986 | -0.0426427 | 17.8228 | -0.0203832 | -0.978062 | -0.841994 | 0.063016 | -1.0207047 | 16.980806 | 0.00274329 | -0.00302192 | 0.00602627 | 0.00654191 | -0.00682054 | 0.562304 | 0.000125381 | 0.000148372 | 0.00118793 | 0.16398 | -17.9784 | 0.0178449 | 0.227132 | -0.679845 | 0.0302783 | 0.391112 | -18.658245 | -0.00499481 | -0.00481122 | 0.00583756 | 0.000939774 | -0.0107458 | 0.793053 | 0.000142228 | 0.000135926 | 0.00133413 | 8.48689 | 15.1324 | -0.107245 | -0.886881 | -0.430569 | 0.253745 | 7.600009 | 14.701831 | -7.75912e-05 | -0.0018263 | 0.00276908 | 0.00195241 | -0.00385631 | 0.633282 | 0.00020385 | 0.000242762 | 0.00193517 | -8.52131 | -14.4079 | -0.071984 | 0.10707 | -1.10441 | -0.161319 | -8.41424 | -15.51231 | 0.00108426 | -0.000794875 | 0.00223354 | 0.00256826 | -0.00227888 | 0.586895 | 0.000109049 | 0.000114812 | 0.0010289 | -1885.85 | -1885.85 | -3.1478 | -1578.13 | -0.00376894 | 35.8012 | 35.667 | -0.003748363 | 0.9992163 | 0.03959362 | 0.03958327 | -1576.893 | 3.833377 | 0.002891847 | -0.003299607 | 0.01016492 | -0.0006556873 | 0.0002479273 | -0.01186774 | 0.01186774 | 0.1349326 | 0.01660846 | -8.4786673 | -32.2307 | 33.32725 | -8.32291 | -33.1108 | 34.14082 | 0.9999398 | -7.3935353 | -32.493116 | 33.32367 | -7.208897 | -33.360076 | 34.13009 | 0.9999405 | 0.9994389 | 0.9994409 | -0.2218704 | -0.9750762 | -0.0003254635 | -8.229646e-05 | -0.0118996 | 0.0118996 | -8.5295327 | 2.6904 | -0.05924638 | 8.943779 | 8.928068 | -8.6207137 | 2.278975 | -0.091181 | -0.411425 | 0.4214078 | 0.04720033
331 | 0.00422635 | 0.00853024 | 8.51092e-05 | -0.379562 | -0.7689 | 0.0473938 | 0.00239254 | -0.00292485 | 0.00536306 | 0.00575688 | -0.0062892 | 0.557553 | 0.000128002 | 0.000137921 | 0.00120004 | -0.0426427 | 17.8228 | -0.0203832 | -0.978817 | -0.843735 | 0.0638489 | -1.0214597 | 16.979065 | 0.00272594 | -0.00291119 | 0.0060476 | 0.00658056 | -0.00676581 | 0.567381 | 0.00012186 | 0.000144207 | 0.00115488 | 0.16398 | -17.9784 | 0.0178449 | 0.22703 | -0.680218 | 0.0362165 | 0.39101 | -18.658618 | -0.00520864 | -0.00487054 | 0.0058491 | 0.000816247 | -0.0108954 | 0.799631 | 0.000144937 | 0.000138919 | 0.00136277 | 8.48689 | 15.1324 | -0.107245 | -0.888183 | -0.431239 | 0.26304 | 7.598707 | 14.701161 | -9.35398e-05 | -0.00200096 | 0.002751 | 0.00186469 | -0.00395919 | 0.619162 | 0.000203706 | 0.000242657 | 0.00193397 | -8.52131 | -14.4079 | -0.071984 | 0.107337 | -1.10601 | -0.160186 | -8.413973 | -15.51391 | 0.00108307 | -0.000883753 | 0.00237555 | 0.0026711 | -0.00247178 | 0.589609 | 0.000109774 | 0.000116113 | 0.00104001 | -1885.66 | -1885.66 | -3.1571 | -1582.81 | -0.00380499 | 35.8012 | 35.66566 | -0.003785822 | 0.9992155 | 0.03961343 | 0.03960307 | -1581.568 | 3.844742 | 0.002808654 | -0.003340964 | 0.01027163 | -0.0006751072 | 0.0001427972 | -0.01194384 | 0.01194384 | 0.1362232 | 0.0167673226 | -8.4786673 | -32.2307 | 33.32725 | -8.32291 | -33.1108 | 34.14082 | 0.9999398 | -7.3925133 | -32.492975 | 33.32331 | -7.207697 | -33.359779 | 34.12954 | 0.9999404 | 0.9994379 | 0.9994398 | -0.2218421 | -0.9750826 | -0.000342946 | -0.000189364 | -0.01197083 | 0.01197083 | -8.5295327 | 2.6904 | -0.05924638 | 8.943779 | 8.928068 | -8.6201667 | 2.277904 | -0.090634 | -0.412496 | 0.4223357 | 0.04730427
332 | 0.00422635 | 0.00853024 | 8.51092e-05 | -0.376607 | -0.7708 | 0.0382256 | 0.00244529 | -0.00298198 | 0.00538617 | 0.00580023 | -0.00633695 | 0.554029 | 0.000127677 | 0.000137527 | 0.00119681 | -0.0426427 | 17.8228 | -0.0203832 | -0.977972 | -0.847709 | 0.0555919 | -1.0206147 | 16.975091 | 0.00269578 | -0.00312258 | 0.00605372 | 0.00650409 | -0.0069309 | 0.561372 | 0.000126362 | 0.000149316 | 0.00119554 | 0.16398 | -17.9784 | 0.0178449 | 0.231728 | -0.681357 | 0.033187 | 0.395708 | -18.659757 | -0.00523438 | -0.00487963 | 0.00592422 | 0.000874199 | -0.0109882 | 0.80016 | 0.000144418 | 0.000138515 | 0.00135886 | 8.48689 | 15.1324 | -0.107245 | -0.886924 | -0.43312 | 0.249686 | 7.599966 | 14.69928 | -6.71911e-05 | -0.00192879 | 0.00284537 | 0.00199619 | -0.00399217 | 0.628039 | 0.000205116 | 0.000244296 | 0.00194726 | -8.52131 | -14.4079 | -0.071984 | 0.111242 | -1.10895 | -0.168575 | -8.410068 | -15.51685 | 0.00122089 | -0.00100848 | 0.00233084 | 0.00269007 | -0.00247766 | 0.562625 | 0.000113131 | 0.000119046 | 0.00106678 | -1885.1 | -1885.1 | -3.17 | -1589.28 | -0.00388037 | 35.8012 | 35.66298 | -0.003860678 | 0.9992111 | 0.03972453 | 0.03971408 | -1588.026 | 3.860441 | 0.002864206 | -0.003400896 | 0.01030762 | -0.0007205831 | 0.0001838931 | -0.01202832 | 0.01202832 | 0.1389219 | 0.0170995 | -8.4786673 | -32.2307 | 33.32725 | -8.32291 | -33.1108 | 34.14082 | 0.9999398 | -7.3894533 | -32.491941 | 33.32162 | -7.204258 | -33.359037 | 34.12809 | 0.9999403 | 0.9994351 | 0.9994366 | -0.2217615 | -0.9751009 | -0.0003856672 | -0.0001510228 | -0.01206 | 0.01206 | -8.5295327 | 2.6904 | -0.05924638 | 8.943779 | 8.928068 | -8.6205807 | 2.275811 | -0.091048 | -0.414589 | 0.4244688 | 0.04754319
333 | 0.00422635 | 0.00853024 | 8.51092e-05 | -0.376714 | -0.771413 | 0.0287688 | 0.00244688 | -0.00296925 | 0.00540229 | 0.00581892 | -0.00634128 | 0.554834 | 0.000128039 | 0.000137893 | 0.0012 | -0.0426427 | 17.8228 | -0.0203832 | -0.978404 | -0.847363 | 0.0466083 | -1.0210467 | 16.975437 | 0.00264505 | -0.00306553 | 0.00603349 | 0.00646575 | -0.00688623 | 0.564372 | 0.000122802 | 0.000145544 | 0.00116561 | 0.16398 | -17.9784 | 0.0178449 | 0.232114 | -0.682026 | 0.017134 | 0.396094 | -18.660426 | -0.00510222 | -0.00491125 | 0.00597932 | 0.000977626 | -0.0109911 | 0.79319 | 0.000144046 | 0.000138139 | 0.00135517 | 8.48689 | 15.1324 | -0.107245 | -0.887343 | -0.432772 | 0.243956 | 7.599547 | 14.699628 | -2.00808e-05 | -0.00199355 | 0.00277497 | 0.00193861 | -0.00395224 | 0.615112 | 0.000199951 | 0.000238097 | 0.00189817 | -8.52131 | -14.4079 | -0.071984 | 0.111871 | -1.11018 | -0.180552 | -8.409439 | -15.51808 | 0.00119473 | -0.000985722 | 0.00232409 | 0.00267179 | -0.00246279 | 0.566377 | 0.000109779 | 0.000115319 | 0.00103344 | -1884.91 | -1884.91 | -3.1716 | -1590.09 | -0.00385056 | 35.8012 | 35.66403 | -0.003831442 | 0.9992102 | 0.03974632 | 0.03973585 | -1588.834 | 3.862405 | 0.002867318 | -0.003389688 | 0.01034037 | -0.0007023844 | 0.0001800144 | -0.01205383 | 0.01205383 | 0.1378547 | 0.0169681344 | -8.4786673 | -32.2307 | 33.32725 | -8.32291 | -33.1108 | 34.14082 | 0.9999398 | -7.3883923 | -32.493517 | 33.32292 | -7.203453 | -33.360054 | 34.12892 | 0.9999404 | 0.9994337 | 0.9994356 | -0.221721 | -0.9751101 | -0.0003670154 | -0.0001553546 | -0.01208423 | 0.01208423 | -8.5295327 | 2.6904 | -0.05924638 | 8.943779 | 8.928068 | -8.6205937 | 2.275809 | -0.091061 | -0.414591 | 0.4244736 | 0.04754372
334 | 0.00422635 | 0.00853024 | 8.51092e-05 | -0.376254 | -0.774397 | 0.0459722 | 0.00249052 | -0.00295037 | 0.0053442 | 0.00581952 | -0.00627938 | 0.551587 | 0.000127788 | 0.000137673 | 0.00119782 | -0.0426427 | 17.8228 | -0.0203832 | -0.982057 | -0.850494 | 0.0477958 | -1.0246997 | 16.972306 | 0.00271361 | -0.00315432 | 0.00600204 | 0.00646144 | -0.00690214 | 0.558011 | 0.000125971 | 0.000149452 | 0.00119693 | 0.16398 | -17.9784 | 0.0178449 | 0.233928 | -0.685299 | 0.014476 | 0.397908 | -18.663699 | -0.00556287 | -0.00481 | 0.00582551 | 0.000655464 | -0.0110283 | 0.817439 | 0.00014432 | 0.00013852 | 0.00135866 | 8.48689 | 15.1324 | -0.107245 | -0.890023 | -0.434588 | 0.253306 | 7.596867 | 14.697812 | 8.44693e-05 | -0.00180493 | 0.00256946 | 0.00187762 | -0.00359808 | 0.609768 | 0.000205089 | 0.000244427 | 0.00194736 | -8.52131 | -14.4079 | -0.071984 | 0.115406 | -1.11401 | -0.1612 | -8.405904 | -15.52191 | 0.0017652 | -0.000995511 | 0.00222346 | 0.0030021 | -0.00223242 | 0.507546 | 0.000112172 | 0.00011715 | 0.00105049 | -1884.17 | -1884.17 | -3.1929 | -1600.76 | -0.00384067 | 35.8012 | 35.66439 | -0.003821399 | 0.9992041 | 0.03989933 | 0.03988874 | -1599.486 | 3.8883 | 0.00290787 | -0.00336772 | 0.01022067 | -0.0007065676 | 0.0002467176 | -0.0119556 | 0.0119556 | 0.1375006 | 0.01692455 | -8.4786673 | -32.2307 | 33.32725 | -8.32291 | -33.1108 | 34.14082 | 0.9999398 | -7.3812043 | -32.494216 | 33.32201 | -7.198959 | -33.361511 | 34.12939 | 0.9999413 | 0.9994265 | 0.999431 | -0.2215114 | -0.9751578 | -0.0003746144 | -8.523557e-05 | -0.01199006 | 0.01199006 | -8.5295327 | 2.6904 | -0.05924638 | 8.943779 | 8.928068 | -8.6215667 | 2.274494 | -0.092034 | -0.415906 | 0.4259672 | 0.04771102
335 | 0.00422635 | 0.00853024 | 8.51092e-05 | -0.378344 | -0.776612 | 0.0427535 | 0.00245821 | -0.00294155 | 0.00546076 | 0.00588505 | -0.0063684 | 0.55758 | 0.000128015 | 0.000137881 | 0.00119966 | -0.0426427 | 17.8228 | -0.0203832 | -0.983703 | -0.852215 | 0.0711177 | -1.0263457 | 16.970585 | 0.00268034 | -0.00302074 | 0.0061761 | 0.00663292 | -0.00697331 | 0.56919 | 0.000128102 | 0.000151455 | 0.00121282 | 0.16398 | -17.9784 | 0.0178449 | 0.234537 | -0.687267 | 0.0320128 | 0.398517 | -18.665667 | -0.00512934 | -0.00506256 | 0.00590332 | 0.000811847 | -0.0110038 | 0.788039 | 0.000142984 | 0.00013678 | 0.00134205 | 8.48689 | 15.1324 | -0.107245 | -0.892698 | -0.434348 | 0.259528 | 7.594192 | 14.698052 | -0.000170652 | -0.00192208 | 0.00283317 | 0.00191957 | -0.00401231 | 0.636302 | 0.000204994 | 0.000244168 | 0.00194607 | -8.52131 | -14.4079 | -0.071984 | 0.113261 | -1.11849 | -0.161982 | -8.408049 | -15.52639 | 0.00114465 | -0.00103607 | 0.00223989 | 0.00254573 | -0.00243715 | 0.559207 | 0.00011289 | 0.000119147 | 0.00106763 | -1883.73 | -1883.73 | -3.2016 | -1605.12 | -0.00383253 | 35.8012 | 35.66473 | -0.003811991 | 0.9992016 | 0.03996223 | 0.0399516 | -1603.838 | 3.89888 | 0.002885575 | -0.003368915 | 0.01045554 | -0.0006556126 | 0.0001722726 | -0.01215531 | 0.01215531 | 0.1372092 | 0.0168886822 | -8.4786673 | -32.2307 | 33.32725 | -8.32291 | -33.1108 | 34.14082 | 0.9999398 | -7.3817033 | -32.496975 | 33.32481 | -7.195675 | -33.363719 | 34.13086 | 0.9999402 | 0.9994263 | 0.9994274 | -0.2215077 | -0.9751586 | -0.0003175022 | -0.0001658378 | -0.01218253 | 0.01218253 | -8.5295327 | 2.6904 | -0.05924638 | 8.943779 | 8.928068 | -8.6205377 | 2.272533 | -0.091005 | -0.417867 | 0.4276619 | 0.04790084
336 | 0.00422635 | 0.00853024 | 8.51092e-05 | -0.37841 | -0.777764 | 0.0394297 | 0.00245575 | -0.00297311 | 0.00544414 | 0.00586355 | -0.00638092 | 0.556685 | 0.000128067 | 0.00013796 | 0.00120057 | -0.0426427 | 17.8228 | -0.0203832 | -0.985048 | -0.854075 | 0.0586816 | -1.0276907 | 16.968725 | 0.002711 | -0.00303815 | 0.00598228 | 0.00647455 | -0.0068017 | 0.561383 | 0.000126702 | 0.000150275 | 0.00120348 | 0.16398 | -17.9784 | 0.0178449 | 0.23483 | -0.687789 | 0.0262203 | 0.39881 | -18.666189 | -0.00513463 | -0.00492335 | 0.00588186 | 0.000858223 | -0.0109162 | 0.794185 | 0.00014343 | 0.000137094 | 0.00134522 | 8.48689 | 15.1324 | -0.107245 | -0.893628 | -0.43598 | 0.257349 | 7.593262 | 14.69642 | -8.8652e-05 | -0.00184118 | 0.00281598 | 0.00198474 | -0.00391456 | 0.635335 | 0.000205672 | 0.000244924 | 0.0019524 | -8.52131 | -14.4079 | -0.071984 | 0.113995 | -1.11922 | -0.172138 | -8.407315 | -15.52712 | 0.00112638 | -0.000956913 | 0.00235079 | 0.00265619 | -0.00248672 | 0.577151 | 0.000110818 | 0.000117082 | 0.0010487 | -1883.54 | -1883.54 | -3.2074 | -1608.03 | -0.00386656 | 35.8012 | 35.66345 | -0.003847506 | 0.9991997 | 0.04000962 | 0.03999895 | -1606.743 | 3.905942 | 0.002882235 | -0.003399595 | 0.01041949 | -0.0006929853 | 0.0001756253 | -0.0121356 | 0.0121356 | 0.1384275 | 0.01703864 | -8.4786673 | -32.2307 | 33.32725 | -8.32291 | -33.1108 | 34.14082 | 0.9999398 | -7.3796243 | -32.495845 | 33.32325 | -7.194452 | -33.362609 | 34.12952 | 0.9999404 | 0.9994245 | 0.9994264 | -0.2214557 | -0.9751704 | -0.0003554631 | -0.0001618969 | -0.0121651 | 0.0121651 | -8.5295327 | 2.6904 | -0.05924638 | 8.943779 | 8.928068 | -8.6209527 | 2.272305 | -0.09142 | -0.418095 | 0.4279732 | 0.0479357
337 | 0.00422635 | 0.00853024 | 8.51092e-05 | -0.379511 | -0.779855 | 0.0449242 | 0.00250173 | -0.00301169 | 0.00548441 | 0.00592131 | -0.00643127 | 0.554648 | 0.000128191 | 0.000138068 | 0.00120124 | -0.0426427 | 17.8228 | -0.0203832 | -0.987712 | -0.857362 | 0.0623702 | -1.0303547 | 16.965438 | 0.00280248 | -0.00310804 | 0.00609794 | 0.00662454 | -0.00693011 | 0.559715 | 0.000127864 | 0.000151108 | 0.0012102 | 0.16398 | -17.9784 | 0.0178449 | 0.236109 | -0.689238 | 0.0357326 | 0.400089 | -18.667638 | -0.00509625 | -0.00490353 | 0.00593286 | 0.000938503 | -0.0109383 | 0.793299 | 0.000146086 | 0.00013985 | 0.00137199 | 8.48689 | 15.1324 | -0.107245 | -0.895821 | -0.437159 | 0.263214 | 7.591069 | 14.695241 | -0.000185513 | -0.00203175 | 0.00283079 | 0.00186928 | -0.00408654 | 0.628492 | 0.000207028 | 0.000246467 | 0.00196504 | -8.52131 | -14.4079 | -0.071984 | 0.114081 | -1.12258 | -0.163313 | -8.407229 | -15.53048 | 0.00114638 | -0.00105338 | 0.00236816 | 0.00265778 | -0.00256478 | 0.568264 | 0.000110994 | 0.000117453 | 0.00105196 | -1882.92 | -1882.92 | -3.2264 | -1617.56 | -0.00391355 | 35.8012 | 35.66178 | -0.003894392 | 0.9991952 | 0.04012216 | 0.0401114 | -1616.258 | 3.929072 | 0.00293248 | -0.00344244 | 0.01049158 | -0.0007144009 | 0.0002044409 | -0.01224208 | 0.01224208 | 0.1401098 | 0.01724571 | -8.4786673 | -32.2307 | 33.32725 | -8.32291 | -33.1108 | 34.14082 | 0.9999398 | -7.3768743 | -32.495918 | 33.32271 | -7.19098 | -33.362879 | 34.12905 | 0.9999402 | 0.9994218 | 0.999423 | -0.2213768 | -0.9751884 | -0.0003734966 | -0.0001364634 | -0.01227423 | 0.01227423 | -8.5295327 | 2.6904 | -0.05924638 | 8.943779 | 8.928068 | -8.6214237 | 2.270197 | -0.091891 | -0.420203 | 0.4301331 | 0.04817763
338 | 0.00422635 | 0.00853024 | 8.51092e-05 | -0.379107 | -0.780928 | 0.0531969 | 0.00255479 | -0.00304731 | 0.00554069 | 0.00600049 | -0.006493 | 0.553599 | 0.00012835 | 0.00013826 | 0.00120297 | -0.0426427 | 17.8228 | -0.0203832 | -0.988568 | -0.858897 | 0.0665336 | -1.0312107 | 16.963903 | 0.00274002 | -0.00314534 | 0.00618686 | 0.0066494 | -0.00705471 | 0.563383 | 0.000127698 | 0.000151083 | 0.00121 | 0.16398 | -17.9784 | 0.0178449 | 0.237774 | -0.689526 | 0.0402908 | 0.401754 | -18.667926 | -0.00510469 | -0.00501546 | 0.00601269 | 0.000957067 | -0.0110772 | 0.788921 | 0.000145107 | 0.000139038 | 0.00136408 | 8.48689 | 15.1324 | -0.107245 | -0.896669 | -0.437317 | 0.268665 | 7.590221 | 14.695083 | -0.000107823 | -0.00187474 | 0.00273622 | 0.00188446 | -0.00386703 | 0.630051 | 0.000204503 | 0.00024356 | 0.00194132 | -8.52131 | -14.4079 | -0.071984 | 0.115335 | -1.12477 | -0.162849 | -8.405975 | -15.53267 | 0.0011394 | -0.000876914 | 0.00247926 | 0.00280806 | -0.00254557 | 0.592779 | 0.00011655 | 0.000123378 | 0.00110541 | -1882.42 | -1882.42 | -3.2299 | -1619.34 | -0.00394521 | 35.8012 | 35.66063 | -0.003926368 | 0.9991923 | 0.0401942 | 0.04018338 | -1618.032 | 3.933385 | 0.002990672 | -0.003483192 | 0.01059573 | -0.0007261279 | 0.0002336079 | -0.0123798 | 0.0123798 | 0.1412433 | 0.0173852254 | -8.4786673 | -32.2307 | 33.32725 | -8.32291 | -33.1108 | 34.14082 | 0.9999398 | -7.3747643 | -32.496573 | 33.32288 | -7.188467 | -33.363009 | 34.12865 | 0.9999401 | 0.9994195 | 0.9994205 | -0.2213123 | -0.975203 | -0.0003812913 | -0.0001112287 | -0.01241401 | 0.01241401 | -8.5295327 | 2.6904 | -0.05924638 | 8.943779 | 8.928068 | -8.6214317 | 2.26882 | -0.091899 | -0.42158 | 0.4314802 | 0.0483285
339 | 0.00422635 | 0.00853024 | 8.51092e-05 | -0.379621 | -0.781758 | 0.0486573 | 0.00243627 | -0.00302408 | 0.00555336 | 0.00593108 | -0.00651889 | 0.55926 | 0.00012825 | 0.000138156 | 0.00120203 | -0.0426427 | 17.8228 | -0.0203832 | -0.989456 | -0.859495 | 0.0732346 | -1.0320987 | 16.963305 | 0.00301427 | -0.00307327 | 0.00596991 | 0.00667276 | -0.00673176 | 0.549523 | 0.000127599 | 0.000150949 | 0.00120888 | 0.16398 | -17.9784 | 0.0178449 | 0.237555 | -0.69068 | 0.0324216 | 0.401535 | -18.66908 | -0.00528772 | -0.00506117 | 0.00592113 | 0.000752117 | -0.011101 | 0.794755 | 0.00014368 | 0.000137514 | 0.0013493 | 8.48689 | 15.1324 | -0.107245 | -0.897319 | -0.437099 | 0.26824 | 7.589571 | 14.695301 | -0.00033589 | -0.00194938 | 0.00294303 | 0.00190977 | -0.00419504 | 0.652714 | 0.000199851 | 0.000238255 | 0.00189767 | -8.52131 | -14.4079 | -0.071984 | 0.115573 | -1.1257 | -0.161883 | -8.405737 | -15.5336 | 0.00122213 | -0.000934708 | 0.00234822 | 0.002728 | -0.00244058 | 0.570466 | 0.000112653 | 0.000118684 | 0.00106371 | -1882.23 | -1882.23 | -3.2335 | -1621.12 | -0.00392902 | 35.8012 | 35.66121 | -0.003910099 | 0.9991916 | 0.04021232 | 0.04020148 | -1619.809 | 3.937705 | 0.002873591 | -0.003461401 | 0.01063215 | -0.0007036374 | 0.0001158274 | -0.01234922 | 0.01234922 | 0.1406636 | 0.01731388 | -8.4786673 | -32.2307 | 33.32725 | -8.32291 | -33.1108 | 34.14082 | 0.9999398 | -7.3736383 | -32.496905 | 33.32296 | -7.188036 | -33.364381 | 34.1299 | 0.9999403 | 0.9994183 | 0.9994198 | -0.221278 | -0.9752108 | -0.0003599702 | -0.0002278398 | -0.01237567 | 0.01237567 | -8.5295327 | 2.6904 | -0.05924638 | 8.943779 | 8.928068 | -8.6216697 | 2.268004 | -0.092137 | -0.422396 | 0.4323281 | 0.04842348
340 | 0.00422635 | 0.00853024 | 8.51092e-05 | -0.378588 | -0.783428 | 0.0398803 | 0.00253208 | -0.00301662 | 0.00555875 | 0.00600778 | -0.00649232 | 0.555941 | 0.000128287 | 0.000138183 | 0.00120239 | -0.0426427 | 17.8228 | -0.0203832 | -0.99075 | -0.860604 | 0.0625677 | -1.0333927 | 16.962196 | 0.00272893 | -0.00297183 | 0.00604898 | 0.00656645 | -0.00680934 | 0.565185 | 0.000130048 | 0.000154104 | 0.00123411 | 0.16398 | -17.9784 | 0.0178449 | 0.240717 | -0.691882 | 0.0266842 | 0.404697 | -18.670282 | -0.00532475 | -0.00502911 | 0.00598839 | 0.000817905 | -0.0111718 | 0.797521 | 0.000148933 | 0.000142755 | 0.00140048 | 8.48689 | 15.1324 | -0.107245 | -0.897993 | -0.437629 | 0.254494 | 7.588897 | 14.694771 | -0.00011777 | -0.00202082 | 0.00288247 | 0.00196654 | -0.00410513 | 0.626619 | 0.000205414 | 0.000244738 | 0.00195018 | -8.52131 | -14.4079 | -0.071984 | 0.118053 | -1.12862 | -0.168539 | -8.403257 | -15.53652 | 0.00131763 | -0.00110677 | 0.00235767 | 0.00275664 | -0.00254577 | 0.548153 | 0.000113965 | 0.000119621 | 0.00107195 | -1881.67 | -1881.67 | -3.2496 | -1629.2 | -0.00392221 | 35.8012 | 35.66149 | -0.003902492 | 0.9991866 | 0.04033707 | 0.04032613 | -1627.875 | 3.957312 | 0.002971018 | -0.003455558 | 0.01063419 | -0.0006923425 | 0.0002078025 | -0.0123926 | 0.0123926 | 0.1404198 | 0.01728387 | -8.4786673 | -32.2307 | 33.32725 | -8.32291 | -33.1108 | 34.14082 | 0.9999398 | -7.3698643 | -32.498716 | 33.32389 | -7.1842 | -33.365053 | 34.12974 | 0.9999404 | 0.9994142 | 0.9994159 | -0.2211586 | -0.9752379 | -0.0003473795 | -0.0001371605 | -0.01242347 | 0.01242347 | -8.5295327 | 2.6904 | -0.05924638 | 8.943779 | 8.928068 | -8.6222897 | 2.267425 | -0.092757 | -0.422975 | 0.4330262 | 0.04850167
341 | 0.00422635 | 0.00853024 | 8.51092e-05 | -0.380395 | -0.786081 | 0.0361498 | 0.00254121 | -0.00302285 | 0.00559395 | 0.00604604 | -0.00652768 | 0.557107 | 0.000128341 | 0.00013827 | 0.00120297 | -0.0426427 | 17.8228 | -0.0203832 | -0.994443 | -0.863651 | 0.0627092 | -1.0370857 | 16.959149 | 0.00289728 | -0.00306313 | 0.00626724 | 0.00685781 | -0.00702366 | 0.563403 | 0.000129363 | 0.000153247 | 0.00122761 | 0.16398 | -17.9784 | 0.0178449 | 0.241037 | -0.694307 | 0.0251758 | 0.405017 | -18.672707 | -0.00524323 | -0.00498717 | 0.00599742 | 0.000887819 | -0.0111182 | 0.795879 | 0.000146353 | 0.000140222 | 0.0013756 | 8.48689 | 15.1324 | -0.107245 | -0.901378 | -0.439147 | 0.252149 | 7.585512 | 14.693253 | -0.000139367 | -0.00174182 | 0.002933 | 0.00210072 | -0.00398191 | 0.653099 | 0.000201741 | 0.00023994 | 0.0019143 | -8.52131 | -14.4079 | -0.071984 | 0.118096 | -1.13304 | -0.177106 | -8.403214 | -15.54094 | 0.00125241 | -0.000793548 | 0.00248938 | 0.00292126 | -0.0024624 | 0.590926 | 0.000117675 | 0.000123049 | 0.00110326 | -1881.05 | -1881.05 | -3.2615 | -1635.18 | -0.00393534 | 35.8012 | 35.66103 | -0.003915325 | 0.999182 | 0.04045021 | 0.04043918 | -1633.842 | 3.971819 | 0.00298417 | -0.00346581 | 0.01070166 | -0.0006860086 | 0.0002043686 | -0.01246335 | 0.01246335 | 0.1408899 | 0.0173417316 | -8.4786673 | -32.2307 | 33.32725 | -8.32291 | -33.1108 | 34.14082 | 0.9999398 | -7.3661283 | -32.500089 | 33.3244 | -7.180495 | -33.36596 | 34.12985 | 0.9999405 | 0.9994101 | 0.9994121 | -0.2210431 | -0.975264 | -0.000339154 | -0.000142486 | -0.01249357 | 0.01249357 | -8.5295327 | 2.6904 | -0.05924638 | 8.943779 | 8.928068 | -8.6225977 | 2.265896 | -0.093065 | -0.424504 | 0.4345857 | 0.04867634
342 | 0.00422635 | 0.00853024 | 8.51092e-05 | -0.379799 | -0.788157 | 0.0381455 | 0.00255789 | -0.00306123 | 0.00559568 | 0.00605167 | -0.00655503 | 0.55514 | 0.000128799 | 0.000138729 | 0.00120711 | -0.0426427 | 17.8228 | -0.0203832 | -0.995369 | -0.866094 | 0.0486609 | -1.0380117 | 16.956706 | 0.00286895 | -0.00301123 | 0.00622102 | 0.00681069 | -0.00695298 | 0.564599 | 0.000128779 | 0.000152311 | 0.00122022 | 0.16398 | -17.9784 | 0.0178449 | 0.242155 | -0.694616 | 0.0337215 | 0.406135 | -18.673016 | -0.00534472 | -0.00507403 | 0.00596995 | 0.000766838 | -0.0111856 | 0.796538 | 0.000146909 | 0.000140258 | 0.00137667 | 8.48689 | 15.1324 | -0.107245 | -0.902116 | -0.440757 | 0.247799 | 7.584774 | 14.691643 | -0.00028212 | -0.00151889 | 0.00286311 | 0.00202997 | -0.00383098 | 0.680535 | 0.000207944 | 0.000247696 | 0.00197406 | -8.52131 | -14.4079 | -0.071984 | 0.118984 | -1.13511 | -0.170454 | -8.402326 | -15.54301 | 0.00134434 | -0.000941683 | 0.00251948 | 0.00296829 | -0.00256562 | 0.572803 | 0.000114781 | 0.000119878 | 0.00107503 | -1880.73 | -1880.73 | -3.2647 | -1636.8 | -0.00399225 | 35.8012 | 35.65898 | -0.003972573 | 0.9991796 | 0.0405099 | 0.04049883 | -1635.457 | 3.975744 | 0.003001539 | -0.003504879 | 0.01069989 | -0.0007224068 | 0.0002190668 | -0.01248738 | 0.01248738 | 0.1429273407 | 0.017592515 | -8.4786673 | -32.2307 | 33.32725 | -8.32291 | -33.1108 | 34.14082 | 0.9999398 | -7.3643143 | -32.499716 | 33.32364 | -7.178639 | -33.364659 | 34.12819 | 0.9999405 | 0.9994084 | 0.9994105 | -0.2209937 | -0.9752752 | -0.0003747316 | -0.0001286084 | -0.0125204 | 0.0125204 | -8.5295327 | 2.6904 | -0.05924638 | 8.943779 | 8.928068 | -8.6227857 | 2.265063 | -0.093253 | -0.425337 | 0.4354396 | 0.04877199
343 | 0.00422635 | 0.00853024 | 8.51092e-05 | -0.378203 | -0.791628 | 0.0289758 | 0.00249449 | -0.00298739 | 0.00562989 | 0.00605262 | -0.00654551 | 0.560993 | 0.000128513 | 0.000138429 | 0.00120446 | -0.0426427 | 17.8228 | -0.0203832 | -0.994203 | -0.868453 | 0.0593992 | -1.0368457 | 16.954347 | 0.00289524 | -0.00301158 | 0.00617722 | 0.00678987 | -0.0069062 | 0.562373 | 0.000130825 | 0.000154791 | 0.00123987 | 0.16398 | -17.9784 | 0.0178449 | 0.245041 | -0.700304 | 0.00975201 | 0.409021 | -18.678704 | -0.00538059 | -0.00522461 | 0.00607067 | 0.000772843 | -0.011378 | 0.79162 | 0.000144134 | 0.000138059 | 0.0013545 | 8.48689 | 15.1324 | -0.107245 | -0.90176 | -0.442575 | 0.242025 | 7.58513 | 14.689825 | -0.000197216 | -0.00178548 | 0.00282165 | 0.00194061 | -0.0039233 | 0.649245 | 0.000206485 | 0.000245652 | 0.00195956 | -8.52131 | -14.4079 | -0.071984 | 0.121778 | -1.14064 | -0.180661 | -8.399532 | -15.54854 | 0.00135523 | -0.00090912 | 0.00242905 | 0.00290325 | -0.00245714 | 0.567602 | 0.000109763 | 0.000114748 | 0.00102884 | -1880.36 | -1880.36 | -3.276 | -1642.46 | -0.00389838 | 35.8012 | 35.66237 | -0.003877717 | 0.9991778 | 0.04055431 | 0.0405432 | -1641.11 | 3.989485 | 0.002941611 | -0.003434511 | 0.01077862 | -0.0006412679 | 0.0001483679 | -0.01249841 | 0.01249841 | 0.1395667 | 0.0171788612 | -8.4786673 | -32.2307 | 33.32725 | -8.32291 | -33.1108 | 34.14082 | 0.9999398 | -7.3626863 | -32.502887 | 33.32637 | -7.176109 | -33.368529 | 34.13144 | 0.9999402 | 0.999406 | 0.9994072 | -0.2209268 | -0.9752904 | -0.0002937076 | -0.0001991924 | -0.01252297 | 0.01252297 | -8.5295327 | 2.6904 | -0.05924638 | 8.943779 | 8.928068 | -8.6219757 | 2.264522 | -0.092443 | -0.425878 | 0.4357956 | 0.04881186
344 | 0.00422635 | 0.00853024 | 8.51092e-05 | -0.381466 | -0.794804 | 0.0308548 | 0.00253405 | -0.00311983 | 0.00564467 | 0.00606007 | -0.00664586 | 0.555326 | 0.000128315 | 0.000138237 | 0.00120274 | -0.0426427 | 17.8228 | -0.0203832 | -0.999536 | -0.87403 | 0.0515779 | -1.0421787 | 16.94877 | 0.00284195 | -0.00303934 | 0.00617763 | 0.00674424 | -0.00694164 | 0.563203 | 0.000127804 | 0.000151384 | 0.00121305 | 0.16398 | -17.9784 | 0.0178449 | 0.243504 | -0.700228 | 0.0157833 | 0.407484 | -18.678628 | -0.00526601 | -0.0049309 | 0.00606639 | 0.000974871 | -0.0111718 | 0.799029 | 0.000144784 | 0.000138547 | 0.00135928 | 8.48689 | 15.1324 | -0.107245 | -0.906648 | -0.446082 | 0.245936 | 7.580242 | 14.686318 | -0.000179914 | -0.0019059 | 0.00298787 | 0.00206768 | -0.00415349 | 0.645609 | 0.000206844 | 0.000246136 | 0.00196307 | -8.52131 | -14.4079 | -0.071984 | 0.119918 | -1.14305 | -0.17918 | -8.401392 | -15.55095 | 0.00117581 | -0.00104023 | 0.00253969 | 0.00283906 | -0.00270347 | 0.580149 | 0.000113575 | 0.000119133 | 0.00106766 | -1879.8 | -1879.8 | -3.287 | -1647.95 | -0.00405233 | 35.8012 | 35.65688 | -0.004031182 | 0.9991732 | 0.04066711 | 0.04065591 | -1646.587 | 4.002802 | 0.002983304 | -0.003569084 | 0.01079267 | -0.0007630521 | 0.0001772721 | -0.01259092 | 0.01259092 | 0.1450783 | 0.01785727 | -8.4786673 | -32.2307 | 33.32725 | -8.32291 | -33.1108 | 34.14082 | 0.9999398 | -7.3592133 | -32.49972 | 33.32251 | -7.172758 | -33.364946 | 34.12723 | 0.9999403 | 0.9994032 | 0.9994047 | -0.2208481 | -0.9753082 | -0.0004124014 | -0.0001733786 | -0.01262372 | 0.01262372 | -8.5295327 | 2.6904 | -0.05924638 | 8.943779 | 8.928068 | -8.6224207 | 2.262452 | -0.092888 | -0.427948 | 0.4379129 | 0.049049
345 | 0.00422635 | 0.00853024 | 8.51092e-05 | -0.382243 | -0.790845 | 0.0521963 | 0.00256381 | -0.00313111 | 0.00566837 | 0.00610011 | -0.00666741 | 0.554753 | 0.000128343 | 0.000138286 | 0.00120315 | -0.0426427 | 17.8228 | -0.0203832 | -1.00152 | -0.870532 | 0.0713955 | -1.0441627 | 16.952268 | 0.0029191 | -0.0029506 | 0.00625508 | 0.00689461 | -0.00692611 | 0.566045 | 0.000128965 | 0.000152654 | 0.0012231 | 0.16398 | -17.9784 | 0.0178449 | 0.244103 | -0.696223 | 0.0412287 | 0.408083 | -18.674623 | -0.00525688 | -0.00510016 | 0.00617132 | 0.000997766 | -0.0113548 | 0.791529 | 0.000146219 | 0.000139815 | 0.00137197 | 8.48689 | 15.1324 | -0.107245 | -0.907877 | -0.442049 | 0.257809 | 7.579013 | 14.690351 | -8.01499e-05 | -0.00189357 | 0.00281154 | 0.00196755 | -0.00394127 | 0.62996 | 0.000209428 | 0.00024932 | 0.00198778 | -8.52131 | -14.4079 | -0.071984 | 0.12007 | -1.13991 | -0.158616 | -8.40124 | -15.54781 | 0.00107804 | -0.0011153 | 0.00242231 | 0.00264058 | -0.00267784 | 0.573149 | 0.000113761 | 0.000119494 | 0.00107072 | -1879.42 | -1879.42 | -3.2944 | -1651.67 | -0.00406359 | 35.8012 | 35.65648 | -0.004042395 | 0.9991702 | 0.04074007 | 0.0407288 | -1650.3 | 4.011826 | 0.003015712 | -0.003583012 | 0.01083562 | -0.0007647109 | 0.0001974109 | -0.01265022 | 0.01265022 | 0.1454814 | 0.0179068866 | -8.4786673 | -32.2307 | 33.32725 | -8.32291 | -33.1108 | 34.14082 | 0.9999398 | -7.3570773 | -32.500078 | 33.32239 | -7.17093 | -33.364974 | 34.12688 | 0.9999404 | 0.999401 | 0.9994029 | -0.2207848 | -0.9753225 | -0.0004122931 | -0.0001550069 | -0.01268415 | 0.01268415 | -8.5295327 | 2.6904 | -0.05924638 | 8.943779 | 8.928068 | -8.6231757 | 2.261917 | -0.093643 | -0.428483 | 0.4385963 | 0.04912555
346 | 0.00422635 | 0.00853024 | 8.51092e-05 | -0.38078 | -0.794415 | 0.0648007 | 0.00261945 | -0.00313767 | 0.00569445 | 0.00616222 | -0.00668043 | 0.553652 | 0.000128717 | 0.000138722 | 0.00120698 | -0.0426427 | 17.8228 | -0.0203832 | -1.00278 | -0.87499 | 0.0865055 | -1.0454227 | 16.94781 | 0.00297645 | -0.00329035 | 0.00626924 | 0.00685281 | -0.00716672 | 0.55354 | 0.000128223 | 0.000152175 | 0.00121941 | 0.16398 | -17.9784 | 0.0178449 | 0.248127 | -0.700379 | 0.0565933 | 0.412107 | -18.678779 | -0.00529758 | -0.00507324 | 0.00620404 | 0.00102392 | -0.0113947 | 0.794237 | 0.000142578 | 0.000136256 | 0.00133699 | 8.48689 | 15.1324 | -0.107245 | -0.90826 | -0.44373 | 0.277872 | 7.57863 | 14.68867 | -0.000130812 | -0.00205401 | 0.00291602 | 0.00197841 | -0.00416323 | 0.62676 | 0.000207277 | 0.000246428 | 0.00196656 | -8.52131 | -14.4079 | -0.071984 | 0.123596 | -1.14516 | -0.138449 | -8.397714 | -15.55306 | 0.00127907 | -0.000986413 | 0.0024058 | 0.00280564 | -0.00251298 | 0.565592 | 0.000112331 | 0.000119153 | 0.00106714 | -1878.67 | -1878.67 | -3.3128 | -1660.88 | -0.00406378 | 35.8012 | 35.65639 | -0.004044802 | 0.9991642 | 0.04088849 | 0.0408771 | -1659.492 | 4.034172 | 0.003074986 | -0.003593206 | 0.01088056 | -0.0007609224 | 0.0002427024 | -0.0127218 | 0.0127218 | 0.1454882 | 0.01790772 | -8.4786673 | -32.2307 | 33.32725 | -8.32291 | -33.1108 | 34.14082 | 0.9999398 | -7.3522913 | -32.50087 | 33.32211 | -7.166523 | -33.367449 | 34.12837 | 0.9999405 | 0.9993959 | 0.999398 | -0.2206431 | -0.9753546 | -0.0004064433 | -0.0001117767 | -0.01275792 | 0.01275792 | -8.5295327 | 2.6904 | -0.05924638 | 8.943779 | 8.928068 | -8.6240527 | 2.25914 | -0.09452 | -0.43126 | 0.4414966 | 0.0494504
347 | 0.00422635 | 0.00853024 | 8.51092e-05 | -0.380778 | -0.796496 | 0.076276 | 0.00248043 | -0.003164 | 0.00578251 | 0.00613096 | -0.00681454 | 0.561238 | 0.000128774 | 0.000138705 | 0.0012068 | -0.0426427 | 17.8228 | -0.0203832 | -1.00194 | -0.876503 | 0.0951373 | -1.0445827 | 16.946297 | 0.00300424 | -0.00341064 | 0.00619442 | 0.0067738 | -0.0071802 | 0.546349 | 0.000129944 | 0.000154199 | 0.00123538 | 0.16398 | -17.9784 | 0.0178449 | 0.247127 | -0.701193 | 0.0602098 | 0.411107 | -18.679593 | -0.00552429 | -0.00527505 | 0.00596844 | 0.000574806 | -0.0113741 | 0.79565 | 0.000149749 | 0.000143421 | 0.00140704 | 8.48689 | 15.1324 | -0.107245 | -0.908694 | -0.44413 | 0.277246 | 7.578196 | 14.68827 | -0.000204724 | -0.00197251 | 0.00289225 | 0.00193618 | -0.00411342 | 0.637959 | 0.000202588 | 0.000241066 | 0.00192258 | -8.52131 | -14.4079 | -0.071984 | 0.124877 | -1.14814 | -0.139764 | -8.396433 | -15.55604 | 0.000922164 | -0.00123495 | 0.00246761 | 0.00253686 | -0.00284964 | 0.579727 | 0.00011418 | 0.000119112 | 0.00106828 | -1878.3 | -1878.3 | -3.3179 | -1663.47 | -0.00408434 | 35.8012 | 35.65562 | -0.004066409 | 0.9991663 | 0.04083773 | 0.04082638 | -1662.083 | 4.040471 | 0.002942786 | -0.003626356 | 0.01106597 | -0.0007573934 | 7.382345e-05 | -0.01284205 | 0.01284205 | 0.1462243 | 0.01799832 | -8.4786673 | -32.2307 | 33.32725 | -8.32291 | -33.1108 | 34.14082 | 0.9999398 | -7.3518503 | -32.502337 | 33.32344 | -7.167089 | -33.367863 | 34.12889 | 0.9999409 | 0.9993951 | 0.9993984 | -0.220621 | -0.9753596 | -0.0004006485 | -0.0002829215 | -0.01286839 | 0.01286839 | -8.5295327 | 2.6904 | -0.05924638 | 8.943779 | 8.928068 | -8.6227787 | 2.258027 | -0.093246 | -0.432373 | 0.4423135 | 0.0495419
348 | 0.00422635 | 0.00853024 | 8.51092e-05 | -0.379979 | -0.798954 | 0.0479924 | 0.00259447 | -0.00310089 | 0.00570581 | 0.00616396 | -0.00667039 | 0.555439 | 0.000128927 | 0.000138902 | 0.00120871 | -0.0426427 | 17.8228 | -0.0203832 | -1.00574 | -0.878962 | 0.0738744 | -1.0483827 | 16.943838 | 0.00289259 | -0.00353147 | 0.00615197 | 0.00662176 | -0.00726065 | 0.544654 | 0.000128085 | 0.000151655 | 0.0012149 | 0.16398 | -17.9784 | 0.0178449 | 0.25126 | -0.704104 | 0.0368971 | 0.41524 | -18.682504 | -0.00547439 | -0.00505706 | 0.0062859 | 0.00102841 | -0.0115599 | 0.801787 | 0.000149098 | 0.000142806 | 0.00140093 | 8.48689 | 15.1324 | -0.107245 | -0.91178 | -0.446413 | 0.267094 | 7.57511 | 14.685987 | -0.000152255 | -0.00220947 | 0.00272417 | 0.00173126 | -0.00409298 | 0.605332 | 0.000206989 | 0.000246481 | 0.00196477 | -8.52131 | -14.4079 | -0.071984 | 0.126146 | -1.15329 | -0.170926 | -8.395164 | -15.56119 | 0.00149614 | -0.000798716 | 0.00259437 | 0.00318592 | -0.00248849 | 0.577648 | 0.000114037 | 0.000119437 | 0.00107073 | -1877.92 | -1877.92 | -3.3263 | -1667.67 | -0.00406298 | 35.8012 | 35.65639 | -0.004044724 | 0.9991572 | 0.04105951 | 0.04104797 | -1666.264 | 4.050636 | 0.003052903 | -0.003559323 | 0.01090599 | -0.0007243167 | 0.0002178967 | -0.01271906 | 0.01271906 | 0.1454596 | 0.0179042 | -8.4786673 | -32.2307 | 33.32725 | -8.32291 | -33.1108 | 34.14082 | 0.9999398 | -7.3467813 | -32.505028 | 33.32495 | -7.15987 | -33.368491 | 34.12799 | 0.9999404 | 0.9993893 | 0.9993911 | -0.2204589 | -0.9753963 | -0.000370188 | -0.000136232 | -0.01275176 | 0.01275176 | -8.5295327 | 2.6904 | -0.05924638 | 8.943779 | 8.928068 | -8.6234927 | 2.257851 | -0.09396 | -0.432549 | 0.4426366 | 0.04957809
349 | 0.00422635 | 0.00853024 | 8.51092e-05 | -0.382886 | -0.800118 | 0.0621948 | 0.00267202 | -0.00320633 | 0.00576474 | 0.00624259 | -0.00677689 | 0.551843 | 0.000128472 | 0.000138448 | 0.00120456 | -0.0426427 | 17.8228 | -0.0203832 | -1.00842 | -0.881862 | 0.0817408 | -1.0510627 | 16.940938 | 0.00287673 | -0.00345344 | 0.0062847 | 0.00674929 | -0.007326 | 0.55201 | 0.000129461 | 0.000153443 | 0.00122944 | 0.16398 | -17.9784 | 0.0178449 | 0.250331 | -0.704839 | 0.0540824 | 0.414311 | -18.683239 | -0.00543209 | -0.0053075 | 0.00604141 | 0.000676827 | -0.0114164 | 0.790349 | 0.000145181 | 0.00013879 | 0.00136177 | 8.48689 | 15.1324 | -0.107245 | -0.912849 | -0.447348 | 0.274452 | 7.574041 | 14.685052 | -6.56171e-05 | -0.00212241 | 0.00287359 | 0.00195838 | -0.0041464 | 0.614208 | 0.000200524 | 0.000238579 | 0.0019029 | -8.52131 | -14.4079 | -0.071984 | 0.12441 | -1.15257 | -0.148463 | -8.3969 | -15.56047 | 0.00133631 | -0.000895361 | 0.00230093 | 0.00277787 | -0.00233692 | 0.559967 | 0.000115854 | 0.000122019 | 0.00109358 | -1877.49 | -1877.49 | -3.3369 | -1673 | -0.00412212 | 35.8012 | 35.6543 | -0.004103137 | 0.9991551 | 0.04111107 | 0.04109949 | -1671.586 | 4.063574 | 0.003135546 | -0.003669856 | 0.01100774 | -0.0008012386 | 0.0002669286 | -0.0128974 | 0.0128974 | 0.1475768 | 0.0181648088 | -8.4786673 | -32.2307 | 33.32725 | -8.32291 | -33.1108 | 34.14082 | 0.9999398 | -7.3458373 | -32.501408 | 33.32121 | -7.15973 | -33.368291 | 34.12777 | 0.9999404 | 0.9993892 | 0.999391 | -0.2204553 | -0.9753971 | -0.0004414379 | -9.287208e-05 | -0.01293686 | 0.01293686 | -8.5295327 | 2.6904 | -0.05924638 | 8.943779 | 8.928068 | -8.6251037 | 2.255886 | -0.095571 | -0.434514 | 0.4449002 | 0.04983164
350 | 0.00422635 | 0.00853024 | 8.51092e-05 | -0.382068 | -0.80181 | 0.0582982 | 0.0025283 | -0.00321768 | 0.00575794 | 0.00613377 | -0.00682316 | 0.556536 | 0.000128354 | 0.000138293 | 0.00120326 | -0.0426427 | 17.8228 | -0.0203832 | -1.01002 | -0.88562 | 0.0610321 | -1.0526627 | 16.93718 | 0.00283537 | -0.00358444 | 0.00618916 | 0.00659876 | -0.00734783 | 0.546021 | 0.000128428 | 0.000152772 | 0.00122424 | 0.16398 | -17.9784 | 0.0178449 | 0.252593 | -0.706678 | 0.0443562 | 0.416573 | -18.685078 | -0.00558641 | -0.00497658 | 0.0062163 | 0.000946788 | -0.0115098 | 0.809688 | 0.000149529 | 0.000143053 | 0.00140359 | 8.48689 | 15.1324 | -0.107245 | -0.916134 | -0.448993 | 0.266729 | 7.570756 | 14.683407 | -0.000316428 | -0.00214569 | 0.00313061 | 0.00203118 | -0.00449329 | 0.644165 | 0.000205982 | 0.000245104 | 0.00195477 | -8.52131 | -14.4079 | -0.071984 | 0.127557 | -1.15626 | -0.144776 | -8.393753 | -15.56416 | 0.00139531 | -0.000793754 | 0.0025192 | 0.00304783 | -0.00244628 | 0.580849 | 0.000109514 | 0.000115264 | 0.00103295 | -1876.93 | -1876.93 | -3.3421 | -1675.59 | -0.00417084 | 35.8012 | 35.65254 | -0.004152253 | 0.9991505 | 0.04122151 | 0.04120984 | -1674.167 | 4.069846 | 0.002992706 | -0.003682086 | 0.01100359 | -0.0008215257 | 0.0001321457 | -0.01283442 | 0.01283442 | 0.1493211 | 0.0183795016 | -8.4786673 | -32.2307 | 33.32725 | -8.32291 | -33.1108 | 34.14082 | 0.9999398 | -7.3410903 | -32.50134 | 33.32009 | -7.154183 | -33.368485 | 34.12679 | 0.9999402 | 0.9993844 | 0.9993854 | -0.2203202 | -0.9754276 | -0.0004639279 | -0.0002254521 | -0.01286759 | 0.01286759 | -8.5295327 | 2.6904 | -0.05924638 | 8.943779 | 8.928068 | -8.6234187 | 2.253773 | -0.093886 | -0.436627 | 0.4466069 | 0.05002279
351 | 0.00422635 | 0.00853024 | 8.51092e-05 | -0.381776 | -0.806788 | 0.0452019 | 0.00266415 | -0.00316793 | 0.00583406 | 0.0063112 | -0.00681497 | 0.555876 | 0.000128887 | 0.000138872 | 0.00120821 | -0.0426427 | 17.8228 | -0.0203832 | -1.01015 | -0.888002 | 0.0614355 | -1.0527927 | 16.934798 | 0.00317497 | -0.00324275 | 0.00640437 | 0.00713051 | -0.0071983 | 0.553081 | 0.000130763 | 0.000155046 | 0.00124221 | 0.16398 | -17.9784 | 0.0178449 | 0.253883 | -0.710746 | 0.0290372 | 0.417863 | -18.689146 | -0.00539918 | -0.00504084 | 0.00620507 | 0.000992723 | -0.0114327 | 0.799593 | 0.000145135 | 0.000138831 | 0.00136221 | 8.48689 | 15.1324 | -0.107245 | -0.914903 | -0.450224 | 0.268814 | 7.571987 | 14.682176 | -0.000353634 | -0.00210457 | 0.00307213 | 0.00196606 | -0.00442427 | 0.647541 | 0.000206445 | 0.000246065 | 0.00196009 | -8.52131 | -14.4079 | -0.071984 | 0.128169 | -1.16234 | -0.171662 | -8.393141 | -15.57024 | 0.00126067 | -0.00111987 | 0.00255123 | 0.0028859 | -0.0027451 | 0.567474 | 0.000114154 | 0.000120509 | 0.00107977 | -1876.55 | -1876.55 | -3.3576 | -1683.35 | -0.00412367 | 35.8012 | 35.65429 | -0.004103565 | 0.999149 | 0.04125936 | 0.04124765 | -1681.917 | 4.088688 | 0.0031351 | -0.00363888 | 0.01114771 | -0.0007402128 | 0.0002364328 | -0.01300786 | 0.01300786 | 0.1476323 | 0.01817164 | -8.4786673 | -32.2307 | 33.32725 | -8.32291 | -33.1108 | 34.14082 | 0.9999398 | -7.3403483 | -32.505038 | 33.32354 | -7.154124 | -33.371322 | 34.12956 | 0.9999404 | 0.9993827 | 0.9993847 | -0.2202752 | -0.9754378 | -0.0003778833 | -0.0001258967 | -0.01304204 | 0.01304204 | -8.5295327 | 2.6904 | -0.05924638 | 8.943779 | 8.928068 | -8.6247797 | 2.252622 | -0.095247 | -0.437778 | 0.4480196 | 0.05018102
352 | 0.00422635 | 0.00853024 | 8.51092e-05 | -0.381118 | -0.805567 | 0.0703324 | 0.0025351 | -0.00322847 | 0.00584145 | 0.00620861 | -0.00690199 | 0.558212 | 0.000128875 | 0.000138815 | 0.00120782 | -0.0426427 | 17.8228 | -0.0203832 | -1.01053 | -0.887586 | 0.0877548 | -1.0531727 | 16.935214 | 0.00269442 | -0.00343766 | 0.00641066 | 0.0067357 | -0.00747894 | 0.562255 | 0.000132892 | 0.000158154 | 0.00126718 | 0.16398 | -17.9784 | 0.0178449 | 0.256465 | -0.706697 | 0.0712892 | 0.420445 | -18.685097 | -0.0056958 | -0.00528744 | 0.00612355 | 0.000640232 | -0.0116235 | 0.80183 | 0.000148211 | 0.000141846 | 0.0013914 | 8.48689 | 15.1324 | -0.107245 | -0.916835 | -0.449159 | 0.279219 | 7.570055 | 14.683241 | -0.000321688 | -0.00205528 | 0.00298262 | 0.00191817 | -0.00429514 | 0.644932 | 0.000209297 | 0.00024892 | 0.00198591 | -8.52131 | -14.4079 | -0.071984 | 0.129733 | -1.16212 | -0.15059 | -8.391577 | -15.57002 | 0.0016475 | -0.000813363 | 0.00278196 | 0.00345935 | -0.00262521 | 0.577588 | 0.000112346 | 0.000117383 | 0.0010528 | -1876.12 | -1876.11 | -3.3685 | -1688.84 | -0.00422035 | 35.8012 | 35.65078 | -0.004201539 | 0.9991454 | 0.04134658 | 0.0413348 | -1687.397 | 4.102008 | 0.00300775 | -0.00370112 | 0.01116691 | -0.0008016401 | 0.0001082701 | -0.01299542 | 0.01299542 | 0.1510936 | 0.01859768 | -8.4786673 | -32.2307 | 33.32725 | -8.32291 | -33.1108 | 34.14082 | 0.9999398 | -7.3384043 | -32.505234 | 33.3233 | -7.14961 | -33.368338 | 34.12569 | 0.9999399 | 0.9993807 | 0.9993808 | -0.2202184 | -0.9754506 | -0.0004393299 | -0.0002540401 | -0.01302592 | 0.01302592 | -8.5295327 | 2.6904 | -0.05924638 | 8.943779 | 8.928068 | -8.6232277 | 2.251973 | -0.093695 | -0.438427 | 0.4483269 | 0.05021544
353 | 0.00422635 | 0.00853024 | 8.51092e-05 | -0.380906 | -0.809361 | 0.0504014 | 0.00263386 | -0.00323826 | 0.005872 | 0.00630298 | -0.00690739 | 0.555862 | 0.0001287 | 0.000138663 | 0.00120647 | -0.0426427 | 17.8228 | -0.0203832 | -1.01296 | -0.891804 | 0.0735158 | -1.0556027 | 16.930996 | 0.00307143 | -0.00346028 | 0.00627555 | 0.00688147 | -0.00727033 | 0.545243 | 0.000133148 | 0.000157925 | 0.00126558 | 0.16398 | -17.9784 | 0.0178449 | 0.258142 | -0.711353 | 0.0387425 | 0.422122 | -18.689753 | -0.00538739 | -0.00541106 | 0.00626213 | 0.00086783 | -0.0116663 | 0.784288 | 0.000145754 | 0.000139617 | 0.00136988 | 8.48689 | 15.1324 | -0.107245 | -0.917538 | -0.451659 | 0.268973 | 7.569352 | 14.680741 | -0.00024 | -0.00199317 | 0.00297369 | 0.00198429 | -0.00421746 | 0.64304 | 0.000205995 | 0.000245158 | 0.00195497 | -8.52131 | -14.4079 | -0.071984 | 0.13214 | -1.16617 | -0.160977 | -8.38917 | -15.57407 | 0.00123589 | -0.0010595 | 0.00249558 | 0.00283533 | -0.00265894 | 0.570242 | 0.00011269 | 0.000119523 | 0.00107032 | -1875.49 | -1875.49 | -3.3792 | -1694.18 | -0.00420379 | 35.8012 | 35.65139 | -0.004184567 | 0.9991406 | 0.04146117 | 0.04144929 | -1692.724 | 4.114958 | 0.003110134 | -0.003714534 | 0.01121727 | -0.0007973184 | 0.0001929184 | -0.01309285 | 0.01309285 | 0.1505007 | 0.0185247 | -8.4786673 | -32.2307 | 33.32725 | -8.32291 | -33.1108 | 34.14082 | 0.9999398 | -7.3335673 | -32.505066 | 33.32207 | -7.14723 | -33.370494 | 34.1273 | 0.9999405 | 0.9993757 | 0.999378 | -0.2200814 | -0.9754815 | -0.0004325749 | -0.0001718251 | -0.01312766 | 0.01312766 | -8.5295327 | 2.6904 | -0.05924638 | 8.943779 | 8.928068 | -8.6249547 | 2.250255 | -0.095422 | -0.440145 | 0.4503698 | 0.05044426
354 | 0.00422635 | 0.00853024 | 8.51092e-05 | -0.379999 | -0.808498 | 0.0425503 | 0.00262935 | -0.00328562 | 0.00594524 | 0.00635248 | -0.00700876 | 0.557043 | 0.000128996 | 0.000138955 | 0.00120899 | -0.0426427 | 17.8228 | -0.0203832 | -1.01186 | -0.893428 | 0.068253 | -1.0545027 | 16.929372 | 0.00314425 | -0.00348041 | 0.00645296 | 0.00708661 | -0.00742276 | 0.548156 | 0.00013311 | 0.000157946 | 0.00126562 | 0.16398 | -17.9784 | 0.0178449 | 0.258531 | -0.711556 | 0.0278928 | 0.422511 | -18.689956 | -0.00559546 | -0.00527574 | 0.00635941 | 0.000930462 | -0.0118017 | 0.797788 | 0.000143233 | 0.000136878 | 0.00134325 | 8.48689 | 15.1324 | -0.107245 | -0.916523 | -0.451693 | 0.263227 | 7.570367 | 14.680707 | -0.000199673 | -0.00227174 | 0.00307888 | 0.00201323 | -0.00448464 | 0.623764 | 0.000207126 | 0.000246692 | 0.00196615 | -8.52131 | -14.4079 | -0.071984 | 0.132509 | -1.1671 | -0.169997 | -8.388801 | -15.575 | 0.00119752 | -0.000940745 | 0.0026123 | 0.00295137 | -0.0026946 | 0.591619 | 0.000110626 | 0.000116268 | 0.0010421 | -1875.24 | -1875.24 | -3.3866 | -1697.89 | -0.00424403 | 35.8012 | 35.64994 | -0.004225047 | 0.9991414 | 0.04144289 | 0.04143103 | -1696.432 | 4.123973 | 0.003111409 | -0.003767679 | 0.01135995 | -0.0008151216 | 0.0001588516 | -0.01324469 | 0.01324469 | 0.1519414 | 0.01870203 | -8.4786673 | -32.2307 | 33.32725 | -8.32291 | -33.1108 | 34.14082 | 0.9999398 | -7.3342983 | -32.504372 | 33.32156 | -7.147856 | -33.370663 | 34.1276 | 0.9999404 | 0.9993767 | 0.9993786 | -0.2201067 | -0.9754758 | -0.0004460673 | -0.0002102027 | -0.01327836 | 0.01327836 | -8.5295327 | 2.6904 | -0.05924638 | 8.943779 | 8.928068 | -8.6248697 | 2.248665 | -0.095337 | -0.441735 | 0.4519059 | 0.05061632
355 | 0.00422635 | 0.00853024 | 8.51092e-05 | -0.38204 | -0.813292 | 0.0165962 | 0.0027184 | -0.00328664 | 0.00583584 | 0.00632366 | -0.00689191 | 0.549882 | 0.000128853 | 0.000138834 | 0.00120785 | -0.0426427 | 17.8228 | -0.0203832 | -1.01729 | -0.895793 | 0.0471887 | -1.0599327 | 16.927007 | 0.00300433 | -0.00343469 | 0.00656919 | 0.00710158 | -0.00753194 | 0.557447 | 0.000134261 | 0.000159099 | 0.00127523 | 0.16398 | -17.9784 | 0.0178449 | 0.260924 | -0.71361 | 0.017894 | 0.424904 | -18.69201 | -0.00562108 | -0.00527667 | 0.00604839 | 0.000607041 | -0.0115048 | 0.799405 | 0.000145239 | 0.000138786 | 0.00136201 | 8.48689 | 15.1324 | -0.107245 | -0.920247 | -0.453773 | 0.233294 | 7.566643 | 14.678627 | -0.000406549 | -0.00236085 | 0.00308366 | 0.00185155 | -0.00461895 | 0.632748 | 0.000207278 | 0.000246632 | 0.00196705 | -8.52131 | -14.4079 | -0.071984 | 0.133264 | -1.16966 | -0.174974 | -8.388046 | -15.57756 | 0.00152209 | -0.00122213 | 0.0024263 | 0.00293752 | -0.00263756 | 0.528177 | 0.000112172 | 0.000117191 | 0.00105091 | -1874.62 | -1874.62 | -3.3975 | -1703.39 | -0.00424372 | 35.8012 | 35.64995 | -0.004224649 | 0.9991322 | 0.04166251 | 0.04165045 | -1701.912 | 4.137294 | 0.003193692 | -0.003761932 | 0.01113139 | -0.0008570731 | 0.0002888331 | -0.01307576 | 0.01307576 | 0.1519303 | 0.01870066 | -8.4786673 | -32.2307 | 33.32725 | -8.32291 | -33.1108 | 34.14082 | 0.9999398 | -7.3281133 | -32.504567 | 33.32039 | -7.141739 | -33.370637 | 34.12629 | 0.9999405 | 0.9993702 | 0.9993724 | -0.2199288 | -0.9755159 | -0.0004920944 | -7.614563e-05 | -0.01311928 | 0.01311928 | -8.5295327 | 2.6904 | -0.05924638 | 8.943779 | 8.928068 | -8.6265757 | 2.24838 | -0.097043 | -0.44202 | 0.4525473 | 0.05068815
356 | 0.00422635 | 0.00853024 | 8.51092e-05 | -0.382507 | -0.8154 | 0.0382316 | 0.00265148 | -0.00328167 | 0.00596428 | 0.00638617 | -0.00701636 | 0.55715 | 0.000129051 | 0.00013905 | 0.0012098 | -0.0426427 | 17.8228 | -0.0203832 | -1.01813 | -0.899915 | 0.0596775 | -1.0607727 | 16.922885 | 0.00316878 | -0.00336509 | 0.00648703 | 0.00716632 | -0.00736263 | 0.552002 | 0.000134762 | 0.000160097 | 0.00128292 | 0.16398 | -17.9784 | 0.0178449 | 0.261018 | -0.717023 | 0.0223098 | 0.424998 | -18.695423 | -0.00553891 | -0.00533263 | 0.00628185 | 0.0008518 | -0.0117233 | 0.793402 | 0.000141641 | 0.000135664 | 0.00133093 | 8.48689 | 15.1324 | -0.107245 | -0.921971 | -0.454765 | 0.254757 | 7.564919 | 14.677635 | -0.000212701 | -0.00212992 | 0.00307377 | 0.002049 | -0.00439162 | 0.635073 | 0.000208951 | 0.000248538 | 0.00198268 | -8.52131 | -14.4079 | -0.071984 | 0.134101 | -1.17521 | -0.169029 | -8.387209 | -15.58311 | 0.00120539 | -0.000993573 | 0.0025223 | 0.00285773 | -0.00264592 | 0.580226 | 0.000111719 | 0.000117315 | 0.00105147 | -1874.12 | -1874.12 | -3.4059 | -1707.59 | -0.00426192 | 35.8012 | 35.64928 | -0.004243349 | 0.9991311 | 0.04168951 | 0.04167744 | -1706.106 | 4.14749 | 0.003137894 | -0.003768084 | 0.01139299 | -0.0008065648 | 0.0001763748 | -0.01328633 | 0.01328633 | 0.1525819 | 0.0187808608 | -8.4786673 | -32.2307 | 33.32725 | -8.32291 | -33.1108 | 34.14082 | 0.9999398 | -7.3264363 | -32.505995 | 33.32141 | -7.139921 | -33.373058 | 34.12828 | 0.9999404 | 0.9993681 | 0.99937 | -0.2198717 | -0.9755288 | -0.000436269 | -0.000193921 | -0.01332044 | 0.01332044 | -8.5295327 | 2.6904 | -0.05924638 | 8.943779 | 8.928068 | -8.6256917 | 2.24525 | -0.096159 | -0.44515 | 0.4554175 | 0.05100963
357 | 0.00422635 | 0.00853024 | 8.51092e-05 | -0.381802 | -0.81424 | 0.0429323 | 0.00277929 | -0.00327012 | 0.00598532 | 0.00650269 | -0.00699352 | 0.553896 | 0.000128904 | 0.000138892 | 0.00120835 | -0.0426427 | 17.8228 | -0.0203832 | -1.02015 | -0.897866 | 0.0663534 | -1.0627927 | 16.924934 | 0.00312005 | -0.00343636 | 0.00648415 | 0.00710889 | -0.0074252 | 0.551207 | 0.00013695 | 0.000162713 | 0.0013042 | 0.16398 | -17.9784 | 0.0178449 | 0.263853 | -0.715771 | 0.0221891 | 0.427833 | -18.694171 | -0.00541121 | -0.00529496 | 0.0063532 | 0.00100526 | -0.0117114 | 0.789775 | 0.000144802 | 0.000138436 | 0.00135834 | 8.48689 | 15.1324 | -0.107245 | -0.923649 | -0.452745 | 0.263339 | 7.563241 | 14.679655 | -0.000171695 | -0.00213124 | 0.00302371 | 0.00202763 | -0.00433057 | 0.62961 | 0.000204457 | 0.000243267 | 0.00194022 | -8.52131 | -14.4079 | -0.071984 | 0.135725 | -1.17613 | -0.175575 | -8.385585 | -15.58403 | 0.00126038 | -0.000980942 | 0.00269808 | 0.00306165 | -0.00278221 | 0.588972 | 0.000110524 | 0.000115323 | 0.00103424 | -1873.56 | -1873.56 | -3.4194 | -1714.38 | -0.00423454 | 35.8012 | 35.65028 | -0.004215446 | 0.9991255 | 0.04182464 | 0.04181245 | -1712.881 | 4.163959 | 0.003268798 | -0.003759628 | 0.01142334 | -0.0007845522 | 0.0002937222 | -0.01336895 | 0.01336895 | 0.1516016 | 0.01866021 | -8.4786673 | -32.2307 | 33.32725 | -8.32291 | -33.1108 | 34.14082 | 0.9999398 | -7.3227923 | -32.508964 | 33.32351 | -7.135408 | -33.373826 | 34.12809 | 0.9999403 | 0.9993636 | 0.9993652 | -0.2197486 | -0.9755565 | -0.0004117658 | -7.906416e-05 | -0.01340824 | 0.01340824 | -8.5295327 | 2.6904 | -0.05924638 | 8.943779 | 8.928068 | -8.6260337 | 2.245279 | -0.096501 | -0.445121 | 0.4554615 | 0.05101456
358 | 0.00422635 | 0.00853024 | 8.51092e-05 | -0.381032 | -0.816403 | 0.0400957 | 0.00273136 | -0.00327515 | 0.00600913 | 0.00648894 | -0.00703274 | 0.555839 | 0.000129644 | 0.000139642 | 0.00121504 | -0.0426427 | 17.8228 | -0.0203832 | -1.02224 | -0.901537 | 0.0606102 | -1.0648827 | 16.921263 | 0.00307741 | -0.00338415 | 0.00649623 | 0.00710309 | -0.00740983 | 0.554522 | 0.000137426 | 0.00016302 | 0.00130659 | 0.16398 | -17.9784 | 0.0178449 | 0.267115 | -0.718395 | 0.0272024 | 0.431095 | -18.696795 | -0.00560388 | -0.00524937 | 0.00636361 | 0.000944304 | -0.0117976 | 0.799135 | 0.000149263 | 0.000143102 | 0.00140377 | 8.48689 | 15.1324 | -0.107245 | -0.925343 | -0.453727 | 0.254777 | 7.561547 | 14.678673 | -0.000240875 | -0.00235174 | 0.00302304 | 0.00190611 | -0.00449873 | 0.618161 | 0.000201469 | 0.000239648 | 0.00191169 | -8.52131 | -14.4079 | -0.071984 | 0.138944 | -1.18072 | -0.171749 | -8.382366 | -15.58862 | 0.00121702 | -0.000978532 | 0.00248114 | 0.00283266 | -0.00259418 | 0.577553 | 0.000111193 | 0.000117434 | 0.00105199 | -1872.81 | -1872.81 | -3.4262 | -1717.77 | -0.00425805 | 35.8012 | 35.64946 | -0.004238403 | 0.9991191 | 0.04197587 | 0.04196354 | -1716.257 | 4.172166 | 0.003224667 | -0.003768457 | 0.01147227 | -0.0007842022 | 0.0002404122 | -0.01339653 | 0.01339653 | 0.1524433 | 0.018763807 | -8.4786673 | -32.2307 | 33.32725 | -8.32291 | -33.1108 | 34.14082 | 0.9999398 | -7.3174833 | -32.509883 | 33.32324 | -7.130452 | -33.375468 | 34.12866 | 0.9999404 | 0.9993579 | 0.9993598 | -0.219591 | -0.975592 | -0.000410828 | -0.000132962 | -0.01343278 | 0.01343278 | -8.5295327 | 2.6904 | -0.05924638 | 8.943779 | 8.928068 | -8.6264297 | 2.24259 | -0.096897 | -0.44781 | 0.4581734 | 0.05131831
359 | 0.00422635 | 0.00853024 | 8.51092e-05 | -0.379431 | -0.824051 | 0.0484985 | 0.00271571 | -0.00328493 | 0.00607405 | 0.00653329 | -0.00710251 | 0.558427 | 0.000129097 | 0.000139116 | 0.0012103 | -0.0426427 | 17.8228 | -0.0203832 | -1.02237 | -0.908436 | 0.0686858 | -1.0650127 | 16.914364 | 0.00315399 | -0.00361571 | 0.00646061 | 0.00706414 | -0.00752586 | 0.543858 | 0.000136268 | 0.00016181 | 0.00129708 | 0.16398 | -17.9784 | 0.0178449 | 0.269704 | -0.72506 | 0.0443552 | 0.433684 | -18.70346 | -0.00572324 | -0.0051595 | 0.00631742 | 0.000887434 | -0.0117702 | 0.807483 | 0.000151392 | 0.000144803 | 0.00142085 | 8.48689 | 15.1324 | -0.107245 | -0.924988 | -0.458975 | 0.270348 | 7.561902 | 14.673425 | -5.01674e-05 | -0.00223918 | 0.00314209 | 0.00218283 | -0.00447218 | 0.618261 | 0.000208648 | 0.000248867 | 0.00198128 | -8.52131 | -14.4079 | -0.071984 | 0.141931 | -1.18907 | -0.160225 | -8.379379 | -15.59697 | 0.00128821 | -0.000974981 | 0.00253272 | 0.00293094 | -0.00261771 | 0.575668 | 0.000108519 | 0.000115459 | 0.00103393 | -1872.25 | -1872.25 | -3.4417 | -1725.53 | -0.00426036 | 35.8012 | 35.64934 | -0.004241743 | 0.9991159 | 0.04205235 | 0.04203996 | -1724.005 | 4.191 | 0.003215359 | -0.003784579 | 0.01160107 | -0.0007707231 | 0.0002015031 | -0.01351439 | 0.01351439 | 0.152526 | 0.0187739864 | -8.4786673 | -32.2307 | 33.32725 | -8.32291 | -33.1108 | 34.14082 | 0.9999398 | -7.3143663 | -32.511334 | 33.32397 | -7.128218 | -33.376885 | 34.12958 | 0.9999407 | 0.9993542 | 0.9993572 | -0.2194927 | -0.9756142 | -0.0003944411 | -0.0001747789 | -0.01354754 | 0.01354754 | -8.5295327 | 2.6904 | -0.05924638 | 8.943779 | 8.928068 | -8.6269147 | 2.240939 | -0.097382 | -0.449461 | 0.4598896 | 0.05151054
360 | 0.00422635 | 0.00853024 | 8.51092e-05 | -0.377618 | -0.823394 | 0.0553088 | 0.00274661 | -0.00334419 | 0.00607694 | 0.00654057 | -0.00713815 | 0.555482 | 0.000129483 | 0.000139463 | 0.00121339 | -0.0426427 | 17.8228 | -0.0203832 | -1.02156 | -0.908723 | 0.0746261 | -1.0642027 | 16.914077 | 0.0030738 | -0.00343807 | 0.00657222 | 0.00715347 | -0.00751774 | 0.55533 | 0.000136611 | 0.000162067 | 0.00129923 | 0.16398 | -17.9784 | 0.0178449 | 0.27381 | -0.722798 | 0.0420103 | 0.43779 | -18.701198 | -0.00554061 | -0.00541756 | 0.00647846 | 0.00100456 | -0.0119627 | 0.789954 | 0.000147896 | 0.000141643 | 0.00138958 | 8.48689 | 15.1324 | -0.107245 | -0.924345 | -0.45844 | 0.273537 | 7.562545 | 14.67396 | -9.99837e-05 | -0.00216294 | 0.00312744 | 0.00216211 | -0.00442504 | 0.626797 | 0.000202801 | 0.000241704 | 0.00192537 | -8.52131 | -14.4079 | -0.071984 | 0.14502 | -1.18795 | -0.160577 | -8.37629 | -15.59585 | 0.0013351 | -0.000958762 | 0.00261421 | 0.00304331 | -0.00266697 | 0.579084 | 0.000109192 | 0.000114556 | 0.00102717 | -1871.87 | -1871.87 | -3.4546 | -1732 | -0.00432888 | 35.8012 | 35.64693 | -0.004309004 | 0.9991119 | 0.04214774 | 0.04213526 | -1730.462 | 4.206698 | 0.003247449 | -0.003845029 | 0.01159791 | -0.0008268516 | 0.0002292716 | -0.01355357 | 0.01355357 | 0.1549791 | 0.0190759312 | -8.4786673 | -32.2307 | 33.32725 | -8.32291 | -33.1108 | 34.14082 | 0.9999398 | -7.3120873 | -32.509927 | 33.32209 | -7.124755 | -33.375158 | 34.12716 | 0.9999404 | 0.9993522 | 0.999354 | -0.2194366 | -0.9756268 | -0.0004489006 | -0.0001486794 | -0.01359134 | 0.01359134 | -8.5295327 | 2.6904 | -0.05924638 | 8.943779 | 8.928068 | -8.6267477 | 2.240117 | -0.097215 | -0.450283 | 0.4606577 | 0.05159657
361 | 0.00422635 | 0.00853024 | 8.51092e-05 | -0.378076 | -0.824123 | 0.0586065 | 0.00282051 | -0.0033094 | 0.00614018 | 0.00666177 | -0.00715065 | 0.556245 | 0.000129834 | 0.00013988 | 0.00121693 | -0.0426427 | 17.8228 | -0.0203832 | -1.0231 | -0.909632 | 0.079942 | -1.0657427 | 16.913168 | 0.00315969 | -0.00356125 | 0.00662842 | 0.00723211 | -0.00763366 | 0.550659 | 0.000138011 | 0.000163839 | 0.00131323 | 0.16398 | -17.9784 | 0.0178449 | 0.273547 | -0.724669 | 0.046661 | 0.437527 | -18.703069 | -0.00553276 | -0.00537876 | 0.00651624 | 0.00106554 | -0.0119771 | 0.791135 | 0.00015034 | 0.000143742 | 0.00141044 | 8.48689 | 15.1324 | -0.107245 | -0.925533 | -0.457423 | 0.274436 | 7.561357 | 14.674977 | -0.000238814 | -0.00217668 | 0.00325198 | 0.00218608 | -0.00460157 | 0.641412 | 0.000210348 | 0.000250731 | 0.00199709 | -8.52131 | -14.4079 | -0.071984 | 0.144204 | -1.1914 | -0.149753 | -8.377106 | -15.5993 | 0.00122358 | -0.00105569 | 0.00261297 | 0.00293497 | -0.00276708 | 0.580175 | 0.000114824 | 0.000120658 | 0.00108132 | -1871.37 | -1871.37 | -3.4575 | -1733.45 | -0.00430034 | 35.8012 | 35.64795 | -0.004280654 | 0.9991105 | 0.04218239 | 0.04216988 | -1731.908 | 4.210213 | 0.00332701 | -0.0038159 | 0.01172015 | -0.0007672357 | 0.0002783457 | -0.01368539 | 0.01368539 | 0.1539573 | 0.01895016 | -8.4786673 | -32.2307 | 33.32725 | -8.32291 | -33.1108 | 34.14082 | 0.9999398 | -7.3113633 | -32.512468 | 33.32441 | -7.12383 | -33.378046 | 34.1298 | 0.9999403 | 0.9993508 | 0.9993524 | -0.2193996 | -0.9756351 | -0.00038567 | -0.00010322 | -0.01372236 | 0.01372236 | -8.5295327 | 2.6904 | -0.05924638 | 8.943779 | 8.928068 | -8.6270997 | 2.238191 | -0.097567 | -0.452209 | 0.4626146 | 0.05181576
362 | 0.00422635 | 0.00853024 | 8.51092e-05 | -0.379609 | -0.82723 | 0.0517048 | 0.00282101 | -0.00329005 | 0.00611136 | 0.00663994 | -0.00710899 | 0.555626 | 0.000129595 | 0.00013963 | 0.0012148 | -0.0426427 | 17.8228 | -0.0203832 | -1.0264 | -0.911475 | 0.0734054 | -1.0690427 | 16.911325 | 0.00331047 | -0.00346833 | 0.00658503 | 0.00732871 | -0.00748657 | 0.547539 | 0.000136124 | 0.000161619 | 0.00129567 | 0.16398 | -17.9784 | 0.0178449 | 0.273776 | -0.726457 | 0.0381988 | 0.437756 | -18.704857 | -0.00562999 | -0.00547397 | 0.00648741 | 0.00094078 | -0.0120447 | 0.791228 | 0.000148337 | 0.000142407 | 0.0013966 | 8.48689 | 15.1324 | -0.107245 | -0.927732 | -0.459192 | 0.269952 | 7.559158 | 14.673208 | 3.32491e-05 | -0.00213944 | 0.00311221 | 0.0022436 | -0.00434979 | 0.61809 | 0.000208395 | 0.000248541 | 0.00197884 | -8.52131 | -14.4079 | -0.071984 | 0.144791 | -1.19491 | -0.167607 | -8.376519 | -15.60281 | 0.00141832 | -0.00109141 | 0.00266511 | 0.00310948 | -0.00278258 | 0.565672 | 0.000112956 | 0.000119584 | 0.00107137 | -1871.12 | -1871.12 | -3.4739 | -1741.7 | -0.00429688 | 35.8012 | 35.64804 | -0.004278027 | 0.9991063 | 0.04228136 | 0.04226877 | -1740.143 | 4.230233 | 0.003326269 | -0.003795309 | 0.01166289 | -0.0007607999 | 0.0002917599 | -0.01362469 | 0.01362469 | 0.1538335 | 0.01893492 | -8.4786673 | -32.2307 | 33.32725 | -8.32291 | -33.1108 | 34.14082 | 0.9999398 | -7.3074763 | -32.514135 | 33.32519 | -7.121402 | -33.378065 | 34.12931 | 0.9999409 | 0.9993463123 | 0.9993499 | -0.2192779 | -0.9756624 | -0.0003812701 | -8.776995e-05 | -0.01366213 | 0.01366213 | -8.5295327 | 2.6904 | -0.05924638 | 8.943779 | 8.928068 | -8.6282007 | 2.238117 | -0.098668 | -0.452283 | 0.4629204 | 0.05185001
363 | 0.00422635 | 0.00853024 | 8.51092e-05 | -0.379612 | -0.829807 | 0.0356052 | 0.00276476 | -0.00330897 | 0.00612935 | 0.00661021 | -0.00715442 | 0.557918 | 0.000129325 | 0.000139375 | 0.0012124 | -0.0426427 | 17.8228 | -0.0203832 | -1.02617 | -0.914158 | 0.055089 | -1.0688127 | 16.908642 | 0.00310386 | -0.00346482 | 0.0066387 | 0.00722749 | -0.00758845 | 0.555554 | 0.000136055 | 0.00016183 | 0.00129714 | 0.16398 | -17.9784 | 0.0178449 | 0.274804 | -0.729037 | 0.0239556 | 0.438784 | -18.707437 | -0.00560158 | -0.00544566 | 0.00642714 | 0.000908938 | -0.0119562 | 0.791272 | 0.000148513 | 0.000142345 | 0.00139622 | 8.48689 | 15.1324 | -0.107245 | -0.92821 | -0.461742 | 0.249894 | 7.55868 | 14.670658 | -0.000107568 | -0.00199352 | 0.00317015 | 0.00225759 | -0.00435867 | 0.641754 | 0.000202449 | 0.000240811 | 0.00192098 | -8.52131 | -14.4079 | -0.071984 | 0.1453 | -1.19706 | -0.184834 | -8.37601 | -15.60496 | 0.00130881 | -0.00112796 | 0.00265091 | 0.00300814 | -0.00282729 | 0.5703 | 0.000112326 | 0.000118515 | 0.00106203 | -1871 | -1871 | -3.4678 | -1738.62 | -0.00429885 | 35.8012 | 35.64797 | -0.004279959 | 0.9991053 | 0.04230385 | 0.04229123 | -1737.065 | 4.222749 | 0.003271869 | -0.003816079 | 0.01170158 | -0.000774622 | 0.000230412 | -0.01364389 | 0.01364389 | 0.153904 | 0.018943599 | -8.4786673 | -32.2307 | 33.32725 | -8.32291 | -33.1108 | 34.14082 | 0.9999398 | -7.3071973 | -32.513602 | 33.32461 | -7.119896 | -33.378095 | 34.12902 | 0.9999405 | 0.9993461 | 0.9993484 | -0.2192733 | -0.9756635 | -0.0003943511 | -0.0001498589 | -0.01367867 | 0.01367867 | -8.5295327 | 2.6904 | -0.05924638 | 8.943779 | 8.928068 | -8.6274927 | 2.237984 | -0.09796 | -0.452416 | 0.4629 | 0.05184772
364 | 0.00422635 | 0.00853024 | 8.51092e-05 | -0.379342 | -0.831743 | 0.0444443 | 0.00284093 | -0.00329376 | 0.0061191 | 0.00666324 | -0.00711608 | 0.555499 | 0.000129496 | 0.000139534 | 0.00121393 | -0.0426427 | 17.8228 | -0.0203832 | -1.02782 | -0.916863 | 0.0645075 | -1.0704627 | 16.905937 | 0.0032906 | -0.00344741 | 0.00659087 | 0.00732502 | -0.00748183 | 0.548976 | 0.000138563 | 0.000164914 | 0.00132194 | 0.16398 | -17.9784 | 0.0178449 | 0.276744 | -0.732001 | 0.0291563 | 0.440724 | -18.710401 | -0.00564634 | -0.00520949 | 0.00640198 | 0.000982966 | -0.0118388 | 0.802252 | 0.000145866 | 0.000139229 | 0.00136662 | 8.48689 | 15.1324 | -0.107245 | -0.929614 | -0.463198 | 0.259907 | 7.557276 | 14.669202 | -9.84038e-05 | -0.00211327 | 0.00306073 | 0.00211681 | -0.00432849 | 0.627073 | 0.000208434 | 0.000248469 | 0.00197895 | -8.52131 | -14.4079 | -0.071984 | 0.146055 | -1.20024 | -0.167853 | -8.375255 | -15.60814 | 0.00151084 | -0.00094566 | 0.00264573 | 0.00319985 | -0.00263467 | 0.568412 | 0.0001151 | 0.000121339 | 0.00108738 | -1870.56 | -1870.56 | -3.4749 | -1742.18 | -0.00428715 | 35.8012 | 35.64838 | -0.004268485 | 0.9991011 | 0.04240416 | 0.04239145 | -1740.614 | 4.231377 | 0.003348234 | -0.003801064 | 0.01167457 | -0.0007623963 | 0.0003095663 | -0.01364767 | 0.01364767 | 0.1534851 | 0.018892041 | -8.4786673 | -32.2307 | 33.32725 | -8.32291 | -33.1108 | 34.14082 | 0.9999398 | -7.3047923 | -32.514077 | 33.32454 | -7.116552 | -33.379603 | 34.1298 | 0.9999402 | 0.9993435 | 0.9993446 | -0.2192016 | -0.9756796 | -0.0003816023 | -7.12277e-05 | -0.01368618 | 0.01368618 | -8.5295327 | 2.6904 | -0.05924638 | 8.943779 | 8.928068 | -8.6277387 | 2.236735 | -0.098206 | -0.453665 | 0.4641728 | 0.05199028
365 | 0.00422635 | 0.00853024 | 8.51092e-05 | -0.379728 | -0.83679 | 0.0349133 | 0.00281881 | -0.00331633 | 0.006187 | 0.00670153 | -0.00719905 | 0.557897 | 0.00012955 | 0.000139585 | 0.00121446 | -0.0426427 | 17.8228 | -0.0203832 | -1.02993 | -0.921935 | 0.0601379 | -1.0725727 | 16.900865 | 0.0032797 | -0.00331239 | 0.00665104 | 0.00740808 | -0.00744077 | 0.555221 | 0.000136809 | 0.000162629 | 0.00130399 | 0.16398 | -17.9784 | 0.0178449 | 0.277378 | -0.735569 | 0.0255393 | 0.441358 | -18.713969 | -0.00563188 | -0.00541982 | 0.00649338 | 0.000973476 | -0.0120252 | 0.793367 | 0.000146846 | 0.000140281 | 0.00137666 | 8.48689 | 15.1324 | -0.107245 | -0.931432 | -0.466791 | 0.252602 | 7.555458 | 14.665609 | -4.91697e-05 | -0.00211485 | 0.00314886 | 0.00223225 | -0.00439627 | 0.627505 | 0.000209907 | 0.000250046 | 0.00199254 | -8.52131 | -14.4079 | -0.071984 | 0.147733 | -1.2069 | -0.179161 | -8.373577 | -15.6148 | 0.00130225 | -0.000929866 | 0.00263383 | 0.00304713 | -0.00267475 | 0.58541 | 0.000112465 | 0.000117839 | 0.00105645 | -1869.94 | -1869.94 | -3.4907 | -1750.1 | -0.00432664 | 35.8012 | 35.647 | -0.004307205 | 0.9990977 | 0.04248285 | 0.04247008 | -1748.521 | 4.250599 | 0.003332795 | -0.003830315 | 0.01180871 | -0.0007604526 | 0.0002629326 | -0.01377347 | 0.01377347 | 0.1548989 | 0.01906606 | -8.4786673 | -32.2307 | 33.32725 | -8.32291 | -33.1108 | 34.14082 | 0.9999398 | -7.3010043 | -32.515665 | 33.32526 | -7.1141 | -33.379578 | 34.12926 | 0.9999407 | 0.9993391 | 0.999342 | -0.2190832 | -0.9757062 | -0.0003767828 | -0.0001207372 | -0.01380906 | 0.01380906 | -8.5295327 | 2.6904 | -0.05924638 | 8.943779 | 8.928068 | -8.6280307 | 2.235256 | -0.098498 | -0.455144 | 0.4656801 | 0.05215911
366 | 0.00422635 | 0.00853024 | 8.51092e-05 | -0.381873 | -0.832856 | 0.0440612 | 0.00280613 | -0.00339113 | 0.00623465 | 0.00671221 | -0.00729723 | 0.557107 | 0.000129992 | 0.000140083 | 0.00121873 | -0.0426427 | 17.8228 | -0.0203832 | -1.03184 | -0.919397 | 0.0638525 | -1.0744827 | 16.903403 | 0.00320345 | -0.00333077 | 0.00663572 | 0.00733418 | -0.0074615 | 0.556484 | 0.000135565 | 0.000161076 | 0.00129153 | 0.16398 | -17.9784 | 0.0178449 | 0.274892 | -0.73039 | 0.0390525 | 0.438872 | -18.70879 | -0.00561364 | -0.005433 | 0.00653896 | 0.00102153 | -0.0120682 | 0.792102 | 0.000149031 | 0.00014299 | 0.00140253 | 8.48689 | 15.1324 | -0.107245 | -0.933394 | -0.463122 | 0.260738 | 7.553496 | 14.669278 | -0.000230195 | -0.00223142 | 0.00322938 | 0.00215055 | -0.00461217 | 0.63597 | 0.000208133 | 0.000247803 | 0.00197538 | -8.52131 | -14.4079 | -0.071984 | 0.145651 | -1.20287 | -0.169268 | -8.375659 | -15.61077 | 0.0012598 | -0.00124634 | 0.00268936 | 0.00297386 | -0.0029604 | 0.567615 | 0.000111757 | 0.000116664 | 0.00104603 | -1869.81 | -1869.81 | -3.4945 | -1752.04 | -0.00440148 | 35.8012 | 35.64433 | -0.00438159 | 0.9990983 | 0.04246986 | 0.04245709 | -1750.46 | 4.255313 | 0.003323892 | -0.003908892 | 0.01189858 | -0.0008148403 | 0.0002298403 | -0.01388518 | 0.01388518 | 0.1575783 | 0.0193958552 | -8.4786673 | -32.2307 | 33.32725 | -8.32291 | -33.1108 | 34.14082 | 0.9999398 | -7.3011763 | -32.514173 | 33.32384 | -7.114624 | -33.378068 | 34.1279 | 0.9999408 | 0.9993396 | 0.9993429 | -0.2190977 | -0.9757029 | -0.0004280231 | -0.0001569769 | -0.01392178 | 0.01392178 | -8.5295327 | 2.6904 | -0.05924638 | 8.943779 | 8.928068 | -8.6279787 | 2.234125 | -0.098446 | -0.456275 | 0.4667746 | 0.0522817
367 | 0.00422635 | 0.00853024 | 8.51092e-05 | -0.37761 | -0.838362 | 0.025324 | 0.00283741 | -0.00332332 | 0.00621486 | 0.00673675 | -0.00722266 | 0.558079 | 0.000129487 | 0.000139562 | 0.00121414 | -0.0426427 | 17.8228 | -0.0203832 | -1.03195 | -0.924199 | 0.0510123 | -1.0745927 | 16.898601 | 0.00326596 | -0.00364395 | 0.00662659 | 0.00728571 | -0.0076637 | 0.544839 | 0.000139298 | 0.000165605 | 0.00132761 | 0.16398 | -17.9784 | 0.0178449 | 0.283396 | -0.737407 | 0.0092188 | 0.447376 | -18.715807 | -0.00568077 | -0.00543653 | 0.00658736 | 0.0010349 | -0.0121522 | 0.794484 | 0.000146752 | 0.000140367 | 0.00137722 | 8.48689 | 15.1324 | -0.107245 | -0.932475 | -0.466152 | 0.243269 | 7.554415 | 14.666248 | -0.000148269 | -0.00217728 | 0.00312583 | 0.00212405 | -0.0044496 | 0.629296 | 0.0002067 | 0.000246043 | 0.00196167 | -8.52131 | -14.4079 | -0.071984 | 0.152892 | -1.21067 | -0.187581 | -8.368418 | -15.61857 | 0.00121807 | -0.00089768 | 0.00260973 | 0.0029766 | -0.00265621 | 0.593373 | 0.000114312 | 0.000119967 | 0.00107523 | -1868.88 | -1868.88 | -3.5136 | -1761.58 | -0.00432808 | 35.8012 | 35.64691 | -0.004309533 | 0.9990881 | 0.04270865 | 0.04269567 | -1759.974 | 4.27844 | 0.003356391 | -0.003842301 | 0.01185881 | -0.0007591322 | 0.0002732222 | -0.01383426 | 0.01383426 | 0.1549505 | 0.01907241 | -8.4786673 | -32.2307 | 33.32725 | -8.32291 | -33.1108 | 34.14082 | 0.9999398 | -7.2938253 | -32.517171 | 33.32516 | -7.107039 | -33.382055 | 34.13022 | 0.9999407 | 0.9993311 | 0.9993341 | -0.2188684 | -0.9757544 | -0.0003736865 | -0.0001122235 | -0.01387026 | 0.01387026 | -8.5295327 | 2.6904 | -0.05924638 | 8.943779 | 8.928068 | -8.6290077 | 2.232353 | -0.099475 | -0.458047 | 0.4687242 | 0.05250006
368 | 0.00422635 | 0.00853024 | 8.51092e-05 | -0.381306 | -0.835552 | 0.0646515 | 0.00283996 | -0.00340599 | 0.00624975 | 0.00674711 | -0.00731313 | 0.556193 | 0.000129617 | 0.000139642 | 0.00121474 | -0.0426427 | 17.8228 | -0.0203832 | -1.03647 | -0.922807 | 0.0869932 | -1.0791127 | 16.899993 | 0.0032488 | -0.0034557 | 0.00660642 | 0.00730629 | -0.00751319 | 0.550422 | 0.000138522 | 0.000164838 | 0.00132182 | 0.16398 | -17.9784 | 0.0178449 | 0.281403 | -0.732546 | 0.0482942 | 0.445383 | -18.710946 | -0.00560982 | -0.00549079 | 0.00652657 | 0.000981705 | -0.0120823 | 0.789751 | 0.000149518 | 0.000142801 | 0.00140122 | 8.48689 | 15.1324 | -0.107245 | -0.937126 | -0.462955 | 0.28332 | 7.549764 | 14.669445 | -3.88315e-05 | -0.00209689 | 0.0032163 | 0.00230957 | -0.0044453 | 0.631384 | 0.0002035 | 0.000242316 | 0.00193141 | -8.52131 | -14.4079 | -0.071984 | 0.150303 | -1.20762 | -0.150437 | -8.371007 | -15.61552 | 0.00133252 | -0.00100868 | 0.00273797 | 0.00314004 | -0.00281619 | 0.583804 | 0.00011417 | 0.000120196 | 0.00107705 | -1868.5 | -1868.5 | -3.5213 | -1765.45 | -0.00442304 | 35.8012 | 35.64356 | -0.004403324 | 0.9990849 | 0.04278364 | 0.04277058 | -1763.834 | 4.287826 | 0.003362656 | -0.003928686 | 0.01191997 | -0.0008265919 | 0.0002605619 | -0.01393081 | 0.01393081 | 0.1583501 | 0.01949086 | -8.4786673 | -32.2307 | 33.32725 | -8.32291 | -33.1108 | 34.14082 | 0.9999398 | -7.2918943 | -32.515513 | 33.32312 | -7.104381 | -33.380391 | 34.12803 | 0.9999405 | 0.9993294 | 0.9993317 | -0.2188239 | -0.9757644 | -0.0004380096 | -0.0001280204 | -0.01396973 | 0.01396973 | -8.5295327 | 2.6904 | -0.05924638 | 8.943779 | 8.928068 | -8.6288767 | 2.230548 | -0.099344 | -0.459852 | 0.4704605 | 0.05269455
369 | 0.00422635 | 0.00853024 | 8.51092e-05 | -0.379258 | -0.840047 | 0.0538605 | 0.00286813 | -0.00339022 | 0.00627228 | 0.00679103 | -0.00731313 | 0.556275 | 0.000129472 | 0.000139484 | 0.00121341 | -0.0426427 | 17.8228 | -0.0203832 | -1.03679 | -0.927731 | 0.0801769 | -1.0794327 | 16.895069 | 0.00333624 | -0.0036894 | 0.00670912 | 0.00739792 | -0.00775108 | 0.544002 | 0.000136914 | 0.000162477 | 0.00130287 | 0.16398 | -17.9784 | 0.0178449 | 0.285327 | -0.737816 | 0.0354235 | 0.449307 | -18.716216 | -0.00555784 | -0.00540461 | 0.00658868 | 0.00111289 | -0.0120753 | 0.791037 | 0.000149813 | 0.000143408 | 0.00140718 | 8.48689 | 15.1324 | -0.107245 | -0.936783 | -0.466402 | 0.276677 | 7.550107 | 14.665998 | -6.30858e-05 | -0.00225349 | 0.00323439 | 0.00225697 | -0.00457355 | 0.622876 | 0.000209403 | 0.000249476 | 0.00198775 | -8.52131 | -14.4079 | -0.071984 | 0.153839 | -1.21429 | -0.164178 | -8.367471 | -15.62219 | 0.0012681 | -0.000960297 | 0.00273208 | 0.00310497 | -0.00279716 | 0.592314 | 0.000113703 | 0.000118796 | 0.00106523 | -1868.01 | -1868 | -3.5274 | -1768.53 | -0.00440664 | 35.8012 | 35.64408 | -0.004388591 | 0.9990798 | 0.04290218 | 0.04288902 | -1766.903 | 4.295284 | 0.003394147 | -0.003916237 | 0.01196207 | -0.0008035515 | 0.0002814615 | -0.01397697 | 0.01397697 | 0.157763 | 0.0194185936 | -8.4786673 | -32.2307 | 33.32725 | -8.32291 | -33.1108 | 34.14082 | 0.9999398 | -7.2880383 | -32.517259 | 33.32398 | -7.1008 | -33.382214 | 34.12907 | 0.9999406 | 0.9993248 | 0.9993275 | -0.2187025 | -0.9757916 | -0.0004137678 | -0.0001083222 | -0.01401569 | 0.01401569 | -8.5295327 | 2.6904 | -0.05924638 | 8.943779 | 8.928068 | -8.6295397 | 2.229071 | -0.100007 | -0.461329 | 0.4720443 | 0.05287194
370 | 0.00422635 | 0.00853024 | 8.51092e-05 | -0.381891 | -0.844712 | 0.0443529 | 0.00289292 | -0.0034449 | 0.00626505 | 0.00679092 | -0.0073429 | 0.55335 | 0.000129994 | 0.000140048 | 0.00121825 | -0.0426427 | 17.8228 | -0.0203832 | -1.04211 | -0.933928 | 0.0636054 | -1.0847527 | 16.888872 | 0.00352442 | -0.00371925 | 0.00683944 | 0.00764335 | -0.00783818 | 0.541685 | 0.000141869 | 0.000168695 | 0.00135262 | 0.16398 | -17.9784 | 0.0178449 | 0.286039 | -0.741091 | 0.0329585 | 0.450019 | -18.719491 | -0.00575079 | -0.00538089 | 0.00652639 | 0.000968341 | -0.0121 | 0.799365 | 0.000150592 | 0.000144156 | 0.00141417 | 8.48689 | 15.1324 | -0.107245 | -0.94238 | -0.469673 | 0.265667 | 7.54451 | 14.662727 | -0.000147919 | -0.00232321 | 0.00315715 | 0.002104 | -0.00457513 | 0.620098 | 0.00020954 | 0.000249716 | 0.00198916 | -8.52131 | -14.4079 | -0.071984 | 0.153819 | -1.21925 | -0.165823 | -8.367491 | -15.62715 | 0.00150065 | -0.00101035 | 0.00267157 | 0.00319734 | -0.00270704 | 0.566027 | 0.000114062 | 0.000119489 | 0.00107136 | -1867.26 | -1867.26 | -3.5387 | -1774.18 | -0.00448258 | 35.8012 | 35.64142 | -0.004462893 | 0.9990724 | 0.04307478 | 0.04306146 | -1772.534 | 4.308975 | 0.003420232 | -0.003972212 | 0.01193831 | -0.000860451 | 0.000308471 | -0.01399303 | 0.01399303 | 0.1604817 | 0.01975324 | -8.4786673 | -32.2307 | 33.32725 | -8.32291 | -33.1108 | 34.14082 | 0.9999398 | -7.2827383 | -32.516022 | 33.32161 | -7.094491 | -33.382218 | 34.12776 | 0.9999403 | 0.9993194 | 0.9993209 | -0.218559 | -0.9758237 | -0.0004697971 | -8.218289e-05 | -0.01403642 | 0.01403642 | -8.5295327 | 2.6904 | -0.05924638 | 8.943779 | 8.928068 | -8.6292627 | 2.226145 | -0.09973 | -0.464255 | 0.4748461 | 0.05318576
371 | 0.00422635 | 0.00853024 | 8.51092e-05 | -0.380684 | -0.848535 | 0.0421052 | 0.00286191 | -0.00347858 | 0.00631834 | 0.00680452 | -0.00742121 | 0.55514 | 0.000130259 | 0.000140292 | 0.00122056 | -0.0426427 | 17.8228 | -0.0203832 | -1.0423 | -0.937938 | 0.0642437 | -1.0849427 | 16.884862 | 0.00347594 | -0.00379336 | 0.00673379 | 0.00749492 | -0.00781234 | 0.537678 | 0.000142262 | 0.000169236 | 0.00135684 | 0.16398 | -17.9784 | 0.0178449 | 0.287999 | -0.744092 | 0.0259199 | 0.451979 | -18.722492 | -0.00574596 | -0.0054033 | 0.00650739 | 0.000940611 | -0.0120899 | 0.798342 | 0.000149258 | 0.000142814 | 0.00140141 | 8.48689 | 15.1324 | -0.107245 | -0.942594 | -0.472557 | 0.263369 | 7.544296 | 14.659843 | -0.000272876 | -0.00219788 | 0.00327603 | 0.00217991 | -0.00465067 | 0.643475 | 0.000206888 | 0.000246372 | 0.00196358 | -8.52131 | -14.4079 | -0.071984 | 0.156344 | -1.224 | -0.170455 | -8.364966 | -15.6319 | 0.00148817 | -0.00116202 | 0.00267199 | 0.00314581 | -0.00281966 | 0.555358 | 0.000110643 | 0.0001166 | 0.00104481 | -1866.69 | -1866.69 | -3.5493 | -1779.52 | -0.00450849 | 35.8012 | 35.64051 | -0.004488462 | 0.9990698 | 0.04313627 | 0.04312289 | -1777.865 | 4.321933 | 0.003394543 | -0.004011213 | 0.01204335 | -0.0008748893 | 0.0002582193 | -0.01409268 | 0.01409268 | 0.1614094 | 0.0198674126 | -8.4786673 | -32.2307 | 33.32725 | -8.32291 | -33.1108 | 34.14082 | 0.9999398 | -7.2800233 | -32.516762 | 33.32174 | -7.092317 | -33.382335 | 34.12743 | 0.9999405 | 0.9993163 | 0.9993186 | -0.2184767 | -0.9758422 | -0.0004818111 | -0.0001348589 | -0.0141339 | 0.0141339 | -8.5295327 | 2.6904 | -0.05924638 | 8.943779 | 8.928068 | -8.6292387 | 2.225019 | -0.099706 | -0.465381 | 0.475942 | 0.05330851
372 | 0.00422635 | 0.00853024 | 8.51092e-05 | -0.381986 | -0.848355 | 0.0383382 | 0.00290457 | -0.00347401 | 0.00630439 | 0.00682178 | -0.00739122 | 0.553353 | 0.000129884 | 0.000139941 | 0.00121738 | -0.0426427 | 17.8228 | -0.0203832 | -1.04483 | -0.937634 | 0.0599371 | -1.0874727 | 16.885166 | 0.00338975 | -0.00398776 | 0.00672981 | 0.0073771 | -0.00797511 | 0.534429 | 0.000142598 | 0.00016934 | 0.00135785 | 0.16398 | -17.9784 | 0.0178449 | 0.288511 | -0.743907 | 0.0268484 | 0.452491 | -18.722307 | -0.00566835 | -0.00554376 | 0.00652827 | 0.000927909 | -0.01214 | 0.789977 | 0.000150714 | 0.000144213 | 0.0014149 | 8.48689 | 15.1324 | -0.107245 | -0.94474 | -0.471521 | 0.256112 | 7.54215 | 14.660879 | -3.94701e-05 | -0.00235932 | 0.00323046 | 0.00223328 | -0.00463207 | 0.613516 | 0.000211254 | 0.000251742 | 0.00200537 | -8.52131 | -14.4079 | -0.071984 | 0.155598 | -1.22441 | -0.166166 | -8.365712 | -15.63231 | 0.00127975 | -0.00116956 | 0.0025795 | 0.00291074 | -0.00280055 | 0.564058 | 0.000115298 | 0.000120425 | 0.00107989 | -1866.38 | -1866.38 | -3.5558 | -1782.75 | -0.00449885 | 35.8012 | 35.64076 | -0.004481473 | 0.9990661 | 0.04322139 | 0.04320794 | -1781.085 | 4.329761 | 0.003436952 | -0.004006392 | 0.012011 | -0.0008753618 | 0.0003059218 | -0.01408092 | 0.01408092 | 0.1610642 | 0.01982493 | -8.4786673 | -32.2307 | 33.32725 | -8.32291 | -33.1108 | 34.14082 | 0.9999398 | -7.2782393 | -32.517476 | 33.32205 | -7.089659 | -33.383186 | 34.12771 | 0.9999402 | 0.9993142 | 0.9993156 | -0.2184211 | -0.9758546 | -0.0004821753 | -8.726472e-05 | -0.01412486 | 0.01412486 | -8.5295327 | 2.6904 | -0.05924638 | 8.943779 | 8.928068 | -8.6296227 | 2.224287 | -0.10009 | -0.466113 | 0.4767382 | 0.05339769
373 | 0.00422635 | 0.00853024 | 8.51092e-05 | -0.379903 | -0.850555 | 0.0430497 | 0.00288591 | -0.00348185 | 0.00636502 | 0.00686324 | -0.00745918 | 0.555868 | 0.000130503 | 0.000140661 | 0.00122383 | -0.0426427 | 17.8228 | -0.0203832 | -1.04518 | -0.940359 | 0.0604936 | -1.0878227 | 16.882441 | 0.00342725 | -0.00374623 | 0.0067812 | 0.00751335 | -0.00783233 | 0.541914 | 0.000143027 | 0.000170403 | 0.00136662 | 0.16398 | -17.9784 | 0.0178449 | 0.292394 | -0.745745 | 0.0313489 | 0.456374 | -18.724145 | -0.00572666 | -0.00547763 | 0.00659479 | 0.000999241 | -0.0122035 | 0.794637 | 0.000150738 | 0.000144269 | 0.00141529 | 8.48689 | 15.1324 | -0.107245 | -0.944828 | -0.472292 | 0.265321 | 7.542062 | 14.660108 | -0.000199958 | -0.002238 | 0.00322058 | 0.00215951 | -0.00459746 | 0.632989 | 0.000206229 | 0.000245027 | 0.00195606 | -8.52131 | -14.4079 | -0.071984 | 0.159879 | -1.22845 | -0.168737 | -8.361431 | -15.63635 | 0.00124226 | -0.00111964 | 0.0027152 | 0.00302255 | -0.00289993 | 0.580659 | 0.000114008 | 0.000119592 | 0.00107204 | -1865.76 | -1865.76 | -3.5716 | -1790.67 | -0.00452105 | 35.8012 | 35.64005 | -0.00450111 | 0.9990609 | 0.04334113 | 0.04332756 | -1788.988 | 4.348974 | 0.003425 | -0.00402094 | 0.01213096 | -0.0008625457 | 0.0002666057 | -0.01418899 | 0.01418899 | 0.161859 | 0.01992276 | -8.4786673 | -32.2307 | 33.32725 | -8.32291 | -33.1108 | 34.14082 | 0.9999398 | -7.2736083 | -32.518791 | 33.32232 | -7.085688 | -33.384253 | 34.12793 | 0.9999405 | 0.9993088 | 0.9993111 | -0.2182804 | -0.9758861 | -0.0004667378 | -0.0001292022 | -0.01422984 | 0.01422984 | -8.5295327 | 2.6904 | -0.05924638 | 8.943779 | 8.928068 | -8.6298847 | 2.222333 | -0.100352 | -0.468067 | 0.4787037 | 0.05361784
374 | 0.00422635 | 0.00853024 | 8.51092e-05 | -0.380711 | -0.853773 | 0.0474854 | 0.00292897 | -0.00345782 | 0.00640017 | 0.00693265 | -0.00746149 | 0.55641 | 0.000130423 | 0.000140566 | 0.00122293 | -0.0426427 | 17.8228 | -0.0203832 | -1.04735 | -0.942519 | 0.0673911 | -1.0899927 | 16.880281 | 0.00347708 | -0.00373788 | 0.00686108 | 0.00762292 | -0.00788371 | 0.543103 | 0.000142716 | 0.000169836 | 0.00136187 | 0.16398 | -17.9784 | 0.0178449 | 0.29298 | -0.748812 | 0.0414752 | 0.45696 | -18.727212 | -0.00575813 | -0.00565241 | 0.00663335 | 0.000933274 | -0.0123438 | 0.789214 | 0.000147505 | 0.00014115 | 0.00138479 | 8.48689 | 15.1324 | -0.107245 | -0.946621 | -0.473567 | 0.269873 | 7.540269 | 14.658833 | -0.000273189 | -0.00206095 | 0.00328662 | 0.00223986 | -0.004574 | 0.653701 | 0.000206451 | 0.000245248 | 0.00195808 | -8.52131 | -14.4079 | -0.071984 | 0.160201 | -1.23316 | -0.164788 | -8.361109 | -15.64106 | 0.00135681 | -0.00116898 | 0.00277849 | 0.00314623 | -0.0029584 | 0.572394 | 0.000109852 | 0.000116206 | 0.00104094 | -1865.26 | -1865.26 | -3.5774 | -1793.58 | -0.00448996 | 35.8012 | 35.64108 | -0.004472461 | 0.9990576 | 0.04341728 | 0.04340364 | -1791.89 | 4.356027 | 0.003471996 | -0.004000846 | 0.01219821 | -0.0008257257 | 0.0002968757 | -0.01426112 | 0.01426112 | 0.160746 | 0.01978576 | -8.4786673 | -32.2307 | 33.32725 | -8.32291 | -33.1108 | 34.14082 | 0.9999398 | -7.2711163 | -32.521341 | 33.32427 | -7.083309 | -33.386045 | 34.12918 | 0.9999406 | 0.9993055 | 0.9993082 | -0.2181928 | -0.9759057 | -0.0004281085 | -0.0001007415 | -0.01430149 | 0.01430149 | -8.5295327 | 2.6904 | -0.05924638 | 8.943779 | 8.928068 | -8.6302617 | 2.221448 | -0.100729 | -0.468952 | 0.4796481 | 0.05372362
375 | 0.00422635 | 0.00853024 | 8.51092e-05 | -0.380719 | -0.852399 | 0.0637861 | 0.00293458 | -0.00349049 | 0.00638845 | 0.00691877 | -0.00747469 | 0.554833 | 0.000130495 | 0.000140584 | 0.00122311 | -0.0426427 | 17.8228 | -0.0203832 | -1.04909 | -0.9428 | 0.0894431 | -1.0917327 | 16.88 | 0.00348829 | -0.00367466 | 0.00697955 | 0.00775321 | -0.00793958 | 0.548172 | 0.000145592 | 0.0001731 | 0.00138827 | 0.16398 | -17.9784 | 0.0178449 | 0.295034 | -0.747043 | 0.0522117 | 0.459014 | -18.725443 | -0.00574313 | -0.00545627 | 0.00662633 | 0.00103353 | -0.0122329 | 0.79601 | 0.000154373 | 0.000147479 | 0.00144704 | 8.48689 | 15.1324 | -0.107245 | -0.948047 | -0.47259 | 0.289845 | 7.538843 | 14.65981 | -0.000147529 | -0.00211455 | 0.00329039 | 0.00230396 | -0.00456604 | 0.641143 | 0.00020787 | 0.000247376 | 0.0019725 | -8.52131 | -14.4079 | -0.071984 | 0.161346 | -1.23206 | -0.150642 | -8.359964 | -15.63996 | 0.00151535 | -0.00110828 | 0.00271384 | 0.0032181 | -0.00281102 | 0.560485 | 0.000110971 | 0.000116828 | 0.00104686 | -1864.88 | -1864.88 | -3.587 | -1798.43 | -0.00454369 | 35.8012 | 35.6392 | -0.004525062 | 0.9990529 | 0.04352613 | 0.04351239 | -1796.727 | 4.367786 | 0.003477842 | -0.004033752 | 0.01216991 | -0.000862945 | 0.000307035 | -0.01425349 | 0.01425349 | 0.1626696 | 0.02002253 | -8.4786673 | -32.2307 | 33.32725 | -8.32291 | -33.1108 | 34.14082 | 0.9999398 | -7.2682313 | -32.51996 | 33.32229 | -7.079829 | -33.385253 | 34.12769 | 0.9999404 | 0.9993027 | 0.9993046 | -0.2181192 | -0.9759221 | -0.000465026 | -9.088402e-05 | -0.01429653 | 0.01429653 | -8.5295327 | 2.6904 | -0.05924638 | 8.943779 | 8.928068 | -8.6305757 | 2.22019 | -0.101043 | -0.47021 | 0.480944 | 0.05386876
376 | 0.00422635 | 0.00853024 | 8.51092e-05 | -0.377982 | -0.860126 | 0.032294 | 0.00298681 | -0.00343548 | 0.0064102 | 0.00699345 | -0.00744211 | 0.555745 | 0.000130546 | 0.000140639 | 0.00122348 | -0.0426427 | 17.8228 | -0.0203832 | -1.0485 | -0.949185 | 0.0556122 | -1.0911427 | 16.873615 | 0.00355628 | -0.00340892 | 0.00684638 | 0.00775638 | -0.00760903 | 0.54996 | 0.000144852 | 0.000172598 | 0.00138427 | 0.16398 | -17.9784 | 0.0178449 | 0.299804 | -0.75554 | 0.0176116 | 0.463784 | -18.73394 | -0.0058397 | -0.0054171 | 0.00663353 | 0.00101384 | -0.0122706 | 0.801144 | 0.000146921 | 0.000140326 | 0.00137721 | 8.48689 | 15.1324 | -0.107245 | -0.946793 | -0.478074 | 0.251712 | 7.540097 | 14.654326 | -0.000159299 | -0.0021021 | 0.00324248 | 0.00225492 | -0.00451632 | 0.640834 | 0.000207233 | 0.000246836 | 0.00196696 | -8.52131 | -14.4079 | -0.071984 | 0.165588 | -1.24166 | -0.180025 | -8.355722 | -15.64956 | 0.00145546 | -0.000919568 | 0.00272844 | 0.00324404 | -0.00270815 | 0.580581 | 0.000108287 | 0.000113694 | 0.00101937 | -1864.26 | -1864.26 | -3.6015 | -1805.7 | -0.00448195 | 35.8012 | 35.64149 | -0.004461039 | 0.9990479 | 0.04364072 | 0.04362687 | -1803.981 | 4.38542 | 0.003533368 | -0.003982038 | 0.01221176 | -0.000801525 | 0.000352855 | -0.01429251 | 0.01429251 | 0.1604592 | 0.01975046 | -8.4786673 | -32.2307 | 33.32725 | -8.32291 | -33.1108 | 34.14082 | 0.9999398 | -7.2645793 | -32.523175 | 33.32463 | -7.076313 | -33.388266 | 34.12991 | 0.9999405 | 0.9992979 | 0.9993002 | -0.2179943 | -0.97595 | -0.0004027233 | -4.594675e-05 | -0.01433461 | 0.01433461 | -8.5295327 | 2.6904 | -0.05924638 | 8.943779 | 8.928068 | -8.6312397 | 2.219289 | -0.101707 | -0.471111 | 0.4819646 | 0.05398308
377 | 0.00422635 | 0.00853024 | 8.51092e-05 | -0.381616 | -0.860922 | 0.0438583 | 0.00295486 | -0.00349121 | 0.00644827 | 0.0069877 | -0.00752406 | 0.556268 | 0.000130349 | 0.000140449 | 0.00122183 | -0.0426427 | 17.8228 | -0.0203832 | -1.0534 | -0.951088 | 0.0671286 | -1.0960427 | 16.871712 | 0.00351262 | -0.00356751 | 0.00687105 | 0.0077035 | -0.00775839 | 0.547299 | 0.00014273 | 0.00017001 | 0.00136365 | 0.16398 | -17.9784 | 0.0178449 | 0.297601 | -0.755319 | 0.0260451 | 0.461581 | -18.733719 | -0.00588086 | -0.00544399 | 0.00657937 | 0.000925824 | -0.0122507 | 0.801799 | 0.000150319 | 0.000143865 | 0.00141167 | 8.48689 | 15.1324 | -0.107245 | -0.951542 | -0.478295 | 0.263846 | 7.535348 | 14.654105 | -0.000218262 | -0.00211314 | 0.0033174 | 0.00228527 | -0.00461667 | 0.647382 | 0.000208943 | 0.000248833 | 0.00198307 | -8.52131 | -14.4079 | -0.071984 | 0.163309 | -1.24304 | -0.168762 | -8.358001 | -15.65094 | 0.00143849 | -0.0010406 | 0.00266589 | 0.00313921 | -0.00274131 | 0.568107 | 0.000113862 | 0.000119597 | 0.00107206 | -1863.76 | -1863.76 | -3.6073 | -1808.61 | -0.00453742 | 35.8012 | 35.63949 | -0.004517021 | 0.9990445 | 0.04371893 | 0.043705 | -1806.882 | 4.392472 | 0.003505652 | -0.004042002 | 0.01228436 | -0.0008432584 | 0.0003069084 | -0.01437184 | 0.01437184 | 0.1624451 | 0.0199949 | -8.4786673 | -32.2307 | 33.32725 | -8.32291 | -33.1108 | 34.14082 | 0.9999398 | -7.2619583 | -32.522652 | 33.32355 | -7.073767 | -33.387824 | 34.12895 | 0.9999405 | 0.9992951 | 0.9992976 | -0.2179227 | -0.975966 | -0.0004421814 | -9.416862e-05 | -0.01441359 | 0.01441359 | -8.5295327 | 2.6904 | -0.05924638 | 8.943779 | 8.928068 | -8.6313907 | 2.217607 | -0.101858 | -0.472793 | 0.4836406 | 0.05417081
378 | 0.00422635 | 0.00853024 | 8.51092e-05 | -0.381066 | -0.861645 | 0.0337679 | 0.0029608 | -0.00350898 | 0.006479 | 0.00701288 | -0.00756106 | 0.556307 | 0.000130554 | 0.000140645 | 0.00122351 | -0.0426427 | 17.8228 | -0.0203832 | -1.05332 | -0.952361 | 0.0566613 | -1.0959627 | 16.870439 | 0.00348483 | -0.0038216 | 0.00692773 | 0.00766533 | -0.00800211 | 0.542495 | 0.000145436 | 0.00017325 | 0.00138966 | 0.16398 | -17.9784 | 0.0178449 | 0.298644 | -0.755372 | 0.0178423 | 0.462624 | -18.733772 | -0.00582275 | -0.00556823 | 0.00656135 | 0.000872234 | -0.0122632 | 0.794894 | 0.000153424 | 0.00014709 | 0.00144273 | 8.48689 | 15.1324 | -0.107245 | -0.951727 | -0.478712 | 0.255607 | 7.535163 | 14.653688 | -5.58255e-05 | -0.00216473 | 0.00331735 | 0.00237116 | -0.00459172 | 0.632253 | 0.000206751 | 0.000245985 | 0.00196174 | -8.52131 | -14.4079 | -0.071984 | 0.163735 | -1.24427 | -0.178677 | -8.357575 | -15.65217 | 0.00157483 | -0.00105688 | 0.00287236 | 0.00341871 | -0.00290076 | 0.570904 | 0.000113485 | 0.00011932 | 0.00106929 | -1863.57 | -1863.57 | -3.6157 | -1812.81 | -0.00456914 | 35.8012 | 35.63831 | -0.004549889 | 0.9990432 | 0.04374742 | 0.04373346 | -1811.076 | 4.402667 | 0.003514582 | -0.004062762 | 0.01234308 | -0.0008490754 | 0.0003008954 | -0.01443764 | 0.01443764 | 0.1635807 | 0.02013468 | -8.4786673 | -32.2307 | 33.32725 | -8.32291 | -33.1108 | 34.14082 | 0.9999398 | -7.2616123 | -32.522609 | 33.32343 | -7.072539 | -33.38746 | 34.12834 | 0.9999403 | 0.9992948 | 0.9992963 | -0.2179131 | -0.9759682 | -0.0004458964 | -0.0001022836 | -0.01447929 | 0.01447929 | -8.5295327 | 2.6904 | -0.05924638 | 8.943779 | 8.928068 | -8.6311257 | 2.216751 | -0.101593 | -0.473649 | 0.4844218 | 0.0542583
379 | 0.00422635 | 0.00853024 | 8.51092e-05 | -0.38231 | -0.862791 | 0.0457802 | 0.00295924 | -0.00352465 | 0.0064993 | 0.00702571 | -0.00759112 | 0.556591 | 0.000130288 | 0.000140393 | 0.00122125 | -0.0426427 | 17.8228 | -0.0203832 | -1.05644 | -0.953443 | 0.0657627 | -1.0990827 | 16.869357 | 0.00358949 | -0.00374508 | 0.00702311 | 0.00784667 | -0.00800226 | 0.544566 | 0.000148377 | 0.000176701 | 0.00141715 | 0.16398 | -17.9784 | 0.0178449 | 0.299511 | -0.756022 | 0.0311039 | 0.463491 | -18.734422 | -0.00593848 | -0.00559399 | 0.00666297 | 0.000904159 | -0.0124366 | 0.798132 | 0.000150613 | 0.000144006 | 0.00141298 | 8.48689 | 15.1324 | -0.107245 | -0.954532 | -0.478186 | 0.26264 | 7.532358 | 14.654214 | -0.000214081 | -0.00223152 | 0.00332172 | 0.00224941 | -0.00469501 | 0.638924 | 0.000211974 | 0.000252577 | 0.00201215 | -8.52131 | -14.4079 | -0.071984 | 0.164846 | -1.24625 | -0.165223 | -8.356464 | -15.65415 | 0.00134544 | -0.00112502 | 0.00276117 | 0.00313534 | -0.00291492 | 0.575384 | 0.000111861 | 0.000117227 | 0.00105096 | -1863.01 | -1863.01 | -3.6244 | -1817.18 | -0.0045752 | 35.8012 | 35.63805 | -0.004557068 | 0.9990383 | 0.04385972 | 0.04384565 | -1815.432 | 4.413259 | 0.003516159 | -0.004081569 | 0.01238059 | -0.0008582614 | 0.0002928514 | -0.01448031 | 0.01448031 | 0.1637977 | 0.02016138 | -8.4786673 | -32.2307 | 33.32725 | -8.32291 | -33.1108 | 34.14082 | 0.9999398 | -7.2573813 | -32.523507 | 33.32339 | -7.068867 | -33.388636 | 34.12873 | 0.9999405 | 0.9992899 | 0.9992921 | -0.2177864 | -0.9759965 | -0.0004541465 | -0.0001112635 | -0.01452194 | 0.01452194 | -8.5295327 | 2.6904 | -0.05924638 | 8.943779 | 8.928068 | -8.6314407 | 2.215143 | -0.101908 | -0.475257 | 0.4860601 | 0.0544418
380 | 0.00422635 | 0.00853024 | 8.51092e-05 | -0.383274 | -0.86662 | 0.0477433 | 0.00301191 | -0.00353679 | 0.00650748 | 0.00706774 | -0.00759262 | 0.5547 | 0.000130227 | 0.000140352 | 0.0012207 | -0.0426427 | 17.8228 | -0.0203832 | -1.0605 | -0.958452 | 0.0725911 | -1.1031427 | 16.864348 | 0.00357556 | -0.00398894 | 0.0068265 | 0.00759952 | -0.0080129 | 0.53208 | 0.000147454 | 0.000175752 | 0.00140937 | 0.16398 | -17.9784 | 0.0178449 | 0.301179 | -0.759927 | 0.0292547 | 0.465159 | -18.738327 | -0.00584544 | -0.00553988 | 0.00678113 | 0.00109571 | -0.012481 | 0.796462 | 0.000146438 | 0.000139913 | 0.00137283 | 8.48689 | 15.1324 | -0.107245 | -0.958324 | -0.481164 | 0.272239 | 7.528566 | 14.651236 | -0.000133353 | -0.00235648 | 0.00331049 | 0.00224765 | -0.00473748 | 0.624118 | 0.000206527 | 0.000245942 | 0.00196001 | -8.52131 | -14.4079 | -0.071984 | 0.165711 | -1.2522 | -0.167615 | -8.355599 | -15.6601 | 0.00142921 | -0.00104789 | 0.00275307 | 0.00320986 | -0.00282854 | 0.574349 | 0.000115203 | 0.000120111 | 0.00107721 | -1862.32 | -1862.32 | -3.6373 | -1823.64 | -0.00459884 | 35.8012 | 35.6372 | -0.004580847 | 0.9990312 | 0.04402165 | 0.04400743 | -1821.873 | 4.428916 | 0.003571428 | -0.004096308 | 0.01238872 | -0.0008673406 | 0.0003424606 | -0.01451933 | 0.01451933 | 0.164644 | 0.02026555 | -8.4786673 | -32.2307 | 33.32725 | -8.32291 | -33.1108 | 34.14082 | 0.9999398 | -7.2524563 | -32.524448 | 33.32323 | -7.063407 | -33.389563 | 34.1285 | 0.9999403 | 0.9992842 | 0.999286 | -0.2176396 | -0.9760292 | -0.0004619255 | -6.295452e-05 | -0.01456418 | 0.01456418 | -8.5295327 | 2.6904 | -0.05924638 | 8.943779 | 8.928068 | -8.6317087 | 2.213112 | -0.102176 | -0.477288 | 0.4881022 | 0.05467053
381 | 0.00422635 | 0.00853024 | 8.51092e-05 | -0.382055 | -0.869218 | 0.0444583 | 0.00301427 | -0.00354222 | 0.00655406 | 0.007111 | -0.00763896 | 0.556069 | 0.000130313 | 0.000140436 | 0.00122155 | -0.0426427 | 17.8228 | -0.0203832 | -1.0607 | -0.961341 | 0.0649001 | -1.1033427 | 16.861459 | 0.00360022 | -0.00408166 | 0.00696952 | 0.00771899 | -0.00820044 | 0.533238 | 0.000147901 | 0.000176597 | 0.00141662 | 0.16398 | -17.9784 | 0.0178449 | 0.304079 | -0.762135 | 0.0309689 | 0.468059 | -18.740535 | -0.00570841 | -0.00543321 | 0.00673316 | 0.00116932 | -0.0123109 | 0.795415 | 0.000154042 | 0.000147338 | 0.00144563 | 8.48689 | 15.1324 | -0.107245 | -0.957987 | -0.482002 | 0.263555 | 7.528903 | 14.650398 | -6.65758e-05 | -0.00238208 | 0.00332801 | 0.00229966 | -0.00474832 | 0.618608 | 0.000206034 | 0.000245394 | 0.00195547 | -8.52131 | -14.4079 | -0.071984 | 0.168518 | -1.25621 | -0.167114 | -8.352792 | -15.66411 | 0.00127781 | -0.000922461 | 0.00270411 | 0.0030975 | -0.00274215 | 0.59273 | 0.000113589 | 0.000119855 | 0.00107389 | -1861.76 | -1861.76 | -3.6573 | -1833.66 | -0.00461364 | 35.8012 | 35.63666 | -0.004596036 | 0.9990273 | 0.0441094 | 0.04409509 | -1831.876 | 4.453234 | 0.003578963 | -0.004106913 | 0.01247949 | -0.000856361 | 0.000328411 | -0.01460845 | 0.01460845 | 0.1651738 | 0.0203307736 | -8.4786673 | -32.2307 | 33.32725 | -8.32291 | -33.1108 | 34.14082 | 0.9999398 | -7.2494493 | -32.525569 | 33.32367 | -7.060844 | -33.390933 | 34.12931 | 0.9999405 | 0.9992806 | 0.9992829 | -0.2175465 | -0.97605 | -0.0004485949 | -7.93551e-05 | -0.01465176 | 0.01465176 | -8.5295327 | 2.6904 | -0.05924638 | 8.943779 | 8.928068 | -8.6322457 | 2.211061 | -0.102713 | -0.479339 | 0.4902202 | 0.05490776
382 | 0.00422635 | 0.00853024 | 8.51092e-05 | -0.38192 | -0.868866 | 0.0450393 | 0.00302191 | -0.00359337 | 0.0065781 | 0.00712287 | -0.00769433 | 0.555135 | 0.00013043 | 0.000140546 | 0.00122254 | -0.0426427 | 17.8228 | -0.0203832 | -1.06111 | -0.96203 | 0.0657835 | -1.1037527 | 16.86077 | 0.00349972 | -0.00407313 | 0.00689003 | 0.00757699 | -0.00815041 | 0.533823 | 0.000146588 | 0.000174573 | 0.00140032 | 0.16398 | -17.9784 | 0.0178449 | 0.304934 | -0.761155 | 0.028915 | 0.468914 | -18.739555 | -0.00574535 | -0.00549152 | 0.00667692 | 0.00106521 | -0.0123021 | 0.794711 | 0.00015379 | 0.000147206 | 0.00144425 | 8.48689 | 15.1324 | -0.107245 | -0.958854 | -0.481857 | 0.26518 | 7.528036 | 14.650543 | -0.000120437 | -0.00237474 | 0.00329924 | 0.00223933 | -0.00473451 | 0.621486 | 0.000208903 | 0.000248791 | 0.00198264 | -8.52131 | -14.4079 | -0.071984 | 0.169037 | -1.25586 | -0.165665 | -8.352273 | -15.66376 | 0.0013023 | -0.00100922 | 0.00277596 | 0.00315401 | -0.00286093 | 0.588646 | 0.000111281 | 0.000117576 | 0.00105333 | -1861.45 | -1861.45 | -3.6428 | -1826.39 | -0.00465957 | 35.8012 | 35.63504 | -0.00464105 | 0.9990257 | 0.04414693 | 0.04413259 | -1824.611 | 4.43557 | 0.003589077 | -0.004160537 | 0.01252162 | -0.0008969524 | 0.0003254924 | -0.01467492 | 0.01467492 | 0.1668182 | 0.0205331718 | -8.4786673 | -32.2307 | 33.32725 | -8.32291 | -33.1108 | 34.14082 | 0.9999398 | -7.2485203 | -32.52453 | 33.32246 | -7.059122 | -33.390098 | 34.12814 | 0.9999402 | 0.9992798 | 0.9992812 | -0.2175266 | -0.9760544 | -0.0004870542 | -8.440584e-05 | -0.01472024 | 0.01472024 | -8.5295327 | 2.6904 | -0.05924638 | 8.943779 | 8.928068 | -8.6317887 | 2.210227 | -0.102256 | -0.480173 | 0.4909403 | 0.05498842
383 | 0.00422635 | 0.00853024 | 8.51092e-05 | -0.382433 | -0.871655 | 0.0469652 | 0.00305879 | -0.00362911 | 0.00659406 | 0.00715427 | -0.00772459 | 0.553183 | 0.000130653 | 0.000140806 | 0.00122472 | -0.0426427 | 17.8228 | -0.0203832 | -1.06412 | -0.965197 | 0.0684606 | -1.1067627 | 16.857603 | 0.00370644 | -0.00401045 | 0.00681841 | 0.00768458 | -0.00798858 | 0.527529 | 0.000147966 | 0.000177106 | 0.00142059 | 0.16398 | -17.9784 | 0.0178449 | 0.306847 | -0.762434 | 0.0299827 | 0.470827 | -18.740834 | -0.00574659 | -0.00555117 | 0.00680864 | 0.00116624 | -0.012464 | 0.792374 | 0.000148235 | 0.000141807 | 0.00139139 | 8.48689 | 15.1324 | -0.107245 | -0.961009 | -0.483099 | 0.273212 | 7.525881 | 14.649301 | -0.000212056 | -0.00231678 | 0.00333366 | 0.00223193 | -0.00476076 | 0.633295 | 0.000208927 | 0.000248998 | 0.00198327 | -8.52131 | -14.4079 | -0.071984 | 0.170296 | -1.25901 | -0.165445 | -8.351014 | -15.66691 | 0.00138652 | -0.00111129 | 0.00280826 | 0.00321141 | -0.00293618 | 0.576569 | 0.000115077 | 0.000120745 | 0.00108245 | -1860.83 | -1860.83 | -3.6718 | -1840.93 | -0.0047083 | 35.8012 | 35.63338 | -0.004687656 | 0.9990195 | 0.04428729 | 0.04427281 | -1839.125 | 4.470854 | 0.003628984 | -0.004199304 | 0.01254482 | -0.0009261709 | 0.0003558509 | -0.01473129 | 0.01473129 | 0.1685628 | 0.02074791 | -8.4786673 | -32.2307 | 33.32725 | -8.32291 | -33.1108 | 34.14082 | 0.9999398 | -7.2442513 | -32.524513 | 33.32151 | -7.055054 | -33.390135 | 34.12733 | 0.9999403 | 0.9992751 | 0.9992768 | -0.2174046 | -0.9760816 | -0.0005144273 | -5.589269e-05 | -0.01477986 | 0.01477986 | -8.5295327 | 2.6904 | -0.05924638 | 8.943779 | 8.928068 | -8.6326437 | 2.208302 | -0.103111 | -0.482098 | 0.4930014 | 0.05521927
384 | 0.00422635 | 0.00853024 | 8.51092e-05 | -0.38127 | -0.872377 | 0.0507792 | 0.00298199 | -0.00362483 | 0.00663659 | 0.00713777 | -0.00778063 | 0.556882 | 0.000130181 | 0.000140295 | 0.0012202 | -0.0426427 | 17.8228 | -0.0203832 | -1.06487 | -0.965673 | 0.0710359 | -1.1075127 | 16.857127 | 0.00366491 | -0.0040345 | 0.00691371 | 0.00773049 | -0.00810009 | 0.53099 | 0.000147488 | 0.00017572 | 0.00140965 | 0.16398 | -17.9784 | 0.0178449 | 0.310078 | -0.762671 | 0.0361648 | 0.474058 | -18.741071 | -0.00596099 | -0.0056179 | 0.00670316 | 0.00092181 | -0.0125007 | 0.798003 | 0.00015039 | 0.000143929 | 0.00141217 | 8.48689 | 15.1324 | -0.107245 | -0.961359 | -0.482388 | 0.268606 | 7.525531 | 14.650012 | -0.000183225 | -0.00230545 | 0.00339091 | 0.00230941 | -0.00479808 | 0.634643 | 0.000208045 | 0.000248094 | 0.00197525 | -8.52131 | -14.4079 | -0.071984 | 0.173988 | -1.26103 | -0.16291 | -8.347322 | -15.66893 | 0.00135683 | -0.00112128 | 0.00280065 | 0.00318067 | -0.00294512 | 0.577516 | 0.000110098 | 0.000116089 | 0.00104024 | -1860.27 | -1860.27 | -3.6837 | -1846.91 | -0.00470784 | 35.8012 | 35.63331 | -0.004689396 | 0.9990145 | 0.04439919 | 0.04438461 | -1845.09 | 4.485355 | 0.003557519 | -0.004200359 | 0.01263498 | -0.0009106002 | 0.0002677602 | -0.01477968 | 0.01477968 | 0.1685463 | 0.0207458816 | -8.4786673 | -32.2307 | 33.32725 | -8.32291 | -33.1108 | 34.14082 | 0.9999398 | -7.2398093 | -32.526057 | 33.32205 | -7.051473 | -33.391083 | 34.12752 | 0.9999407 | 0.9992697 | 0.9992726 | -0.2172678 | -0.976112 | -0.0004980074 | -0.0001448326 | -0.01482237 | 0.01482237 | -8.5295327 | 2.6904 | -0.05924638 | 8.943779 | 8.928068 | -8.6330437 | 2.207115 | -0.103511 | -0.483285 | 0.4942458 | 0.05535865
385 | 0.00422635 | 0.00853024 | 8.51092e-05 | -0.380733 | -0.873288 | 0.0510408 | 0.00309416 | -0.0036022 | 0.00661752 | 0.00720937 | -0.00771743 | 0.553725 | 0.00013066 | 0.0001408 | 0.00122468 | -0.0426427 | 17.8228 | -0.0203832 | -1.06495 | -0.967198 | 0.0758263 | -1.1075927 | 16.855602 | 0.00360636 | -0.0041753 | 0.00700222 | 0.00772788 | -0.00829682 | 0.531514 | 0.000148068 | 0.000176875 | 0.00141873 | 0.16398 | -17.9784 | 0.0178449 | 0.311056 | -0.764673 | 0.0343818 | 0.475036 | -18.743073 | -0.00584777 | -0.00546109 | 0.00669857 | 0.00105273 | -0.0123616 | 0.799656 | 0.000148701 | 0.000142336 | 0.00139651 | 8.48689 | 15.1324 | -0.107245 | -0.961218 | -0.483103 | 0.270295 | 7.525672 | 14.649297 | -7.21383e-05 | -0.00237587 | 0.00338484 | 0.00235196 | -0.00479997 | 0.622123 | 0.000212838 | 0.000253961 | 0.00202104 | -8.52131 | -14.4079 | -0.071984 | 0.174257 | -1.26317 | -0.161315 | -8.347053 | -15.67107 | 0.00136612 | -0.00106868 | 0.00274808 | 0.00315471 | -0.00285727 | 0.577264 | 0.000114402 | 0.00012025 | 0.00107772 | -1860.08 | -1860.08 | -3.6905 | -1850.31 | -0.00469276 | 35.8012 | 35.63384 | -0.004674773 | 0.9990132 | 0.04442826 | 0.04441365 | -1848.484 | 4.493606 | 0.003668187 | -0.004176227 | 0.01258859 | -0.0008922819 | 0.0003842419 | -0.01477762 | 0.01477762 | 0.1680064 | 0.02067943 | -8.4786673 | -32.2307 | 33.32725 | -8.32291 | -33.1108 | 34.14082 | 0.9999398 | -7.2394603 | -32.526672 | 33.32258 | -7.050636 | -33.39237 | 34.12861 | 0.9999405 | 0.9992692 | 0.9992714 | -0.2172539 | -0.9761151 | -0.0004794503 | -2.858974e-05 | -0.0148258 | 0.0148258 | -8.5295327 | 2.6904 | -0.05924638 | 8.943779 | 8.928068 | -8.6332647 | 2.206305 | -0.103732 | -0.484095 | 0.4950841 | 0.05545255
386 | 0.00422635 | 0.00853024 | 8.51092e-05 | -0.380474 | -0.873516 | 0.0597556 | 0.00305162 | -0.0036239 | 0.0066051 | 0.00716065 | -0.00773296 | 0.553791 | 0.000130494 | 0.000140604 | 0.00122308 | -0.0426427 | 17.8228 | -0.0203832 | -1.06533 | -0.967 | 0.0861302 | -1.1079727 | 16.8558 | 0.00380189 | -0.00410503 | 0.00692383 | 0.00782357 | -0.0081267 | 0.525613 | 0.000146494 | 0.000174853 | 0.00140267 | 0.16398 | -17.9784 | 0.0178449 | 0.311935 | -0.763854 | 0.0447644 | 0.475915 | -18.742254 | -0.00597904 | -0.00562981 | 0.00675581 | 0.000959379 | -0.0125682 | 0.798158 | 0.000152405 | 0.000145898 | 0.00143133 | 8.48689 | 15.1324 | -0.107245 | -0.961697 | -0.483179 | 0.28028 | 7.525193 | 14.649221 | -0.000122318 | -0.00233123 | 0.00340151 | 0.00235009 | -0.00480364 | 0.629164 | 0.000211067 | 0.000251442 | 0.00200334 | -8.52131 | -14.4079 | -0.071984 | 0.175577 | -1.26288 | -0.151009 | -8.345733 | -15.67078 | 0.00131562 | -0.00109949 | 0.0027518 | 0.00311348 | -0.00289735 | 0.578998 | 0.000114112 | 0.000119587 | 0.00107214 | -1859.95 | -1859.95 | -3.6963 | -1853.22 | -0.00470905 | 35.8012 | 35.63327 | -0.004690539 | 0.9990116 | 0.04446433 | 0.04444968 | -1851.388 | 4.500666 | 0.00362504 | -0.00419732 | 0.01256514 | -0.0009198984 | 0.0003476184 | -0.01474671 | 0.01474671 | 0.1685896 | 0.02075121 | -8.4786673 | -32.2307 | 33.32725 | -8.32291 | -33.1108 | 34.14082 | 0.9999398 | -7.2377603 | -32.52658 | 33.32212 | -7.049278 | -33.391475 | 34.12745 | 0.9999406 | 0.9992673 | 0.9992702 | -0.2172059 | -0.9761258 | -0.0005081295 | -6.415054e-05 | -0.01479442 | 0.01479442 | -8.5295327 | 2.6904 | -0.05924638 | 8.943779 | 8.928068 | -8.6331657 | 2.206579 | -0.103633 | -0.483821 | 0.4947955 | 0.05542022
387 | 0.00422635 | 0.00853024 | 8.51092e-05 | -0.382897 | -0.877104 | 0.0325958 | 0.00305186 | -0.00365217 | 0.00667372 | 0.00721272 | -0.00781304 | 0.55461 | 0.000130574 | 0.000140729 | 0.00122406 | -0.0426427 | 17.8228 | -0.0203832 | -1.06878 | -0.971738 | 0.0522532 | -1.1114227 | 16.851062 | 0.00365292 | -0.00409433 | 0.00697686 | 0.00776136 | -0.00820277 | 0.531636 | 0.00015051 | 0.000179665 | 0.00144105 | 0.16398 | -17.9784 | 0.0178449 | 0.311712 | -0.767101 | 0.0248799 | 0.475692 | -18.745501 | -0.00579199 | -0.00566284 | 0.00677823 | 0.00105658 | -0.0125114 | 0.78998 | 0.000150325 | 0.000144038 | 0.00141312 | 8.48689 | 15.1324 | -0.107245 | -0.96586 | -0.4857 | 0.261071 | 7.52103 | 14.6467 | -8.25913e-05 | -0.00241487 | 0.00333002 | 0.00227994 | -0.0047774 | 0.617585 | 0.000203085 | 0.00024175 | 0.00192716 | -8.52131 | -14.4079 | -0.071984 | 0.173848 | -1.26794 | -0.188913 | -8.347462 | -15.67584 | 0.00149018 | -0.00115533 | 0.00284263 | 0.00330303 | -0.00296818 | 0.567939 | 0.000113277 | 0.000119425 | 0.00107015 | -1859.58 | -1859.58 | -3.6937 | -1851.93 | -0.00474588 | 35.8012 | 35.63193 | -0.004728134 | 0.9990075 | 0.04455667 | 0.04454193 | -1850.092 | 4.497515 | 0.00363249 | -0.0042328 | 0.01269785 | -0.0009229242 | 0.0003226142 | -0.01488445 | 0.01488445 | 0.1699082 | 0.0209135112 | -8.4786673 | -32.2307 | 33.32725 | -8.32291 | -33.1108 | 34.14082 | 0.9999398 | -7.2360393 | -32.526902 | 33.32206 | -7.045338 | -33.392201 | 34.12735 | 0.9999399 | 0.9992653 | 0.9992657 | -0.2171546 | -0.9761372 | -0.0005067408 | -9.35692e-05 | -0.01493076 | 0.01493076 | -8.5295327 | 2.6904 | -0.05924638 | 8.943779 | 8.928068 | -8.6324527 | 2.204362 | -0.10292 | -0.486038 | 0.4968153 | 0.05564645
388 | 0.00422635 | 0.00853024 | 8.51092e-05 | -0.380128 | -0.8777 | 0.0497053 | 0.00310381 | -0.00364032 | 0.00668482 | 0.00726559 | -0.00780209 | 0.553997 | 0.000131074 | 0.000141216 | 0.00122843 | -0.0426427 | 17.8228 | -0.0203832 | -1.06669 | -0.971902 | 0.0729166 | -1.1093327 | 16.850898 | 0.00355646 | -0.00428556 | 0.00708796 | 0.00773745 | -0.00846655 | 0.532441 | 0.000148729 | 0.000177454 | 0.00142338 | 0.16398 | -17.9784 | 0.0178449 | 0.314061 | -0.767873 | 0.0345474 | 0.478041 | -18.746273 | -0.00590777 | -0.00572371 | 0.00683772 | 0.00102799 | -0.0126595 | 0.791964 | 0.000149549 | 0.000142937 | 0.00140262 | 8.48689 | 15.1324 | -0.107245 | -0.96371 | -0.485718 | 0.281213 | 7.52318 | 14.646682 | -0.00021654 | -0.00231894 | 0.00342537 | 0.00231586 | -0.00485133 | 0.637317 | 0.00020631 | 0.000246007 | 0.00195865 | -8.52131 | -14.4079 | -0.071984 | 0.176097 | -1.26946 | -0.172221 | -8.345213 | -15.67736 | 0.001532 | -0.00119991 | 0.00282494 | 0.0033041 | -0.00297201 | 0.560467 | 0.000112433 | 0.000118487 | 0.00106175 | -1859.45 | -1859.45 | -3.695 | -1852.57 | -0.00472826 | 35.8012 | 35.63255 | -0.004710846 | 0.9990072 | 0.04456317 | 0.04454842 | -1850.731 | 4.499068 | 0.003685431 | -0.004221941 | 0.01271629 | -0.0009055886 | 0.0003690786 | -0.01491998 | 0.01491998 | 0.1692774 | 0.02083587 | -8.4786673 | -32.2307 | 33.32725 | -8.32291 | -33.1108 | 34.14082 | 0.9999398 | -7.2358803 | -32.528258 | 33.32335 | -7.045139 | -33.392955 | 34.12804 | 0.99994 | 0.9992648 | 0.9992653 | -0.2171415 | -0.9761401 | -0.000488496 | -4.801398e-05 | -0.01496785 | 0.01496785 | -8.5295327 | 2.6904 | -0.05924638 | 8.943779 | 8.928068 | -8.6325127 | 2.204216 | -0.10298 | -0.486184 | 0.4969706 | 0.05566384
389 | 0.00422635 | 0.00853024 | 8.51092e-05 | -0.379694 | -0.878161 | 0.0408979 | 0.00309008 | -0.00368638 | 0.00669758 | 0.00725358 | -0.00784988 | 0.553788 | 0.000130681 | 0.000140812 | 0.00122481 | -0.0426427 | 17.8228 | -0.0203832 | -1.06624 | -0.973241 | 0.0629842 | -1.1088827 | 16.849559 | 0.00361329 | -0.0041382 | 0.00688585 | 0.00764112 | -0.00816603 | 0.528705 | 0.000146025 | 0.000174385 | 0.00139888 | 0.16398 | -17.9784 | 0.0178449 | 0.314474 | -0.767743 | 0.0256303 | 0.478454 | -18.746143 | -0.00592924 | -0.00564597 | 0.00672367 | 0.000943291 | -0.0125185 | 0.795746 | 0.000152768 | 0.000145951 | 0.00143218 | 8.48689 | 15.1324 | -0.107245 | -0.96281 | -0.486932 | 0.269855 | 7.52408 | 14.645468 | -0.000194671 | -0.00234211 | 0.00344216 | 0.00233794 | -0.00487472 | 0.634996 | 0.000207969 | 0.000247881 | 0.00197423 | -8.52131 | -14.4079 | -0.071984 | 0.176631 | -1.26919 | -0.171738 | -8.344679 | -15.67709 | 0.00148216 | -0.00119244 | 0.00292069 | 0.00335746 | -0.00306773 | 0.570995 | 0.000110908 | 0.000116997 | 0.00104844 | -1859.27 | -1859.27 | -3.6985 | -1854.35 | -0.00477033 | 35.8012 | 35.63108 | -0.004751884 | 0.9990072 | 0.04456397 | 0.04454922 | -1852.509 | 4.503391 | 0.003672783 | -0.004269083 | 0.01273882 | -0.0009457394 | 0.0003494394 | -0.01495571 | 0.01495571 | 0.1707835 | 0.0210212542 | -8.4786673 | -32.2307 | 33.32725 | -8.32291 | -33.1108 | 34.14082 | 0.9999398 | -7.2357963 | -32.526649 | 33.32176 | -7.045626 | -33.391611 | 34.12683 | 0.9999401 | 0.9992651 | 0.9992661 | -0.2171493 | -0.9761384 | -0.000527502 | -6.879798e-05 | -0.01500468 | 0.01500468 | -8.5295327 | 2.6904 | -0.05924638 | 8.943779 | 8.928068 | -8.6329627 | 2.204091 | -0.10343 | -0.486309 | 0.4971863 | 0.055688
390 | 0.00422635 | 0.00853024 | 8.51092e-05 | -0.380926 | -0.878401 | 0.04021 | 0.0031221 | -0.00367428 | 0.00668092 | 0.00726539 | -0.00781759 | 0.55244 | 0.000130505 | 0.000140637 | 0.00122319 | -0.0426427 | 17.8228 | -0.0203832 | -1.06801 | -0.973134 | 0.0650422 | -1.1106527 | 16.849666 | 0.0036102 | -0.00416868 | 0.00703577 | 0.00776173 | -0.00832022 | 0.532575 | 0.000148396 | 0.000176817 | 0.00141872 | 0.16398 | -17.9784 | 0.0178449 | 0.314181 | -0.767642 | 0.029514 | 0.478161 | -18.746042 | -0.0059146 | -0.00574094 | 0.00684824 | 0.00102676 | -0.0126823 | 0.79155 | 0.000148946 | 0.000142611 | 0.00139916 | 8.48689 | 15.1324 | -0.107245 | -0.964153 | -0.486748 | 0.260589 | 7.522737 | 14.645652 | -0.000136845 | -0.00255911 | 0.00343601 | 0.00229563 | -0.00499158 | 0.616527 | 0.000209105 | 0.000249235 | 0.001985 | -8.52131 | -14.4079 | -0.071984 | 0.176234 | -1.26964 | -0.172034 | -8.345076 | -15.67754 | 0.00156902 | -0.00113257 | 0.00293812 | 0.00345232 | -0.00301587 | 0.570221 | 0.0001152 | 0.000121049 | 0.00108485 | -1859.14 | -1859.14 | -3.7034 | -1856.77 | -0.00476761 | 35.8012 | 35.63115 | -0.004749877 | 0.9990053 | 0.04460537 | 0.04459058 | -1854.923 | 4.509259 | 0.003703806 | -0.004255986 | 0.0127032 | -0.0009397498 | 0.0003875698 | -0.01493211 | 0.01493211 | 0.1706862 | 0.02100927 | -8.4786673 | -32.2307 | 33.32725 | -8.32291 | -33.1108 | 34.14082 | 0.9999398 | -7.2344233 | -32.527206 | 33.322 | -7.044576 | -33.391694 | 34.12669 | 0.9999403 | 0.9992634 | 0.9992649 | -0.2171065 | -0.9761479 | -0.0005221825 | -2.999751e-05 | -0.0149829 | 0.0149829 | -8.5295327 | 2.6904 | -0.05924638 | 8.943779 | 8.928068 | -8.6333897 | 2.204014 | -0.103857 | -0.486386 | 0.4973506 | 0.05570641
391 | 0.00422635 | 0.00853024 | 8.51092e-05 | -0.381033 | -0.878761 | 0.0375019 | 0.00311218 | -0.00370418 | 0.00667233 | 0.00724271 | -0.0078347 | 0.551256 | 0.000130579 | 0.000140747 | 0.00122416 | -0.0426427 | 17.8228 | -0.0203832 | -1.06922 | -0.974118 | 0.0566699 | -1.1118627 | 16.848682 | 0.0036893 | -0.00419172 | 0.0068816 | 0.00768097 | -0.00818338 | 0.524959 | 0.00015108 | 0.000180482 | 0.00144792 | 0.16398 | -17.9784 | 0.0178449 | 0.314696 | -0.76734 | 0.0294218 | 0.478676 | -18.74574 | -0.00589164 | -0.00566789 | 0.00682797 | 0.00105496 | -0.0126145 | 0.793418 | 0.000150126 | 0.000143511 | 0.00140815 | 8.48689 | 15.1324 | -0.107245 | -0.965323 | -0.487317 | 0.257731 | 7.521567 | 14.645083 | -5.92985e-05 | -0.00239701 | 0.00337331 | 0.00234238 | -0.00479869 | 0.619275 | 0.00020791 | 0.000247835 | 0.00197365 | -8.52131 | -14.4079 | -0.071984 | 0.176744 | -1.27017 | -0.175054 | -8.344566 | -15.67807 | 0.00148935 | -0.00120174 | 0.00277105 | 0.00322449 | -0.00293689 | 0.559628 | 0.000115149 | 0.000120984 | 0.00108446 | -1859.02 | -1859.02 | -3.7027 | -1856.45 | -0.00480124 | 35.8012 | 35.62994 | -0.004783612 | 0.9990031 | 0.04465535 | 0.04464051 | -1854.599 | 4.508472 | 0.003693715 | -0.004285715 | 0.01268351 | -0.0009728771 | 0.0003808771 | -0.01492347 | 0.01492347 | 0.1718902 | 0.02115746 | -8.4786673 | -32.2307 | 33.32725 | -8.32291 | -33.1108 | 34.14082 | 0.9999398 | -7.2327033 | -32.526752 | 33.32119 | -7.042891 | -33.390823 | 34.12549 | 0.9999403 | 0.9992616 | 0.9992633 | -0.2170602 | -0.9761582 | -0.0005554919 | -3.650805e-05 | -0.01497576 | 0.01497576 | -8.5295327 | 2.6904 | -0.05924638 | 8.943779 | 8.928068 | -8.6334297 | 2.203599 | -0.103897 | -0.486801 | 0.4977648 | 0.0557528
392 | 0.00422635 | 0.00853024 | 8.51092e-05 | -0.378681 | -0.88206 | 0.0497053 | 0.00310121 | -0.00367492 | 0.00669927 | 0.00726777 | -0.00784147 | 0.55371 | 0.000130724 | 0.000140862 | 0.00122533 | -0.0426427 | 17.8228 | -0.0203832 | -1.06912 | -0.977327 | 0.0725896 | -1.1117627 | 16.845473 | 0.00370367 | -0.00406673 | 0.00706591 | 0.00788373 | -0.00824678 | 0.533737 | 0.000148938 | 0.000177852 | 0.00142695 | 0.16398 | -17.9784 | 0.0178449 | 0.319416 | -0.771831 | 0.0289673 | 0.483396 | -18.750231 | -0.00580613 | -0.0054911 | 0.00680062 | 0.00116006 | -0.0124573 | 0.796769 | 0.000148389 | 0.000141791 | 0.00139151 | 8.48689 | 15.1324 | -0.107245 | -0.96505 | -0.488621 | 0.270633 | 7.52184 | 14.643779 | -9.30267e-05 | -0.00248406 | 0.00339952 | 0.00231541 | -0.0048925 | 0.616862 | 0.000210077 | 0.000250089 | 0.00199355 | -8.52131 | -14.4079 | -0.071984 | 0.181409 | -1.27497 | -0.161619 | -8.339901 | -15.68287 | 0.00137291 | -0.00107418 | 0.00278808 | 0.00319446 | -0.00289573 | 0.579023 | 0.000111909 | 0.000117443 | 0.0010528 | -1858.33 | -1858.33 | -3.716 | -1863.08 | -0.00476089 | 35.8012 | 35.63143 | -0.004742071 | 0.9989974 | 0.04478327 | 0.04476831 | -1861.212 | 4.524547 | 0.003686858 | -0.004260568 | 0.01273873 | -0.0009369418 | 0.0003632318 | -0.01495815 | 0.01495815 | 0.1704456 | 0.02097966 | -8.4786673 | -32.2307 | 33.32725 | -8.32291 | -33.1108 | 34.14082 | 0.9999398 | -7.2281383 | -32.528343 | 33.32175 | -7.038444 | -33.39401 | 34.1277 | 0.9999403 | 0.999256 | 0.9992577 | -0.2169195 | -0.9761895 | -0.0005188735 | -5.483648e-05 | -0.01500738 | 0.01500738 | -8.5295327 | 2.6904 | -0.05924638 | 8.943779 | 8.928068 | -8.6336027 | 2.201694 | -0.10407 | -0.488706 | 0.499664 | 0.05596552
393 | 0.00422635 | 0.00853024 | 8.51092e-05 | -0.380151 | -0.884655 | 0.0437442 | 0.00307822 | -0.00367077 | 0.00669588 | 0.00724972 | -0.00784225 | 0.554738 | 0.000131442 | 0.000141582 | 0.00123154 | -0.0426427 | 17.8228 | -0.0203832 | -1.07219 | -0.979759 | 0.0620118 | -1.1148327 | 16.843041 | 0.00367405 | -0.00405927 | 0.00697304 | 0.00778274 | -0.00816795 | 0.531898 | 0.000154121 | 0.000184111 | 0.00147694 | 0.16398 | -17.9784 | 0.0178449 | 0.319744 | -0.774146 | 0.0295411 | 0.483724 | -18.752546 | -0.00594273 | -0.00569451 | 0.00673317 | 0.000921329 | -0.0125586 | 0.79445 | 0.000150254 | 0.00014352 | 0.0014084 | 8.48689 | 15.1324 | -0.107245 | -0.96803 | -0.490226 | 0.260914 | 7.51886 | 14.642174 | -0.000189068 | -0.00229506 | 0.00348685 | 0.00240101 | -0.00488514 | 0.63963 | 0.000210772 | 0.000251286 | 0.00200096 | -8.52131 | -14.4079 | -0.071984 | 0.181221 | -1.2783 | -0.160651 | -8.340089 | -15.6862 | 0.00154446 | -0.00100116 | 0.00291098 | 0.00344917 | -0.00290588 | 0.579662 | 0.000112278 | 0.000117435 | 0.00105328 | -1857.83 | -1857.83 | -3.7247 | -1867.44 | -0.00475902 | 35.8012 | 35.63146 | -0.004741082 | 0.9989931 | 0.04487869 | 0.04486363 | -1865.56 | 4.535116 | 0.003664834 | -0.004257384 | 0.01273289 | -0.0009364554 | 0.0003439054 | -0.01494151 | 0.01494151 | 0.1703786 | 0.0209714148 | -8.4786673 | -32.2307 | 33.32725 | -8.32291 | -33.1108 | 34.14082 | 0.9999398 | -7.2252563 | -32.529241 | 33.322 | -7.035136 | -33.39472 | 34.12771 | 0.9999402 | 0.9992525 | 0.9992538 | -0.2168314 | -0.9762091 | -0.0005187895 | -7.376053e-05 | -0.01498966 | 0.01498966 | -8.5295327 | 2.6904 | -0.05924638 | 8.943779 | 8.928068 | -8.6336927 | 2.200867 | -0.10416 | -0.489533 | 0.5004916 | 0.05605822
394 | 0.00422635 | 0.00853024 | 8.51092e-05 | -0.38395 | -0.886605 | 0.0374172 | 0.00309711 | -0.00368611 | 0.00676523 | 0.00731946 | -0.00790845 | 0.55545 | 0.000130679 | 0.000140856 | 0.00122511 | -0.0426427 | 17.8228 | -0.0203832 | -1.07842 | -0.98209 | 0.0593614 | -1.1210627 | 16.84071 | 0.00369227 | -0.00422508 | 0.0071181 | 0.00788036 | -0.00841317 | 0.531276 | 0.000151493 | 0.000180573 | 0.00144879 | 0.16398 | -17.9784 | 0.0178449 | 0.31884 | -0.775126 | 0.023774 | 0.48282 | -18.753526 | -0.0059366 | -0.00572617 | 0.00684652 | 0.00102177 | -0.0126845 | 0.792886 | 0.00015545 | 0.000148613 | 0.00145813 | 8.48689 | 15.1324 | -0.107245 | -0.973733 | -0.489962 | 0.259108 | 7.513157 | 14.642438 | -8.67788e-05 | -0.00237489 | 0.00346528 | 0.00241891 | -0.00488058 | 0.626685 | 0.0002092 | 0.000249031 | 0.00198507 | -8.52131 | -14.4079 | -0.071984 | 0.179741 | -1.28229 | -0.171461 | -8.341569 | -15.69019 | 0.00132564 | -0.00112724 | 0.00288001 | 0.00322994 | -0.00303154 | 0.584557 | 0.000113555 | 0.000120099 | 0.00107592 | -1857.02 | -1857.02 | -3.7395 | -1874.88 | -0.00478943 | 35.8012 | 35.63035 | -0.004772094 | 0.9989863 | 0.04502972 | 0.0450145 | -1872.979 | 4.553154 | 0.003691815 | -0.004280815 | 0.01286556 | -0.0009270348 | 0.0003380348 | -0.01508261 | 0.01508261 | 0.1714673 | 0.02110542 | -8.4786673 | -32.2307 | 33.32725 | -8.32291 | -33.1108 | 34.14082 | 0.9999398 | -7.2205063 | -32.5309 | 33.32259 | -7.030337 | -33.395964 | 34.12794 | 0.9999402 | 0.9992467 | 0.9992482 | -0.216685 | -0.9762416 | -0.0005054298 | -8.357019e-05 | -0.01512969 | 0.01512969 | -8.5295327 | 2.6904 | -0.05924638 | 8.943779 | 8.928068 | -8.6342197 | 2.198272 | -0.104687 | -0.492128 | 0.5031395 | 0.0563548
395 | 0.00422635 | 0.00853024 | 8.51092e-05 | -0.382647 | -0.88817 | 0.0462379 | 0.00317504 | -0.00367806 | 0.0067925 | 0.00740249 | -0.00790549 | 0.554277 | 0.000130827 | 0.000141013 | 0.00122655 | -0.0426427 | 17.8228 | -0.0203832 | -1.07892 | -0.983665 | 0.0659517 | -1.1215627 | 16.839135 | 0.00376979 | -0.00427008 | 0.00706727 | 0.00788253 | -0.00838282 | 0.526421 | 0.000151542 | 0.000180941 | 0.00145189 | 0.16398 | -17.9784 | 0.0178449 | 0.32171 | -0.776753 | 0.0343057 | 0.48569 | -18.755153 | -0.00594819 | -0.00569408 | 0.00682486 | 0.00101071 | -0.012653 | 0.794525 | 0.000154291 | 0.000147625 | 0.00144826 | 8.48689 | 15.1324 | -0.107245 | -0.973928 | -0.489745 | 0.26367 | 7.512962 | 14.642655 | -0.000159105 | -0.0025564 | 0.00349155 | 0.00233413 | -0.00504964 | 0.620594 | 0.000210701 | 0.000251047 | 0.00199984 | -8.52131 | -14.4079 | -0.071984 | 0.181779 | -1.28563 | -0.163025 | -8.339531 | -15.69353 | 0.00146227 | -0.00122783 | 0.00294684 | 0.00335679 | -0.00312235 | 0.571628 | 0.000115106 | 0.000120872 | 0.00108344 | -1856.46 | -1856.46 | -3.7495 | -1879.89 | -0.00478491 | 35.8012 | 35.63056 | -0.004766402 | 0.9989821 | 0.04512414 | 0.04510883 | -1877.976 | 4.565301 | 0.003773275 | -0.004276295 | 0.01291207 | -0.0009077692 | 0.0004047492 | -0.01515897 | 0.01515897 | 0.1713055 | 0.0210855034 | -8.4786673 | -32.2307 | 33.32725 | -8.32291 | -33.1108 | 34.14082 | 0.9999398 | -7.2179683 | -32.532665 | 33.32377 | -7.027272 | -33.397808 | 34.12911 | 0.9999401 | 0.9992434 | 0.9992444 | -0.2166012 | -0.9762602 | -0.0004838669 | -1.91531e-05 | -0.01520859 | 0.01520859 | -8.5295327 | 2.6904 | -0.05924638 | 8.943779 | 8.928068 | -8.6345247 | 2.19648 | -0.104992 | -0.49392 | 0.5049557 | 0.05655823
396 | 0.00422635 | 0.00853024 | 8.51092e-05 | -0.383617 | -0.888532 | 0.0481789 | 0.00313724 | -0.0036964 | 0.00679626 | 0.00737392 | -0.00793304 | 0.554901 | 0.000130687 | 0.000140869 | 0.00122522 | -0.0426427 | 17.8228 | -0.0203832 | -1.08128 | -0.984293 | 0.0699011 | -1.1239227 | 16.838507 | 0.00373271 | -0.00438068 | 0.00709991 | 0.00785537 | -0.00850333 | 0.525459 | 0.000150684 | 0.000180119 | 0.00144546 | 0.16398 | -17.9784 | 0.0178449 | 0.322231 | -0.776922 | 0.03096 | 0.486211 | -18.755322 | -0.00600804 | -0.0056455 | 0.00691557 | 0.00109714 | -0.0127507 | 0.798322 | 0.000154122 | 0.000147361 | 0.00144576 | 8.48689 | 15.1324 | -0.107245 | -0.975602 | -0.490374 | 0.262175 | 7.511288 | 14.642026 | 9.18647e-05 | -0.0023908 | 0.00339806 | 0.0024686 | -0.00476754 | 0.610844 | 0.000208429 | 0.000247987 | 0.00197749 | -8.52131 | -14.4079 | -0.071984 | 0.182284 | -1.28605 | -0.162225 | -8.339026 | -15.69395 | 0.00151895 | -0.0011333 | 0.00284997 | 0.00333651 | -0.00295086 | 0.567894 | 0.00011404 | 0.00012018 | 0.00107664 | -1856.21 | -1856.21 | -3.752 | -1881.18 | -0.00479217 | 35.8012 | 35.63023 | -0.004775576 | 0.9989784 | 0.0452055 | 0.0451901 | -1879.258 | 4.568417 | 0.003736905 | -0.004296065 | 0.01292001 | -0.000926642 | 0.000367482 | -0.01515851 | 0.01515851 | 0.1715654 | 0.0211174958 | -8.4786673 | -32.2307 | 33.32725 | -8.32291 | -33.1108 | 34.14082 | 0.9999398 | -7.2151033 | -32.532457 | 33.32294 | -7.025077 | -33.397348 | 34.12821 | 0.9999403 | 0.9992402 | 0.999242 | -0.2165206 | -0.9762781 | -0.0005027856 | -5.637443e-05 | -0.0152071 | 0.0152071 | -8.5295327 | 2.6904 | -0.05924638 | 8.943779 | 8.928068 | -8.6352107 | 2.196481 | -0.105678 | -0.493919 | 0.5050978 | 0.05657415
397 | 0.00422635 | 0.00853024 | 8.51092e-05 | -0.383128 | -0.892589 | 0.0734548 | 0.00314466 | -0.00370792 | 0.00683999 | 0.00741642 | -0.00797969 | 0.555673 | 0.000130876 | 0.000141032 | 0.00122674 | -0.0426427 | 17.8228 | -0.0203832 | -1.08376 | -0.98877 | 0.0967967 | -1.1264027 | 16.83403 | 0.00363163 | -0.00425283 | 0.00709545 | 0.00780851 | -0.0084297 | 0.531468 | 0.000153367 | 0.000183527 | 0.00147233 | 0.16398 | -17.9784 | 0.0178449 | 0.325465 | -0.779917 | 0.0571428 | 0.489445 | -18.758317 | -0.00607208 | -0.00562514 | 0.00684777 | 0.00100907 | -0.0127063 | 0.801532 | 0.000153754 | 0.000147108 | 0.00144342 | 8.48689 | 15.1324 | -0.107245 | -0.978129 | -0.492502 | 0.293626 | 7.508761 | 14.639898 | -7.60061e-05 | -0.00230896 | 0.00345087 | 0.00243509 | -0.00482006 | 0.629758 | 0.000209147 | 0.00024882 | 0.00198423 | -8.52131 | -14.4079 | -0.071984 | 0.185383 | -1.29232 | -0.140359 | -8.335927 | -15.70022 | 0.00148004 | -0.00107853 | 0.00289636 | 0.00336745 | -0.00296594 | 0.577816 | 0.000113324 | 0.000119235 | 0.00106863 | -1855.33 | -1855.33 | -3.7688 | -1889.58 | -0.00482768 | 35.8012 | 35.62901 | -0.004809703 | 0.9989711 | 0.04536759 | 0.04535203 | -1887.636 | 4.588783 | 0.003750342 | -0.004313602 | 0.01300279 | -0.0009237075 | 0.0003604475 | -0.01524633 | 0.01524633 | 0.1728367 | 0.02127398 | -8.4786673 | -32.2307 | 33.32725 | -8.32291 | -33.1108 | 34.14082 | 0.9999398 | -7.2095243 | -32.53425 | 33.32349 | -7.019316 | -33.398215 | 34.12787 | 0.9999404 | 0.9992334 | 0.9992354 | -0.2163496 | -0.9763159 | -0.000497608 | -6.565203e-05 | -0.01529422 | 0.01529422 | -8.5295327 | 2.6904 | -0.05924638 | 8.943779 | 8.928068 | -8.6351637 | 2.194132 | -0.105631 | -0.496268 | 0.5073853 | 0.05683036
398 | 0.00422635 | 0.00853024 | 8.51092e-05 | -0.382249 | -0.893431 | 0.0640633 | 0.00314748 | -0.00369778 | 0.00685657 | 0.00743673 | -0.00798703 | 0.556422 | 0.000130952 | 0.000141126 | 0.00122754 | -0.0426427 | 17.8228 | -0.0203832 | -1.08358 | -0.989512 | 0.0885579 | -1.1262227 | 16.833288 | 0.00373393 | -0.00424385 | 0.00710065 | 0.00789159 | -0.00840151 | 0.529088 | 0.00015605 | 0.000186743 | 0.00149831 | 0.16398 | -17.9784 | 0.0178449 | 0.326704 | -0.781374 | 0.0455758 | 0.490684 | -18.759774 | -0.00601051 | -0.00564818 | 0.00683816 | 0.00101708 | -0.0126758 | 0.798478 | 0.000153834 | 0.000147044 | 0.00144296 | 8.48689 | 15.1324 | -0.107245 | -0.978026 | -0.492892 | 0.285834 | 7.508864 | 14.639508 | -8.33759e-05 | -0.00240974 | 0.00338664 | 0.00233462 | -0.00482773 | 0.620506 | 0.000213264 | 0.000253994 | 0.00202385 | -8.52131 | -14.4079 | -0.071984 | 0.186461 | -1.2939 | -0.148125 | -8.334849 | -15.7018 | 0.0014144 | -0.00109821 | 0.00292754 | 0.00334423 | -0.00302804 | 0.583119 | 0.000112809 | 0.000118605 | 0.00106295 | -1855.15 | -1855.15 | -3.7695 | -1889.91 | -0.00480619 | 35.8012 | 35.62977 | -0.004788411 | 0.9989698 | 0.04539637 | 0.04538078 | -1887.963 | 4.589578 | 0.003755055 | -0.004305355 | 0.01303601 | -0.0009081134 | 0.0003578134 | -0.01527433 | 0.01527433 | 0.1720674 | 0.02117928 | -8.4786673 | -32.2307 | 33.32725 | -8.32291 | -33.1108 | 34.14082 | 0.9999398 | -7.2086263 | -32.535088 | 33.32411 | -7.01818 | -33.399282 | 34.12868 | 0.9999403 | 0.9992321 | 0.9992339 | -0.2163187 | -0.9763228 | -0.0004812928 | -6.90072e-05 | -0.01532116 | 0.01532116 | -8.5295327 | 2.6904 | -0.05924638 | 8.943779 | 8.928068 | -8.6350867 | 2.19378 | -0.105554 | -0.49662 | 0.5077136 | 0.05686713
399 | 0.00422635 | 0.00853024 | 8.51092e-05 | -0.383154 | -0.895374 | 0.0509348 | 0.00315806 | -0.00368889 | 0.00690398 | 0.00748587 | -0.00801672 | 0.557701 | 0.000131136 | 0.000141335 | 0.00122929 | -0.0426427 | 17.8228 | -0.0203832 | -1.08504 | -0.990951 | 0.0727274 | -1.1276827 | 16.831849 | 0.00386046 | -0.00427861 | 0.00720721 | 0.00807014 | -0.00848829 | 0.527999 | 0.000150251 | 0.000179479 | 0.00144015 | 0.16398 | -17.9784 | 0.0178449 | 0.327251 | -0.782703 | 0.0350941 | 0.491231 | -18.761103 | -0.00593902 | -0.00591799 | 0.00692692 | 0.00100422 | -0.0128612 | 0.785988 | 0.000150687 | 0.000143854 | 0.00141186 | 8.48689 | 15.1324 | -0.107245 | -0.979358 | -0.4925 | 0.271712 | 7.507532 | 14.6399 | -0.000139447 | -0.00236592 | 0.00352635 | 0.00244567 | -0.00495104 | 0.633163 | 0.000208273 | 0.000248045 | 0.00197653 | -8.52131 | -14.4079 | -0.071984 | 0.18648 | -1.29711 | -0.165861 | -8.33483 | -15.70501 | 0.00144291 | -0.00119722 | 0.0028437 | 0.00325815 | -0.00301246 | 0.568294 | 0.00011157 | 0.000117382 | 0.00105202 | -1854.78 | -1854.78 | -3.7788 | -1894.6 | -0.00480623 | 35.8012 | 35.62975 | -0.004788934 | 0.9989672 | 0.04545278 | 0.04543713 | -1892.643 | 4.600956 | 0.00377067 | -0.0043015 | 0.01312938 | -0.0008824312 | 0.0003516012 | -0.01536287 | 0.01536287 | 0.1720688 | 0.02117945 | -8.4786673 | -32.2307 | 33.32725 | -8.32291 | -33.1108 | 34.14082 | 0.9999398 | -7.2071473 | -32.536859 | 33.32552 | -7.016301 | -33.401003 | 34.12998 | 0.9999402 | 0.99923 | 0.9992313 | -0.2162651 | -0.9763347 | -0.0004531428 | -7.768722e-05 | -0.01540777 | 0.01540777 | -8.5295327 | 2.6904 | -0.05924638 | 8.943779 | 8.928068 | -8.6352147 | 2.191949 | -0.105682 | -0.498451 | 0.5095312 | 0.05707072
400 | 0.00422635 | 0.00853024 | 8.51092e-05 | -0.383329 | -0.899101 | 0.0593414 | 0.00322771 | -0.00376231 | 0.00689858 | 0.00751584 | -0.00805043 | 0.55321 | 0.00013133 | 0.000141515 | 0.00123087 | -0.0426427 | 17.8228 | -0.0203832 | -1.088 | -0.99609 | 0.0830371 | -1.1306427 | 16.82671 | 0.00391417 | -0.00394396 | 0.00722635 | 0.00821278 | -0.00824257 | 0.536031 | 0.000153103 | 0.000183149 | 0.00146944 | 0.16398 | -17.9784 | 0.0178449 | 0.329219 | -0.784388 | 0.0449163 | 0.493199 | -18.762788 | -0.00598032 | -0.00577824 | 0.00696403 | 0.00109155 | -0.0128501 | 0.792481 | 0.000153751 | 0.000147447 | 0.00144634 | 8.48689 | 15.1324 | -0.107245 | -0.981735 | -0.496864 | 0.281318 | 7.505155 | 14.635536 | 5.60006e-05 | -0.00196782 | 0.0034949 | 0.00268323 | -0.00459506 | 0.645349 | 0.000204872 | 0.000244052 | 0.00194437 | -8.52131 | -14.4079 | -0.071984 | 0.188172 | -1.30072 | -0.154435 | -8.333138 | -15.70862 | 0.00151096 | -0.00117533 | 0.00294689 | 0.0034067 | -0.00307107 | 0.571902 | 0.000114547 | 0.000119481 | 0.0010717 | -1854.15 | -1854.15 | -3.7962 | -1903.32 | -0.00489833 | 35.8012 | 35.62652 | -0.004879047 | 0.9989607 | 0.04559537 | 0.04557957 | -1901.342 | 4.622102 | 0.003841403 | -0.004376003 | 0.01310329 | -0.0009549439 | 0.0004203439 | -0.01540554 | 0.01540554 | 0.1753661 | 0.02158531 | -8.4786673 | -32.2307 | 33.32725 | -8.32291 | -33.1108 | 34.14082 | 0.9999398 | -7.2024953 | -32.53533 | 33.32302 | -7.011956 | -33.398324 | 34.12646 | 0.9999404 | 0.999225 | 0.9992271 | -0.2161417 | -0.976362 | -0.0005241053 | -1.049474e-05 | -0.01545827 | 0.01545827 | -8.5295327 | 2.6904 | -0.05924638 | 8.943779 | 8.928068 | -8.6357977 | 2.191174 | -0.106265 | -0.499226 | 0.5104105 | 0.0571692
401 | 0.00422635 | 0.00853024 | 8.51092e-05 | -0.383856 | -0.898254 | 0.0678527 | 0.00321825 | -0.00374618 | 0.00691363 | 0.00752509 | -0.00805302 | 0.55463 | 0.000131042 | 0.000141243 | 0.00122857 | -0.0426427 | 17.8228 | -0.0203832 | -1.08881 | -0.994848 | 0.0924052 | -1.1314527 | 16.827952 | 0.00392441 | -0.00426933 | 0.00725606 | 0.00816266 | -0.00850758 | 0.528019 | 0.000154905 | 0.000185562 | 0.00148887 | 0.16398 | -17.9784 | 0.0178449 | 0.329124 | -0.783888 | 0.0539487 | 0.493104 | -18.762288 | -0.00597964 | -0.00575475 | 0.0069344 | 0.00107427 | -0.0128087 | 0.793314 | 0.000153078 | 0.000146544 | 0.00143757 | 8.48689 | 15.1324 | -0.107245 | -0.982292 | -0.494736 | 0.288516 | 7.504598 | 14.637664 | 3.00437e-05 | -0.00223747 | 0.00344427 | 0.00252284 | -0.00473027 | 0.627107 | 0.000209523 | 0.00024926 | 0.00198778 | -8.52131 | -14.4079 | -0.071984 | 0.188148 | -1.30017 | -0.146467 | -8.333162 | -15.70807 | 0.00157229 | -0.00113131 | 0.00299936 | 0.00351081 | -0.00306983 | 0.573993 | 0.000111507 | 0.000117751 | 0.00105516 | -1854.03 | -1854.03 | -3.7917 | -1901.06 | -0.00487616 | 35.8012 | 35.6273 | -0.004857433 | 0.9989598 | 0.04561447 | 0.04559865 | -1899.083 | 4.61661 | 0.003833618 | -0.004361548 | 0.01313528 | -0.0009344398 | 0.0004065098 | -0.01542395 | 0.01542395 | 0.1745724 | 0.02148761 | -8.4786673 | -32.2307 | 33.32725 | -8.32291 | -33.1108 | 34.14082 | 0.9999398 | -7.2017093 | -32.536022 | 33.32353 | -7.011494 | -33.399952 | 34.12796 | 0.9999405 | 0.9992239 | 0.9992262 | -0.2161149 | -0.9763679 | -0.0005032445 | -2.468549e-05 | -0.01547473 | 0.01547473 | -8.5295327 | 2.6904 | -0.05924638 | 8.943779 | 8.928068 | -8.6360507 | 2.190288 | -0.106518 | -0.500112 | 0.5113297 | 0.05727216
402 | 0.00422635 | 0.00853024 | 8.51092e-05 | -0.381532 | -0.901078 | 0.0691151 | 0.00320375 | -0.00382135 | 0.00689039 | 0.00747429 | -0.0080919 | 0.55233 | 0.000131429 | 0.000141691 | 0.00123245 | -0.0426427 | 17.8228 | -0.0203832 | -1.08941 | -0.999399 | 0.0890044 | -1.1320527 | 16.823401 | 0.0037859 | -0.00436028 | 0.00725438 | 0.00803456 | -0.00860895 | 0.529247 | 0.000154839 | 0.00018534 | 0.00148708 | 0.16398 | -17.9784 | 0.0178449 | 0.334865 | -0.785614 | 0.0498771 | 0.498845 | -18.764014 | -0.00583092 | -0.00570542 | 0.00688455 | 0.00112268 | -0.012659 | 0.789773 | 0.000153473 | 0.000146819 | 0.00144066 | 8.48689 | 15.1324 | -0.107245 | -0.983065 | -0.497662 | 0.284723 | 7.503825 | 14.634738 | -0.000113825 | -0.00228287 | 0.00346087 | 0.00242904 | -0.00482574 | 0.634364 | 0.000207612 | 0.000247382 | 0.00197046 | -8.52131 | -14.4079 | -0.071984 | 0.192727 | -1.3029 | -0.14456 | -8.328583 | -15.7108 | 0.00141403 | -0.00125718 | 0.00289426 | 0.00326623 | -0.00310938 | 0.569484 | 0.000113003 | 0.000119094 | 0.00106721 | -1853.4 | -1853.4 | -3.8026 | -1906.56 | -0.00494632 | 35.8012 | 35.62477 | -0.004928166 | 0.9989516 | 0.04579589 | 0.04577989 | -1904.561 | 4.629928 | 0.003819248 | -0.004436848 | 0.01308047 | -0.001018859 | 0.0004012591 | -0.01540277 | 0.01540277 | 0.1770842 | 0.02179678 | -8.4786673 | -32.2307 | 33.32725 | -8.32291 | -33.1108 | 34.14082 | 0.9999398 | -7.1965303 | -32.534201 | 33.32063 | -7.00498 | -33.398752 | 34.12545 | 0.99994 | 0.9992184 | 0.9992191 | -0.2159782 | -0.9763982 | -0.0005875518 | -3.00482e-05 | -0.01545804 | 0.01545804 | -8.5295327 | 2.6904 | -0.05924638 | 8.943779 | 8.928068 | -8.6358777 | 2.188663 | -0.106345 | -0.501737 | 0.5128833 | 0.05744617
403 | 0.00422635 | 0.00853024 | 8.51092e-05 | -0.38005 | -0.902759 | 0.0665792 | 0.00326712 | -0.00377612 | 0.00692494 | 0.00756269 | -0.0080717 | 0.55269 | 0.000130751 | 0.000140943 | 0.00122593 | -0.0426427 | 17.8228 | -0.0203832 | -1.08918 | -1.00126 | 0.0850468 | -1.1318227 | 16.82154 | 0.00391765 | -0.00444289 | 0.00722033 | 0.00808303 | -0.00860826 | 0.522574 | 0.000157685 | 0.000188718 | 0.00151447 | 0.16398 | -17.9784 | 0.0178449 | 0.337765 | -0.788809 | 0.057285 | 0.501745 | -18.767209 | -0.00608348 | -0.00573907 | 0.00692565 | 0.00102246 | -0.012845 | 0.797687 | 0.000152853 | 0.000146235 | 0.0014348 | 8.48689 | 15.1324 | -0.107245 | -0.982259 | -0.497814 | 0.285891 | 7.504631 | 14.634586 | -0.000181185 | -0.00246513 | 0.00350512 | 0.00236387 | -0.00501018 | 0.628719 | 0.000203358 | 0.000241964 | 0.0019293 | -8.52131 | -14.4079 | -0.071984 | 0.194628 | -1.30711 | -0.14432 | -8.326682 | -15.71501 | 0.0015089 | -0.00106215 | 0.00285193 | 0.00335203 | -0.00290527 | 0.574111 | 0.000112708 | 0.000118461 | 0.00106173 | -1852.96 | -1852.96 | -3.813 | -1911.73 | -0.00490481 | 35.8012 | 35.62622 | -0.004887527 | 0.9989482 | 0.04586904 | 0.04585296 | -1909.719 | 4.642467 | 0.003886702 | -0.004395702 | 0.01314641 | -0.0009613165 | 0.0004523165 | -0.01547346 | 0.01547346 | 0.1755981 | 0.02161386 | -8.4786673 | -32.2307 | 33.32725 | -8.32291 | -33.1108 | 34.14082 | 0.9999398 | -7.1948593 | -32.53655 | 33.32256 | -7.002886 | -33.401795 | 34.128 | 0.9999399 | 0.9992158 | 0.999216 | -0.2159156 | -0.976412 | -0.0005279005 | 1.89005e-05 | -0.01552828 | 0.01552828 | -8.5295327 | 2.6904 | -0.05924638 | 8.943779 | 8.928068 | -8.6364537 | 2.186954 | -0.106921 | -0.503446 | 0.5146746 | 0.05764681
404 | 0.00422635 | 0.00853024 | 8.51092e-05 | -0.383918 | -0.905138 | 0.0764266 | 0.00321147 | -0.00386294 | 0.00698664 | 0.00755399 | -0.00820546 | 0.553825 | 0.00013117 | 0.00014138 | 0.0012296 | -0.0426427 | 17.8228 | -0.0203832 | -1.09472 | -1.00514 | 0.099677 | -1.1373627 | 16.81766 | 0.00372712 | -0.00433353 | 0.00728427 | 0.00802378 | -0.00863018 | 0.532332 | 0.000159074 | 0.000190592 | 0.00152925 | 0.16398 | -17.9784 | 0.0178449 | 0.335596 | -0.789436 | 0.0607276 | 0.499576 | -18.767836 | -0.00595915 | -0.00577842 | 0.00703475 | 0.00117265 | -0.0129102 | 0.791633 | 0.000151723 | 0.000144926 | 0.00142214 | 8.48689 | 15.1324 | -0.107245 | -0.98824 | -0.499919 | 0.293683 | 7.49865 | 14.632481 | -0.00024632 | -0.00238521 | 0.00359362 | 0.00243454 | -0.00506607 | 0.641823 | 0.000207235 | 0.000246873 | 0.0019667 | -8.52131 | -14.4079 | -0.071984 | 0.192748 | -1.30997 | -0.132957 | -8.328562 | -15.71787 | 0.00142327 | -0.00117635 | 0.00290381 | 0.00330529 | -0.00305836 | 0.575354 | 0.00011459 | 0.000121067 | 0.00108488 | -1852.21 | -1852.21 | -3.8204 | -1915.45 | -0.00499166 | 35.8012 | 35.62313 | -0.004973972 | 0.9989437 | 0.04596776 | 0.04595157 | -1913.427 | 4.651479 | 0.003837948 | -0.004489418 | 0.0132648 | -0.00102572 | 0.0003742498 | -0.01559936 | 0.01559936 | 0.1787074 | 0.02199658 | -8.4786673 | -32.2307 | 33.32725 | -8.32291 | -33.1108 | 34.14082 | 0.9999398 | -7.1911993 | -32.53553 | 33.32078 | -6.999074 | -33.400317 | 34.12577 | 0.9999399 | 0.9992119 | 0.999212 | -0.2158173 | -0.9764338 | -0.0005888272 | -6.264278e-05 | -0.01565321 | 0.01565321 | -8.5295327 | 2.6904 | -0.05924638 | 8.943779 | 8.928068 | -8.6360127 | 2.185179 | -0.10648 | -0.505221 | 0.5163199 | 0.05783109
405 | 0.00422635 | 0.00853024 | 8.51092e-05 | -0.383452 | -0.908394 | 0.056919 | 0.00324296 | -0.00380008 | 0.00696943 | 0.00757973 | -0.00813685 | 0.554048 | 0.000131436 | 0.000141675 | 0.00123234 | -0.0426427 | 17.8228 | -0.0203832 | -1.09724 | -1.0075 | 0.0791014 | -1.1398827 | 16.8153 | 0.00390914 | -0.00438603 | 0.00720874 | 0.00808078 | -0.00855766 | 0.523902 | 0.000156536 | 0.000187293 | 0.00150296 | 0.16398 | -17.9784 | 0.0178449 | 0.33862 | -0.79335 | 0.0398488 | 0.5026 | -18.77175 | -0.00614498 | -0.00577 | 0.00694285 | 0.000994291 | -0.0129093 | 0.7987 | 0.000152242 | 0.000145397 | 0.00142688 | 8.48689 | 15.1324 | -0.107245 | -0.989389 | -0.501017 | 0.277022 | 7.497501 | 14.631383 | -6.80025e-05 | -0.00251196 | 0.00347887 | 0.00239768 | -0.00497764 | 0.617171 | 0.000207094 | 0.000246569 | 0.0019651 | -8.52131 | -14.4079 | -0.071984 | 0.195421 | -1.31497 | -0.149584 | -8.325889 | -15.72287 | 0.00147575 | -0.00114454 | 0.00281477 | 0.00327065 | -0.00293944 | 0.567892 | 0.000112877 | 0.000118678 | 0.001064 | -1851.72 | -1851.71 | -3.8288 | -1919.65 | -0.00494134 | 35.8012 | 35.62493 | -0.004923484 | 0.9989366 | 0.04612121 | 0.04610486 | -1917.609 | 4.661646 | 0.003869955 | -0.004427075 | 0.01323086 | -0.0009727308 | 0.0004156108 | -0.01555534 | 0.01555534 | 0.1769059 | 0.02177484 | -8.4786673 | -32.2307 | 33.32725 | -8.32291 | -33.1108 | 34.14082 | 0.9999398 | -7.1860063 | -32.53817 | 33.32223 | -6.994901 | -33.403133 | 34.12767 | 0.9999402 | 0.9992051 | 0.9992066 | -0.215652 | -0.9764703 | -0.0005373238 | -1.979624e-05 | -0.0156086 | 0.0156086 | -8.5295327 | 2.6904 | -0.05924638 | 8.943779 | 8.928068 | -8.6373837 | 2.183917 | -0.107851 | -0.506483 | 0.5178387 | 0.0580012
406 | 0.00422635 | 0.00853024 | 8.51092e-05 | -0.385897 | -0.911848 | 0.0618984 | 0.0032601 | -0.00383183 | 0.00703387 | 0.00763922 | -0.00821094 | 0.554607 | 0.000131274 | 0.000141498 | 0.00123081 | -0.0426427 | 17.8228 | -0.0203832 | -1.10099 | -1.01162 | 0.0835378 | -1.1436327 | 16.81118 | 0.00386497 | -0.00450366 | 0.00737795 | 0.00816469 | -0.00880339 | 0.527072 | 0.000160441 | 0.000191924 | 0.00154002 | 0.16398 | -17.9784 | 0.0178449 | 0.338209 | -0.795916 | 0.0542005 | 0.502189 | -18.774316 | -0.00604664 | -0.00579134 | 0.0069008 | 0.000989225 | -0.0128272 | 0.79448 | 0.000155807 | 0.000149013 | 0.0014619 | 8.48689 | 15.1324 | -0.107245 | -0.993792 | -0.502581 | 0.279181 | 7.493098 | 14.629819 | -9.0912e-05 | -0.0024012 | 0.00354497 | 0.00248287 | -0.00497498 | 0.628581 | 0.000212772 | 0.000253357 | 0.00201902 | -8.52131 | -14.4079 | -0.071984 | 0.194406 | -1.32001 | -0.145399 | -8.326904 | -15.72791 | 0.001386 | -0.00120676 | 0.00291129 | 0.00327689 | -0.00309764 | 0.576321 | 0.000111612 | 0.000118125 | 0.00105804 | -1851.03 | -1851.03 | -3.84 | -1925.3 | -0.00498103 | 35.8012 | 35.62354 | -0.00496254 | 0.9989322 | 0.04621686 | 0.0462004 | -1923.244 | 4.675345 | 0.003894204 | -0.004465934 | 0.01335309 | -0.0009804152 | 0.0004086852 | -0.0156929 | 0.0156929 | 0.1783269 | 0.02194974 | -8.4786673 | -32.2307 | 33.32725 | -8.32291 | -33.1108 | 34.14082 | 0.9999398 | -7.1832713 | -32.53909 | 33.32254 | -6.990909 | -33.404135 | 34.12783 | 0.9999398 | 0.9992017 | 0.9992018 | -0.2155679 | -0.9764888 | -0.0005410166 | -3.071344e-05 | -0.015746 | 0.015746 | -8.5295327 | 2.6904 | -0.05924638 | 8.943779 | 8.928068 | -8.6367307 | 2.181361 | -0.107198 | -0.509039 | 0.5202039 | 0.05826612
407 | 0.00422635 | 0.00853024 | 8.51092e-05 | -0.383334 | -0.912919 | 0.0693987 | 0.00326872 | -0.00389626 | 0.00705174 | 0.00764675 | -0.00827426 | 0.552979 | 0.000132297 | 0.000142561 | 0.00124009 | -0.0426427 | 17.8228 | -0.0203832 | -1.10188 | -1.01389 | 0.101516 | -1.1445227 | 16.80891 | 0.00376312 | -0.00423213 | 0.00731429 | 0.00810312 | -0.00857213 | 0.534904 | 0.000160796 | 0.000192446 | 0.00154433 | 0.16398 | -17.9784 | 0.0178449 | 0.343917 | -0.79553 | 0.0505337 | 0.507897 | -18.77393 | -0.00611178 | -0.00574217 | 0.00706145 | 0.00114319 | -0.0129971 | 0.798301 | 0.000152594 | 0.00014622 | 0.00143445 | 8.48689 | 15.1324 | -0.107245 | -0.994105 | -0.503694 | 0.297473 | 7.492785 | 14.628706 | -0.000250595 | -0.0021958 | 0.00358457 | 0.00249205 | -0.00493844 | 0.65412 | 0.000211854 | 0.000252442 | 0.00201062 | -8.52131 | -14.4079 | -0.071984 | 0.198906 | -1.32205 | -0.154441 | -8.322404 | -15.72995 | 0.00169665 | -0.00105562 | 0.00304572 | 0.00366303 | -0.003022 | 0.573577 | 0.000114955 | 0.000121162 | 0.00108576 | -1850.41 | -1850.41 | -3.8481 | -1929.35 | -0.00504668 | 35.8012 | 35.62119 | -0.005028116 | 0.9989235 | 0.04640533 | 0.04638868 | -1927.273 | 4.685139 | 0.003906839 | -0.004534379 | 0.01337875 | -0.001038621 | 0.0004110808 | -0.01575257 | 0.01575257 | 0.1806772 | 0.02223904 | -8.4786673 | -32.2307 | 33.32725 | -8.32291 | -33.1108 | 34.14082 | 0.9999398 | -7.1778813 | -32.53886 | 33.32116 | -6.984888 | -33.402636 | 34.12513 | 0.9999398 | 0.9991954 | 0.9991952 | -0.2154151 | -0.9765226 | -0.0005970023 | -3.053769e-05 | -0.01580899 | 0.01580899 | -8.5295327 | 2.6904 | -0.05924638 | 8.943779 | 8.928068 | -8.6373077 | 2.180204 | -0.107775 | -0.510196 | 0.5214551 | 0.05840626
408 | 0.00422635 | 0.00853024 | 8.51092e-05 | -0.383605 | -0.911412 | 0.0680547 | 0.00330477 | -0.00386171 | 0.00709221 | 0.00771486 | -0.0082718 | 0.554157 | 0.000131662 | 0.000141825 | 0.00123364 | -0.0426427 | 17.8228 | -0.0203832 | -1.10154 | -1.01129 | 0.096254 | -1.1441827 | 16.81151 | 0.00397473 | -0.0043748 | 0.00731121 | 0.00822148 | -0.00862155 | 0.525606 | 0.000161537 | 0.000193409 | 0.00155227 | 0.16398 | -17.9784 | 0.0178449 | 0.343007 | -0.794829 | 0.0562817 | 0.506987 | -18.773229 | -0.00598479 | -0.0058361 | 0.00698646 | 0.00108271 | -0.0129036 | 0.790543 | 0.000153283 | 0.000146568 | 0.00143816 | 8.48689 | 15.1324 | -0.107245 | -0.994174 | -0.501146 | 0.289986 | 7.492716 | 14.631254 | -0.000271292 | -0.00249462 | 0.00354595 | 0.00233401 | -0.00509992 | 0.634519 | 0.000205494 | 0.00024445 | 0.00194939 | -8.52131 | -14.4079 | -0.071984 | 0.198116 | -1.32158 | -0.14583 | -8.323194 | -15.72948 | 0.00161097 | -0.00119227 | 0.00316418 | 0.00367039 | -0.00325168 | 0.577232 | 0.00011282 | 0.000118582 | 0.00106283 | -1850.28 | -1850.28 | -3.8436 | -1927.08 | -0.00499388 | 35.8012 | 35.62303 | -0.004976749 | 0.9989252 | 0.0463678 | 0.04635119 | -1925.009 | 4.679635 | 0.003946131 | -0.004503071 | 0.01345984 | -0.0009884774 | 0.0004315374 | -0.01582845 | 0.01582845 | 0.1787869 | 0.02200636 | -8.4786673 | -32.2307 | 33.32725 | -8.32291 | -33.1108 | 34.14082 | 0.9999398 | -7.1790113 | -32.54099 | 33.32348 | -6.985729 | -33.404483 | 34.12711 | 0.9999397 | 0.9991962 | 0.9991957 | -0.215434 | -0.9765184 | -0.0005450491 | -1.18909e-05 | -0.01588307 | 0.01588307 | -8.5295327 | 2.6904 | -0.05924638 | 8.943779 | 8.928068 | -8.6368987 | 2.180256 | -0.107366 | -0.510144 | 0.5213198 | 0.05839111
409 | 0.00422635 | 0.00853024 | 8.51092e-05 | -0.384724 | -0.915665 | 0.0685559 | 0.00325793 | -0.00395617 | 0.0070439 | 0.00761221 | -0.00831045 | 0.550965 | 0.000131667 | 0.000141949 | 0.00123453 | -0.0426427 | 17.8228 | -0.0203832 | -1.10501 | -1.01812 | 0.0833663 | -1.1476527 | 16.80468 | 0.00380149 | -0.00450773 | 0.00724326 | 0.00799947 | -0.00870571 | 0.524573 | 0.0001615 | 0.000193148 | 0.00155006 | 0.16398 | -17.9784 | 0.0178449 | 0.343813 | -0.797436 | 0.0608966 | 0.507793 | -18.775836 | -0.00606359 | -0.00607789 | 0.00706193 | 0.000997238 | -0.0131387 | 0.784728 | 0.000156101 | 0.00014952 | 0.0014668 | 8.48689 | 15.1324 | -0.107245 | -0.997379 | -0.506606 | 0.288196 | 7.489511 | 14.625794 | -8.99692e-05 | -0.00265842 | 0.00359023 | 0.0024391 | -0.00518749 | 0.614076 | 0.00021234 | 0.000252633 | 0.00201442 | -8.52131 | -14.4079 | -0.071984 | 0.199354 | -1.32517 | -0.140612 | -8.321956 | -15.73307 | 0.00145474 | -0.00130637 | 0.00297413 | 0.00335338 | -0.00320501 | 0.568404 | 0.000108316 | 0.000114728 | 0.00102766 | -1849.97 | -1849.97 | -3.8532 | -1931.93 | -0.00510608 | 35.8012 | 35.61901 | -0.005089035 | 0.9989194 | 0.04649322 | 0.04647647 | -1929.842 | 4.691385 | 0.003896391 | -0.004594631 | 0.01335709 | -0.001101075 | 0.0004028347 | -0.01575588 | 0.01575588 | 0.1828038 | 0.02250079 | -8.4786673 | -32.2307 | 33.32725 | -8.32291 | -33.1108 | 34.14082 | 0.9999398 | -7.1743033 | -32.53775 | 33.3193 | -6.981718 | -33.40163 | 34.1235 | 0.9999399 | 0.9991915 | 0.9991918 | -0.2153197 | -0.9765436 | -0.0006594763 | -3.876366e-05 | -0.01581531 | 0.01581531 | -8.5295327 | 2.6904 | -0.05924638 | 8.943779 | 8.928068 | -8.6371637 | 2.178886 | -0.107631 | -0.511514 | 0.522715 | 0.05854738
410 | 0.00422635 | 0.00853024 | 8.51092e-05 | -0.38072 | -0.921252 | 0.0499612 | 0.00328405 | -0.00388986 | 0.00709327 | 0.00769663 | -0.00830244 | 0.554069 | 0.000132054 | 0.000142285 | 0.00123782 | -0.0426427 | 17.8228 | -0.0203832 | -1.10303 | -1.02203 | 0.0755908 | -1.1456727 | 16.80077 | 0.00389642 | -0.00448952 | 0.00725715 | 0.00808731 | -0.00868041 | 0.522982 | 0.000161438 | 0.000193572 | 0.00155341 | 0.16398 | -17.9784 | 0.0178449 | 0.349774 | -0.803131 | 0.0332582 | 0.513754 | -18.781531 | -0.0060775 | -0.00585 | 0.00710351 | 0.00114684 | -0.0130743 | 0.793181 | 0.000154749 | 0.000147847 | 0.00145073 | 8.48689 | 15.1324 | -0.107245 | -0.994834 | -0.509193 | 0.271899 | 7.492056 | 14.623207 | -0.00023709 | -0.0022812 | 0.00357367 | 0.00245874 | -0.00497704 | 0.647208 | 0.000211453 | 0.000251732 | 0.0020064 | -8.52131 | -14.4079 | -0.071984 | 0.205213 | -1.33251 | -0.164022 | -8.316097 | -15.74041 | 0.00144061 | -0.00117972 | 0.00300239 | 0.00340658 | -0.0031457 | 0.580028 | 0.000111975 | 0.000117732 | 0.00105529 | -1849.34 | -1849.34 | -3.8565 | -1933.55 | -0.00505218 | 35.8012 | 35.62097 | -0.005034056 | 0.9989143 | 0.04660253 | 0.04658566 | -1931.451 | 4.695295 | 0.003928653 | -0.004534463 | 0.01345729 | -0.001019689 | 0.0004138794 | -0.01583249 | 0.01583249 | 0.1808741 | 0.0222632732 | -8.4786673 | -32.2307 | 33.32725 | -8.32291 | -33.1108 | 34.14082 | 0.9999398 | -7.1704243 | -32.54118 | 33.32182 | -6.978302 | -33.404738 | 34.12584 | 0.9999401 | 0.999186 | 0.9991871 | -0.2151871 | -0.9765728 | -0.000576426 | -2.938405e-05 | -0.01588785 | 0.01588785 | -8.5295327 | 2.6904 | -0.05924638 | 8.943779 | 8.928068 | -8.6377287 | 2.177563 | -0.108196 | -0.512837 | 0.5241261 | 0.05870543
411 | 0.00422635 | 0.00853024 | 8.51092e-05 | -0.379374 | -0.92841 | 0.0359702 | 0.00334576 | -0.00386568 | 0.00715376 | 0.00780201 | -0.00832192 | 0.554245 | 0.000131593 | 0.000141855 | 0.0012337 | -0.0426427 | 17.8228 | -0.0203832 | -1.10786 | -1.02835 | 0.0626231 | -1.1505027 | 16.79445 | 0.00413185 | -0.00422503 | 0.00729167 | 0.00836 | -0.00845318 | 0.524754 | 0.000161648 | 0.000193771 | 0.00155521 | 0.16398 | -17.9784 | 0.0178449 | 0.356765 | -0.809805 | 0.0242686 | 0.520745 | -18.788205 | -0.00615832 | -0.00588242 | 0.00717208 | 0.00115944 | -0.0132002 | 0.794831 | 0.000154379 | 0.000147504 | 0.00144734 | 8.48689 | 15.1324 | -0.107245 | -0.99799 | -0.511744 | 0.264372 | 7.4889 | 14.620656 | -0.000175658 | -0.0023884 | 0.0036324 | 0.00251582 | -0.00507987 | 0.638433 | 0.000211266 | 0.000251574 | 0.00200475 | -8.52131 | -14.4079 | -0.071984 | 0.211146 | -1.34365 | -0.177609 | -8.310164 | -15.75155 | 0.00159377 | -0.00123898 | 0.00296442 | 0.00346305 | -0.00310826 | 0.562777 | 0.00011066 | 0.00011717 | 0.00104976 | -1847.79 | -1847.79 | -3.8681 | -1939.37 | -0.00502615 | 35.8012 | 35.62188 | -0.005008743 | 0.9988988 | 0.04693355 | 0.04691632 | -1937.234 | 4.709355 | 0.004000404 | -0.004520324 | 0.01356861 | -0.00097715 | 0.00045723 | -0.01595784 | 0.01595784 | 0.1799422 | 0.02214857 | -8.4786673 | -32.2307 | 33.32725 | -8.32291 | -33.1108 | 34.14082 | 0.9999398 | -7.1596613 | -32.546 | 33.32421 | -6.968155 | -33.408861 | 34.12781 | 0.9999405 | 0.999172 | 0.9991743 | -0.2148487 | -0.9766474 | -0.0005306338 | 1.071383e-05 | -0.01601302 | 0.01601302 | -8.5295327 | 2.6904 | -0.05924638 | 8.943779 | 8.928068 | -8.6394027 | 2.173794 | -0.10987 | -0.516606 | 0.5281602 | 0.05915727
412 | 0.00422635 | 0.00853024 | 8.51092e-05 | -0.37699 | -0.928077 | 0.0367741 | 0.00333004 | -0.00394236 | 0.0071534 | 0.00776843 | -0.00838076 | 0.552374 | 0.000131535 | 0.000141794 | 0.00123326 | -0.0426427 | 17.8228 | -0.0203832 | -1.10771 | -1.03067 | 0.0639209 | -1.1503527 | 16.79213 | 0.00399484 | -0.00470234 | 0.00744619 | 0.0082718 | -0.00897931 | 0.520679 | 0.000164406 | 0.000197206 | 0.00158285 | 0.16398 | -17.9784 | 0.0178449 | 0.362186 | -0.808872 | 0.0203753 | 0.526166 | -18.787272 | -0.0061805 | -0.00595968 | 0.0070686 | 0.00100571 | -0.0131459 | 0.793044 | 0.000155341 | 0.000148534 | 0.00145731 | 8.48689 | 15.1324 | -0.107245 | -0.998115 | -0.511416 | 0.259908 | 7.488775 | 14.620984 | -0.000138907 | -0.00247088 | 0.00362623 | 0.00250484 | -0.00511463 | 0.630676 | 0.000210219 | 0.000250251 | 0.00199467 | -8.52131 | -14.4079 | -0.071984 | 0.215319 | -1.34373 | -0.169334 | -8.305991 | -15.75163 | 0.00159812 | -0.00134659 | 0.00292429 | 0.00340002 | -0.00314849 | 0.552371 | 0.000113647 | 0.000119643 | 0.00107217 | -1847.1 | -1847.1 | -3.8774 | -1944.05 | -0.00510885 | 35.8012 | 35.61888 | -0.005092587 | 0.9988917 | 0.04708566 | 0.04706826 | -1941.895 | 4.720686 | 0.003986578 | -0.004598898 | 0.01355957 | -0.00105425 | 0.0004419301 | -0.01597917 | 0.01597917 | 0.182903 | 0.022512999 | -8.4786673 | -32.2307 | 33.32725 | -8.32291 | -33.1108 | 34.14082 | 0.9999398 | -7.1556383 | -32.54376 | 33.32116 | -6.962609 | -33.408256 | 34.12608 | 0.9999399 | 0.9991678 | 0.999168 | -0.2147476 | -0.9766696 | -0.0006063105 | -6.009541e-06 | -0.01603783 | 0.01603783 | -8.5295327 | 2.6904 | -0.05924638 | 8.943779 | 8.928068 | -8.6391277 | 2.171146 | -0.109595 | -0.519254 | 0.5306937 | 0.05944104
413 | 0.00422635 | 0.00853024 | 8.51092e-05 | -0.379963 | -0.930357 | 0.0506764 | 0.00334921 | -0.00393015 | 0.00717598 | 0.00780437 | -0.00838531 | 0.553171 | 0.000132071 | 0.000142316 | 0.00123784 | -0.0426427 | 17.8228 | -0.0203832 | -1.11187 | -1.03288 | 0.0713426 | -1.1545127 | 16.78992 | 0.00399693 | -0.00453043 | 0.00724284 | 0.0081404 | -0.0086739 | 0.518892 | 0.000167131 | 0.000200323 | 0.00160769 | 0.16398 | -17.9784 | 0.0178449 | 0.360491 | -0.811204 | 0.0334825 | 0.524471 | -18.789604 | -0.00612843 | -0.00598297 | 0.00706413 | 0.00101511 | -0.0131265 | 0.790376 | 0.000155876 | 0.000148962 | 0.00146139 | 8.48689 | 15.1324 | -0.107245 | -1.00148 | -0.512823 | 0.26717 | 7.48541 | 14.619577 | -7.71497e-05 | -0.00253133 | 0.003619 | 0.00251765 | -0.00512613 | 0.622673 | 0.000211228 | 0.000251776 | 0.00200488 | -8.52131 | -14.4079 | -0.071984 | 0.213728 | -1.34738 | -0.160724 | -8.307582 | -15.75528 | 0.00156746 | -0.00118152 | 0.00305257 | 0.00354113 | -0.00315519 | 0.574242 | 0.00011539 | 0.000121624 | 0.00108967 | -1846.72 | -1846.72 | -3.8816 | -1946.15 | -0.00510352 | 35.8012 | 35.61912 | -0.00508594 | 0.9988884 | 0.04715462 | 0.04713715 | -1943.987 | 4.72577 | 0.004008794 | -0.004589734 | 0.01360269 | -0.00103459 | 0.0004536502 | -0.01602351 | 0.01602351 | 0.1827121 | 0.02248951 | -8.4786673 | -32.2307 | 33.32725 | -8.32291 | -33.1108 | 34.14082 | 0.9999398 | -7.1530693 | -32.5452 | 33.32201 | -6.960939 | -33.409181 | 34.12665 | 0.9999402 | 0.9991643 | 0.9991658 | -0.214665 | -0.9766877 | -0.0005856679 | 4.727899e-06 | -0.01608164 | 0.01608164 | -8.5295327 | 2.6904 | -0.05924638 | 8.943779 | 8.928068 | -8.6399227 | 2.170343 | -0.11039 | -0.520057 | 0.5316439 | 0.05954747
414 | 0.00422635 | 0.00853024 | 8.51092e-05 | -0.380054 | -0.930798 | 0.0523822 | 0.00335574 | -0.00391765 | 0.00721204 | 0.00784627 | -0.00840817 | 0.554368 | 0.000131878 | 0.000142124 | 0.00123616 | -0.0426427 | 17.8228 | -0.0203832 | -1.11219 | -1.03316 | 0.0742295 | -1.1548327 | 16.78964 | 0.00400218 | -0.00461408 | 0.00738267 | 0.00824438 | -0.00885628 | 0.520837 | 0.000166095 | 0.000199252 | 0.00159921 | 0.16398 | -17.9784 | 0.0178449 | 0.360913 | -0.811881 | 0.034702 | 0.524893 | -18.790281 | -0.00611686 | -0.00587884 | 0.00717844 | 0.00118789 | -0.0131836 | 0.793516 | 0.000154651 | 0.000147797 | 0.00145013 | 8.48689 | 15.1324 | -0.107245 | -1.00206 | -0.512391 | 0.27142 | 7.48483 | 14.620009 | -8.52634e-06 | -0.00258327 | 0.00372445 | 0.00264521 | -0.00523701 | 0.619574 | 0.00021019 | 0.000250121 | 0.00199413 | -8.52131 | -14.4079 | -0.071984 | 0.214242 | -1.34855 | -0.161916 | -8.307068 | -15.75645 | 0.00158617 | -0.0011435 | 0.00302755 | 0.00354264 | -0.00309997 | 0.573946 | 0.000115033 | 0.00012102 | 0.00108456 | -1846.6 | -1846.6 | -3.8826 | -1946.64 | -0.00509102 | 35.8012 | 35.61955 | -0.005073886 | 0.9988875 | 0.04717491 | 0.04715741 | -1944.474 | 4.726955 | 0.004019011 | -0.004580921 | 0.0136747 | -0.001009358 | 0.0004474484 | -0.01608832 | 0.01608832 | 0.1822646 | 0.02243443 | -8.4786673 | -32.2307 | 33.32725 | -8.32291 | -33.1108 | 34.14082 | 0.9999398 | -7.1522353 | -32.54609 | 33.3227 | -6.959937 | -33.41029 | 34.12753 | 0.9999402 | 0.9991631 | 0.9991644 | -0.2146355 | -0.9766942 | -0.0005588095 | -3.100515e-06 | -0.01614458 | 0.01614458 | -8.5295327 | 2.6904 | -0.05924638 | 8.943779 | 8.928068 | -8.6396627 | 2.169631 | -0.11013 | -0.520769 | 0.5322865 | 0.05961945
415 | 0.00422635 | 0.00853024 | 8.51092e-05 | -0.380273 | -0.932458 | 0.0601701 | 0.00331388 | -0.00392961 | 0.00720391 | 0.00780506 | -0.0084208 | 0.554853 | 0.000131777 | 0.000142014 | 0.00123514 | -0.0426427 | 17.8228 | -0.0203832 | -1.11366 | -1.03464 | 0.0822139 | -1.1563027 | 16.78816 | 0.0039987 | -0.0044918 | 0.00733226 | 0.00822862 | -0.00872172 | 0.522511 | 0.000165803 | 0.000198789 | 0.00159532 | 0.16398 | -17.9784 | 0.0178449 | 0.361516 | -0.812751 | 0.0460856 | 0.525496 | -18.791151 | -0.00621655 | -0.00603175 | 0.00711152 | 0.000994103 | -0.0132424 | 0.791722 | 0.000154935 | 0.000147987 | 0.00145208 | 8.48689 | 15.1324 | -0.107245 | -1.00388 | -0.513824 | 0.28041 | 7.48301 | 14.618576 | -0.000110285 | -0.0024816 | 0.00365247 | 0.00254472 | -0.00513661 | 0.629176 | 0.000210283 | 0.000250203 | 0.00199493 | -8.52131 | -14.4079 | -0.071984 | 0.21529 | -1.35087 | -0.158363 | -8.30602 | -15.75877 | 0.00159691 | -0.00121633 | 0.00301649 | 0.00351888 | -0.00313829 | 0.567442 | 0.000111831 | 0.000117039 | 0.00104939 | -1846.35 | -1846.35 | -3.8861 | -1948.42 | -0.00510569 | 35.8012 | 35.61904 | -0.005088173 | 0.9988847 | 0.04723385 | 0.04721629 | -1946.247 | 4.731264 | 0.003977257 | -0.004592987 | 0.01366032 | -0.001026305 | 0.0004105745 | -0.01606203 | 0.01606203 | 0.1827898 | 0.02249907 | -8.4786673 | -32.2307 | 33.32725 | -8.32291 | -33.1108 | 34.14082 | 0.9999398 | -7.1497173 | -32.54693 | 33.32298 | -6.957514 | -33.409727 | 34.12648 | 0.9999403 | 0.9991598 | 0.9991617 | -0.2145581 | -0.9767112 | -0.0005768323 | -3.889774e-05 | -0.0161172 | 0.0161172 | -8.5295327 | 2.6904 | -0.05924638 | 8.943779 | 8.928068 | -8.6393127 | 2.169584 | -0.10978 | -0.520816 | 0.5322602 | 0.05961651
416 | 0.00422635 | 0.00853024 | 8.51092e-05 | -0.38063 | -0.937083 | 0.0532102 | 0.0033749 | -0.00396762 | 0.00721768 | 0.00785145 | -0.00844415 | 0.552705 | 0.000131901 | 0.000142179 | 0.00123653 | -0.0426427 | 17.8228 | -0.0203832 | -1.11833 | -1.0406 | 0.0769958 | -1.1609727 | 16.7822 | 0.00404621 | -0.00467069 | 0.00736245 | 0.00824623 | -0.00887072 | 0.517674 | 0.00016488 | 0.000198059 | 0.00158994 | 0.16398 | -17.9784 | 0.0178449 | 0.365684 | -0.81702 | 0.0374607 | 0.529664 | -18.79542 | -0.00609069 | -0.00588983 | 0.00717032 | 0.00118731 | -0.0131678 | 0.792224 | 0.000154618 | 0.000147737 | 0.00144965 | 8.48689 | 15.1324 | -0.107245 | -1.00728 | -0.516576 | 0.274708 | 7.47961 | 14.615824 | -0.000151427 | -0.00258952 | 0.00378317 | 0.00260498 | -0.00534593 | 0.630397 | 0.000210386 | 0.000250505 | 0.00199627 | -8.52131 | -14.4079 | -0.071984 | 0.217873 | -1.35662 | -0.157335 | -8.303437 | -15.76452 | 0.0015369 | -0.00123508 | 0.0030306 | 0.00348374 | -0.00318192 | 0.571269 | 0.000112419 | 0.000118342 | 0.0010607 | -1845.29 | -1845.29 | -3.8948 | -1952.78 | -0.00514098 | 35.8012 | 35.61777 | -0.005123666 | 0.9988728 | 0.04748395 | 0.04746611 | -1950.579 | 4.741795 | 0.004042775 | -0.004635495 | 0.01367406 | -0.001059812 | 0.0004670923 | -0.0161233 | 0.0161233 | 0.1840533 | 0.0226545852 | -8.4786673 | -32.2307 | 33.32725 | -8.32291 | -33.1108 | 34.14082 | 0.9999398 | -7.1424643 | -32.54672 | 33.32122 | -6.949946 | -33.411244 | 34.12643 | 0.9999402 | 0.9991512 | 0.9991524 | -0.2143518 | -0.9767565 | -0.0006079308 | 1.521082e-05 | -0.01618345 | 0.01618345 | -8.5295327 | 2.6904 | -0.05924638 | 8.943779 | 8.928068 | -8.6405827 | 2.166376 | -0.11105 | -0.524024 | 0.5356615 | 0.05999747
417 | 0.00422635 | 0.00853024 | 8.51092e-05 | -0.383043 | -0.942479 | 0.0387436 | 0.0033967 | -0.00394226 | 0.00725593 | 0.00790806 | -0.00845362 | 0.553922 | 0.000132825 | 0.000143102 | 0.0012447 | -0.0426427 | 17.8228 | -0.0203832 | -1.12164 | -1.04558 | 0.0614396 | -1.1642827 | 16.77722 | 0.00407236 | -0.00472744 | 0.00739611 | 0.00828115 | -0.00893623 | 0.516542 | 0.000167159 | 0.000200373 | 0.00160823 | 0.16398 | -17.9784 | 0.0178449 | 0.364924 | -0.822685 | 0.0186943 | 0.528904 | -18.801085 | -0.00616396 | -0.00603551 | 0.00714293 | 0.00104953 | -0.013249 | 0.789705 | 0.00015385 | 0.000147369 | 0.00144547 | 8.48689 | 15.1324 | -0.107245 | -1.0107 | -0.519903 | 0.263226 | 7.47619 | 14.612497 | -4.78227e-05 | -0.00259988 | 0.00377379 | 0.00266025 | -0.00530795 | 0.622962 | 0.000210975 | 0.000251183 | 0.00200184 | -8.52131 | -14.4079 | -0.071984 | 0.216752 | -1.36355 | -0.17628 | -8.304558 | -15.77145 | 0.00151289 | -0.00117321 | 0.00302179 | 0.00347709 | -0.00313741 | 0.576702 | 0.00011453 | 0.000120457 | 0.00107966 | -1844.92 | -1844.92 | -3.9077 | -1959.25 | -0.00511963 | 35.8012 | 35.61857 | -0.005101171 | 0.9988695 | 0.04755455 | 0.04753663 | -1957.035 | 4.75749 | 0.004069181 | -0.004614741 | 0.01374932 | -0.00102167 | 0.0004761101 | -0.01619293 | 0.01619293 | 0.1832889 | 0.0225605 | -8.4786673 | -32.2307 | 33.32725 | -8.32291 | -33.1108 | 34.14082 | 0.9999398 | -7.1402753 | -32.54867 | 33.32266 | -6.947286 | -33.413582 | 34.12817 | 0.99994 | 0.999148 | 0.9991487 | -0.2142769 | -0.976773 | -0.0005679642 | 2.240423e-05 | -0.01625133 | 0.01625133 | -8.5295327 | 2.6904 | -0.05924638 | 8.943779 | 8.928068 | -8.6404727 | 2.164723 | -0.11094 | -0.525677 | 0.537256 | 0.06017606
418 | 0.00422635 | 0.00853024 | 8.51092e-05 | -0.380541 | -0.940937 | 0.0437412 | 0.00340938 | -0.00391773 | 0.00724757 | 0.00791654 | -0.00842488 | 0.553869 | 0.000132004 | 0.000142276 | 0.00123751 | -0.0426427 | 17.8228 | -0.0203832 | -1.11999 | -1.04395 | 0.0670144 | -1.1626327 | 16.77885 | 0.00408669 | -0.00484568 | 0.00736199 | 0.00823418 | -0.00899317 | 0.512182 | 0.00016497 | 0.000198238 | 0.00159124 | 0.16398 | -17.9784 | 0.0178449 | 0.367525 | -0.821575 | 0.0220981 | 0.531505 | -18.799975 | -0.00625064 | -0.00605662 | 0.00715245 | 0.00100582 | -0.0133131 | 0.792006 | 0.000157119 | 0.000150367 | 0.00147518 | 8.48689 | 15.1324 | -0.107245 | -1.00869 | -0.518055 | 0.269438 | 7.4782 | 14.614345 | -0.000172129 | -0.00267345 | 0.00371525 | 0.00249774 | -0.00534332 | 0.623681 | 0.00021074 | 0.000250649 | 0.00199901 | -8.52131 | -14.4079 | -0.071984 | 0.219425 | -1.36298 | -0.171926 | -8.301885 | -15.77088 | 0.00149594 | -0.00124627 | 0.00303753 | 0.00345778 | -0.00320812 | 0.57374 | 0.000114627 | 0.000120429 | 0.00107946 | -1844.79 | -1844.79 | -3.9067 | -1958.76 | -0.00510109 | 35.8012 | 35.61914 | -0.0050854 | 0.9988683 | 0.04758052 | 0.04756257 | -1956.543 | 4.756294 | 0.00408145 | -0.0045898 | 0.01373335 | -0.001001044 | 0.0004926937 | -0.01617295 | 0.01617295 | 0.1826251 | 0.0224788 | -8.4786673 | -32.2307 | 33.32725 | -8.32291 | -33.1108 | 34.14082 | 0.9999398 | -7.1392523 | -32.54973 | 33.32347 | -6.946695 | -33.41432 | 34.12878 | 0.9999402 | 0.9991465 | 0.9991478 | -0.2142409 | -0.9767808 | -0.0005480751 | 3.972515e-05 | -0.01623115 | 0.01623115 | -8.5295327 | 2.6904 | -0.05924638 | 8.943779 | 8.928068 | -8.6408327 | 2.164505 | -0.1113 | -0.525895 | 0.5375437 | 0.06020829
419 | 0.00422635 | 0.00853024 | 8.51092e-05 | -0.378786 | -0.941359 | 0.0398314 | 0.00341922 | -0.00398021 | 0.00723033 | 0.00789116 | -0.00845218 | 0.551033 | 0.000132336 | 0.000142659 | 0.00124085 | -0.0426427 | 17.8228 | -0.0203832 | -1.11883 | -1.04545 | 0.0627365 | -1.1614727 | 16.77735 | 0.00408457 | -0.00486789 | 0.00738895 | 0.00825045 | -0.00903378 | 0.512523 | 0.000167279 | 0.000201032 | 0.00161353 | 0.16398 | -17.9784 | 0.0178449 | 0.369766 | -0.820503 | 0.0241896 | 0.533746 | -18.798903 | -0.00615772 | -0.00605508 | 0.00716889 | 0.00106885 | -0.0132817 | 0.788807 | 0.000156701 | 0.000150092 | 0.00147231 | 8.48689 | 15.1324 | -0.107245 | -1.00754 | -0.519506 | 0.261717 | 7.47935 | 14.612894 | 2.68638e-05 | -0.00254712 | 0.00366439 | 0.00262412 | -0.00514438 | 0.617122 | 0.00021359 | 0.000254397 | 0.00202688 | -8.52131 | -14.4079 | -0.071984 | 0.221335 | -1.36238 | -0.169746 | -8.299975 | -15.77028 | 0.00170314 | -0.00127743 | 0.00293393 | 0.00350387 | -0.00307817 | 0.550561 | 0.000114294 | 0.000119764 | 0.0010735 | -1844.67 | -1844.67 | -3.9071 | -1958.92 | -0.00517201 | 35.8012 | 35.61662 | -0.005155723 | 0.9988667 | 0.04761427 | 0.04759628 | -1956.7 | 4.756675 | 0.004089951 | -0.004650941 | 0.01369157 | -0.001067874 | 0.0005068837 | -0.01616732 | 0.01616732 | 0.1851642 | 0.02279132 | -8.4786673 | -32.2307 | 33.32725 | -8.32291 | -33.1108 | 34.14082 | 0.9999398 | -7.1385023 | -32.54763 | 33.32126 | -6.945604 | -33.411797 | 34.12608 | 0.9999401 | 0.9991461 | 0.9991471 | -0.2142327 | -0.9767827 | -0.0006145889 | 5.359891e-05 | -0.01623009 | 0.01623009 | -8.5295327 | 2.6904 | -0.05924638 | 8.943779 | 8.928068 | -8.6408227 | 2.164456 | -0.11129 | -0.525944 | 0.5375896 | 0.06021343
420 | 0.00422635 | 0.00853024 | 8.51092e-05 | -0.37835 | -0.941065 | 0.0881258 | 0.00338828 | -0.003985 | 0.00723416 | 0.00787222 | -0.00846894 | 0.552306 | 0.000133336 | 0.000143839 | 0.00125145 | -0.0426427 | 17.8228 | -0.0203832 | -1.12199 | -1.04519 | 0.116031 | -1.1646327 | 16.77761 | 0.00392405 | -0.00473113 | 0.00737829 | 0.00815309 | -0.00896017 | 0.519625 | 0.000168855 | 0.000202595 | 0.00162588 | 0.16398 | -17.9784 | 0.0178449 | 0.37398 | -0.820092 | 0.0652978 | 0.53796 | -18.798492 | -0.00611443 | -0.00609052 | 0.00714626 | 0.00105006 | -0.013255 | 0.786065 | 0.000155932 | 0.000148991 | 0.00146203 | 8.48689 | 15.1324 | -0.107245 | -1.01047 | -0.517512 | 0.307782 | 7.47642 | 14.614888 | -0.000125019 | -0.0025563 | 0.00363618 | 0.00249389 | -0.0051752 | 0.62482 | 0.000208213 | 0.000247676 | 0.00197504 | -8.52131 | -14.4079 | -0.071984 | 0.225057 | -1.36363 | -0.119268 | -8.296253 | -15.77153 | 0.00151848 | -0.00120441 | 0.0029777 | 0.00343151 | -0.00311744 | 0.571303 | 0.000116871 | 0.000123225 | 0.00110407 | -1843.85 | -1843.85 | -3.9222 | -1966.52 | -0.00516506 | 35.8012 | 35.61682 | -0.005150111 | 0.9988568 | 0.04782128 | 0.04780305 | -1964.272 | 4.775082 | 0.00406227 | -0.00465899 | 0.01369807 | -0.001075517 | 0.0004787966 | -0.01616421 | 0.01616421 | 0.1849153 | 0.0227607 | -8.4786673 | -32.2307 | 33.32725 | -8.32291 | -33.1108 | 34.14082 | 0.9999398 | -7.1316203 | -32.54914 | 33.32126 | -6.93846 | -33.41338 | 34.12618 | 0.9999401 | 0.9991374 | 0.9991383 | -0.2140261 | -0.9768279 | -0.0006224071 | 2.568711e-05 | -0.01622583 | 0.01622583 | -8.5295327 | 2.6904 | -0.05924638 | 8.943779 | 8.928068 | -8.6410527 | 2.162722 | -0.11152 | -0.527678 | 0.5393336 | 0.06040877
421 | 0.00422635 | 0.00853024 | 8.51092e-05 | -0.377308 | -0.944298 | 0.0786191 | 0.00343595 | -0.00399918 | 0.00727371 | 0.00793885 | -0.00850208 | 0.55164 | 0.000132291 | 0.000142625 | 0.00124055 | -0.0426427 | 17.8228 | -0.0203832 | -1.12182 | -1.04893 | 0.107703 | -1.1644627 | 16.77387 | 0.00400881 | -0.00495945 | 0.00748036 | 0.00824883 | -0.00919947 | 0.514908 | 0.000167668 | 0.000201491 | 0.00161719 | 0.16398 | -17.9784 | 0.0178449 | 0.375137 | -0.822832 | 0.0557706 | 0.539117 | -18.801232 | -0.00617824 | -0.00590414 | 0.00726825 | 0.00123479 | -0.0133172 | 0.794647 | 0.000153705 | 0.000147045 | 0.00144256 | 8.48689 | 15.1324 | -0.107245 | -1.00982 | -0.520855 | 0.301866 | 7.47707 | 14.611545 | -0.000134771 | -0.00260375 | 0.0035204 | 0.00236176 | -0.00510028 | 0.617499 | 0.000207662 | 0.000247284 | 0.00197041 | -8.52131 | -14.4079 | -0.071984 | 0.225996 | -1.3679 | -0.139995 | -8.295314 | -15.7758 | 0.00149537 | -0.00115506 | 0.00310079 | 0.00354275 | -0.00320244 | 0.583894 | 0.00011304 | 0.000118618 | 0.00106338 | -1843.67 | -1843.67 | -3.9209 | -1965.87 | -0.00519394 | 35.8012 | 35.61587 | -0.005176693 | 0.9988554 | 0.0478503 | 0.04783204 | -1963.62 | 4.773498 | 0.004113975 | -0.004677205 | 0.01377039 | -0.001073512 | 0.0005102819 | -0.01626039 | 0.01626039 | 0.1859493 | 0.02288796 | -8.4786673 | -32.2307 | 33.32725 | -8.32291 | -33.1108 | 34.14082 | 0.9999398 | -7.1308513 | -32.54967 | 33.32162 | -6.937953 | -33.412777 | 34.12549 | 0.9999402 | 0.9991363 | 0.9991378 | -0.2140008 | -0.9768335 | -0.0006176403 | 5.441031e-05 | -0.01632351 | 0.01632351 | -8.5295327 | 2.6904 | -0.05924638 | 8.943779 | 8.928068 | -8.6415327 | 2.162325 | -0.112 | -0.528075 | 0.5398215 | 0.06046341
422 | 0.00422635 | 0.00853024 | 8.51092e-05 | -0.377474 | -0.949093 | 0.0591871 | 0.00347005 | -0.0039751 | 0.0072912 | 0.00798523 | -0.00849027 | 0.55197 | 0.00013292 | 0.000143271 | 0.00124615 | -0.0426427 | 17.8228 | -0.0203832 | -1.12379 | -1.05339 | 0.0884022 | -1.1664327 | 16.76941 | 0.00419761 | -0.00495033 | 0.00739877 | 0.00832527 | -0.00907799 | 0.507981 | 0.000169887 | 0.000204005 | 0.00163724 | 0.16398 | -17.9784 | 0.0178449 | 0.377878 | -0.828162 | 0.0329449 | 0.541858 | -18.806562 | -0.00612883 | -0.0058713 | 0.00715707 | 0.00116469 | -0.0131648 | 0.794206 | 0.000154003 | 0.000147118 | 0.00144368 | 8.48689 | 15.1324 | -0.107245 | -1.0111 | -0.52361 | 0.283579 | 7.47579 | 14.60879 | -0.000155905 | -0.00258426 | 0.00380574 | 0.00262537 | -0.00536553 | 0.631855 | 0.000210238 | 0.000250428 | 0.00199506 | -8.52131 | -14.4079 | -0.071984 | 0.227644 | -1.37423 | -0.1594 | -8.293666 | -15.78213 | 0.00168757 | -0.0011746 | 0.00309096 | 0.00366291 | -0.00314994 | 0.568798 | 0.000113093 | 0.000118563 | 0.00106287 | -1843.17 | -1843.17 | -3.9312 | -1971.05 | -0.00516301 | 35.8012 | 35.61696 | -0.005146117 | 0.9988491 | 0.04798125 | 0.04796284 | -1968.782 | 4.786045 | 0.004151531 | -0.004656581 | 0.01380195 | -0.001044805 | 0.0005397546 | -0.01629619 | 0.01629619 | 0.184842 | 0.02275166 | -8.4786673 | -32.2307 | 33.32725 | -8.32291 | -33.1108 | 34.14082 | 0.9999398 | -7.1272333 | -32.55154 | 33.32267 | -6.933932 | -33.415352 | 34.12719 | 0.9999401 | 0.9991314 | 0.9991324 | -0.2138854 | -0.9768588 | -0.0005877206 | 8.267064e-05 | -0.01635932 | 0.01635932 | -8.5295327 | 2.6904 | -0.05924638 | 8.943779 | 8.928068 | -8.6422227 | 2.16062 | -0.11269 | -0.52978 | 0.5416326 | 0.06066627
423 | 0.00422635 | 0.00853024 | 8.51092e-05 | -0.378275 | -0.950012 | 0.0603538 | 0.00340495 | -0.00400835 | 0.00733013 | 0.00796404 | -0.00856743 | 0.553785 | 0.000132594 | 0.000142835 | 0.00124235 | -0.0426427 | 17.8228 | -0.0203832 | -1.12508 | -1.05528 | 0.0861104 | -1.1677227 | 16.76752 | 0.00406921 | -0.00510448 | 0.00744163 | 0.00822696 | -0.00926223 | 0.508669 | 0.000173137 | 0.000208037 | 0.00166933 | 0.16398 | -17.9784 | 0.0178449 | 0.376579 | -0.828626 | 0.0400136 | 0.540559 | -18.807026 | -0.00623278 | -0.00591236 | 0.00728798 | 0.0012235 | -0.0133686 | 0.796189 | 0.000154529 | 0.00014781 | 0.00145029 | 8.48689 | 15.1324 | -0.107245 | -1.01334 | -0.524268 | 0.28818 | 7.47355 | 14.608132 | -7.2205e-05 | -0.00253698 | 0.00371283 | 0.00260797 | -0.00521715 | 0.625914 | 0.000210966 | 0.000251316 | 0.00200199 | -8.52131 | -14.4079 | -0.071984 | 0.227406 | -1.37586 | -0.15802 | -8.293904 | -15.78376 | 0.00170534 | -0.00121621 | 0.00315709 | 0.00372355 | -0.00323442 | 0.568967 | 0.000111435 | 0.000116688 | 0.00104644 | -1842.92 | -1842.92 | -3.9341 | -1972.5 | -0.00520252 | 35.8012 | 35.61554 | -0.005185915 | 0.998849 | 0.04798292 | 0.04796451 | -1970.23 | 4.789566 | 0.004090258 | -0.004693658 | 0.01388247 | -0.001064926 | 0.0004615256 | -0.01635696 | 0.01635696 | 0.1862565 | 0.02292577 | -8.4786673 | -32.2307 | 33.32725 | -8.32291 | -33.1108 | 34.14082 | 0.9999398 | -7.1261813 | -32.55128 | 33.32219 | -6.932991 | -33.415158 | 34.12681 | 0.9999401 | 0.9991302 | 0.9991313 | -0.2138569 | -0.976865 | -0.0006066388 | 3.238829e-06 | -0.01641671 | 0.01641671 | -8.5295327 | 2.6904 | -0.05924638 | 8.943779 | 8.928068 | -8.6412727 | 2.159388 | -0.11174 | -0.531012 | 0.5426413 | 0.06077925
424 | 0.00422635 | 0.00853024 | 8.51092e-05 | -0.376429 | -0.951283 | 0.0671774 | 0.00340824 | -0.00402475 | 0.00737578 | 0.00800249 | -0.00861899 | 0.554567 | 0.000132339 | 0.000142656 | 0.00124075 | -0.0426427 | 17.8228 | -0.0203832 | -1.12642 | -1.05662 | 0.0885675 | -1.1690627 | 16.76618 | 0.0041544 | -0.00489938 | 0.00751033 | 0.00839974 | -0.00914472 | 0.513643 | 0.000168363 | 0.000202254 | 0.00162377 | 0.16398 | -17.9784 | 0.0178449 | 0.382476 | -0.828495 | 0.0509328 | 0.546456 | -18.806895 | -0.00627509 | -0.00600578 | 0.0072281 | 0.00109555 | -0.0133764 | 0.794531 | 0.000157025 | 0.000150122 | 0.00147282 | 8.48689 | 15.1324 | -0.107245 | -1.01466 | -0.522763 | 0.291344 | 7.47223 | 14.609637 | -9.8401e-05 | -0.002532 | 0.00374686 | 0.00262482 | -0.00525522 | 0.629113 | 0.000212587 | 0.000253589 | 0.00201809 | -8.52131 | -14.4079 | -0.071984 | 0.232273 | -1.37855 | -0.144738 | -8.289037 | -15.78645 | 0.00162482 | -0.00125525 | 0.00309269 | 0.00359664 | -0.00322707 | 0.567831 | 0.000111399 | 0.000116929 | 0.00104833 | -1841.92 | -1841.92 | -3.9486 | -1979.77 | -0.00523564 | 35.8012 | 35.61442 | -0.005217239 | 0.9988392 | 0.04818787 | 0.04816922 | -1977.472 | 4.807171 | 0.00410074 | -0.00471725 | 0.01396785 | -0.001067287 | 0.0004507766 | -0.01644851 | 0.01644851 | 0.1874422 | 0.02307172 | -8.4786673 | -32.2307 | 33.32725 | -8.32291 | -33.1108 | 34.14082 | 0.9999398 | -7.1199743 | -32.55263 | 33.32218 | -6.925774 | -33.416532 | 34.12669 | 0.9999398 | 0.9991222 | 0.9991223 | -0.2136707 | -0.9769057 | -0.0006062117 | -1.029829e-05 | -0.01650766 | 0.01650766 | -8.5295327 | 2.6904 | -0.05924638 | 8.943779 | 8.928068 | -8.6412927 | 2.156543 | -0.11176 | -0.533857 | 0.5454297 | 0.06109157
425 | 0.00422635 | 0.00853024 | 8.51092e-05 | -0.376032 | -0.952624 | 0.0613787 | 0.00341172 | -0.00404751 | 0.0074046 | 0.00802338 | -0.00865917 | 0.554604 | 0.000132573 | 0.000142857 | 0.00124267 | -0.0426427 | 17.8228 | -0.0203832 | -1.1267 | -1.05818 | 0.0884197 | -1.1693427 | 16.76462 | 0.0040891 | -0.00479651 | 0.00758201 | 0.00843679 | -0.0091442 | 0.519898 | 0.000172602 | 0.000207382 | 0.00166464 | 0.16398 | -17.9784 | 0.0178449 | 0.383304 | -0.829288 | 0.0466801 | 0.547284 | -18.807688 | -0.00626435 | -0.00619322 | 0.00723531 | 0.00101286 | -0.0134704 | 0.787704 | 0.00015433 | 0.000147363 | 0.00144597 | 8.48689 | 15.1324 | -0.107245 | -1.01477 | -0.523959 | 0.288585 | 7.47212 | 14.608441 | -0.000248186 | -0.00243225 | 0.00385277 | 0.00266535 | -0.00534579 | 0.64835 | 0.000210031 | 0.000250158 | 0.00199296 | -8.52131 | -14.4079 | -0.071984 | 0.233274 | -1.38044 | -0.152615 | -8.288036 | -15.78834 | 0.00160041 | -0.00132162 | 0.00309791 | 0.00356483 | -0.00328604 | 0.565336 | 0.000111861 | 0.000118027 | 0.00105762 | -1841.73 | -1841.73 | -3.9544 | -1982.68 | -0.005255 | 35.8012 | 35.6137 | -0.005237146 | 0.9988376 | 0.04821998 | 0.0482013 | -1980.375 | 4.81423 | 0.004107382 | -0.004743172 | 0.01402213 | -0.001079118 | 0.0004433282 | -0.01651165 | 0.01651165 | 0.188135306 | 0.02315703 | -8.4786673 | -32.2307 | 33.32725 | -8.32291 | -33.1108 | 34.14082 | 0.9999398 | -7.1186933 | -32.55296 | 33.32223 | -6.924836 | -33.416129 | 34.1261 | 0.99994 | 0.9991205 | 0.9991213 | -0.213632 | -0.9769142 | -0.0006163996 | -1.939044e-05 | -0.01657094 | 0.01657094 | -8.5295327 | 2.6904 | -0.05924638 | 8.943779 | 8.928068 | -8.6414627 | 2.156179 | -0.11193 | -0.534221 | 0.5458209 | 0.06113538
426 | 0.00422635 | 0.00853024 | 8.51092e-05 | -0.374917 | -0.956055 | 0.0734312 | 0.00347988 | -0.00404097 | 0.00742601 | 0.00809519 | -0.00865626 | 0.553853 | 0.000132719 | 0.000143018 | 0.00124393 | -0.0426427 | 17.8228 | -0.0203832 | -1.12814 | -1.06254 | 0.0959117 | -1.1707827 | 16.76026 | 0.00418028 | -0.00493813 | 0.00734428 | 0.00826884 | -0.0090267 | 0.506978 | 0.000173636 | 0.000208796 | 0.00167593 | 0.16398 | -17.9784 | 0.0178449 | 0.387004 | -0.833581 | 0.0525097 | 0.550984 | -18.811981 | -0.00620344 | -0.00595029 | 0.00722532 | 0.00115599 | -0.0133097 | 0.793987 | 0.000155265 | 0.000148484 | 0.00145669 | 8.48689 | 15.1324 | -0.107245 | -1.01534 | -0.525948 | 0.297095 | 7.47155 | 14.606452 | -0.000109281 | -0.00261249 | 0.0037682 | 0.00261032 | -0.00533209 | 0.625834 | 0.000212197 | 0.000252938 | 0.00201395 | -8.52131 | -14.4079 | -0.071984 | 0.235815 | -1.38605 | -0.138054 | -8.285495 | -15.79395 | 0.001658 | -0.000978875 | 0.00312351 | 0.00373036 | -0.00305123 | 0.586137 | 0.000115208 | 0.000121649 | 0.00108988 | -1841.05 | -1841.05 | -3.9628 | -1986.88 | -0.00524916 | 35.8012 | 35.61389 | -0.005232085 | 0.9988307 | 0.04836423 | 0.04834538 | -1984.557 | 4.824394 | 0.004179489 | -0.004740579 | 0.01405625 | -0.001064997 | 0.0005039069 | -0.0165736 | 0.0165736 | 0.1879262 | 0.0231312984 | -8.4786673 | -32.2307 | 33.32725 | -8.32291 | -33.1108 | 34.14082 | 0.9999398 | -7.1147123 | -32.55421 | 33.3226 | -6.920566 | -33.418433 | 34.12749 | 0.9999399 | 0.9991153 | 0.9991155 | -0.2135101 | -0.9769409 | -0.0006001856 | 3.909562e-05 | -0.01663541 | 0.01663541 | -8.5295327 | 2.6904 | -0.05924638 | 8.943779 | 8.928068 | -8.6423327 | 2.153808 | -0.1128 | -0.536592 | 0.54832 | 0.0614153
427 | 0.00422635 | 0.00853024 | 8.51092e-05 | -0.377179 | -0.95948 | 0.054848 | 0.00340425 | -0.00406235 | 0.00743751 | 0.00804331 | -0.00870141 | 0.555346 | 0.000132282 | 0.000142594 | 0.00124023 | -0.0426427 | 17.8228 | -0.0203832 | -1.13311 | -1.06533 | 0.0769958 | -1.1757527 | 16.75747 | 0.00403264 | -0.00489716 | 0.00748612 | 0.00828734 | -0.00915186 | 0.51593 | 0.000173289 | 0.000208531 | 0.00167386 | 0.16398 | -17.9784 | 0.0178449 | 0.387774 | -0.835341 | 0.0356215 | 0.551754 | -18.813741 | -0.00635537 | -0.00618303 | 0.00732584 | 0.00106383 | -0.0136022 | 0.791121 | 0.000151155 | 0.000144485 | 0.0014178 | 8.48689 | 15.1324 | -0.107245 | -1.01989 | -0.527425 | 0.270744 | 7.467 | 14.604975 | -0.000179939 | -0.00274169 | 0.00381179 | 0.00256098 | -0.00548262 | 0.624045 | 0.000209803 | 0.000249974 | 0.00199097 | -8.52131 | -14.4079 | -0.071984 | 0.237514 | -1.38977 | -0.153212 | -8.283796 | -15.79767 | 0.00139228 | -0.00122821 | 0.00302775 | 0.00338161 | -0.00321754 | 0.581658 | 0.000116376 | 0.000122706 | 0.0010995 | -1840.3 | -1840.3 | -3.9757 | -1993.35 | -0.00527096 | 35.8012 | 35.61313 | -0.005253057 | 0.9988228 | 0.04852662 | 0.04850757 | -1991.003 | 4.840066 | 0.004107383 | -0.004765483 | 0.0140815 | -0.001086742 | 0.0004286418 | -0.01657468 | 0.01657468 | 0.1887067 | 0.02322736 | -8.4786673 | -32.2307 | 33.32725 | -8.32291 | -33.1108 | 34.14082 | 0.9999398 | -7.1080433 | -32.55514 | 33.32209 | -6.915246 | -33.418716 | 34.12669 | 0.9999404 | 0.9991068 | 0.999109 | -0.2133133 | -0.9769839 | -0.0006225925 | -3.550745e-05 | -0.01663345 | 0.01663345 | -8.5295327 | 2.6904 | -0.05924638 | 8.943779 | 8.928068 | -8.6427527 | 2.152495 | -0.11322 | -0.537905 | 0.5496913 | 0.0615689
428 | 0.00422635 | 0.00853024 | 8.51092e-05 | -0.374682 | -0.961953 | 0.0480888 | 0.00346518 | -0.00409096 | 0.00746862 | 0.00810886 | -0.00873466 | 0.553897 | 0.000132463 | 0.000142772 | 0.00124182 | -0.0426427 | 17.8228 | -0.0203832 | -1.13437 | -1.0701 | 0.072165 | -1.1770127 | 16.7527 | 0.00418175 | -0.0049444 | 0.00747814 | 0.00838228 | -0.00914493 | 0.510887 | 0.000174317 | 0.000210214 | 0.00168748 | 0.16398 | -17.9784 | 0.0178449 | 0.393594 | -0.838074 | 0.0312677 | 0.557574 | -18.816474 | -0.00631935 | -0.00602366 | 0.0072812 | 0.00111815 | -0.0134612 | 0.795391 | 0.000155248 | 0.000148601 | 0.00145775 | 8.48689 | 15.1324 | -0.107245 | -1.02104 | -0.529117 | 0.275738 | 7.46585 | 14.603283 | -0.000320566 | -0.00282747 | 0.00377267 | 0.00240198 | -0.00555002 | 0.625813 | 0.000209425 | 0.000249227 | 0.00198676 | -8.52131 | -14.4079 | -0.071984 | 0.241472 | -1.39499 | -0.164579 | -8.279838 | -15.80289 | 0.00158052 | -0.00111282 | 0.00306419 | 0.00358132 | -0.00311362 | 0.578795 | 0.000113915 | 0.000120471 | 0.00107948 | -1839.49 | -1839.49 | -3.9954 | -2003.21 | -0.00531708 | 35.8012 | 35.61144 | -0.005300275 | 0.998813 | 0.04872797 | 0.04870869 | -2000.832 | 4.86396 | 0.004173963 | -0.004799743 | 0.01413114 | -0.001104245 | 0.0004784651 | -0.01666468 | 0.01666468 | 0.1903578 | 0.0234305992 | -8.4786673 | -32.2307 | 33.32725 | -8.32291 | -33.1108 | 34.14082 | 0.9999398 | -7.1028253 | -32.55559 | 33.32141 | -6.908276 | -33.419757 | 34.1263 | 0.9999399 | 0.9991002 | 0.9991003 | -0.213161 | -0.9770171 | -0.0006367687 | 1.098869e-05 | -0.01672713 | 0.01672713 | -8.5295327 | 2.6904 | -0.05924638 | 8.943779 | 8.928068 | -8.6428627 | 2.149417 | -0.11333 | -0.540983 | 0.5527262 | 0.06190883
429 | 0.00422635 | 0.00853024 | 8.51092e-05 | -0.373541 | -0.966846 | 0.0398835 | 0.00345465 | -0.00413072 | 0.00753139 | 0.00814796 | -0.00882402 | 0.554828 | 0.000132523 | 0.000142894 | 0.00124263 | -0.0426427 | 17.8228 | -0.0203832 | -1.13513 | -1.07471 | 0.0640972 | -1.1777727 | 16.74809 | 0.00418699 | -0.00512095 | 0.00762582 | 0.00847015 | -0.00940411 | 0.510835 | 0.000177066 | 0.000213221 | 0.00171164 | 0.16398 | -17.9784 | 0.0178449 | 0.397216 | -0.841457 | 0.0194469 | 0.561196 | -18.819857 | -0.0062954 | -0.00596799 | 0.00732151 | 0.00119838 | -0.0134618 | 0.796404 | 0.000154535 | 0.000147793 | 0.00145001 | 8.48689 | 15.1324 | -0.107245 | -1.02155 | -0.532159 | 0.262662 | 7.46534 | 14.600241 | -0.000180733 | -0.00263395 | 0.00385533 | 0.00263902 | -0.00545371 | 0.632153 | 0.000211187 | 0.000251532 | 0.00200395 | -8.52131 | -14.4079 | -0.071984 | 0.244006 | -1.40016 | -0.170123 | -8.277304 | -15.80806 | 0.00173583 | -0.00118953 | 0.00315525 | 0.00375119 | -0.0032049 | 0.568634 | 0.000114663 | 0.000119502 | 0.00107171 | -1838.74 | -1838.74 | -3.998 | -2004.5 | -0.00534609 | 35.8012 | 35.61043 | -0.005328537 | 0.998807 | 0.04885256 | 0.04883313 | -2002.109 | 4.867062 | 0.004171246 | -0.004847316 | 0.01425099 | -0.001122178 | 0.0004461077 | -0.01679183 | 0.01679183 | 0.1913964 | 0.0235584366 | -8.4786673 | -32.2307 | 33.32725 | -8.32291 | -33.1108 | 34.14082 | 0.9999398 | -7.0995313 | -32.55615 | 33.32126 | -6.904144 | -33.420098 | 34.1258 | 0.9999396 | 0.999096 | 0.9990952 | -0.2130631 | -0.9770384 | -0.0006507435 | -2.532651e-05 | -0.01685331 | 0.01685331 | -8.5295327 | 2.6904 | -0.05924638 | 8.943779 | 8.928068 | -8.6431127 | 2.147849 | -0.11358 | -0.542551 | 0.5543122 | 0.06208647
430 | 0.00422635 | 0.00853024 | 8.51092e-05 | -0.376365 | -0.968391 | 0.0408297 | 0.00353243 | -0.00410611 | 0.00755892 | 0.00823485 | -0.00880851 | 0.554206 | 0.000132346 | 0.000142656 | 0.00124063 | -0.0426427 | 17.8228 | -0.0203832 | -1.13903 | -1.07596 | 0.0698355 | -1.1816727 | 16.74684 | 0.00411107 | -0.00494238 | 0.00752064 | 0.00836562 | -0.00919693 | 0.513867 | 0.000177081 | 0.000213322 | 0.00171245 | 0.16398 | -17.9784 | 0.0178449 | 0.395789 | -0.843303 | 0.0266314 | 0.559769 | -18.821703 | -0.00613303 | -0.00611492 | 0.00738271 | 0.00126529 | -0.0135132 | 0.785856 | 0.000157337 | 0.000150217 | 0.00147416 | 8.48689 | 15.1324 | -0.107245 | -1.02521 | -0.532821 | 0.257956 | 7.46168 | 14.599579 | -0.000194541 | -0.00255421 | 0.00373397 | 0.00254227 | -0.00529103 | 0.633253 | 0.00021138 | 0.000251849 | 0.00200592 | -8.52131 | -14.4079 | -0.071984 | 0.242289 | -1.40391 | -0.175579 | -8.279021 | -15.81181 | 0.00169727 | -0.00112799 | 0.00312383 | 0.00371333 | -0.00314405 | 0.573378 | 0.000112943 | 0.000118749 | 0.00106414 | -1838.36 | -1838.36 | -4.0028 | -2006.93 | -0.00532486 | 35.8012 | 35.61115 | -0.005308534 | 0.9988036 | 0.0489211 | 0.04890159 | -2004.529 | 4.872946 | 0.004252565 | -0.004826245 | 0.01429936 | -0.00108685 | 0.0005131697 | -0.01686227 | 0.01686227 | 0.1906364 | 0.02346488 | -8.4786673 | -32.2307 | 33.32725 | -8.32291 | -33.1108 | 34.14082 | 0.9999398 | -7.0973483 | -32.55865 | 33.32324 | -6.901911 | -33.421282 | 34.12651 | 0.9999397 | 0.9990925 | 0.9990922 | -0.212985 | -0.9770555 | -0.0006136118 | 3.993177e-05 | -0.0169254 | 0.0169254 | -8.5295327 | 2.6904 | -0.05924638 | 8.943779 | 8.928068 | -8.6433527 | 2.147261 | -0.11382 | -0.543139 | 0.5549369 | 0.06215644
431 | 0.00422635 | 0.00853024 | 8.51092e-05 | -0.37339 | -0.971617 | 0.0454491 | 0.00357035 | -0.00403024 | 0.00754884 | 0.00827758 | -0.00873749 | 0.554974 | 0.000132306 | 0.000142614 | 0.00124032 | -0.0426427 | 17.8228 | -0.0203832 | -1.14013 | -1.07766 | 0.0729989 | -1.1827727 | 16.74514 | 0.00415143 | -0.00430998 | 0.00784103 | 0.00883283 | -0.00899138 | 0.537612 | 0.000180073 | 0.000216943 | 0.00174143 | 0.16398 | -17.9784 | 0.0178449 | 0.402531 | -0.846812 | 0.0294666 | 0.566511 | -18.825212 | -0.00629803 | -0.00606313 | 0.00736216 | 0.00118934 | -0.0135505 | 0.793193 | 0.000154927 | 0.000148201 | 0.00145389 | 8.48689 | 15.1324 | -0.107245 | -1.02543 | -0.53306 | 0.265949 | 7.46146 | 14.59934 | 5.46918e-05 | -0.00215493 | 0.00386044 | 0.00296622 | -0.00506646 | 0.647003 | 0.000204896 | 0.000243626 | 0.00194337 | -8.52131 | -14.4079 | -0.071984 | 0.248305 | -1.40903 | -0.16383 | -8.273005 | -15.81693 | 0.00175904 | -0.00121593 | 0.00317099 | 0.00377443 | -0.00323132 | 0.56637 | 0.000112465 | 0.000118138 | 0.0010587 | -1837.55 | -1837.55 | -4.0099 | -2010.48 | -0.00526664 | 35.8012 | 35.61334 | -0.00524733 | 0.9987929 | 0.04913855 | 0.04911878 | -2008.053 | 4.881514 | 0.004292697 | -0.004752587 | 0.01427907 | -0.001019621 | 0.0005597313 | -0.01682898 | 0.01682898 | 0.188552 | 0.02320833 | -8.4786673 | -32.2307 | 33.32725 | -8.32291 | -33.1108 | 34.14082 | 0.9999398 | -7.0902323 | -32.56207 | 33.32506 | -6.894949 | -33.424552 | 34.1283 | 0.9999399 | 0.9990827 | 0.9990828 | -0.2127598 | -0.9771045 | -0.0005475518 | 8.76618e-05 | -0.01689099 | 0.01689099 | -8.5295327 | 2.6904 | -0.05924638 | 8.943779 | 8.928068 | -8.6442327 | 2.1458 | -0.1147 | -0.5446 | 0.5565476 | 0.06233685
432 | 0.00422635 | 0.00853024 | 8.51092e-05 | -0.374387 | -0.971986 | 0.0605903 | 0.00353853 | -0.0040945 | 0.00762261 | 0.00830189 | -0.00885786 | 0.556165 | 0.000132884 | 0.000143271 | 0.00124613 | -0.0426427 | 17.8228 | -0.0203832 | -1.14208 | -1.07942 | 0.098224 | -1.1847227 | 16.74338 | 0.00406526 | -0.00454748 | 0.00779634 | 0.00866827 | -0.00915048 | 0.532592 | 0.000180885 | 0.000218081 | 0.00175059 | 0.16398 | -17.9784 | 0.0178449 | 0.403214 | -0.846661 | 0.0372266 | 0.567194 | -18.825061 | -0.00619962 | -0.00604875 | 0.00740722 | 0.00129005 | -0.0135384 | 0.790338 | 0.000158642 | 0.000151604 | 0.0014875 | 8.48689 | 15.1324 | -0.107245 | -1.02826 | -0.532316 | 0.281476 | 7.45863 | 14.600084 | -0.000141782 | -0.00242304 | 0.00371528 | 0.00260457 | -0.0051694 | 0.637209 | 0.000208687 | 0.000248123 | 0.0019792 | -8.52131 | -14.4079 | -0.071984 | 0.248753 | -1.41061 | -0.147786 | -8.272557 | -15.81851 | 0.00168967 | -0.00121122 | 0.00322391 | 0.00377475 | -0.0032963 | 0.574319 | 0.000115338 | 0.000121899 | 0.001092 | -1836.93 | -1836.93 | -4.0263 | -2018.73 | -0.00531497 | 35.8012 | 35.61156 | -0.005297028 | 0.9987892 | 0.04921503 | 0.04919517 | -2016.286 | 4.901527 | 0.00426914 | -0.00482511 | 0.01442132 | -0.001057196 | 0.0005012259 | -0.01697796 | 0.01697796 | 0.1902823 | 0.0234213 | -8.4786673 | -32.2307 | 33.32725 | -8.32291 | -33.1108 | 34.14082 | 0.9999398 | -7.0878343 | -32.56189 | 33.32438 | -6.891436 | -33.425145 | 34.12817 | 0.9999395 | 0.9990797 | 0.9990783 | -0.2126922 | -0.9771193 | -0.0005808499 | 2.487991e-05 | -0.01703857 | 0.01703857 | -8.5295327 | 2.6904 | -0.05924638 | 8.943779 | 8.928068 | -8.6433527 | 2.143296 | -0.11382 | -0.547104 | 0.5588182 | 0.06259117
433 | 0.00422635 | 0.00853024 | 8.51092e-05 | -0.377034 | -0.975038 | 0.0824568 | 0.00360996 | -0.00410846 | 0.00765604 | 0.00837894 | -0.00887746 | 0.554798 | 0.000132924 | 0.000143247 | 0.00124586 | -0.0426427 | 17.8228 | -0.0203832 | -1.1483 | -1.08321 | 0.10883 | -1.1909427 | 16.73959 | 0.00427205 | -0.00475958 | 0.00774801 | 0.00872723 | -0.00921476 | 0.521008 | 0.000179568 | 0.000216735 | 0.00173984 | 0.16398 | -17.9784 | 0.0178449 | 0.403669 | -0.84882 | 0.0627283 | 0.567649 | -18.82722 | -0.00624423 | -0.00616647 | 0.00743476 | 0.00123641 | -0.0136471 | 0.78787 | 0.000159169 | 0.000152171 | 0.00149281 | 8.48689 | 15.1324 | -0.107245 | -1.03329 | -0.533521 | 0.303788 | 7.4536 | 14.598879 | -0.000106534 | -0.00238817 | 0.00374741 | 0.00267067 | -0.00516537 | 0.638631 | 0.000208496 | 0.000248158 | 0.00197794 | -8.52131 | -14.4079 | -0.071984 | 0.248727 | -1.41578 | -0.134489 | -8.272583 | -15.82368 | 0.00158593 | -0.00125412 | 0.00317969 | 0.0036487 | -0.00331688 | 0.575758 | 0.000114148 | 0.000120047 | 0.00107584 | -1836.18 | -1836.18 | -4.0402 | -2025.68 | -0.00535059 | 35.8012 | 35.61026 | -0.00533334 | 0.9987798 | 0.04940451 | 0.04938441 | -2023.208 | 4.918355 | 0.004346392 | -0.004844892 | 0.01447598 | -0.001059288 | 0.0005607882 | -0.01707071 | 0.01707071 | 0.1915575 | 0.0235782666 | -8.4786673 | -32.2307 | 33.32725 | -8.32291 | -33.1108 | 34.14082 | 0.9999398 | -7.0816403 | -32.56327 | 33.32441 | -6.885951 | -33.426099 | 34.128 | 0.9999398 | 0.9990716 | 0.9990713 | -0.2125061 | -0.9771597 | -0.0005803147 | 8.18147e-05 | -0.01713463 | 0.01713463 | -8.5295327 | 2.6904 | -0.05924638 | 8.943779 | 8.928068 | -8.6445427 | 2.140711 | -0.11501 | -0.549689 | 0.5615918 | 0.06290182
434 | 0.00422635 | 0.00853024 | 8.51092e-05 | -0.375354 | -0.979227 | 0.0705546 | 0.00356606 | -0.00411939 | 0.00767051 | 0.00835423 | -0.00890756 | 0.5559 | 0.000132765 | 0.000143107 | 0.00124456 | -0.0426427 | 17.8228 | -0.0203832 | -1.14777 | -1.08702 | 0.0992589 | -1.1904127 | 16.73578 | 0.00433841 | -0.00473163 | 0.00776375 | 0.00879775 | -0.00919097 | 0.520535 | 0.000183458 | 0.000220641 | 0.00177112 | 0.16398 | -17.9784 | 0.0178449 | 0.407194 | -0.852133 | 0.0475909 | 0.571174 | -18.830533 | -0.00634112 | -0.0062902 | 0.0073603 | 0.00105158 | -0.0136829 | 0.786956 | 0.000160061 | 0.000153475 | 0.00150514 | 8.48689 | 15.1324 | -0.107245 | -1.03294 | -0.535726 | 0.294571 | 7.45395 | 14.596674 | -8.93229e-05 | -0.00248582 | 0.00387943 | 0.00277351 | -0.00534865 | 0.636527 | 0.000209835 | 0.000249897 | 0.0019909 | -8.52131 | -14.4079 | -0.071984 | 0.252936 | -1.4201 | -0.140633 | -8.268374 | -15.828 | 0.00153429 | -0.00142784 | 0.0031205 | 0.00350766 | -0.00340122 | 0.564111 | 0.000111525 | 0.000116991 | 0.00104875 | -1835.68 | -1835.68 | -4.0453 | -2028.26 | -0.00536069 | 35.8012 | 35.60991 | -0.005343071 | 0.9987757 | 0.0494892 | 0.049469 | -2025.777 | 4.924599 | 0.004305228 | -0.004858558 | 0.01450648 | -0.001067531 | 0.0005142011 | -0.01708541 | 0.01708541 | 0.1919191 | 0.02362277 | -8.4786673 | -32.2307 | 33.32725 | -8.32291 | -33.1108 | 34.14082 | 0.9999398 | -7.0779613 | -32.56378 | 33.32412 | -6.882776 | -33.427207 | 34.12845 | 0.9999399 | 0.9990668 | 0.9990671 | -0.2123975 | -0.9771833 | -0.0005886297 | 3.529971e-05 | -0.01714712 | 0.01714712 | -8.5295327 | 2.6904 | -0.05924638 | 8.943779 | 8.928068 | -8.6443627 | 2.139106 | -0.11483 | -0.551294 | 0.5631261 | 0.06307368
435 | 0.00422635 | 0.00853024 | 8.51092e-05 | -0.375961 | -0.981471 | 0.0766442 | 0.00358057 | -0.00413098 | 0.00767755 | 0.00837204 | -0.00892247 | 0.555365 | 0.000133268 | 0.000143595 | 0.00124912 | -0.0426427 | 17.8228 | -0.0203832 | -1.15183 | -1.09003 | 0.106447 | -1.1944727 | 16.73277 | 0.00422931 | -0.00504745 | 0.00775317 | 0.00862915 | -0.0094473 | 0.515221 | 0.000184101 | 0.000221836 | 0.00178075 | 0.16398 | -17.9784 | 0.0178449 | 0.409547 | -0.854097 | 0.0527583 | 0.573527 | -18.832497 | -0.00624167 | -0.00607985 | 0.00746715 | 0.00131369 | -0.0136352 | 0.790654 | 0.000160297 | 0.000153057 | 0.00150198 | 8.48689 | 15.1324 | -0.107245 | -1.03641 | -0.537483 | 0.304649 | 7.45048 | 14.594917 | -0.00012072 | -0.00246792 | 0.00385381 | 0.00273498 | -0.00532362 | 0.638507 | 0.00020991 | 0.000249995 | 0.0019916 | -8.52131 | -14.4079 | -0.071984 | 0.254043 | -1.42432 | -0.142778 | -8.267267 | -15.83222 | 0.00168824 | -0.00101669 | 0.00314652 | 0.00376104 | -0.00308949 | 0.582814 | 0.000116575 | 0.000122216 | 0.00109571 | -1835.06 | -1835.06 | -4.0505 | -2030.85 | -0.00537942 | 35.8012 | 35.60918 | -0.005363374 | 0.9987667 | 0.04967052 | 0.0496501 | -2028.345 | 4.930843 | 0.004323002 | -0.004873412 | 0.01451458 | -0.00107877 | 0.0005283605 | -0.01710743 | 0.01710743 | 0.1925897 | 0.0237053108 | -8.4786673 | -32.2307 | 33.32725 | -8.32291 | -33.1108 | 34.14082 | 0.9999398 | -7.0727943 | -32.56499 | 33.32421 | -6.876953 | -33.427414 | 34.12747 | 0.9999398 | 0.9990599 | 0.9990598 | -0.2122419 | -0.9772172 | -0.000598854 | 4.844398e-05 | -0.01717056 | 0.01717056 | -8.5295327 | 2.6904 | -0.05924638 | 8.943779 | 8.928068 | -8.6449527 | 2.137853 | -0.11542 | -0.552547 | 0.5644732 | 0.06322456
436 | 0.00422635 | 0.00853024 | 8.51092e-05 | -0.376528 | -0.982793 | 0.0678056 | 0.00366195 | -0.00412324 | 0.00765374 | 0.00841076 | -0.00887205 | 0.552856 | 0.00013307 | 0.000143437 | 0.00124755 | -0.0426427 | 17.8228 | -0.0203832 | -1.15309 | -1.09177 | 0.0976508 | -1.1957327 | 16.73103 | 0.0042769 | -0.00477719 | 0.00773341 | 0.00871414 | -0.00921442 | 0.520005 | 0.000182829 | 0.000220425 | 0.00176935 | 0.16398 | -17.9784 | 0.0178449 | 0.409665 | -0.855555 | 0.0497147 | 0.573645 | -18.833955 | -0.00621547 | -0.00615972 | 0.00744905 | 0.00126842 | -0.0136436 | 0.78708 | 0.000157029 | 0.000150398 | 0.00147534 | 8.48689 | 15.1324 | -0.107245 | -1.03684 | -0.538531 | 0.286159 | 7.45005 | 14.593869 | -0.000135074 | -0.00243782 | 0.00387895 | 0.00276098 | -0.00533388 | 0.642351 | 0.000207788 | 0.000247183 | 0.00197089 | -8.52131 | -14.4079 | -0.071984 | 0.253974 | -1.426 | -0.144881 | -8.267336 | -15.8339 | 0.00157522 | -0.00107988 | 0.00319144 | 0.00370472 | -0.00320937 | 0.588803 | 0.000114788 | 0.00012096 | 0.00108381 | -1834.87 | -1834.87 | -4.0585 | -2034.89 | -0.00538621 | 35.8012 | 35.60897 | -0.00536933 | 0.9987647 | 0.04970957 | 0.0496891 | -2032.376 | 4.940642 | 0.004402404 | -0.004863694 | 0.01445917 | -0.001077832 | 0.0006165415 | -0.01708968 | 0.01708968 | 0.1928328 | 0.02373523 | -8.4786673 | -32.2307 | 33.32725 | -8.32291 | -33.1108 | 34.14082 | 0.9999398 | -7.0716033 | -32.56493 | 33.3239 | -6.876405 | -33.427824 | 34.12777 | 0.99994 | 0.9990584 | 0.999059 | -0.2122082 | -0.9772245 | -0.0005982661 | 0.0001369761 | -0.01715773 | 0.01715773 | -8.5295327 | 2.6904 | -0.05924638 | 8.943779 | 8.928068 | -8.6457827 | 2.137161 | -0.11625 | -0.553239 | 0.5653207 | 0.06331948
437 | 0.00422635 | 0.00853024 | 8.51092e-05 | -0.374665 | -0.987258 | 0.0475118 | 0.00362113 | -0.0041063 | 0.00771332 | 0.00843587 | -0.00892105 | 0.555773 | 0.000133078 | 0.000143478 | 0.00124787 | -0.0426427 | 17.8228 | -0.0203832 | -1.15287 | -1.09525 | 0.0753729 | -1.1955127 | 16.72755 | 0.00435099 | -0.00505207 | 0.00781019 | 0.00876905 | -0.00947012 | 0.513851 | 0.000183652 | 0.000221651 | 0.00177922 | 0.16398 | -17.9784 | 0.0178449 | 0.4131 | -0.860074 | 0.0293592 | 0.57708 | -18.838474 | -0.00622071 | -0.00635454 | 0.00740233 | 0.00112166 | -0.0136969 | 0.78074 | 0.000156789 | 0.000149778 | 0.00146979 | 8.48689 | 15.1324 | -0.107245 | -1.03703 | -0.540165 | 0.273552 | 7.44986 | 14.592235 | -0.00017853 | -0.00242047 | 0.00385667 | 0.00271778 | -0.00531679 | 0.645097 | 0.000211819 | 0.000252079 | 0.00200934 | -8.52131 | -14.4079 | -0.071984 | 0.257036 | -1.43208 | -0.159754 | -8.264274 | -15.83998 | 0.00169096 | -0.00125362 | 0.00323909 | 0.0037771 | -0.00333977 | 0.572455 | 0.000115448 | 0.000121452 | 0.0010884 | -1834.31 | -1834.31 | -4.0627 | -2036.99 | -0.00535171 | 35.8012 | 35.61017 | -0.005335878 | 0.9987603 | 0.04979829 | 0.04977771 | -2034.465 | 4.945719 | 0.004368934 | -0.004854104 | 0.01458184 | -0.00104275 | 0.0005575798 | -0.01717945 | 0.01717945 | 0.1915976 | 0.0235832 | -8.4786673 | -32.2307 | 33.32725 | -8.32291 | -33.1108 | 34.14082 | 0.9999398 | -7.0687613 | -32.56753 | 33.32584 | -6.87278 | -33.430709 | 34.12986 | 0.9999398 | 0.999054 | 0.9990538 | -0.2121105 | -0.9772457 | -0.0005609388 | 7.576875e-05 | -0.01724207 | 0.01724207 | -8.5295327 | 2.6904 | -0.05924638 | 8.943779 | 8.928068 | -8.6453727 | 2.135315 | -0.11584 | -0.555085 | 0.5670434 | 0.06351245
438 | 0.00422635 | 0.00853024 | 8.51092e-05 | -0.375495 | -0.988435 | 0.0609372 | 0.00363573 | -0.00416124 | 0.0077553 | 0.00846901 | -0.0089945 | 0.555023 | 0.000133001 | 0.000143382 | 0.00124709 | -0.0426427 | 17.8228 | -0.0203832 | -1.15787 | -1.09778 | 0.0859595 | -1.2005127 | 16.72502 | 0.00427035 | -0.00518942 | 0.00783402 | 0.00869503 | -0.00961411 | 0.513202 | 0.000185386 | 0.000223683 | 0.00179569 | 0.16398 | -17.9784 | 0.0178449 | 0.416781 | -0.859502 | 0.0505946 | 0.580761 | -18.837902 | -0.00613518 | -0.00628515 | 0.00740731 | 0.00120451 | -0.0136248 | 0.780178 | 0.000156395 | 0.000149691 | 0.00146847 | 8.48689 | 15.1324 | -0.107245 | -1.04187 | -0.539291 | 0.281726 | 7.44502 | 14.593109 | -0.000250773 | -0.00247773 | 0.00400255 | 0.00279147 | -0.00551997 | 0.650875 | 0.000211326 | 0.00025154 | 0.00200474 | -8.52131 | -14.4079 | -0.071984 | 0.25977 | -1.43552 | -0.143234 | -8.26154 | -15.84342 | 0.00160148 | -0.00138917 | 0.00303335 | 0.00348824 | -0.00327592 | 0.556498 | 0.00011397 | 0.000119301 | 0.00106961 | -1833.18 | -1833.18 | -4.0766 | -2043.94 | -0.00542688 | 35.8012 | 35.6075 | -0.005410315 | 0.998748 | 0.05004612 | 0.05002523 | -2041.381 | 4.962532 | 0.004391168 | -0.004916678 | 0.01465385 | -0.001084362 | 0.0005588521 | -0.01728211 | 0.01728211 | 0.1942888 | 0.0239144512 | -8.4786673 | -32.2307 | 33.32725 | -8.32291 | -33.1108 | 34.14082 | 0.9999398 | -7.0610273 | -32.56844 | 33.32509 | -6.864259 | -33.431011 | 34.12844 | 0.9999396 | 0.9990439 | 0.999043 | -0.2118832 | -0.977295 | -0.0005993813 | 7.387127e-05 | -0.01734699 | 0.01734699 | -8.5295327 | 2.6904 | -0.05924638 | 8.943779 | 8.928068 | -8.6455327 | 2.131911 | -0.116 | -0.558489 | 0.5704086 | 0.06388936
439 | 0.00422635 | 0.00853024 | 8.51092e-05 | -0.374959 | -0.990646 | 0.0610271 | 0.00366695 | -0.00416244 | 0.00780266 | 0.0085356 | -0.00903108 | 0.555532 | 0.000133251 | 0.000143653 | 0.0012494 | -0.0426427 | 17.8228 | -0.0203832 | -1.1594 | -1.10069 | 0.0894507 | -1.2020427 | 16.72211 | 0.00441647 | -0.00523113 | 0.00778935 | 0.00875834 | -0.00957301 | 0.507533 | 0.000184105 | 0.000222491 | 0.00178606 | 0.16398 | -17.9784 | 0.0178449 | 0.419329 | -0.861989 | 0.0415774 | 0.583309 | -18.840389 | -0.00631503 | -0.00618517 | 0.00759801 | 0.00135486 | -0.0138551 | 0.7895 | 0.000155798 | 0.000148696 | 0.00145927 | 8.48689 | 15.1324 | -0.107245 | -1.04294 | -0.54033 | 0.28703 | 7.44395 | 14.59207 | -0.000292918 | -0.00267223 | 0.00396163 | 0.00265472 | -0.00561986 | 0.640529 | 0.000213939 | 0.00025484 | 0.00202992 | -8.52131 | -14.4079 | -0.071984 | 0.261657 | -1.43921 | -0.153431 | -8.259653 | -15.84711 | 0.00167649 | -0.00115005 | 0.00328699 | 0.00384158 | -0.00331513 | 0.582787 | 0.000116103 | 0.000122277 | 0.00109579 | -1832.69 | -1832.68 | -4.0847 | -2047.98 | -0.00543384 | 35.8012 | 35.60729 | -0.005416411 | 0.9987422 | 0.0501611 | 0.05014007 | -2045.404 | 4.972312 | 0.004428734 | -0.004924224 | 0.01474271 | -0.001069288 | 0.0005737976 | -0.01738176 | 0.01738176 | 0.194538 | 0.0239451216 | -8.4786673 | -32.2307 | 33.32725 | -8.32291 | -33.1108 | 34.14082 | 0.9999398 | -7.0576103 | -32.56922 | 33.32512 | -6.860641 | -33.432459 | 34.12913 | 0.9999395 | 0.9990393 | 0.9990381 | -0.2117805 | -0.9773173 | -0.0005813467 | 8.585668e-05 | -0.0174465 | 0.0174465 | -8.5295327 | 2.6904 | -0.05924638 | 8.943779 | 8.928068 | -8.6459927 | 2.13004 | -0.11646 | -0.56036 | 0.572334 | 0.06410503
440 | 0.00422635 | 0.00853024 | 8.51092e-05 | -0.37536 | -0.994935 | 0.0368581 | 0.00369255 | -0.00419433 | 0.00778621 | 0.008529 | -0.00903077 | 0.553732 | 0.00013332 | 0.000143728 | 0.00125006 | -0.0426427 | 17.8228 | -0.0203832 | -1.1626 | -1.10541 | 0.064834 | -1.2052427 | 16.71739 | 0.00442532 | -0.00529085 | 0.00787825 | 0.00882662 | -0.00969215 | 0.508495 | 0.000189031 | 0.00022834 | 0.00183312 | 0.16398 | -17.9784 | 0.0178449 | 0.421511 | -0.865397 | 0.0269639 | 0.585491 | -18.843797 | -0.00631714 | -0.00642023 | 0.00743498 | 0.00107352 | -0.0138109 | 0.781793 | 0.000157931 | 0.000150834 | 0.00148024 | 8.48689 | 15.1324 | -0.107245 | -1.04521 | -0.543415 | 0.266072 | 7.44168 | 14.588985 | -0.000134753 | -0.00247667 | 0.00398052 | 0.00284426 | -0.00545567 | 0.643298 | 0.000211238 | 0.000251442 | 0.00200391 | -8.52131 | -14.4079 | -0.071984 | 0.26324 | -1.44354 | -0.166622 | -8.25807 | -15.85144 | 0.00164213 | -0.00136543 | 0.00319018 | 0.00366557 | -0.00338887 | 0.565515 | 0.000117349 | 0.000123044 | 0.00110311 | -1832.12 | -1832.12 | -4.0953 | -2053.31 | -0.00546208 | 35.8012 | 35.60625 | -0.005445462 | 0.9987345 | 0.05031391 | 0.05029268 | -2050.712 | 4.985215 | 0.004454789 | -0.004956569 | 0.01470134 | -0.001107839 | 0.0006060593 | -0.0173714 | 0.0173714 | 0.195549 | 0.02406957 | -8.4786673 | -32.2307 | 33.32725 | -8.32291 | -33.1108 | 34.14082 | 0.9999398 | -7.0528273 | -32.56883 | 33.32373 | -6.856189 | -33.432782 | 34.12855 | 0.9999396 | 0.9990332 | 0.9990324 | -0.2116458 | -0.9773464 | -0.0006198709 | 0.0001180909 | -0.01744014 | 0.01744014 | -8.5295327 | 2.6904 | -0.05924638 | 8.943779 | 8.928068 | -8.6469227 | 2.128405 | -0.11739 | -0.561995 | 0.5741244 | 0.06430555
441 | 0.00422635 | 0.00853024 | 8.51092e-05 | -0.374451 | -0.999712 | 0.0501719 | 0.00371181 | -0.00421295 | 0.00781974 | 0.00857076 | -0.00907188 | 0.553634 | 0.000133593 | 0.000144007 | 0.0012525 | -0.0426427 | 17.8228 | -0.0203832 | -1.16515 | -1.11013 | 0.0753734 | -1.2077927 | 16.71267 | 0.00435785 | -0.00519029 | 0.00789378 | 0.00881275 | -0.00964519 | 0.51278 | 0.000187582 | 0.000226857 | 0.00182123 | 0.16398 | -17.9784 | 0.0178449 | 0.426508 | -0.86875 | 0.0307023 | 0.590488 | -18.84715 | -0.00644269 | -0.00644374 | 0.00746554 | 0.00102918 | -0.0139156 | 0.785217 | 0.00015731 | 0.000150378 | 0.00147546 | 8.48689 | 15.1324 | -0.107245 | -1.04697 | -0.545835 | 0.269463 | 7.43992 | 14.586565 | -5.54874e-05 | -0.00232649 | 0.00405681 | 0.00302277 | -0.00540475 | 0.649977 | 0.000213398 | 0.000254111 | 0.00202458 | -8.52131 | -14.4079 | -0.071984 | 0.267902 | -1.45003 | -0.159166 | -8.253408 | -15.85793 | 0.00164684 | -0.00137125 | 0.00320133 | 0.00367731 | -0.00340171 | 0.565471 | 0.000114212 | 0.000119233 | 0.0010693 | -1831.12 | -1831.12 | -4.1069 | -2059.13 | -0.00548868 | 35.8012 | 35.60526 | -0.005472973 | 0.9987238 | 0.05052754 | 0.05050604 | -2056.502 | 4.999291 | 0.004480475 | -0.004981615 | 0.01476022 | -0.001116762 | 0.0006156222 | -0.01744689 | 0.01744689 | 0.1965013 | 0.0241867832 | -8.4786673 | -32.2307 | 33.32725 | -8.32291 | -33.1108 | 34.14082 | 0.9999398 | -7.0456153 | -32.5706 | 33.32394 | -6.849432 | -33.433715 | 34.12811 | 0.9999399 | 0.9990234 | 0.9990236 | -0.2114281 | -0.9773936 | -0.0006268247 | 0.0001256847 | -0.01751653 | 0.01751653 | -8.5295327 | 2.6904 | -0.05924638 | 8.943779 | 8.928068 | -8.6477127 | 2.126105 | -0.11818 | -0.564295 | 0.5765374 | 0.06457583
442 | 0.00422635 | 0.00853024 | 8.51092e-05 | -0.37439 | -0.999417 | 0.0516185 | 0.00366173 | -0.00428163 | 0.00786604 | 0.00855552 | -0.00917541 | 0.554373 | 0.000133428 | 0.000143857 | 0.00125116 | -0.0426427 | 17.8228 | -0.0203832 | -1.1677 | -1.11167 | 0.0788474 | -1.2103427 | 16.71113 | 0.00433701 | -0.00525396 | 0.00786157 | 0.00875416 | -0.00967111 | 0.510878 | 0.000191467 | 0.000231498 | 0.00185833 | 0.16398 | -17.9784 | 0.0178449 | 0.42868 | -0.867746 | 0.0296214 | 0.59266 | -18.846146 | -0.00639608 | -0.0064787 | 0.00745417 | 0.00102397 | -0.0138987 | 0.782479 | 0.000156819 | 0.00014945 | 0.00146699 | 8.48689 | 15.1324 | -0.107245 | -1.05005 | -0.54527 | 0.278815 | 7.43684 | 14.58713 | -8.78297e-05 | -0.00254793 | 0.00393164 | 0.00280237 | -0.00543814 | 0.634668 | 0.000211873 | 0.000251906 | 0.00200928 | -8.52131 | -14.4079 | -0.071984 | 0.269909 | -1.45095 | -0.15462 | -8.251401 | -15.85885 | 0.00144174 | -0.00146822 | 0.00314717 | 0.00345433 | -0.00348081 | 0.569242 | 0.000113941 | 0.000119259 | 0.00106922 | -1830.44 | -1830.44 | -4.1127 | -2062.04 | -0.00555166 | 35.8012 | 35.60296 | -0.00553727 | 0.9987169 | 0.05066361 | 0.05064193 | -2059.394 | 5.006322 | 0.004437039 | -0.005056939 | 0.01484788 | -0.001170455 | 0.0005505551 | -0.01753948 | 0.01753948 | 0.1987561 | 0.02446432 | -8.4786673 | -32.2307 | 33.32725 | -8.32291 | -33.1108 | 34.14082 | 0.9999398 | -7.0410583 | -32.56998 | 33.32237 | -6.84418 | -33.433276 | 34.12663 | 0.9999397 | 0.9990177 | 0.9990171 | -0.2113013 | -0.977421 | -0.000677822 | 5.792196e-05 | -0.01760835 | 0.01760835 | -8.5295327 | 2.6904 | -0.05924638 | 8.943779 | 8.928068 | -8.6471827 | 2.124 | -0.11765 | -0.5664 | 0.5784898 | 0.06479451
443 | 0.00422635 | 0.00853024 | 8.51092e-05 | -0.37475 | -1.00383 | 0.0672264 | 0.00371155 | -0.00423815 | 0.00787911 | 0.00861815 | -0.00914475 | 0.554652 | 0.000133517 | 0.00014396 | 0.00125191 | -0.0426427 | 17.8228 | -0.0203832 | -1.17132 | -1.11588 | 0.0930283 | -1.2139627 | 16.70692 | 0.00436105 | -0.00525259 | 0.00790233 | 0.00880726 | -0.0096988 | 0.511537 | 0.000191872 | 0.000232012 | 0.00186245 | 0.16398 | -17.9784 | 0.0178449 | 0.431474 | -0.873079 | 0.0491146 | 0.595454 | -18.851479 | -0.00638945 | -0.00629123 | 0.00753284 | 0.0011999 | -0.0138806 | 0.788505 | 0.000156883 | 0.000150075 | 0.00147234 | 8.48689 | 15.1324 | -0.107245 | -1.0529 | -0.548274 | 0.289798 | 7.43399 | 14.584126 | -0.000231121 | -0.00255363 | 0.00395936 | 0.00273487 | -0.00551962 | 0.643904 | 0.000208397 | 0.000248003 | 0.00197676 | -8.52131 | -14.4079 | -0.071984 | 0.271953 | -1.45819 | -0.146655 | -8.249357 | -15.86609 | 0.00174971 | -0.00117217 | 0.00318967 | 0.00379753 | -0.00321998 | 0.571011 | 0.000113053 | 0.000118831 | 0.00106533 | -1829.75 | -1829.75 | -4.1233 | -2067.38 | -0.00551236 | 35.8012 | 35.60441 | -0.005496854 | 0.9987078 | 0.05084192 | 0.05082002 | -2064.709 | 5.019241 | 0.004490817 | -0.005017417 | 0.01486986 | -0.00112517 | 0.0005985697 | -0.01756553 | 0.01756553 | 0.1973491 | 0.02429113 | -8.4786673 | -32.2307 | 33.32725 | -8.32291 | -33.1108 | 34.14082 | 0.9999398 | -7.0353943 | -32.57301 | 33.32413 | -6.838536 | -33.435605 | 34.12778 | 0.9999398 | 0.9990095 | 0.9990093 | -0.2111201 | -0.9774601 | -0.0006319286 | 0.0001053286 | -0.0176345 | 0.0176345 | -8.5295327 | 2.6904 | -0.05924638 | 8.943779 | 8.928068 | -8.6479527 | 2.122794 | -0.11842 | -0.567606 | 0.5798274 | 0.06494433
444 | 0.00422635 | 0.00853024 | 8.51092e-05 | -0.371975 | -1.01011 | 0.0527452 | 0.00372035 | -0.00430264 | 0.00794548 | 0.00866476 | -0.00924702 | 0.554369 | 0.000133669 | 0.000144079 | 0.0012531 | -0.0426427 | 17.8228 | -0.0203832 | -1.172 | -1.12405 | 0.0764592 | -1.2146427 | 16.69875 | 0.00446414 | -0.00539627 | 0.007982 | 0.00891951 | -0.00985163 | 0.508133 | 0.000195953 | 0.000236926 | 0.00190192 | 0.16398 | -17.9784 | 0.0178449 | 0.437907 | -0.877449 | 0.0391919 | 0.601887 | -18.855849 | -0.00644989 | -0.00646682 | 0.00767915 | 0.00122775 | -0.0141445 | 0.784695 | 0.000164641 | 0.000157225 | 0.00154276 | 8.48689 | 15.1324 | -0.107245 | -1.05334 | -0.552085 | 0.276445 | 7.43355 | 14.580315 | -0.000244948 | -0.00260288 | 0.0040522 | 0.00279739 | -0.00564522 | 0.644931 | 0.000208458 | 0.000247931 | 0.00197701 | -8.52131 | -14.4079 | -0.071984 | 0.277803 | -1.46657 | -0.151936 | -8.243507 | -15.87447 | 0.0017309 | -0.00132095 | 0.00327762 | 0.00382072 | -0.00341076 | 0.567782 | 0.000112792 | 0.000119082 | 0.00106698 | -1828.69 | -1828.69 | -4.1378 | -2074.65 | -0.00560921 | 35.8012 | 35.60097 | -0.005592741 | 0.9986974 | 0.05104689 | 0.05102472 | -2071.948 | 5.036839 | 0.004509238 | -0.005091528 | 0.01499054 | -0.001166855 | 0.000584565 | -0.01771506 | 0.01771506 | 0.2008164 | 0.02471792 | -8.4786673 | -32.2307 | 33.32725 | -8.32291 | -33.1108 | 34.14082 | 0.9999398 | -7.0288643 | -32.57322 | 33.32296 | -6.831663 | -33.436164 | 34.12695 | 0.9999397 | 0.9990009 | 0.9990003 | -0.2109316 | -0.9775008 | -0.0006691899 | 8.689991e-05 | -0.01778537 | 0.01778537 | -8.5295327 | 2.6904 | -0.05924638 | 8.943779 | 8.928068 | -8.6481927 | 2.118435 | -0.11866 | -0.571965 | 0.584144 | 0.06542781
445 | 0.00422635 | 0.00853024 | 8.51092e-05 | -0.372817 | -1.01009 | 0.068342 | 0.00375994 | -0.00429987 | 0.00791768 | 0.00866962 | -0.00920954 | 0.55259 | 0.000133527 | 0.00014395 | 0.00125175 | -0.0426427 | 17.8228 | -0.0203832 | -1.17387 | -1.12359 | 0.0903895 | -1.2165127 | 16.69921 | 0.00450103 | -0.00526814 | 0.00787986 | 0.00889121 | -0.00965831 | 0.507297 | 0.000193509 | 0.000233955 | 0.0018781 | 0.16398 | -17.9784 | 0.0178449 | 0.43815 | -0.877037 | 0.0535569 | 0.60213 | -18.855437 | -0.00641636 | -0.0064327 | 0.00757164 | 0.00115424 | -0.0140033 | 0.78469 | 0.000160461 | 0.000153227 | 0.00150335 | 8.48689 | 15.1324 | -0.107245 | -1.05456 | -0.551838 | 0.286688 | 7.43233 | 14.580562 | -0.000254518 | -0.00260693 | 0.00405935 | 0.00279676 | -0.0056582 | 0.645516 | 0.000208901 | 0.00024847 | 0.00198125 | -8.52131 | -14.4079 | -0.071984 | 0.277531 | -1.46656 | -0.140047 | -8.243779 | -15.87446 | 0.00181302 | -0.00127379 | 0.00322519 | 0.00384542 | -0.00330618 | 0.562487 | 0.000114047 | 0.000120145 | 0.00107664 | -1828.56 | -1828.56 | -4.142 | -2076.75 | -0.00560492 | 35.8012 | 35.60113 | -0.005588389 | 0.9986944 | 0.05110609 | 0.05108385 | -2074.039 | 5.041922 | 0.004546782 | -0.005086712 | 0.01493034 | -0.001173919 | 0.0006339893 | -0.01767627 | 0.01767627 | 0.2006629 | 0.02469901 | -8.4786673 | -32.2307 | 33.32725 | -8.32291 | -33.1108 | 34.14082 | 0.9999398 | -7.0272663 | -32.57367 | 33.32306 | -6.8302 | -33.435999 | 34.1265 | 0.9999398 | 0.9989986 | 0.9989985 | -0.210883 | -0.9775113 | -0.0006771282 | 0.0001371982 | -0.01774982 | 0.01774982 | -8.5295327 | 2.6904 | -0.05924638 | 8.943779 | 8.928068 | -8.6488427 | 2.118648 | -0.11931 | -0.571752 | 0.5840678 | 0.06541928
446 | 0.00422635 | 0.00853024 | 8.51092e-05 | -0.373473 | -1.01383 | 0.059855 | 0.00373984 | -0.00437084 | 0.0080162 | 0.00872294 | -0.00935398 | 0.553878 | 0.000133951 | 0.0001444 | 0.00125568 | -0.0426427 | 17.8228 | -0.0203832 | -1.17674 | -1.12911 | 0.0828562 | -1.2193827 | 16.69369 | 0.0045337 | -0.00528596 | 0.00790278 | 0.00893154 | -0.0096838 | 0.506769 | 0.000193184 | 0.000233804 | 0.00187687 | 0.16398 | -17.9784 | 0.0178449 | 0.440293 | -0.880249 | 0.0395152 | 0.604273 | -18.858649 | -0.00653755 | -0.00640521 | 0.00753665 | 0.00107297 | -0.0140157 | 0.789647 | 0.000161562 | 0.00015426 | 0.00151377 | 8.48689 | 15.1324 | -0.107245 | -1.05783 | -0.553725 | 0.287775 | 7.42906 | 14.578675 | -0.000280626 | -0.00269521 | 0.00398264 | 0.0026746 | -0.00565043 | 0.63927 | 0.000209358 | 0.000248894 | 0.00198528 | -8.52131 | -14.4079 | -0.071984 | 0.279696 | -1.47193 | -0.154359 | -8.241614 | -15.87983 | 0.00175646 | -0.00143957 | 0.00309272 | 0.00363988 | -0.00332299 | 0.546987 | 0.000114931 | 0.000120462 | 0.00108005 | -1827.69 | -1827.69 | -4.151 | -2081.28 | -0.00566195 | 35.8012 | 35.59908 | -0.005645608 | 0.998687 | 0.05125004 | 0.05122761 | -2078.547 | 5.052882 | 0.004538779 | -0.005169779 | 0.01511836 | -0.001210229 | 0.0005792286 | -0.01787789 | 0.01787789 | 0.2027046 | 0.02495033 | -8.4786673 | -32.2307 | 33.32725 | -8.32291 | -33.1108 | 34.14082 | 0.9999398 | -7.0222313 | -32.57352 | 33.32185 | -6.824787 | -33.437324 | 34.12671 | 0.9999396 | 0.9989921 | 0.9989912 | -0.2107395 | -0.9775423 | -0.0007078523 | 7.685232e-05 | -0.01795008 | 0.01795008 | -8.5295327 | 2.6904 | -0.05924638 | 8.943779 | 8.928068 | -8.6484427 | 2.115015 | -0.11891 | -0.575385 | 0.5875436 | 0.06580859
447 | 0.00422635 | 0.00853024 | 8.51092e-05 | -0.371747 | -1.0176 | 0.0679141 | 0.00376945 | -0.00439555 | 0.00803132 | 0.00874952 | -0.00937561 | 0.552567 | 0.00013379 | 0.000144236 | 0.00125429 | -0.0426427 | 17.8228 | -0.0203832 | -1.17995 | -1.13311 | 0.0880376 | -1.2225927 | 16.68969 | 0.00454122 | -0.00544534 | 0.00796918 | 0.00895635 | -0.00986048 | 0.504857 | 0.000196402 | 0.000237675 | 0.0019081 | 0.16398 | -17.9784 | 0.0178449 | 0.44683 | -0.882316 | 0.0568863 | 0.61081 | -18.860716 | -0.00639108 | -0.00656563 | 0.00762554 | 0.00115484 | -0.0141115 | 0.779517 | 0.000158609 | 0.000151413 | 0.00148569 | 8.48689 | 15.1324 | -0.107245 | -1.06064 | -0.555154 | 0.29225 | 7.42625 | 14.577246 | -0.000120269 | -0.00271777 | 0.00417162 | 0.00295083 | -0.00578887 | 0.635311 | 0.000208144 | 0.00024783 | 0.00197458 | -8.52131 | -14.4079 | -0.071984 | 0.284823 | -1.47802 | -0.143279 | -8.236487 | -15.88592 | 0.00176897 | -0.00145387 | 0.00329542 | 0.00382609 | -0.00351099 | 0.558239 | 0.000110148 | 0.000115248 | 0.00103358 | -1826.63 | -1826.63 | -4.163 | -2087.26 | -0.00570104 | 35.8012 | 35.59765 | -0.005685545 | 0.9986728 | 0.05152627 | 0.05150347 | -2084.49 | 5.067329 | 0.004573975 | -0.005200075 | 0.01513749 | -0.001232618 | 0.0006065182 | -0.01792465 | 0.01792465 | 0.2041041 | 0.02512258 | -8.4786673 | -32.2307 | 33.32725 | -8.32291 | -33.1108 | 34.14082 | 0.9999398 | -7.0138943 | -32.57561 | 33.32214 | -6.81544 | -33.437962 | 34.12547 | 0.9999395 | 0.9989804 | 0.9989789 | -0.2104875 | -0.9775965 | -0.0007285605 | 0.0001024605 | -0.01799958 | 0.01799958 | -8.5295327 | 2.6904 | -0.05924638 | 8.943779 | 8.928068 | -8.6488427 | 2.112444 | -0.11931 | -0.577956 | 0.5901424 | 0.06609967
448 | 0.00422635 | 0.00853024 | 8.51092e-05 | -0.371939 | -1.02161 | 0.0679407 | 0.00386213 | -0.00437336 | 0.00805533 | 0.00884627 | -0.00935749 | 0.551661 | 0.000134281 | 0.000144756 | 0.00125904 | -0.0426427 | 17.8228 | -0.0203832 | -1.18342 | -1.13751 | 0.0898139 | -1.2260627 | 16.68529 | 0.00463648 | -0.00571192 | 0.00796449 | 0.00896444 | -0.0100399 | 0.496618 | 0.000196838 | 0.000238256 | 0.00191273 | 0.16398 | -17.9784 | 0.0178449 | 0.449474 | -0.886697 | 0.0478379 | 0.613454 | -18.865097 | -0.00647534 | -0.00651932 | 0.0076501 | 0.00116018 | -0.0141548 | 0.7838 | 0.000160258 | 0.000153477 | 0.00150531 | 8.48689 | 15.1324 | -0.107245 | -1.06238 | -0.557457 | 0.293495 | 7.42451 | 14.574943 | -7.29866e-05 | -0.00282998 | 0.00406782 | 0.00284408 | -0.00574704 | 0.622661 | 0.000210721 | 0.000250439 | 0.00199805 | -8.52131 | -14.4079 | -0.071984 | 0.286597 | -1.48419 | -0.146175 | -8.234713 | -15.89209 | 0.00181985 | -0.00136069 | 0.00330162 | 0.00389455 | -0.00343539 | 0.561245 | 0.000115182 | 0.000120756 | 0.0010827 | -1825.88 | -1825.88 | -4.1788 | -2095.18 | -0.00569075 | 35.8012 | 35.59795 | -0.005677265 | 0.998664 | 0.05169782 | 0.0516748 | -2092.381 | 5.086511 | 0.004671542 | -0.005182772 | 0.01517462 | -0.001202517 | 0.0006912866 | -0.01799417 | 0.01799417 | 0.2037356789 | 0.02507724 | -8.4786673 | -32.2307 | 33.32725 | -8.32291 | -33.1108 | 34.14082 | 0.9999398 | -7.0086503 | -32.57738 | 33.32277 | -6.811056 | -33.44004 | 34.12663 | 0.9999397 | 0.998973 | 0.9989727 | -0.2103262 | -0.9776313 | -0.0006963486 | 0.0001851186 | -0.01807207 | 0.01807207 | -8.5295327 | 2.6904 | -0.05924638 | 8.943779 | 8.928068 | -8.6505727 | 2.110347 | -0.12104 | -0.580053 | 0.5925472 | 0.06636903
449 | 0.00422635 | 0.00853024 | 8.51092e-05 | -0.371559 | -1.02401 | 0.0593891 | 0.0038307 | -0.00439024 | 0.00809144 | 0.00885037 | -0.00940992 | 0.552993 | 0.000133889 | 0.000144341 | 0.00125527 | -0.0426427 | 17.8228 | -0.0203832 | -1.18434 | -1.14004 | 0.0852915 | -1.2269827 | 16.68276 | 0.00460377 | -0.00573666 | 0.0080433 | 0.00899989 | -0.0101328 | 0.499053 | 0.00019973 | 0.000241775 | 0.00194077 | 0.16398 | -17.9784 | 0.0178449 | 0.451949 | -0.888722 | 0.0421073 | 0.615929 | -18.867122 | -0.00642238 | -0.00656731 | 0.00766511 | 0.00117785 | -0.0141675 | 0.780525 | 0.000164863 | 0.000157401 | 0.00154426 | 8.48689 | 15.1324 | -0.107245 | -1.06378 | -0.558544 | 0.277848 | 7.42311 | 14.573856 | -0.000258437 | -0.00266716 | 0.00417127 | 0.00287998 | -0.00580558 | 0.645945 | 0.00021599 | 0.000257189 | 0.00204903 | -8.52131 | -14.4079 | -0.071984 | 0.288982 | -1.48764 | -0.150599 | -8.232328 | -15.89554 | 0.00181697 | -0.00131337 | 0.00327026 | 0.00387762 | -0.00337401 | 0.562449 | 0.000116393 | 0.000121964 | 0.00109354 | -1825.32 | -1825.32 | -4.1842 | -2097.92 | -0.00570135 | 35.8012 | 35.59762 | -0.005686447 | 0.998659 | 0.0517938 | 0.05177065 | -2095.107 | 5.093138 | 0.004645341 | -0.005204881 | 0.01524607 | -0.001208636 | 0.0006490955 | -0.01805598 | 0.01805598 | 0.2041152 | 0.025123949 | -8.4786673 | -32.2307 | 33.32725 | -8.32291 | -33.1108 | 34.14082 | 0.9999398 | -7.0053453 | -32.5783 | 33.32297 | -6.807181 | -33.440978 | 34.12677 | 0.9999396 | 0.9989683 | 0.9989674 | -0.2102257 | -0.9776529 | -0.0007008857 | 0.0001413457 | -0.01813174 | 0.01813174 | -8.5295327 | 2.6904 | -0.05924638 | 8.943779 | 8.928068 | -8.6500927 | 2.108904 | -0.12056 | -0.581496 | 0.5938622 | 0.06651632
450 | 0.00422635 | 0.00853024 | 8.51092e-05 | -0.370597 | -1.02589 | 0.064154 | 0.0038814 | -0.00440891 | 0.0081309 | 0.0089188 | -0.0094463 | 0.55233 | 0.000134007 | 0.00014448 | 0.0012564 | -0.0426427 | 17.8228 | -0.0203832 | -1.18705 | -1.14275 | 0.0862852 | -1.2296927 | 16.68005 | 0.00464939 | -0.00560223 | 0.00795041 | 0.00898786 | -0.0099407 | 0.498312 | 0.000201581 | 0.000244072 | 0.00195931 | 0.16398 | -17.9784 | 0.0178449 | 0.455763 | -0.890099 | 0.046767 | 0.619743 | -18.868499 | -0.00635336 | -0.00650829 | 0.00763917 | 0.00121611 | -0.0140778 | 0.780193 | 0.000159126 | 0.000152244 | 0.00149348 | 8.48689 | 15.1324 | -0.107245 | -1.06544 | -0.559118 | 0.283522 | 7.42145 | 14.573282 | -0.00012387 | -0.00261432 | 0.00412727 | 0.00294288 | -0.00568106 | 0.639896 | 0.000213739 | 0.000254505 | 0.00202767 | -8.52131 | -14.4079 | -0.071984 | 0.291786 | -1.4917 | -0.146636 | -8.229524 | -15.8996 | 0.00180267 | -0.00129739 | 0.00334079 | 0.00393582 | -0.00343054 | 0.568495 | 0.000115309 | 0.000120977 | 0.00108438 | -1824.51 | -1824.51 | -4.1994 | -2105.52 | -0.00572907 | 35.8012 | 35.59663 | -0.005714179 | 0.9986494 | 0.05197877 | 0.05195537 | -2102.676 | 5.111539 | 0.004702768 | -0.005230278 | 0.01531372 | -0.00121417 | 0.0006866601 | -0.01815385 | 0.01815385 | 0.2051076 | 0.0252461018 | -8.4786673 | -32.2307 | 33.32725 | -8.32291 | -33.1108 | 34.14082 | 0.9999398 | -6.9998313 | -32.57965 | 33.32313 | -6.801707 | -33.441781 | 34.12647 | 0.9999397 | 0.9989606 | 0.99896 | -0.2100592 | -0.9776887 | -0.0007033744 | 0.0001758644 | -0.0182319 | 0.0182319 | -8.5295327 | 2.6904 | -0.05924638 | 8.943779 | 8.928068 | -8.6511427 | 2.106768 | -0.12161 | -0.583632 | 0.5961672 | 0.06677449
451 | 0.00422635 | 0.00853024 | 8.51092e-05 | -0.371074 | -1.02785 | 0.0717682 | 0.00378595 | -0.00438977 | 0.00817991 | 0.00889744 | -0.00950126 | 0.556491 | 0.00013487 | 0.000145332 | 0.00126398 | -0.0426427 | 17.8228 | -0.0203832 | -1.18948 | -1.14465 | 0.0986068 | -1.2321227 | 16.67815 | 0.00458671 | -0.0057854 | 0.00800506 | 0.00894372 | -0.0101424 | 0.497227 | 0.00020342 | 0.000246082 | 0.00197533 | 0.16398 | -17.9784 | 0.0178449 | 0.457262 | -0.89238 | 0.048039 | 0.621242 | -18.87078 | -0.00651133 | -0.0065703 | 0.00773061 | 0.00119695 | -0.0142786 | 0.783341 | 0.000160984 | 0.00015386 | 0.00150937 | 8.48689 | 15.1324 | -0.107245 | -1.06821 | -0.558975 | 0.293956 | 7.41868 | 14.573425 | -0.000186098 | -0.00260104 | 0.00414163 | 0.00292158 | -0.00570872 | 0.644664 | 0.000210268 | 0.000250561 | 0.00199507 | -8.52131 | -14.4079 | -0.071984 | 0.294067 | -1.4956 | -0.137095 | -8.227243 | -15.9035 | 0.00170351 | -0.00133581 | 0.00331729 | 0.00383305 | -0.00346535 | 0.57088 | 0.00011576 | 0.000121694 | 0.00109084 | -1823.88 | -1823.88 | -4.2036 | -2107.62 | -0.00571267 | 35.8012 | 35.59721 | -0.005697844 | 0.9986437 | 0.05208844 | 0.05206489 | -2104.761 | 5.116608 | 0.004614405 | -0.005218225 | 0.01542094 | -0.001183253 | 0.0005794329 | -0.01820382 | 0.01820382 | 0.2045204 | 0.02517383 | -8.4786673 | -32.2307 | 33.32725 | -8.32291 | -33.1108 | 34.14082 | 0.9999398 | -6.9951203 | -32.58165 | 33.3241 | -6.797438 | -33.444205 | 34.12799 | 0.9999398 | 0.9989537 | 0.9989538 | -0.2099118 | -0.9777203 | -0.0006719162 | 6.809616e-05 | -0.01827398 | 0.01827398 | -8.5295327 | 2.6904 | -0.05924638 | 8.943779 | 8.928068 | -8.6508027 | 2.104725 | -0.12127 | -0.585675 | 0.5980983 | 0.06699079
452 | 0.00422635 | 0.00853024 | 8.51092e-05 | -0.371118 | -1.03245 | 0.0625372 | 0.00384315 | -0.00439345 | 0.00817828 | 0.00893755 | -0.00948786 | 0.555019 | 0.000134669 | 0.000145181 | 0.00126273 | -0.0426427 | 17.8228 | -0.0203832 | -1.19187 | -1.14948 | 0.0953263 | -1.2345127 | 16.67332 | 0.00459747 | -0.00564374 | 0.00803918 | 0.00901309 | -0.0100594 | 0.501106 | 0.000202331 | 0.000245206 | 0.00196855 | 0.16398 | -17.9784 | 0.0178449 | 0.460292 | -0.896527 | 0.0374388 | 0.624272 | -18.874927 | -0.00650517 | -0.00647761 | 0.00776129 | 0.00127725 | -0.01426 | 0.786129 | 0.000163456 | 0.000156342 | 0.0015337 | 8.48689 | 15.1324 | -0.107245 | -1.07035 | -0.562131 | 0.290233 | 7.41654 | 14.570269 | -0.000277655 | -0.00276349 | 0.00418169 | 0.00284284 | -0.00588399 | 0.64194 | 0.000208937 | 0.000248949 | 0.00198244 | -8.52131 | -14.4079 | -0.071984 | 0.295555 | -1.50104 | -0.153426 | -8.225755 | -15.90894 | 0.00165291 | -0.00127667 | 0.00329706 | 0.0037963 | -0.00342007 | 0.576739 | 0.000116159 | 0.000121094 | 0.00108614 | -1823.32 | -1823.32 | -4.2158 | -2113.76 | -0.0057251 | 35.8012 | 35.59681 | -0.005709002 | 0.9986357 | 0.05224149 | 0.05221773 | -2110.876 | 5.131473 | 0.004673629 | -0.005223929 | 0.01540834 | -0.001188281 | 0.0006379806 | -0.01822206 | 0.01822206 | 0.2049655 | 0.02522861 | -8.4786673 | -32.2307 | 33.32725 | -8.32291 | -33.1108 | 34.14082 | 0.9999398 | -6.9912423 | -32.58226 | 33.32388 | -6.792268 | -33.445196 | 34.12794 | 0.9999394 | 0.9989483 | 0.9989467 | -0.2097968 | -0.977745 | -0.0006757347 | 0.0001254347 | -0.01829581 | 0.01829581 | -8.5295327 | 2.6904 | -0.05924638 | 8.943779 | 8.928068 | -8.6510527 | 2.103051 | -0.12152 | -0.587349 | 0.5997883 | 0.06718007
453 | 0.00422635 | 0.00853024 | 8.51092e-05 | -0.371128 | -1.03232 | 0.0551998 | 0.00387466 | -0.00441304 | 0.00818937 | 0.00896497 | -0.00950337 | 0.553892 | 0.000134815 | 0.000145333 | 0.001264 | -0.0426427 | 17.8228 | -0.0203832 | -1.19259 | -1.14976 | 0.0859164 | -1.2352327 | 16.67304 | 0.00471338 | -0.0056097 | 0.00811345 | 0.00917247 | -0.0100688 | 0.501416 | 0.000202171 | 0.000244908 | 0.00196602 | 0.16398 | -17.9784 | 0.0178449 | 0.460999 | -0.896473 | 0.0292443 | 0.624979 | -18.874873 | -0.00645183 | -0.00653056 | 0.0076917 | 0.00120774 | -0.0141901 | 0.782718 | 0.000158277 | 0.000151359 | 0.00148492 | 8.48689 | 15.1324 | -0.107245 | -1.07061 | -0.561975 | 0.281705 | 7.41628 | 14.570425 | -3.50635e-05 | -0.00268307 | 0.00407877 | 0.0029298 | -0.00564794 | 0.629177 | 0.000215498 | 0.000256556 | 0.00204419 | -8.52131 | -14.4079 | -0.071984 | 0.295964 | -1.50129 | -0.157807 | -8.225346 | -15.90919 | 0.00165643 | -0.00145613 | 0.00321565 | 0.00367285 | -0.00347256 | 0.56021 | 0.000114977 | 0.000120393 | 0.00107948 | -1823.2 | -1823.2 | -4.2155 | -2113.6 | -0.00573157 | 35.8012 | 35.59655 | -0.005716236 | 0.9986336 | 0.05228201 | 0.0522582 | -2110.712 | 5.131074 | 0.004706781 | -0.005245161 | 0.01542426 | -0.001202938 | 0.0006645575 | -0.01826093 | 0.01826093 | 0.2051971 | 0.02525712 | -8.4786673 | -32.2307 | 33.32725 | -8.32291 | -33.1108 | 34.14082 | 0.9999398 | -6.9901133 | -32.58223 | 33.32362 | -6.791301 | -33.445298 | 34.12784 | 0.9999395 | 0.9989468 | 0.9989454 | -0.2097645 | -0.9777519 | -0.0006891298 | 0.0001507498 | -0.01833695 | 0.01833695 | -8.5295327 | 2.6904 | -0.05924638 | 8.943779 | 8.928068 | -8.6515127 | 2.102615 | -0.12198 | -0.587785 | 0.6003085 | 0.06723835
454 | 0.00422635 | 0.00853024 | 8.51092e-05 | -0.371739 | -1.03258 | 0.0654858 | 0.00390021 | -0.00443099 | 0.00817281 | 0.00896441 | -0.0094952 | 0.552343 | 0.000134553 | 0.000145054 | 0.00126166 | -0.0426427 | 17.8228 | -0.0203832 | -1.19471 | -1.15012 | 0.09521 | -1.2373527 | 16.67268 | 0.00472381 | -0.00563789 | 0.00814301 | 0.00919871 | -0.0101128 | 0.501409 | 0.00020313 | 0.000246277 | 0.00197689 | 0.16398 | -17.9784 | 0.0178449 | 0.461289 | -0.895688 | 0.0437885 | 0.625269 | -18.874088 | -0.00642104 | -0.0064753 | 0.00775376 | 0.00131297 | -0.0142093 | 0.783499 | 0.000162808 | 0.000155769 | 0.00152792 | 8.48689 | 15.1324 | -0.107245 | -1.07203 | -0.561959 | 0.29045 | 7.41486 | 14.570441 | -8.40767e-05 | -0.00282649 | 0.00414883 | 0.00291488 | -0.00582544 | 0.626569 | 0.000209976 | 0.000250028 | 0.00199193 | -8.52131 | -14.4079 | -0.071984 | 0.296172 | -1.50146 | -0.146425 | -8.225138 | -15.90936 | 0.00170913 | -0.00130183 | 0.0033212 | 0.00385052 | -0.00344322 | 0.572969 | 0.000115033 | 0.000121288 | 0.00108695 | -1822.95 | -1822.95 | -4.2139 | -2112.79 | -0.00576029 | 35.8012 | 35.59553 | -0.005744654 | 0.99863 | 0.05235131 | 0.0523274 | -2109.895 | 5.129089 | 0.00473155 | -0.00526233 | 0.0153854 | -0.001226642 | 0.0006958618 | -0.01824533 | 0.01824533 | 0.2062253 | 0.02538368 | -8.4786673 | -32.2307 | 33.32725 | -8.32291 | -33.1108 | 34.14082 | 0.9999398 | -6.9877853 | -32.58204 | 33.32294 | -6.789591 | -33.444529 | 34.12675 | 0.9999397 | 0.9989437 | 0.9989433 | -0.2096989 | -0.977766 | -0.0007131883 | 0.0001824083 | -0.01832447 | 0.01832447 | -8.5295327 | 2.6904 | -0.05924638 | 8.943779 | 8.928068 | -8.6522127 | 2.102239 | -0.12268 | -0.588161 | 0.6008192 | 0.06729555
455 | 0.00422635 | 0.00853024 | 8.51092e-05 | -0.369212 | -1.04006 | 0.0539222 | 0.00396264 | -0.00444465 | 0.00825099 | 0.00907432 | -0.00955633 | 0.55249 | 0.000134805 | 0.000145314 | 0.00126361 | -0.0426427 | 17.8228 | -0.0203832 | -1.19613 | -1.15849 | 0.0850055 | -1.2387727 | 16.66431 | 0.0047186 | -0.00566102 | 0.00809642 | 0.00914995 | -0.0100924 | 0.499687 | 0.000204183 | 0.000247505 | 0.00198692 | 0.16398 | -17.9784 | 0.0178449 | 0.467618 | -0.902467 | 0.0326353 | 0.631598 | -18.880867 | -0.00645809 | -0.00662172 | 0.00774198 | 0.00120999 | -0.0142898 | 0.779984 | 0.000162289 | 0.00015501 | 0.00152117 | 8.48689 | 15.1324 | -0.107245 | -1.07286 | -0.566341 | 0.28018 | 7.41403 | 14.566059 | -4.60089e-05 | -0.00274301 | 0.00415418 | 0.00297389 | -0.0057629 | 0.629373 | 0.00021383 | 0.000254399 | 0.00202805 | -8.52131 | -14.4079 | -0.071984 | 0.301671 | -1.51211 | -0.155849 | -8.219639 | -15.92001 | 0.00177606 | -0.00140038 | 0.003298 | 0.00384865 | -0.00347297 | 0.561209 | 0.000116246 | 0.000122296 | 0.00109607 | -1821.83 | -1821.83 | -4.2261 | -2118.94 | -0.00579351 | 35.8012 | 35.59435 | -0.005777683 | 0.9986185 | 0.05257105 | 0.05254684 | -2116.013 | 5.143959 | 0.004805355 | -0.005287365 | 0.01552852 | -0.001213816 | 0.0007318064 | -0.01841772 | 0.01841772 | 0.2074146 | 0.0255300674 | -8.4786673 | -32.2307 | 33.32725 | -8.32291 | -33.1108 | 34.14082 | 0.9999398 | -6.9808663 | -32.58432 | 33.32372 | -6.782432 | -33.446926 | 34.12768 | 0.9999397 | 0.9989337 | 0.9989332 | -0.2094864 | -0.9778116 | -0.0006954636 | 0.0002134536 | -0.01849788 | 0.01849788 | -8.5295327 | 2.6904 | -0.05924638 | 8.943779 | 8.928068 | -8.6528027 | 2.098251 | -0.12327 | -0.592149 | 0.6048437 | 0.06774632
456 | 0.00422635 | 0.00853024 | 8.51092e-05 | -0.369696 | -1.04166 | 0.0527527 | 0.00391277 | -0.00445287 | 0.00823636 | 0.00902392 | -0.00956401 | 0.553182 | 0.000134483 | 0.000144968 | 0.00126072 | -0.0426427 | 17.8228 | -0.0203832 | -1.19808 | -1.16029 | 0.0790793 | -1.2407227 | 16.66251 | 0.00472241 | -0.00575224 | 0.00820256 | 0.00922153 | -0.0102514 | 0.50059 | 0.000207005 | 0.000250908 | 0.00201405 | 0.16398 | -17.9784 | 0.0178449 | 0.468791 | -0.903896 | 0.0338027 | 0.632771 | -18.882296 | -0.00641981 | -0.00657369 | 0.00765031 | 0.00116182 | -0.0141553 | 0.780239 | 0.000159969 | 0.000152662 | 0.00149809 | 8.48689 | 15.1324 | -0.107245 | -1.07506 | -0.56764 | 0.278585 | 7.41183 | 14.56476 | -0.000148772 | -0.00273459 | 0.00415977 | 0.00291522 | -0.00579859 | 0.635623 | 0.000212722 | 0.000253637 | 0.00201867 | -8.52131 | -14.4079 | -0.071984 | 0.302685 | -1.51393 | -0.15355 | -8.218625 | -15.92183 | 0.00174063 | -0.00134804 | 0.00321295 | 0.00376143 | -0.00336885 | 0.561622 | 0.000114684 | 0.000120627 | 0.00108125 | -1821.52 | -1821.52 | -4.2329 | -2122.33 | -0.00579842 | 35.8012 | 35.59415 | -0.005783444 | 0.9986138 | 0.05265922 | 0.05263488 | -2119.388 | 5.152165 | 0.004755431 | -0.005295531 | 0.01550202 | -0.00123027 | 0.0006901705 | -0.01837516 | 0.01837516 | 0.2075904 | 0.0255517 | -8.4786673 | -32.2307 | 33.32725 | -8.32291 | -33.1108 | 34.14082 | 0.9999398 | -6.9779023 | -32.58434 | 33.32312 | -6.779059 | -33.447056 | 34.12713 | 0.9999396 | 0.9989297 | 0.9989287 | -0.2094012 | -0.9778298 | -0.0007131123 | 0.0001730123 | -0.01845398 | 0.01845398 | -8.5295327 | 2.6904 | -0.05924638 | 8.943779 | 8.928068 | -8.6525527 | 2.09775 | -0.12302 | -0.59265 | 0.6052834 | 0.06779556
457 | 0.00422635 | 0.00853024 | 8.51092e-05 | -0.368298 | -1.0472 | 0.0346676 | 0.00380718 | -0.00449519 | 0.00836413 | 0.00904936 | -0.00973738 | 0.558535 | 0.000134796 | 0.000145293 | 0.00126359 | -0.0426427 | 17.8228 | -0.0203832 | -1.20027 | -1.16685 | 0.0682677 | -1.2429127 | 16.65595 | 0.00458249 | -0.00580932 | 0.00806151 | 0.00898262 | -0.0102094 | 0.498305 | 0.000210589 | 0.000255543 | 0.0020515 | 0.16398 | -17.9784 | 0.0178449 | 0.4739 | -0.909028 | 0.00619348 | 0.63788 | -18.887428 | -0.00637972 | -0.00649845 | 0.00779177 | 0.0013603 | -0.0142385 | 0.781447 | 0.000160948 | 0.000153928 | 0.00150995 | 8.48689 | 15.1324 | -0.107245 | -1.07702 | -0.571268 | 0.261495 | 7.40987 | 14.561132 | -9.87194e-05 | -0.00242195 | 0.00418481 | 0.00308382 | -0.00560449 | 0.651115 | 0.000218275 | 0.000259848 | 0.00207054 | -8.52131 | -14.4079 | -0.071984 | 0.308174 | -1.52185 | -0.174824 | -8.213136 | -15.92975 | 0.00142385 | -0.00129548 | 0.00341925 | 0.00374434 | -0.00361596 | 0.596536 | 0.000112772 | 0.000118681 | 0.00106357 | -1820.39 | -1820.39 | -4.2448 | -2128.31 | -0.00582842 | 35.8012 | 35.5931 | -0.005812524 | 0.9986029 | 0.05286611 | 0.05284149 | -2125.337 | 5.166626 | 0.004666709 | -0.005354719 | 0.01575865 | -0.00123283 | 0.0005448201 | -0.01859043 | 0.01859043 | 0.2086644 | 0.0256839 | -8.4786673 | -32.2307 | 33.32725 | -8.32291 | -33.1108 | 34.14082 | 0.9999398 | -6.9702233 | -32.5857 | 33.32284 | -6.77199 | -33.44856 | 34.1272 | 0.9999398 | 0.9989188 | 0.9989189 | -0.2091725 | -0.9778788 | -0.000710247 | 2.223704e-05 | -0.01866085 | 0.01866085 | -8.5295327 | 2.6904 | -0.05924638 | 8.943779 | 8.928068 | -8.6527827 | 2.094818 | -0.12325 | -0.595582 | 0.608201 | 0.06812235
458 | 0.00422635 | 0.00853024 | 8.51092e-05 | -0.368867 | -1.0501 | 0.065561 | 0.00394297 | -0.00449845 | 0.00829944 | 0.00908858 | -0.00964405 | 0.552926 | 0.000134584 | 0.000145159 | 0.00126229 | -0.0426427 | 17.8228 | -0.0203832 | -1.20434 | -1.16955 | 0.087789 | -1.2469827 | 16.65325 | 0.00465754 | -0.00576492 | 0.00806427 | 0.00905271 | -0.0101601 | 0.497759 | 0.000210429 | 0.000255578 | 0.00205159 | 0.16398 | -17.9784 | 0.0178449 | 0.477435 | -0.910618 | 0.0474445 | 0.641415 | -18.889018 | -0.00643047 | -0.00668499 | 0.00767291 | 0.00112359 | -0.014239 | 0.776977 | 0.000161959 | 0.000154518 | 0.00151648 | 8.48689 | 15.1324 | -0.107245 | -1.08011 | -0.572424 | 0.284845 | 7.40678 | 14.559976 | -0.000119047 | -0.0026371 | 0.00421792 | 0.0030248 | -0.00578095 | 0.641408 | 0.000208756 | 0.000248392 | 0.00197988 | -8.52131 | -14.4079 | -0.071984 | 0.309632 | -1.5259 | -0.142832 | -8.211678 | -15.9338 | 0.00178258 | -0.00139195 | 0.0032862 | 0.00384507 | -0.00345444 | 0.560621 | 0.000115342 | 0.000121422 | 0.00108833 | -1819.77 | -1819.77 | -4.2519 | -2131.87 | -0.00584764 | 35.8012 | 35.5924 | -0.005832237 | 0.9985915 | 0.05308113 | 0.05305621 | -2128.867 | 5.175209 | 0.004798641 | -0.005354121 | 0.01561095 | -0.001258596 | 0.0007031157 | -0.01851843 | 0.01851843 | 0.2093525 | 0.0257686 | -8.4786673 | -32.2307 | 33.32725 | -8.32291 | -33.1108 | 34.14082 | 0.9999398 | -6.9646953 | -32.58705 | 33.32301 | -6.765365 | -33.448994 | 34.12631 | 0.9999396 | 0.9989109 | 0.9989099 | -0.2090056 | -0.9779144 | -0.0007370621 | 0.0001815821 | -0.01859937 | 0.01859937 | -8.5295327 | 2.6904 | -0.05924638 | 8.943779 | 8.928068 | -8.6537627 | 2.093274 | -0.12423 | -0.597126 | 0.6099119 | 0.06831399
459 | 0.00422635 | 0.00853024 | 8.51092e-05 | -0.368171 | -1.05335 | 0.0474602 | 0.00401952 | -0.00457343 | 0.00837134 | 0.00919146 | -0.00974536 | 0.550668 | 0.000134662 | 0.000145179 | 0.00126238 | -0.0426427 | 17.8228 | -0.0203832 | -1.20674 | -1.17522 | 0.0706943 | -1.2493827 | 16.64758 | 0.00473073 | -0.00596391 | 0.00814844 | 0.00913468 | -0.0103679 | 0.494255 | 0.000212662 | 0.000257998 | 0.00207093 | 0.16398 | -17.9784 | 0.0178449 | 0.479767 | -0.912521 | 0.0293904 | 0.643747 | -18.890921 | -0.00642071 | -0.0065017 | 0.00799904 | 0.00154574 | -0.0144681 | 0.78275 | 0.000159769 | 0.000152518 | 0.00149675 | 8.48689 | 15.1324 | -0.107245 | -1.08248 | -0.575057 | 0.270511 | 7.40441 | 14.557343 | -8.83321e-05 | -0.00290946 | 0.00428898 | 0.00301672 | -0.00601452 | 0.627255 | 0.00021337 | 0.000254305 | 0.00202453 | -8.52131 | -14.4079 | -0.071984 | 0.311772 | -1.53197 | -0.167446 | -8.209538 | -15.93987 | 0.00194154 | -0.00141387 | 0.00340879 | 0.00406339 | -0.00353573 | 0.556859 | 0.000115327 | 0.000121152 | 0.00108628 | -1819.02 | -1819.02 | -4.2638 | -2137.85 | -0.00594452 | 35.8012 | 35.58889 | -0.005930287 | 0.9985842 | 0.05321952 | 0.0531944 | -2134.823 | 5.189687 | 0.004884561 | -0.005438471 | 0.01573503 | -0.001305516 | 0.0007516056 | -0.01870627 | 0.01870627 | 0.2128209 | 0.02619552 | -8.4786673 | -32.2307 | 33.32725 | -8.32291 | -33.1108 | 34.14082 | 0.9999398 | -6.9601553 | -32.58745 | 33.32245 | -6.760663 | -33.448264 | 34.12467 | 0.9999397 | 0.9989045 | 0.9989038 | -0.2088729 | -0.9779428 | -0.0007785825 | 0.0002246725 | -0.01879228 | 0.01879228 | -8.5295327 | 2.6904 | -0.05924638 | 8.943779 | 8.928068 | -8.6537927 | 2.090237 | -0.12426 | -0.600163 | 0.6128916 | 0.06864773
460 | 0.00422635 | 0.00853024 | 8.51092e-05 | -0.371062 | -1.05436 | 0.0720961 | 0.00391447 | -0.00457591 | 0.00845164 | 0.00918282 | -0.00984427 | 0.55518 | 0.000134917 | 0.000145452 | 0.0012648 | -0.0426427 | 17.8228 | -0.0203832 | -1.2116 | -1.17611 | 0.0904289 | -1.2542427 | 16.64669 | 0.00469808 | -0.00584137 | 0.00825198 | 0.00922405 | -0.0103673 | 0.500497 | 0.000212837 | 0.000258387 | 0.0020739 | 0.16398 | -17.9784 | 0.0178449 | 0.480214 | -0.912869 | 0.0582256 | 0.644194 | -18.891269 | -0.00662785 | -0.00679101 | 0.00787535 | 0.00117376 | -0.0145926 | 0.78007 | 0.000163085 | 0.000155719 | 0.00152783 | 8.48689 | 15.1324 | -0.107245 | -1.08749 | -0.572571 | 0.29138 | 7.3994 | 14.559829 | -0.000170776 | -0.00283738 | 0.00442014 | 0.0031136 | -0.00612175 | 0.639785 | 0.000210561 | 0.000250673 | 0.0019972 | -8.52131 | -14.4079 | -0.071984 | 0.313518 | -1.53527 | -0.144294 | -8.207792 | -15.94317 | 0.00180988 | -0.00138754 | 0.00350625 | 0.00406504 | -0.00364271 | 0.571786 | 0.000113872 | 0.000119744 | 0.00107346 | -1818.15 | -1818.15 | -4.278 | -2144.96 | -0.005952 | 35.8012 | 35.58863 | -0.005937508 | 0.9985762 | 0.05336924 | 0.05334391 | -2141.906 | 5.206906 | 0.004790713 | -0.005452153 | 0.01590255 | -0.001285548 | 0.0006241084 | -0.01881916 | 0.01881916 | 0.2130887424 | 0.02622848 | -8.4786673 | -32.2307 | 33.32725 | -8.32291 | -33.1108 | 34.14082 | 0.9999398 | -6.9535493 | -32.58986 | 33.32343 | -6.755206 | -33.451098 | 34.12636 | 0.99994 | 0.9988947 | 0.9988957 | -0.2086685 | -0.9779864 | -0.0007566812 | 9.524125e-05 | -0.0188966 | 0.0188966 | -8.5295327 | 2.6904 | -0.05924638 | 8.943779 | 8.928068 | -8.6536427 | 2.086861 | -0.12411 | -0.603539 | 0.6161677 | 0.06901467
461 | 0.00422635 | 0.00853024 | 8.51092e-05 | -0.368628 | -1.06142 | 0.0478751 | 0.00406708 | -0.00452613 | 0.00845749 | 0.00931213 | -0.00977116 | 0.552636 | 0.000134974 | 0.000145542 | 0.00126557 | -0.0426427 | 17.8228 | -0.0203832 | -1.21362 | -1.18191 | 0.0757003 | -1.2562627 | 16.64089 | 0.00480125 | -0.00603251 | 0.00821056 | 0.00922603 | -0.0104573 | 0.493011 | 0.000214474 | 0.000260237 | 0.00208907 | 0.16398 | -17.9784 | 0.0178449 | 0.486938 | -0.921861 | 0.0165391 | 0.650918 | -18.900261 | -0.00657302 | -0.00690102 | 0.00767449 | 0.000946692 | -0.0144207 | 0.774603 | 0.000164552 | 0.000157059 | 0.00154132 | 8.48689 | 15.1324 | -0.107245 | -1.08813 | -0.576577 | 0.273842 | 7.39876 | 14.555823 | -0.000138014 | -0.00281436 | 0.00426007 | 0.00298991 | -0.00594228 | 0.634095 | 0.000212171 | 0.000252652 | 0.00201265 | -8.52131 | -14.4079 | -0.071984 | 0.317435 | -1.54349 | -0.159986 | -8.203875 | -15.95139 | 0.00160114 | -0.0016708 | 0.00315433 | 0.00351882 | -0.00358848 | 0.546318 | 0.000115492 | 0.000121984 | 0.00109281 | -1817.21 | -1817.21 | -4.2848 | -2148.35 | -0.00585013 | 35.8012 | 35.59229 | -0.005835418 | 0.9985633 | 0.05360978 | 0.0535841 | -2145.264 | 5.215068 | 0.004947479 | -0.005406529 | 0.01589825 | -0.001234847 | 0.0007757967 | -0.01886577 | 0.01886577 | 0.2094417 | 0.02577957 | -8.4786673 | -32.2307 | 33.32725 | -8.32291 | -33.1108 | 34.14082 | 0.9999398 | -6.9476123 | -32.59228 | 33.32456 | -6.747842 | -33.456084 | 34.1298 | 0.9999395 | 0.9988858 | 0.9988844 | -0.2084833 | -0.9780259 | -0.0007036248 | 0.0002445748 | -0.0189489 | 0.0189489 | -8.5295327 | 2.6904 | -0.05924638 | 8.943779 | 8.928068 | -8.6550227 | 2.085067 | -0.12549 | -0.605333 | 0.6182037 | 0.06924271
462 | 0.00422635 | 0.00853024 | 8.51092e-05 | -0.366464 | -1.06425 | 0.0557458 | 0.00399945 | -0.00465273 | 0.00847101 | 0.00924115 | -0.00989441 | 0.551639 | 0.000135294 | 0.000145862 | 0.00126834 | -0.0426427 | 17.8228 | -0.0203832 | -1.21499 | -1.18855 | 0.0801204 | -1.2576327 | 16.63425 | 0.00479427 | -0.00619139 | 0.00821863 | 0.00919176 | -0.0105889 | 0.490041 | 0.000217128 | 0.000263901 | 0.00211813 | 0.16398 | -17.9784 | 0.0178449 | 0.492729 | -0.921607 | 0.0313577 | 0.656709 | -18.900007 | -0.00647953 | -0.00663582 | 0.00783689 | 0.00128745 | -0.0144028 | 0.78029 | 0.000162114 | 0.000154329 | 0.00151505 | 8.48689 | 15.1324 | -0.107245 | -1.08988 | -0.580279 | 0.286784 | 7.39701 | 14.552121 | -4.84108e-05 | -0.00313343 | 0.00424516 | 0.00292621 | -0.00610805 | 0.611646 | 0.000208332 | 0.000247855 | 0.00197571 | -8.52131 | -14.4079 | -0.071984 | 0.323093 | -1.54799 | -0.160045 | -8.198217 | -15.95589 | 0.00180822 | -0.0013973 | 0.00344556 | 0.00400583 | -0.00359491 | 0.567944 | 0.000113367 | 0.000119253 | 0.00106872 | -1816.46 | -1816.46 | -4.2967 | -2154.33 | -0.00603156 | 35.8012 | 35.58579 | -0.006016965 | 0.998552 | 0.0538211 | 0.05379512 | -2151.211 | 5.229524 | 0.00488449 | -0.00553777 | 0.01591442 | -0.001358701 | 0.000705421 | -0.01891115 | 0.01891115 | 0.2159371 | 0.0265790744 | -8.4786673 | -32.2307 | 33.32725 | -8.32291 | -33.1108 | 34.14082 | 0.9999398 | -6.9405843 | -32.59014 | 33.321 | -6.740301 | -33.452128 | 34.12443 | 0.9999395 | 0.9988767 | 0.9988752 | -0.2082946 | -0.9780661 | -0.0008258127 | 0.0001725327 | -0.01899725 | 0.01899725 | -8.5295327 | 2.6904 | -0.05924638 | 8.943779 | 8.928068 | -8.6546427 | 2.082129 | -0.12511 | -0.608271 | 0.6210041 | 0.06955638
463 | 0.00422635 | 0.00853024 | 8.51092e-05 | -0.365172 | -1.06935 | 0.0376119 | 0.0041938 | -0.004617 | 0.00853803 | 0.00945099 | -0.00987418 | 0.550036 | 0.000136033 | 0.000146575 | 0.00127469 | -0.0426427 | 17.8228 | -0.0203832 | -1.21506 | -1.19182 | 0.0674984 | -1.2577027 | 16.63098 | 0.00497974 | -0.00619296 | 0.00823843 | 0.00935252 | -0.0105657 | 0.486681 | 0.000219293 | 0.000266123 | 0.00213614 | 0.16398 | -17.9784 | 0.0178449 | 0.494617 | -0.926586 | 0.0224541 | 0.658597 | -18.904986 | -0.00641651 | -0.00693289 | 0.00789902 | 0.00123627 | -0.0145857 | 0.768947 | 0.000165456 | 0.000157788 | 0.00154857 | 8.48689 | 15.1324 | -0.107245 | -1.08791 | -0.582604 | 0.258283 | 7.39898 | 14.549796 | -4.84083e-05 | -0.00299523 | 0.00433959 | 0.00306174 | -0.00610537 | 0.622467 | 0.000214459 | 0.000255642 | 0.00203495 | -8.52131 | -14.4079 | -0.071984 | 0.324778 | -1.55481 | -0.175754 | -8.196532 | -15.96271 | 0.00175918 | -0.00149487 | 0.00344399 | 0.00394144 | -0.00367713 | 0.564959 | 0.000113471 | 0.000119704 | 0.00107264 | -1815.9 | -1815.9 | -4.3061 | -2159.02 | -0.00597881 | 35.8012 | 35.5876 | -0.005966355 | 0.9985492 | 0.05387346 | 0.0538474 | -2155.888 | 5.240894 | 0.00508642 | -0.00550962 | 0.01602953 | -0.001294964 | 0.0008717643 | -0.0190926 | 0.0190926 | 0.2140486 | 0.02634662 | -8.4786673 | -32.2307 | 33.32725 | -8.32291 | -33.1108 | 34.14082 | 0.9999398 | -6.9388293 | -32.59369 | 33.32411 | -6.740383 | -33.454782 | 34.12705 | 0.9999401 | 0.9988732 | 0.9988746 | -0.2082225 | -0.9780815 | -0.0007573071 | 0.0003341071 | -0.01918413 | 0.01918413 | -8.5295327 | 2.6904 | -0.05924638 | 8.943779 | 8.928068 | -8.6566827 | 2.081184 | -0.12715 | -0.609216 | 0.6223434 | 0.06970639
464 | 0.00422635 | 0.00853024 | 8.51092e-05 | -0.363652 | -1.07216 | 0.0536526 | 0.00404346 | -0.00468256 | 0.00858274 | 0.00936591 | -0.010005 | 0.5528 | 0.000135404 | 0.000145972 | 0.0012693 | -0.0426427 | 17.8228 | -0.0203832 | -1.21871 | -1.19676 | 0.0782701 | -1.2613527 | 16.62604 | 0.00485325 | -0.00627179 | 0.00806461 | 0.00909389 | -0.0105124 | 0.482578 | 0.000217857 | 0.000264587 | 0.00212398 | 0.16398 | -17.9784 | 0.0178449 | 0.501275 | -0.928039 | 0.0367952 | 0.665255 | -18.906439 | -0.00652498 | -0.00669513 | 0.00790246 | 0.00130051 | -0.0145206 | 0.779902 | 0.000163255 | 0.000155811 | 0.00152902 | 8.48689 | 15.1324 | -0.107245 | -1.09234 | -0.583526 | 0.287114 | 7.39455 | 14.548874 | -0.00012355 | -0.00304484 | 0.00444366 | 0.00309405 | -0.00626244 | 0.627357 | 0.000213421 | 0.00025391 | 0.00202395 | -8.52131 | -14.4079 | -0.071984 | 0.330865 | -1.55979 | -0.159925 | -8.190445 | -15.96769 | 0.00180556 | -0.00152751 | 0.00344824 | 0.00396918 | -0.00369113 | 0.560486 | 0.000112743 | 0.000118757 | 0.00106407 | -1814.84 | -1814.84 | -4.3206 | -2166.29 | -0.00606074 | 35.8012 | 35.58467 | -0.006048066 | 0.9985333 | 0.05416799 | 0.05414151 | -2163.113 | 5.258458 | 0.004945883 | -0.005584983 | 0.01612135 | -0.001353041 | 0.0007139408 | -0.01914484 | 0.01914484 | 0.2169818 | 0.02670766 | -8.4786673 | -32.2307 | 33.32725 | -8.32291 | -33.1108 | 34.14082 | 0.9999398 | -6.9290923 | -32.59373 | 33.32212 | -6.729295 | -33.455313 | 34.12538 | 0.9999398 | 0.9988596 | 0.9988593 | -0.2079427 | -0.978141 | -0.0008138328 | 0.0001747328 | -0.0192307 | 0.0192307 | -8.5295327 | 2.6904 | -0.05924638 | 8.943779 | 8.928068 | -8.6559027 | 2.077166 | -0.12637 | -0.613234 | 0.6261193 | 0.07012931
465 | 0.00422635 | 0.00853024 | 8.51092e-05 | -0.363579 | -1.07305 | 0.0596337 | 0.00410218 | -0.00465826 | 0.00858406 | 0.00941689 | -0.00997298 | 0.551935 | 0.000135449 | 0.000145995 | 0.00126956 | -0.0426427 | 17.8228 | -0.0203832 | -1.21934 | -1.19784 | 0.0856368 | -1.2619827 | 16.62496 | 0.00479642 | -0.00621216 | 0.0083217 | 0.00927453 | -0.0106903 | 0.492435 | 0.000217978 | 0.000264706 | 0.00212463 | 0.16398 | -17.9784 | 0.0178449 | 0.502681 | -0.92956 | 0.0373548 | 0.666661 | -18.90796 | -0.00655701 | -0.00660193 | 0.00794357 | 0.00137175 | -0.0145307 | 0.78383 | 0.000163596 | 0.000156556 | 0.00153573 | 8.48689 | 15.1324 | -0.107245 | -1.0927 | -0.583905 | 0.285122 | 7.39419 | 14.548495 | -7.72491e-05 | -0.00293624 | 0.00432412 | 0.00304822 | -0.00606171 | 0.626515 | 0.000213767 | 0.000254614 | 0.00202786 | -8.52131 | -14.4079 | -0.071984 | 0.331218 | -1.56173 | -0.155587 | -8.190092 | -15.96963 | 0.0019511 | -0.00140466 | 0.00344644 | 0.0041067 | -0.00356025 | 0.559013 | 0.000114149 | 0.000119867 | 0.00107446 | -1814.53 | -1814.53 | -4.3231 | -2167.59 | -0.00604625 | 35.8012 | 35.58522 | -0.006032685 | 0.9985302 | 0.05422445 | 0.05419788 | -2164.404 | 5.261598 | 0.005005555 | -0.005561635 | 0.01611906 | -0.001328234 | 0.0007721541 | -0.01915928 | 0.01915928 | 0.2164630055 | 0.02664381 | -8.4786673 | -32.2307 | 33.32725 | -8.32291 | -33.1108 | 34.14082 | 0.9999398 | -6.9281093 | -32.59459 | 33.32275 | -6.727529 | -33.456455 | 34.12615 | 0.9999395 | 0.9988579 | 0.9988565 | -0.2079093 | -0.9781481 | -0.0007881662 | 0.0002320862 | -0.01924704 | 0.01924704 | -8.5295327 | 2.6904 | -0.05924638 | 8.943779 | 8.928068 | -8.6561727 | 2.076465 | -0.12664 | -0.613935 | 0.6268603 | 0.07021231
466 | 0.00422635 | 0.00853024 | 8.51092e-05 | -0.363451 | -1.07776 | 0.0587217 | 0.00409827 | -0.00463348 | 0.00854485 | 0.00938934 | -0.00992454 | 0.551642 | 0.000135491 | 0.000146101 | 0.00127047 | -0.0426427 | 17.8228 | -0.0203832 | -1.22497 | -1.20195 | 0.086989 | -1.2676127 | 16.62085 | 0.00493433 | -0.00609952 | 0.00827499 | 0.00936828 | -0.0105335 | 0.49056 | 0.000221062 | 0.000268698 | 0.00215673 | 0.16398 | -17.9784 | 0.0178449 | 0.508186 | -0.933419 | 0.0242882 | 0.672166 | -18.911819 | -0.00683083 | -0.00667213 | 0.00798491 | 0.00124172 | -0.0147447 | 0.790235 | 0.0001642 | 0.000156921 | 0.00153953 | 8.48689 | 15.1324 | -0.107245 | -1.09638 | -0.585632 | 0.279877 | 7.39051 | 14.546768 | 0.000198992 | -0.00270892 | 0.00429498 | 0.00328017 | -0.0057901 | 0.622987 | 0.0002107 | 0.000250595 | 0.001998 | -8.52131 | -14.4079 | -0.071984 | 0.335945 | -1.56749 | -0.147056 | -8.185365 | -15.97539 | 0.00196577 | -0.00142645 | 0.00343916 | 0.00410458 | -0.00356526 | 0.556518 | 0.000117284 | 0.000123183 | 0.00110405 | -1813.47 | -1813.46 | -4.3444 | -2178.25 | -0.00603615 | 35.8012 | 35.58558 | -0.00602278 | 0.9985132 | 0.05453728 | 0.05451025 | -2175.011 | 5.287384 | 0.005002504 | -0.005537714 | 0.01603762 | -0.001324264 | 0.0007890539 | -0.01907446 | 0.01907446 | 0.2161014 | 0.026599301 | -8.4786673 | -32.2307 | 33.32725 | -8.32291 | -33.1108 | 34.14082 | 0.9999398 | -6.9177523 | -32.59624 | 33.32222 | -6.718344 | -33.458587 | 34.12643 | 0.9999399 | 0.9988429 | 0.9988433 | -0.2076018 | -0.9782134 | -0.0007865977 | 0.0002513877 | -0.01916309 | 0.01916309 | -8.5295327 | 2.6904 | -0.05924638 | 8.943779 | 8.928068 | -8.6581227 | 2.074082 | -0.12859 | -0.616318 | 0.6295898 | 0.07051803
467 | 0.00422635 | 0.00853024 | 8.51092e-05 | -0.359974 | -1.08175 | 0.0748208 | 0.0040727 | -0.00469026 | 0.00863239 | 0.00943142 | -0.010049 | 0.553165 | 0.000135617 | 0.000146178 | 0.00127121 | -0.0426427 | 17.8228 | -0.0203832 | -1.22426 | -1.20658 | 0.10405 | -1.2669027 | 16.61622 | 0.00489027 | -0.00603348 | 0.00838146 | 0.00943735 | -0.0105806 | 0.495857 | 0.000222894 | 0.000270688 | 0.00217284 | 0.16398 | -17.9784 | 0.0178449 | 0.514175 | -0.93562 | 0.0578334 | 0.678155 | -18.91402 | -0.00666246 | -0.00675168 | 0.00797302 | 0.00127423 | -0.0146884 | 0.782448 | 0.000163789 | 0.000156427 | 0.00153486 | 8.48689 | 15.1324 | -0.107245 | -1.09629 | -0.587793 | 0.298909 | 7.3906 | 14.544607 | -5.88681e-05 | -0.00296873 | 0.00442633 | 0.00314614 | -0.00617374 | 0.627296 | 0.000214165 | 0.000254647 | 0.00203067 | -8.52131 | -14.4079 | -0.071984 | 0.341958 | -1.57358 | -0.134489 | -8.179352 | -15.98148 | 0.00181471 | -0.00136056 | 0.0034431 | 0.00401899 | -0.00356485 | 0.569719 | 0.000115057 | 0.000121645 | 0.00108984 | -1812.66 | -1812.66 | -4.3476 | -2179.87 | -0.00609769 | 35.8012 | 35.58344 | -0.006082477 | 0.9985049 | 0.05468914 | 0.05466188 | -2176.611 | 5.291272 | 0.004988831 | -0.005606391 | 0.01620504 | -0.001351952 | 0.0007343924 | -0.01924862 | 0.01924862 | 0.2183046 | 0.02687049 | -8.4786673 | -32.2307 | 33.32725 | -8.32291 | -33.1108 | 34.14082 | 0.9999398 | -6.9124493 | -32.5977 | 33.32254 | -6.712445 | -33.458627 | 34.12531 | 0.9999399 | 0.9988349 | 0.9988351 | -0.2074406 | -0.9782476 | -0.0008096635 | 0.0001921035 | -0.01933542 | 0.01933542 | -8.5295327 | 2.6904 | -0.05924638 | 8.943779 | 8.928068 | -8.6575027 | 2.071613 | -0.12797 | -0.618787 | 0.6318811 | 0.07077467
468 | 0.00422635 | 0.00853024 | 8.51092e-05 | -0.359223 | -1.08473 | 0.077194 | 0.00407212 | -0.00475185 | 0.00868656 | 0.00946064 | -0.0101404 | 0.553167 | 0.000135699 | 0.000146282 | 0.0012721 | -0.0426427 | 17.8228 | -0.0203832 | -1.22557 | -1.21206 | 0.104505 | -1.2682127 | 16.61074 | 0.00480124 | -0.00617526 | 0.00832653 | 0.00929074 | -0.0106648 | 0.493214 | 0.000222931 | 0.000270908 | 0.00217447 | 0.16398 | -17.9784 | 0.0178449 | 0.517691 | -0.938407 | 0.052708 | 0.681671 | -18.916807 | -0.00654738 | -0.00672772 | 0.00800695 | 0.00137781 | -0.0146529 | 0.779635 | 0.000165708 | 0.000158262 | 0.00155289 | 8.48689 | 15.1324 | -0.107245 | -1.098 | -0.590031 | 0.308928 | 7.38889 | 14.542369 | -0.000171353 | -0.0030568 | 0.00450006 | 0.00311244 | -0.0063406 | 0.631125 | 0.000212228 | 0.000252252 | 0.00201208 | -8.52131 | -14.4079 | -0.071984 | 0.345284 | -1.5783 | -0.140338 | -8.176026 | -15.9862 | 0.00171274 | -0.00147205 | 0.00343054 | 0.00390285 | -0.00366216 | 0.568352 | 0.000114679 | 0.000120361 | 0.00107905 | -1811.97 | -1811.97 | -4.3567 | -2184.39 | -0.00616665 | 35.8012 | 35.58102 | -0.006150207 | 0.9984973 | 0.05482871 | 0.05480124 | -2181.107 | 5.302203 | 0.004996258 | -0.005675988 | 0.0163031 | -0.001395103 | 0.0007153726 | -0.01937095 | 0.01937095 | 0.2207735 | 0.027174371 | -8.4786673 | -32.2307 | 33.32725 | -8.32291 | -33.1108 | 34.14082 | 0.9999398 | -6.9078133 | -32.59694 | 33.32084 | -6.707219 | -33.459176 | 34.12482 | 0.9999396 | 0.9988286 | 0.9988277 | -0.2073121 | -0.9782749 | -0.0008491993 | 0.0001694693 | -0.01945893 | 0.01945893 | -8.5295327 | 2.6904 | -0.05924638 | 8.943779 | 8.928068 | -8.6571027 | 2.068371 | -0.12757 | -0.622029 | 0.6349757 | 0.07112129
469 | 0.00422635 | 0.00853024 | 8.51092e-05 | -0.360112 | -1.08831 | 0.0657694 | 0.0040888 | -0.00471633 | 0.00871186 | 0.00950649 | -0.010134 | 0.554012 | 0.000135587 | 0.000146183 | 0.00127108 | -0.0426427 | 17.8228 | -0.0203832 | -1.22874 | -1.2144 | 0.0908633 | -1.2713827 | 16.6084 | 0.00489896 | -0.00624258 | 0.00834962 | 0.00937109 | -0.0107147 | 0.4904 | 0.000222713 | 0.000270768 | 0.00217343 | 0.16398 | -17.9784 | 0.0178449 | 0.518639 | -0.94162 | 0.0445609 | 0.682619 | -18.92002 | -0.00669589 | -0.00693359 | 0.00809825 | 0.00129212 | -0.0149216 | 0.77793 | 0.000160853 | 0.000153443 | 0.00150582 | 8.48689 | 15.1324 | -0.107245 | -1.10043 | -0.591342 | 0.292006 | 7.38646 | 14.541058 | -0.00010563 | -0.00292752 | 0.00459254 | 0.00328879 | -0.00632194 | 0.637269 | 0.000212749 | 0.000253083 | 0.00201747 | -8.52131 | -14.4079 | -0.071984 | 0.34622 | -1.58382 | -0.151256 | -8.17509 | -15.99172 | 0.00170587 | -0.00146916 | 0.00352679 | 0.00398637 | -0.00374966 | 0.574278 | 0.00011521 | 0.000119634 | 0.00107351 | -1811.59 | -1811.59 | -4.3447 | -2178.41 | -0.00613433 | 35.8012 | 35.58211 | -0.006119549 | 0.998491 | 0.05494292 | 0.05491528 | -2175.123 | 5.287655 | 0.005017631 | -0.005645161 | 0.01635302 | -0.001353462 | 0.0007259319 | -0.01941114 | 0.01941114 | 0.2196164 | 0.02703195 | -8.4786673 | -32.2307 | 33.32725 | -8.32291 | -33.1108 | 34.14082 | 0.9999398 | -6.9037073 | -32.60012 | 33.3231 | -6.703841 | -33.461078 | 34.12602 | 0.99994 | 0.9988218 | 0.9988225 | -0.2071748 | -0.9783039 | -0.0008069629 | 0.0001794329 | -0.01949727 | 0.01949727 | -8.5295327 | 2.6904 | -0.05924638 | 8.943779 | 8.928068 | -8.6578427 | 2.067342 | -0.12831 | -0.623058 | 0.6361326 | 0.07125087
470 | 0.00422635 | 0.00853024 | 8.51092e-05 | -0.356738 | -1.09853 | 0.0592801 | 0.00410268 | -0.00472516 | 0.00871377 | 0.00951556 | -0.010138 | 0.553625 | 0.000136124 | 0.000146786 | 0.00127618 | -0.0426427 | 17.8228 | -0.0203832 | -1.23533 | -1.22654 | 0.082047 | -1.2779727 | 16.59626 | 0.00470466 | -0.00639358 | 0.00851024 | 0.00932015 | -0.0110091 | 0.495729 | 0.000227001 | 0.000276196 | 0.00221692 | 0.16398 | -17.9784 | 0.0178449 | 0.532606 | -0.951235 | 0.034492 | 0.696586 | -18.929635 | -0.00662036 | -0.00696782 | 0.00808648 | 0.00130185 | -0.01489 | 0.774551 | 0.000167125 | 0.000159832 | 0.00156807 | 8.48689 | 15.1324 | -0.107245 | -1.10622 | -0.597135 | 0.283619 | 7.38067 | 14.535265 | -2.94311e-06 | -0.0027259 | 0.00444981 | 0.00329005 | -0.0060189 | 0.637992 | 0.00021746 | 0.000259049 | 0.00206291 | -8.52131 | -14.4079 | -0.071984 | 0.357696 | -1.59902 | -0.158114 | -8.163614 | -16.00692 | 0.00177847 | -0.00134047 | 0.00347716 | 0.00403026 | -0.00359227 | 0.574934 | 0.000110748 | 0.000116252 | 0.00104218 | -1809.54 | -1809.54 | -4.358 | -2185.04 | -0.00617241 | 35.8012 | 35.58073 | -0.006158271 | 0.998459 | 0.0555237 | 0.05549518 | -2181.673 | 5.303577 | 0.005041147 | -0.005663627 | 0.0163419 | -0.001372164 | 0.0007496838 | -0.01942029 | 0.01942029 | 0.2209797 | 0.0271997534 | -8.4786673 | -32.2307 | 33.32725 | -8.32291 | -33.1108 | 34.14082 | 0.9999398 | -6.8856413 | -32.60318 | 33.32236 | -6.684084 | -33.4649 | 34.12589 | 0.9999395 | 0.998795 | 0.9987937 | -0.2066373 | -0.9784176 | -0.0008247627 | 0.0002022827 | -0.01950885 | 0.01950885 | -8.5295327 | 2.6904 | -0.05924638 | 8.943779 | 8.928068 | -8.6586427 | 2.060995 | -0.12911 | -0.629405 | 0.6425107 | 0.07196526
471 | 0.00422635 | 0.00853024 | 8.51092e-05 | -0.355531 | -1.09993 | 0.0539412 | 0.00415024 | -0.00477866 | 0.0087726 | 0.00958751 | -0.0102159 | 0.552308 | 0.000136364 | 0.000146994 | 0.0012782 | -0.0426427 | 17.8228 | -0.0203832 | -1.23464 | -1.22838 | 0.0802018 | -1.2772827 | 16.59442 | 0.00473268 | -0.00638452 | 0.00821962 | 0.00910285 | -0.0107547 | 0.487188 | 0.000228831 | 0.000278373 | 0.00223454 | 0.16398 | -17.9784 | 0.0178449 | 0.534565 | -0.951527 | 0.0328004 | 0.698545 | -18.929927 | -0.00652225 | -0.00681557 | 0.00806741 | 0.00140795 | -0.0147458 | 0.776192 | 0.000165721 | 0.000158302 | 0.0015533 | 8.48689 | 15.1324 | -0.107245 | -1.10612 | -0.598633 | 0.282993 | 7.38077 | 14.533767 | -2.61379e-05 | -0.00298081 | 0.00441264 | 0.00315056 | -0.0061575 | 0.624592 | 0.000216038 | 0.00025682 | 0.00204827 | -8.52131 | -14.4079 | -0.071984 | 0.358304 | -1.60158 | -0.1772 | -8.163006 | -16.00948 | 0.00209343 | -0.00143276 | 0.00361042 | 0.00434859 | -0.00368792 | 0.558506 | 0.00011358 | 0.000118772 | 0.00106502 | -1809.35 | -1809.35 | -4.3583 | -2185.2 | -0.00621432 | 35.8012 | 35.57925 | -0.006199476 | 0.9984568 | 0.05556173 | 0.05553314 | -2181.828 | 5.303954 | 0.00509554 | -0.00572396 | 0.01644681 | -0.001402441 | 0.0007740213 | -0.01956585 | 0.01956585 | 0.2224801 | 0.0273844368 | -8.4786673 | -32.2307 | 33.32725 | -8.32291 | -33.1108 | 34.14082 | 0.9999398 | -6.8857233 | -32.6039 | 33.32308 | -6.682225 | -33.463694 | 34.12435 | 0.999939 | 0.9987949 | 0.9987914 | -0.2066353 | -0.978418 | -0.0008501998 | 0.0002217798 | -0.01965732 | 0.01965732 | -8.5295327 | 2.6904 | -0.05924638 | 8.943779 | 8.928068 | -8.6580527 | 2.060653 | -0.12852 | -0.629747 | 0.6427275 | 0.07198954
472 | 0.00422635 | 0.00853024 | 8.51092e-05 | -0.354465 | -1.10394 | 0.0623981 | 0.00410397 | -0.00480259 | 0.0088184 | 0.00958683 | -0.0102855 | 0.55436 | 0.000136456 | 0.000147108 | 0.00127918 | -0.0426427 | 17.8228 | -0.0203832 | -1.2373 | -1.23308 | 0.095337 | -1.2799427 | 16.58972 | 0.00488166 | -0.00654849 | 0.00841965 | 0.00934881 | -0.0110156 | 0.486362 | 0.000232443 | 0.000282842 | 0.00227023 | 0.16398 | -17.9784 | 0.0178449 | 0.539585 | -0.954808 | 0.0307645 | 0.703565 | -18.933208 | -0.0065995 | -0.00706841 | 0.0080827 | 0.00126002 | -0.0149279 | 0.770769 | 0.000164678 | 0.000157515 | 0.00154504 | 8.48689 | 15.1324 | -0.107245 | -1.10816 | -0.599866 | 0.29295 | 7.37873 | 14.532534 | -0.000165435 | -0.00307437 | 0.00452867 | 0.00313735 | -0.00637715 | 0.630808 | 0.0002131 | 0.000253356 | 0.00202043 | -8.52131 | -14.4079 | -0.071984 | 0.364378 | -1.60681 | -0.154854 | -8.156932 | -16.01471 | 0.00171709 | -0.00140328 | 0.00353709 | 0.00402326 | -0.00370944 | 0.578024 | 0.000118581 | 0.000125107 | 0.00112108 | -1808.22 | -1808.22 | -4.3718 | -2191.99 | -0.00623951 | 35.8012 | 35.57826 | -0.006227114 | 0.9984447 | 0.05577947 | 0.05575055 | -2188.581 | 5.320371 | 0.005058019 | -0.005756639 | 0.01653562 | -0.001415232 | 0.0007166117 | -0.01964278 | 0.01964278 | 0.2233819 | 0.02749544 | -8.4786673 | -32.2307 | 33.32725 | -8.32291 | -33.1108 | 34.14082 | 0.9999398 | -6.8769893 | -32.60443 | 33.32179 | -6.675165 | -33.465742 | 34.12497 | 0.9999395 | 0.9987821 | 0.9987808 | -0.2063811 | -0.9784717 | -0.0008616895 | 0.0001630695 | -0.01973153 | 0.01973153 | -8.5295327 | 2.6904 | -0.05924638 | 8.943779 | 8.928068 | -8.6586727 | 2.057186 | -0.12914 | -0.633214 | 0.6462485 | 0.07238391
473 | 0.00422635 | 0.00853024 | 8.51092e-05 | -0.352869 | -1.10732 | 0.08676 | 0.00412159 | -0.00481554 | 0.00887605 | 0.00965071 | -0.0103446 | 0.555101 | 0.000136744 | 0.000147443 | 0.00128191 | -0.0426427 | 17.8228 | -0.0203832 | -1.24045 | -1.23647 | 0.119664 | -1.2830927 | 16.58633 | 0.00486028 | -0.00638926 | 0.0085194 | 0.00944993 | -0.0109789 | 0.492788 | 0.000229724 | 0.000279734 | 0.00224546 | 0.16398 | -17.9784 | 0.0178449 | 0.545987 | -0.957439 | 0.062429 | 0.709967 | -18.935839 | -0.00663121 | -0.00698206 | 0.0080701 | 0.00127323 | -0.0148865 | 0.774384 | 0.000162234 | 0.000154868 | 0.00151958 | 8.48689 | 15.1324 | -0.107245 | -1.11028 | -0.60068 | 0.316761 | 7.37661 | 14.53172 | -0.000296682 | -0.00307345 | 0.00449617 | 0.00302153 | -0.00639167 | 0.636599 | 0.000211909 | 0.000252168 | 0.00200959 | -8.52131 | -14.4079 | -0.071984 | 0.369525 | -1.61269 | -0.127983 | -8.151785 | -16.02059 | 0.00182587 | -0.00124701 | 0.00355044 | 0.0041585 | -0.00357964 | 0.581529 | 0.000113674 | 0.000119458 | 0.00107085 | -1807.16 | -1807.16 | -4.3844 | -2198.29 | -0.00624697 | 35.8012 | 35.57804 | -0.006233371 | 0.9984297 | 0.05604872 | 0.05601938 | -2194.838 | 5.335581 | 0.005086444 | -0.005780394 | 0.01664095 | -0.001412242 | 0.0007182917 | -0.01976032 | 0.01976032 | 0.223649 | 0.02752831 | -8.4786673 | -32.2307 | 33.32725 | -8.32291 | -33.1108 | 34.14082 | 0.9999398 | -6.8686923 | -32.60692 | 33.32252 | -6.666643 | -33.467559 | 34.12509 | 0.9999396 | 0.9987693 | 0.9987682 | -0.2061277 | -0.9785251 | -0.000855196 | 0.000161246 | -0.01984883 | 0.01984883 | -8.5295327 | 2.6904 | -0.05924638 | 8.943779 | 8.928068 | -8.6597027 | 2.05461 | -0.13017 | -0.63579 | 0.6489785 | 0.07268969
474 | 0.00422635 | 0.00853024 | 8.51092e-05 | -0.353467 | -1.11095 | 0.072008 | 0.00416554 | -0.00479132 | 0.00885147 | 0.00966578 | -0.0102915 | 0.554016 | 0.000136771 | 0.000147482 | 0.00128219 | -0.0426427 | 17.8228 | -0.0203832 | -1.24446 | -1.24031 | 0.103906 | -1.2871027 | 16.58249 | 0.00494637 | -0.00637264 | 0.00849844 | 0.00950316 | -0.0109294 | 0.490775 | 0.000233583 | 0.00028445 | 0.00228315 | 0.16398 | -17.9784 | 0.0178449 | 0.548598 | -0.961439 | 0.0458431 | 0.712578 | -18.939839 | -0.00678978 | -0.00719459 | 0.00800163 | 0.00101972 | -0.0150041 | 0.772629 | 0.000167954 | 0.000160751 | 0.00157689 | 8.48689 | 15.1324 | -0.107245 | -1.11351 | -0.60215 | 0.307299 | 7.37338 | 14.53025 | -3.01623e-05 | -0.0030672 | 0.00455854 | 0.00325669 | -0.00635405 | 0.625232 | 0.000215242 | 0.000256487 | 0.00204191 | -8.52131 | -14.4079 | -0.071984 | 0.371701 | -1.61779 | -0.141578 | -8.149609 | -16.02569 | 0.00188911 | -0.00138113 | 0.00344174 | 0.0040648 | -0.00355682 | 0.563844 | 0.000115903 | 0.000122166 | 0.00109498 | -1806.6 | -1806.6 | -4.396 | -2204.11 | -0.00623282 | 35.8012 | 35.57857 | -0.006218531 | 0.9984193 | 0.05623427 | 0.05620464 | -2200.626 | 5.349652 | 0.00513066 | -0.00575644 | 0.01658585 | -0.001399688 | 0.0007739078 | -0.01972042 | 0.01972042 | 0.2231424 | 0.02746596 | -8.4786673 | -32.2307 | 33.32725 | -8.32291 | -33.1108 | 34.14082 | 0.9999398 | -6.8625063 | -32.60818 | 33.32248 | -6.660802 | -33.470089 | 34.12643 | 0.9999397 | 0.9987599 | 0.9987591 | -0.2059423 | -0.9785641 | -0.0008438066 | 0.0002180266 | -0.01981141 | 0.01981141 | -8.5295327 | 2.6904 | -0.05924638 | 8.943779 | 8.928068 | -8.6604827 | 2.05224 | -0.13095 | -0.63816 | 0.6514569 | 0.07296729
475 | 0.00422635 | 0.00853024 | 8.51092e-05 | -0.35364 | -1.11704 | 0.0540277 | 0.00420051 | -0.00475497 | 0.00892249 | 0.00976613 | -0.0103206 | 0.555734 | 0.000136834 | 0.000147535 | 0.00128279 | -0.0426427 | 17.8228 | -0.0203832 | -1.24675 | -1.24548 | 0.0921135 | -1.2893927 | 16.57732 | 0.00491312 | -0.00642951 | 0.00856159 | 0.00951749 | -0.0110339 | 0.491987 | 0.000235228 | 0.000286368 | 0.00229824 | 0.16398 | -17.9784 | 0.0178449 | 0.55048 | -0.967558 | 0.0215945 | 0.71446 | -18.945958 | -0.00667326 | -0.00707374 | 0.00817357 | 0.0013109 | -0.0150579 | 0.773038 | 0.000168861 | 0.000160885 | 0.0015791 | 8.48689 | 15.1324 | -0.107245 | -1.11631 | -0.605878 | 0.286148 | 7.37058 | 14.526522 | -0.000151019 | -0.00278714 | 0.00438915 | 0.00311469 | -0.00605285 | 0.640521 | 0.000213995 | 0.00025469 | 0.00202947 | -8.52131 | -14.4079 | -0.071984 | 0.374374 | -1.62578 | -0.157869 | -8.146936 | -16.03368 | 0.00106793 | -0.00150532 | 0.00316345 | 0.00319695 | -0.00363434 | 0.592759 | 0.000113377 | 0.000119006 | 0.00106698 | -1805.85 | -1805.85 | -4.4069 | -2209.61 | -0.0061991 | 35.8012 | 35.57975 | -0.006185509 | 0.9984128 | 0.05634985 | 0.05632003 | -2206.103 | 5.362966 | 0.005175538 | -0.005729998 | 0.01672463 | -0.001340749 | 0.0007862893 | -0.01985245 | 0.01985245 | 0.2219352 | 0.02731737 | -8.4786673 | -32.2307 | 33.32725 | -8.32291 | -33.1108 | 34.14082 | 0.9999398 | -6.8575433 | -32.611 | 33.32421 | -6.65612 | -33.47248 | 34.12786 | 0.9999398 | 0.9987517 | 0.9987517 | -0.2057826 | -0.9785977 | -0.0007821437 | 0.0002276837 | -0.01994052 | 0.01994052 | -8.5295327 | 2.6904 | -0.05924638 | 8.943779 | 8.928068 | -8.6599727 | 2.050798 | -0.13044 | -0.639602 | 0.6527674 | 0.07311407
476 | 0.00422635 | 0.00853024 | 8.51092e-05 | -0.353588 | -1.1208 | 0.073092 | 0.00422498 | -0.00487858 | 0.00896074 | 0.0097864 | -0.01044 | 0.552964 | 0.000136697 | 0.000147426 | 0.00128162 | -0.0426427 | 17.8228 | -0.0203832 | -1.24955 | -1.25077 | 0.105292 | -1.2921927 | 16.57203 | 0.00506347 | -0.00619507 | 0.00882225 | 0.00990438 | -0.011036 | 0.50068 | 0.000234888 | 0.000286124 | 0.00229652 | 0.16398 | -17.9784 | 0.0178449 | 0.553871 | -0.967627 | 0.0527808 | 0.717851 | -18.946027 | -0.00668647 | -0.00699213 | 0.00817543 | 0.00134578 | -0.0150244 | 0.77593 | 0.000169065 | 0.000161902 | 0.00158808 | 8.48689 | 15.1324 | -0.107245 | -1.11845 | -0.607883 | 0.311359 | 7.36844 | 14.524517 | -0.000242629 | -0.00289284 | 0.0045921 | 0.00321287 | -0.00634834 | 0.646002 | 0.000214725 | 0.000255737 | 0.00203666 | -8.52131 | -14.4079 | -0.071984 | 0.376185 | -1.63002 | -0.146136 | -8.145125 | -16.03792 | 0.00180806 | -0.00156815 | 0.00349198 | 0.00399887 | -0.00375897 | 0.560472 | 0.000112465 | 0.000118485 | 0.00106193 | -1805.17 | -1805.17 | -4.4166 | -2214.46 | -0.00633664 | 35.8012 | 35.57489 | -0.006321355 | 0.9984025 | 0.05653186 | 0.05650176 | -2210.922 | 5.374682 | 0.005206895 | -0.005860495 | 0.01677996 | -0.001449874 | 0.000796274 | -0.01997521 | 0.01997521 | 0.2268593 | 0.02792346 | -8.4786673 | -32.2307 | 33.32725 | -8.32291 | -33.1108 | 34.14082 | 0.9999398 | -6.8529323 | -32.60995 | 33.32224 | -6.650589 | -33.470544 | 34.12488 | 0.9999396 | 0.9987453 | 0.9987443 | -0.2056564 | -0.9786243 | -0.0008866652 | 0.0002330652 | -0.02006989 | 0.02006989 | -8.5295327 | 2.6904 | -0.05924638 | 8.943779 | 8.928068 | -8.6606327 | 2.047513 | -0.1311 | -0.642887 | 0.6561181 | 0.07348936
477 | 0.00422635 | 0.00853024 | 8.51092e-05 | -0.352703 | -1.12342 | 0.0792478 | 0.00416505 | -0.00491172 | 0.00896068 | 0.00973005 | -0.0104767 | 0.553518 | 0.000137103 | 0.000147812 | 0.00128513 | -0.0426427 | 17.8228 | -0.0203832 | -1.25142 | -1.25491 | 0.106814 | -1.2940627 | 16.56789 | 0.00491853 | -0.00651954 | 0.00860442 | 0.00953679 | -0.0111378 | 0.491247 | 0.000237182 | 0.000288902 | 0.0023189 | 0.16398 | -17.9784 | 0.0178449 | 0.557309 | -0.969961 | 0.0594859 | 0.721289 | -18.948361 | -0.00684572 | -0.00736704 | 0.00806784 | 0.000973572 | -0.0151863 | 0.769144 | 0.00016552 | 0.000158278 | 0.00155262 | 8.48689 | 15.1324 | -0.107245 | -1.11968 | -0.610102 | 0.30608 | 7.36721 | 14.522298 | -0.000109511 | -0.00298679 | 0.00459088 | 0.00326367 | -0.00635997 | 0.634412 | 0.000216169 | 0.000257568 | 0.00205064 | -8.52131 | -14.4079 | -0.071984 | 0.379241 | -1.63429 | -0.136118 | -8.142069 | -16.04219 | 0.00211907 | -0.00159418 | 0.00370094 | 0.00440326 | -0.00387837 | 0.553063 | 0.000113527 | 0.000118709 | 0.00106463 | -1804.54 | -1804.54 | -4.4276 | -2219.95 | -0.0063774 | 35.8012 | 35.57339 | -0.006363331 | 0.9983939 | 0.05668371 | 0.05665336 | -2216.385 | 5.387961 | 0.005149592 | -0.005896262 | 0.01677951 | -0.001486916 | 0.000740246 | -0.01996504 | 0.01996504 | 0.2283186 | 0.028103076 | -8.4786673 | -32.2307 | 33.32725 | -8.32291 | -33.1108 | 34.14082 | 0.9999398 | -6.8480063 | -32.61008 | 33.32135 | -6.645921 | -33.470659 | 34.12409 | 0.9999397 | 0.998738 | 0.9987376 | -0.2055141 | -0.9786542 | -0.0009238805 | 0.0001772105 | -0.02005868 | 0.02005868 | -8.5295327 | 2.6904 | -0.05924638 | 8.943779 | 8.928068 | -8.6612727 | 2.045592 | -0.13174 | -0.644808 | 0.6581282 | 0.07371452
478 | 0.00422635 | 0.00853024 | 8.51092e-05 | -0.352022 | -1.12675 | 0.0650657 | 0.00426904 | -0.00492123 | 0.00906511 | 0.00989672 | -0.0105489 | 0.553328 | 0.000137104 | 0.000147812 | 0.00128514 | -0.0426427 | 17.8228 | -0.0203832 | -1.25349 | -1.2593 | 0.0914795 | -1.2961327 | 16.5635 | 0.00497336 | -0.00672936 | 0.00853322 | 0.009475 | -0.011231 | 0.48395 | 0.000238142 | 0.000290101 | 0.00232857 | 0.16398 | -17.9784 | 0.0178449 | 0.560132 | -0.973987 | 0.0398427 | 0.724112 | -18.952387 | -0.00686799 | -0.00723366 | 0.00825755 | 0.00121669 | -0.0153183 | 0.774203 | 0.000166763 | 0.000159307 | 0.00156297 | 8.48689 | 15.1324 | -0.107245 | -1.12155 | -0.611947 | 0.301221 | 7.36534 | 14.520453 | -0.000192443 | -0.0032727 | 0.00457103 | 0.00309155 | -0.00655669 | 0.623572 | 0.000215185 | 0.000256163 | 0.00204079 | -8.52131 | -14.4079 | -0.071984 | 0.38112 | -1.6408 | -0.156008 | -8.14019 | -16.0487 | 0.00195142 | -0.00158211 | 0.00361555 | 0.00420909 | -0.00383979 | 0.558288 | 0.000117908 | 0.000123068 | 0.00110377 | -1803.86 | -1803.86 | -4.4356 | -2223.99 | -0.0063793 | 35.8012 | 35.5733 | -0.00636573 | 0.9983861 | 0.05682161 | 0.05679104 | -2220.401 | 5.397724 | 0.005267372 | -0.005919562 | 0.01697111 | -0.001459054 | 0.0008068639 | -0.02019979 | 0.02019979 | 0.2283866 | 0.02811145 | -8.4786673 | -32.2307 | 33.32725 | -8.32291 | -33.1108 | 34.14082 | 0.9999398 | -6.8440573 | -32.6122 | 33.32262 | -6.641228 | -33.47284 | 34.12531 | 0.9999395 | 0.9987315 | 0.9987302 | -0.2053878 | -0.9786807 | -0.0008892085 | 0.0002370185 | -0.02029526 | 0.02029526 | -8.5295327 | 2.6904 | -0.05924638 | 8.943779 | 8.928068 | -8.6614727 | 2.043047 | -0.13194 | -0.647353 | 0.6606618 | 0.0739983
479 | 0.00422635 | 0.00853024 | 8.51092e-05 | -0.348973 | -1.1299 | 0.0692961 | 0.00423649 | -0.00494676 | 0.0090699 | 0.0098715 | -0.0105818 | 0.553826 | 0.000137479 | 0.000148208 | 0.0012886 | -0.0426427 | 17.8228 | -0.0203832 | -1.25294 | -1.26318 | 0.100206 | -1.2955827 | 16.55962 | 0.00497897 | -0.00662719 | 0.00862628 | 0.00957837 | -0.0112266 | 0.488449 | 0.000237488 | 0.000289501 | 0.00232344 | 0.16398 | -17.9784 | 0.0178449 | 0.565723 | -0.975959 | 0.0400156 | 0.729703 | -18.954359 | -0.00678039 | -0.00713185 | 0.00816541 | 0.00121934 | -0.0151316 | 0.774524 | 0.000162786 | 0.000155367 | 0.00152446 | 8.48689 | 15.1324 | -0.107245 | -1.12068 | -0.614031 | 0.303709 | 7.36621 | 14.518369 | -0.000366871 | -0.00320425 | 0.00471501 | 0.00313933 | -0.00671045 | 0.640251 | 0.000218981 | 0.000260597 | 0.0020766 | -8.52131 | -14.4079 | -0.071984 | 0.386524 | -1.6448 | -0.153162 | -8.134786 | -16.0527 | 0.00189467 | -0.00152923 | 0.00369832 | 0.00425847 | -0.00389303 | 0.568934 | 0.000113101 | 0.000119436 | 0.00107037 | -1803.23 | -1803.23 | -4.4511 | -2231.75 | -0.00642561 | 35.8012 | 35.57168 | -0.006410931 | 0.9983779 | 0.05696614 | 0.05693534 | -2228.13 | 5.416513 | 0.005237842 | -0.005948112 | 0.01697819 | -0.00148605 | 0.0007757803 | -0.02020566 | 0.02020566 | 0.2300445 | 0.0283155214 | -8.4786673 | -32.2307 | 33.32725 | -8.32291 | -33.1108 | 34.14082 | 0.9999398 | -6.8392033 | -32.61232 | 33.32174 | -6.636507 | -33.472728 | 34.12428 | 0.9999396 | 0.9987243 | 0.9987234 | -0.2052475 | -0.9787101 | -0.0009160182 | 0.0002057482 | -0.02030089 | 0.02030089 | -8.5295327 | 2.6904 | -0.05924638 | 8.943779 | 8.928068 | -8.6617927 | 2.041251 | -0.13226 | -0.649149 | 0.6624856 | 0.07420257
480 | 0.00422635 | 0.00853024 | 8.51092e-05 | -0.348506 | -1.13401 | 0.057161 | 0.00426401 | -0.0049426 | 0.00910068 | 0.00991928 | -0.0105978 | 0.553877 | 0.000137031 | 0.000147732 | 0.00128447 | -0.0426427 | 17.8228 | -0.0203832 | -1.25615 | -1.26723 | 0.0835308 | -1.2987927 | 16.55557 | 0.0049332 | -0.00666917 | 0.00852199 | 0.00944739 | -0.0111834 | 0.485634 | 0.000241543 | 0.000294592 | 0.00236427 | 0.16398 | -17.9784 | 0.0178449 | 0.569848 | -0.979407 | 0.0358199 | 0.733828 | -18.957807 | -0.00674733 | -0.00717814 | 0.00818759 | 0.00123611 | -0.0151616 | 0.772125 | 0.000168978 | 0.000161513 | 0.00158457 | 8.48689 | 15.1324 | -0.107245 | -1.1235 | -0.615447 | 0.287523 | 7.36339 | 14.516953 | -0.000118823 | -0.00306791 | 0.00469059 | 0.00332451 | -0.00651124 | 0.634012 | 0.000212201 | 0.000252821 | 0.00201294 | -8.52131 | -14.4079 | -0.071984 | 0.389969 | -1.65099 | -0.158704 | -8.131341 | -16.05889 | 0.00197582 | -0.00148099 | 0.00360176 | 0.00424285 | -0.00374803 | 0.561922 | 0.000116105 | 0.000121421 | 0.00108882 | -1802.36 | -1802.36 | -4.4659 | -2239.19 | -0.00642916 | 35.8012 | 35.5715 | -0.006416033 | 0.9983661 | 0.05717298 | 0.05714184 | -2235.531 | 5.434506 | 0.005272308 | -0.005950898 | 0.01703205 | -0.001474585 | 0.0007959948 | -0.02027056 | 0.02027056 | 0.2301716 | 0.02833117 | -8.4786673 | -32.2307 | 33.32725 | -8.32291 | -33.1108 | 34.14082 | 0.9999398 | -6.8325483 | -32.61446 | 33.32247 | -6.629562 | -33.47476 | 34.12493 | 0.9999396 | 0.9987137 | 0.9987127 | -0.2050433 | -0.9787529 | -0.0009027574 | 0.0002241674 | -0.02036618 | 0.02036618 | -8.5295327 | 2.6904 | -0.05924638 | 8.943779 | 8.928068 | -8.6621827 | 2.038617 | -0.13265 | -0.651783 | 0.6651444 | 0.07450037
481 | 0.00422635 | 0.00853024 | 8.51092e-05 | -0.34819 | -1.13494 | 0.0565656 | 0.00428074 | -0.00492836 | 0.00911587 | 0.00994964 | -0.0105973 | 0.55441 | 0.000136812 | 0.000147535 | 0.00128258 | -0.0426427 | 17.8228 | -0.0203832 | -1.25668 | -1.2678 | 0.084411 | -1.2993227 | 16.555 | 0.00495438 | -0.00654764 | 0.0086174 | 0.00956956 | -0.0111628 | 0.490246 | 0.00024138 | 0.000294154 | 0.0023609 | 0.16398 | -17.9784 | 0.0178449 | 0.571424 | -0.980688 | 0.0327834 | 0.735404 | -18.959088 | -0.00684249 | -0.00726007 | 0.0082592 | 0.00121864 | -0.0153212 | 0.772639 | 0.000165678 | 0.000158031 | 0.00155083 | 8.48689 | 15.1324 | -0.107245 | -1.12375 | -0.615848 | 0.285616 | 7.36314 | 14.516552 | -0.000243773 | -0.00296039 | 0.00469877 | 0.0032905 | -0.00649466 | 0.645835 | 0.000210636 | 0.000250454 | 0.00199706 | -8.52131 | -14.4079 | -0.071984 | 0.391299 | -1.65292 | -0.158822 | -8.130011 | -16.06082 | 0.00176772 | -0.00149234 | 0.00365409 | 0.00413923 | -0.00386385 | 0.575888 | 0.000114181 | 0.000119668 | 0.00107312 | -1802.11 | -1802.11 | -4.4592 | -2235.79 | -0.00640634 | 35.8012 | 35.57233 | -0.006392843 | 0.9983628 | 0.05723094 | 0.05719971 | -2232.129 | 5.426236 | 0.005291752 | -0.005939372 | 0.01706065 | -0.001456138 | 0.0008085184 | -0.02029964 | 0.02029964 | 0.2293547 | 0.0282306 | -8.4786673 | -32.2307 | 33.32725 | -8.32291 | -33.1108 | 34.14082 | 0.9999398 | -6.8306883 | -32.61582 | 33.32342 | -6.627736 | -33.47564 | 34.12544 | 0.9999397 | 0.9987105 | 0.9987097 | -0.2049816 | -0.9787658 | -0.0008836007 | 0.0002359807 | -0.02039486 | 0.02039486 | -8.5295327 | 2.6904 | -0.05924638 | 8.943779 | 8.928068 | -8.6624627 | 2.038448 | -0.13293 | -0.651952 | 0.6653659 | 0.07452518
482 | 0.00422635 | 0.00853024 | 8.51092e-05 | -0.347099 | -1.14111 | 0.0525424 | 0.00429779 | -0.00496753 | 0.00916587 | 0.00999597 | -0.0106657 | 0.55402 | 0.000137318 | 0.000148088 | 0.00128747 | -0.0426427 | 17.8228 | -0.0203832 | -1.2604 | -1.27522 | 0.0840737 | -1.3030427 | 16.54758 | 0.00511194 | -0.00677056 | 0.00863737 | 0.00966082 | -0.0113194 | 0.483212 | 0.000245387 | 0.000299053 | 0.00240002 | 0.16398 | -17.9784 | 0.0178449 | 0.577546 | -0.985552 | 0.028517 | 0.741526 | -18.963952 | -0.00675741 | -0.00716938 | 0.00830533 | 0.00135289 | -0.0152797 | 0.772878 | 0.000166161 | 0.000158957 | 0.00155942 | 8.48689 | 15.1324 | -0.107245 | -1.12696 | -0.61912 | 0.285027 | 7.35993 | 14.51328 | -1.21039e-05 | -0.00311063 | 0.00468472 | 0.00337358 | -0.0064963 | 0.626421 | 0.000216991 | 0.000258374 | 0.00205798 | -8.52131 | -14.4079 | -0.071984 | 0.396545 | -1.6616 | -0.166408 | -8.124765 | -16.0695 | 0.00182676 | -0.00157897 | 0.00362526 | 0.00412957 | -0.00388178 | 0.56604 | 0.000114929 | 0.00012113 | 0.00108547 | -1800.99 | -1800.99 | -4.4788 | -2245.65 | -0.00646185 | 35.8012 | 35.57034 | -0.006448356 | 0.9983467 | 0.05751129 | 0.05747959 | -2241.937 | 5.450078 | 0.005319137 | -0.005988877 | 0.01714723 | -0.001481806 | 0.0008120664 | -0.02041169 | 0.02041169 | 0.231342 | 0.028475219 | -8.4786673 | -32.2307 | 33.32725 | -8.32291 | -33.1108 | 34.14082 | 0.9999398 | -6.8217223 | -32.61708 | 33.32281 | -6.618404 | -33.477232 | 34.12519 | 0.9999396 | 0.9986967 | 0.9986956 | -0.2047163 | -0.9788214 | -0.0009059056 | 0.0002361656 | -0.0205084 | 0.0205084 | -8.5295327 | 2.6904 | -0.05924638 | 8.943779 | 8.928068 | -8.6629727 | 2.0343 | -0.13344 | -0.6561 | 0.6695323 | 0.07499184
483 | 0.00422635 | 0.00853024 | 8.51092e-05 | -0.345408 | -1.14294 | 0.063162 | 0.00435397 | -0.00501972 | 0.00922764 | 0.0100768 | -0.0107425 | 0.553222 | 0.000137798 | 0.000148604 | 0.00129186 | -0.0426427 | 17.8228 | -0.0203832 | -1.26129 | -1.27793 | 0.0908964 | -1.3039327 | 16.54487 | 0.00507463 | -0.00692063 | 0.00870111 | 0.0096515 | -0.0114975 | 0.482743 | 0.000246817 | 0.000300816 | 0.00241422 | 0.16398 | -17.9784 | 0.0178449 | 0.581831 | -0.985852 | 0.0451354 | 0.745811 | -18.964252 | -0.00663941 | -0.00734283 | 0.0083437 | 0.0013679 | -0.0153501 | 0.764219 | 0.000165893 | 0.000158327 | 0.00155346 | 8.48689 | 15.1324 | -0.107245 | -1.12714 | -0.619795 | 0.294656 | 7.35975 | 14.512605 | -0.000170205 | -0.0029988 | 0.00475788 | 0.00338025 | -0.00654926 | 0.641891 | 0.000214337 | 0.000255105 | 0.0020326 | -8.52131 | -14.4079 | -0.071984 | 0.400214 | -1.66452 | -0.157437 | -8.121096 | -16.07242 | 0.00177579 | -0.00157669 | 0.00368291 | 0.00414644 | -0.00394733 | 0.572111 | 0.000112931 | 0.00011907 | 0.00106688 | -1800.3 | -1800.3 | -4.4849 | -2248.72 | -0.00651882 | 35.8012 | 35.56823 | -0.006507242 | 0.9983381 | 0.05766044 | 0.05762849 | -2244.983 | 5.457482 | 0.005384622 | -0.006050372 | 0.01725411 | -0.001512132 | 0.0008463824 | -0.02056455 | 0.02056455 | 0.2333816 | 0.0287262668 | -8.4786673 | -32.2307 | 33.32725 | -8.32291 | -33.1108 | 34.14082 | 0.9999398 | -6.8171633 | -32.61729 | 33.32208 | -6.613939 | -33.476857 | 34.12395 | 0.9999397 | 0.9986898 | 0.9986892 | -0.2045839 | -0.978849 | -0.000931593 | 0.000265843 | -0.02066469 | 0.02066469 | -8.5295327 | 2.6904 | -0.05924638 | 8.943779 | 8.928068 | -8.6636827 | 2.032265 | -0.13415 | -0.658135 | 0.671668 | 0.07523106
484 | 0.00422635 | 0.00853024 | 8.51092e-05 | -0.345264 | -1.14497 | 0.0853388 | 0.00434096 | -0.00501618 | 0.0092614 | 0.010101 | -0.0107763 | 0.554315 | 0.000138272 | 0.00014907 | 0.00129594 | -0.0426427 | 17.8228 | -0.0203832 | -1.26391 | -1.28099 | 0.113683 | -1.3065527 | 16.54181 | 0.0050522 | -0.00703408 | 0.008733 | 0.0096359 | -0.0116178 | 0.481803 | 0.000244027 | 0.000297532 | 0.00238802 | 0.16398 | -17.9784 | 0.0178449 | 0.585111 | -0.988063 | 0.0577711 | 0.749091 | -18.966463 | -0.00680736 | -0.00713896 | 0.00844574 | 0.00148297 | -0.0154293 | 0.775447 | 0.000166469 | 0.000159024 | 0.00156016 | 8.48689 | 15.1324 | -0.107245 | -1.13005 | -0.619873 | 0.321545 | 7.35684 | 14.512527 | -0.000282239 | -0.00307311 | 0.00479565 | 0.00331811 | -0.00667346 | 0.644872 | 0.000215981 | 0.000257164 | 0.00204833 | -8.52131 | -14.4079 | -0.071984 | 0.402881 | -1.66892 | -0.140935 | -8.118429 | -16.07682 | 0.00186114 | -0.0014982 | 0.00361292 | 0.00416611 | -0.00380316 | 0.568063 | 0.000115667 | 0.000121694 | 0.00109066 | -1799.61 | -1799.61 | -4.4959 | -2254.22 | -0.00653537 | 35.8012 | 35.56773 | -0.006521406 | 0.9983285 | 0.05782742 | 0.0577952 | -2250.452 | 5.470777 | 0.005378444 | -0.006053664 | 0.01731927 | -0.001500795 | 0.0008255751 | -0.0206213 | 0.0206213 | 0.2339741 | 0.0287992 | -8.4786673 | -32.2307 | 33.32725 | -8.32291 | -33.1108 | 34.14082 | 0.9999398 | -6.8118763 | -32.61863 | 33.32232 | -6.607749 | -33.47899 | 34.12485 | 0.9999394 | 0.9986814 | 0.9986794 | -0.2044239 | -0.9788825 | -0.0009186127 | 0.0002433927 | -0.02071955 | 0.02071955 | -8.5295327 | 2.6904 | -0.05924638 | 8.943779 | 8.928068 | -8.6633927 | 2.029283 | -0.13386 | -0.661117 | 0.6745326 | 0.07555191
485 | 0.00422635 | 0.00853024 | 8.51092e-05 | -0.34485 | -1.15055 | 0.0733577 | 0.00433384 | -0.00505434 | 0.00925701 | 0.0100794 | -0.0108 | 0.553813 | 0.000137652 | 0.000148436 | 0.00129049 | -0.0426427 | 17.8228 | -0.0203832 | -1.2676 | -1.28743 | 0.101121 | -1.3102427 | 16.53537 | 0.00498843 | -0.00700904 | 0.00873026 | 0.00958877 | -0.0116094 | 0.483469 | 0.000247498 | 0.000301854 | 0.00242274 | 0.16398 | -17.9784 | 0.0178449 | 0.589403 | -0.992699 | 0.0513335 | 0.753383 | -18.971099 | -0.006863 | -0.00725902 | 0.00825598 | 0.00120598 | -0.015328 | 0.773309 | 0.000166803 | 0.000159226 | 0.00156221 | 8.48689 | 15.1324 | -0.107245 | -1.13304 | -0.623935 | 0.30132 | 7.35385 | 14.508465 | -0.000168427 | -0.00325522 | 0.00482107 | 0.00335113 | -0.00677478 | 0.631307 | 0.000211186 | 0.000251178 | 0.00200231 | -8.52131 | -14.4079 | -0.071984 | 0.406884 | -1.67591 | -0.144157 | -8.114426 | -16.08381 | 0.0015931 | -0.00154543 | 0.00364873 | 0.00399624 | -0.00394858 | 0.582678 | 0.000111908 | 0.000117778 | 0.00105568 | -1798.74 | -1798.74 | -4.5027 | -2257.61 | -0.00657146 | 35.8012 | 35.56639 | -0.006558799 | 0.9983153 | 0.0580544 | 0.0580218 | -2253.807 | 5.478932 | 0.005374641 | -0.006095141 | 0.01730176 | -0.001544194 | 0.0008236938 | -0.0206228 | 0.0206228 | 0.2352662 | 0.02895823 | -8.4786673 | -32.2307 | 33.32725 | -8.32291 | -33.1108 | 34.14082 | 0.9999398 | -6.8041833 | -32.61918 | 33.32128 | -6.600467 | -33.479564 | 34.124 | 0.9999396 | 0.9986696 | 0.9986685 | -0.2041993 | -0.9789293 | -0.0009619859 | 0.0002414859 | -0.02072338 | 0.02072338 | -8.5295327 | 2.6904 | -0.05924638 | 8.943779 | 8.928068 | -8.6640927 | 2.026905 | -0.13456 | -0.663495 | 0.6770022 | 0.07582852
486 | 0.00422635 | 0.00853024 | 8.51092e-05 | -0.344212 | -1.15572 | 0.0633522 | 0.00434007 | -0.00505386 | 0.00932529 | 0.0101478 | -0.0108616 | 0.555181 | 0.000137953 | 0.00014881 | 0.0012937 | -0.0426427 | 17.8228 | -0.0203832 | -1.26976 | -1.29178 | 0.0918143 | -1.3124027 | 16.53102 | 0.00519324 | -0.00672617 | 0.00875101 | 0.00982804 | -0.011361 | 0.485507 | 0.000247203 | 0.000301739 | 0.00242172 | 0.16398 | -17.9784 | 0.0178449 | 0.592698 | -0.997004 | 0.0449448 | 0.756678 | -18.975404 | -0.00675262 | -0.00729825 | 0.00830423 | 0.00129188 | -0.0153427 | 0.768866 | 0.000169778 | 0.000162157 | 0.00159123 | 8.48689 | 15.1324 | -0.107245 | -1.13475 | -0.626449 | 0.293356 | 7.35214 | 14.505951 | -0.000281414 | -0.0028933 | 0.00468862 | 0.00328121 | -0.00645592 | 0.650807 | 0.000214302 | 0.000255323 | 0.00203277 | -8.52131 | -14.4079 | -0.071984 | 0.410654 | -1.68273 | -0.154205 | -8.110656 | -16.09063 | 0.00159394 | -0.00163007 | 0.00352748 | 0.00386077 | -0.0038969 | 0.571361 | 0.000111872 | 0.000117559 | 0.00105363 | -1797.99 | -1797.99 | -4.5162 | -2264.4 | -0.00656466 | 35.8012 | 35.56666 | -0.006551202 | 0.9983064 | 0.05820759 | 0.05817473 | -2260.565 | 5.495362 | 0.005391433 | -0.006105223 | 0.01743321 | -0.001522981 | 0.0008091914 | -0.02075213 | 0.02075213 | 0.2350227 | 0.0289282684 | -8.4786673 | -32.2307 | 33.32725 | -8.32291 | -33.1108 | 34.14082 | 0.9999398 | -6.7982533 | -32.62165 | 33.32249 | -6.595462 | -33.481355 | 34.12479 | 0.99994 | 0.9986598 | 0.9986605 | -0.204014 | -0.978968 | -0.0009379162 | 0.0002241262 | -0.02085041 | 0.02085041 | -8.5295327 | 2.6904 | -0.05924638 | 8.943779 | 8.928068 | -8.6645427 | 2.025069 | -0.13501 | -0.665331 | 0.678891 | 0.07604008
487 | 0.00422635 | 0.00853024 | 8.51092e-05 | -0.344362 | -1.15845 | 0.0600915 | 0.00443611 | -0.00503281 | 0.00936456 | 0.0102577 | -0.0108544 | 0.554215 | 0.000138577 | 0.00014943 | 0.00129906 | -0.0426427 | 17.8228 | -0.0203832 | -1.27315 | -1.29426 | 0.0959932 | -1.3157927 | 16.52854 | 0.00530815 | -0.00680479 | 0.00886133 | 0.00999221 | -0.0114889 | 0.48467 | 0.000254758 | 0.000310857 | 0.00249461 | 0.16398 | -17.9784 | 0.0178449 | 0.596518 | -0.9997 | 0.0352063 | 0.760498 | -18.9781 | -0.00690367 | -0.00742568 | 0.00831261 | 0.0011602 | -0.0154895 | 0.769596 | 0.000173078 | 0.000165739 | 0.00162559 | 8.48689 | 15.1324 | -0.107245 | -1.13773 | -0.626166 | 0.30195 | 7.34916 | 14.506234 | -0.000242735 | -0.00317806 | 0.00474256 | 0.00325493 | -0.00667572 | 0.636204 | 0.00021262 | 0.000252915 | 0.00201595 | -8.52131 | -14.4079 | -0.071984 | 0.412138 | -1.68795 | -0.161274 | -8.109172 | -16.09585 | 0.00171699 | -0.00144111 | 0.00357141 | 0.00404351 | -0.00376763 | 0.577693 | 0.000116227 | 0.000122763 | 0.00109991 | -1797.18 | -1797.18 | -4.5275 | -2270.06 | -0.00654495 | 35.8012 | 35.56729 | -0.006533443 | 0.9982946 | 0.05840961 | 0.0583764 | -2266.189 | 5.509033 | 0.005495316 | -0.006092016 | 0.01749783 | -0.001490172 | 0.0008934721 | -0.02085087 | 0.02085087 | 0.2343171 | 0.028841413 | -8.4786673 | -32.2307 | 33.32725 | -8.32291 | -33.1108 | 34.14082 | 0.9999398 | -6.7933793 | -32.62439 | 33.32418 | -6.588662 | -33.484334 | 34.1264 | 0.9999394 | 0.9986516 | 0.9986495 | -0.2038574 | -0.9790006 | -0.0009014102 | 0.0003047102 | -0.02095198 | 0.02095198 | -8.5295327 | 2.6904 | -0.05924638 | 8.943779 | 8.928068 | -8.6649527 | 2.022306 | -0.13542 | -0.668094 | 0.6816804 | 0.07635251
488 | 0.00422635 | 0.00853024 | 8.51092e-05 | -0.343255 | -1.15909 | 0.0734959 | 0.00441964 | -0.0050645 | 0.00933807 | 0.0102139 | -0.0108587 | 0.552915 | 0.000138333 | 0.000149172 | 0.00129674 | -0.0426427 | 17.8228 | -0.0203832 | -1.27376 | -1.29564 | 0.106493 | -1.3164027 | 16.52716 | 0.00522364 | -0.00657253 | 0.00874181 | 0.00987776 | -0.0112267 | 0.487658 | 0.000253181 | 0.000309062 | 0.00248057 | 0.16398 | -17.9784 | 0.0178449 | 0.599379 | -0.999451 | 0.045315 | 0.763359 | -18.977851 | -0.00682031 | -0.00734382 | 0.00828822 | 0.0012189 | -0.015383 | 0.769495 | 0.000168262 | 0.000160632 | 0.00157604 | 8.48689 | 15.1324 | -0.107245 | -1.13773 | -0.627191 | 0.305984 | 7.34916 | 14.505209 | -8.204e-05 | -0.00278023 | 0.00482209 | 0.00357746 | -0.00643973 | 0.650094 | 0.000216806 | 0.000258099 | 0.00205604 | -8.52131 | -14.4079 | -0.071984 | 0.41454 | -1.68826 | -0.140015 | -8.10677 | -16.09616 | 0.00176765 | -0.001621 | 0.00357519 | 0.00403011 | -0.00388346 | 0.564341 | 0.000113499 | 0.000119454 | 0.00107068 | -1796.87 | -1796.87 | -4.5301 | -2271.35 | -0.00658771 | 35.8012 | 35.56587 | -0.006573202 | 0.9982888 | 0.05850971 | 0.05847633 | -2267.463 | 5.512131 | 0.005477452 | -0.006122312 | 0.01744112 | -0.001532662 | 0.0008878018 | -0.02080597 | 0.02080597 | 0.2358479 | 0.02902984 | -8.4786673 | -32.2307 | 33.32725 | -8.32291 | -33.1108 | 34.14082 | 0.9999398 | -6.7903673 | -32.62332 | 33.32252 | -6.585801 | -33.48306 | 34.1246 | 0.9999395 | 0.9986473 | 0.9986456 | -0.2037771 | -0.9790173 | -0.0009447547 | 0.0002998947 | -0.02090928 | 0.02090928 | -8.5295327 | 2.6904 | -0.05924638 | 8.943779 | 8.928068 | -8.6655627 | 2.021951 | -0.13603 | -0.668449 | 0.6821497 | 0.07640507
489 | 0.00422635 | 0.00853024 | 8.51092e-05 | -0.340801 | -1.16982 | 0.074431 | 0.00443161 | -0.00514546 | 0.00946601 | 0.0103156 | -0.0110295 | 0.554246 | 0.000138282 | 0.000149134 | 0.00129641 | -0.0426427 | 17.8228 | -0.0203832 | -1.27877 | -1.30891 | 0.0998478 | -1.3214127 | 16.51389 | 0.00515705 | -0.00701646 | 0.0089479 | 0.0098991 | -0.0117585 | 0.4858 | 0.000258458 | 0.000315629 | 0.00253299 | 0.16398 | -17.9784 | 0.0178449 | 0.609136 | -1.00812 | 0.0492278 | 0.773116 | -18.98652 | -0.00695089 | -0.00746117 | 0.00841749 | 0.001224 | -0.0156361 | 0.770131 | 0.000169879 | 0.000161962 | 0.00158947 | 8.48689 | 15.1324 | -0.107245 | -1.14248 | -0.633187 | 0.307116 | 7.34441 | 14.499213 | -0.000170688 | -0.00294937 | 0.00477196 | 0.00341124 | -0.0065313 | 0.644806 | 0.000214035 | 0.000254706 | 0.00202955 | -8.52131 | -14.4079 | -0.071984 | 0.424398 | -1.70402 | -0.142146 | -8.096912 | -16.11192 | 0.00181487 | -0.00160282 | 0.00366114 | 0.00414686 | -0.00393481 | 0.567244 | 0.00011558 | 0.00012078 | 0.00108317 | -1794.99 | -1794.99 | -4.5455 | -2279.11 | -0.00669091 | 35.8012 | 35.56215 | -0.006677289 | 0.998264 | 0.05893181 | 0.0588977 | -2275.154 | 5.530826 | 0.005511505 | -0.006225355 | 0.0176745 | -0.001575277 | 0.000861427 | -0.02107615 | 0.02107615 | 0.2395426 | 0.02948461 | -8.4786673 | -32.2307 | 33.32725 | -8.32291 | -33.1108 | 34.14082 | 0.9999398 | -6.7754993 | -32.62581 | 33.32193 | -6.571294 | -33.485733 | 34.12442 | 0.9999397 | 0.9986237 | 0.998623 | -0.2033346 | -0.9791093 | -0.0009803822 | 0.0002665322 | -0.02117987 | 0.02117987 | -8.5295327 | 2.6904 | -0.05924638 | 8.943779 | 8.928068 | -8.6658227 | 2.014677 | -0.13629 | -0.675723 | 0.6893305 | 0.07720937
490 | 0.00422635 | 0.00853024 | 8.51092e-05 | -0.338959 | -1.17325 | 0.0701004 | 0.00445029 | -0.00511301 | 0.00949591 | 0.0103656 | -0.0110283 | 0.555169 | 0.000138741 | 0.000149654 | 0.00130088 | -0.0426427 | 17.8228 | -0.0203832 | -1.28136 | -1.31179 | 0.102052 | -1.3240027 | 16.51101 | 0.00532382 | -0.00697321 | 0.00898064 | 0.0100664 | -0.0117158 | 0.484262 | 0.000258702 | 0.000315811 | 0.00253443 | 0.16398 | -17.9784 | 0.0178449 | 0.615185 | -1.0113 | 0.0453723 | 0.779165 | -18.9897 | -0.00689121 | -0.00751732 | 0.00847391 | 0.00128383 | -0.0156924 | 0.76682 | 0.000168276 | 0.000160616 | 0.00157608 | 8.48689 | 15.1324 | -0.107245 | -1.14469 | -0.633753 | 0.307237 | 7.3422 | 14.498647 | -0.000248961 | -0.00290401 | 0.00480611 | 0.00341096 | -0.00656393 | 0.651803 | 0.000219733 | 0.000261718 | 0.00208401 | -8.52131 | -14.4079 | -0.071984 | 0.42973 | -1.71038 | -0.152582 | -8.09158 | -16.11828 | 0.00174553 | -0.00152492 | 0.00358736 | 0.00405329 | -0.00383267 | 0.571826 | 0.000113292 | 0.000119269 | 0.00106888 | -1794.12 | -1794.12 | -4.5584 | -2285.57 | -0.0066683 | 35.8012 | 35.56295 | -0.006654682 | 0.9982497 | 0.05917381 | 0.05913929 | -2281.57 | 5.546423 | 0.00553804 | -0.00620076 | 0.01772982 | -0.001538022 | 0.0008753016 | -0.02112633 | 0.02112633 | 0.2387331 | 0.02938498 | -8.4786673 | -32.2307 | 33.32725 | -8.32291 | -33.1108 | 34.14082 | 0.9999398 | -6.7675773 | -32.62929 | 33.32373 | -6.563035 | -33.488347 | 34.1254 | 0.9999397 | 0.9986103 | 0.9986098 | -0.2030859 | -0.9791609 | -0.0009419882 | 0.0002792682 | -0.02122862 | 0.02122862 | -8.5295327 | 2.6904 | -0.05924638 | 8.943779 | 8.928068 | -8.6662027 | 2.012363 | -0.13667 | -0.678037 | 0.691674 | 0.07747185
491 | 0.00422635 | 0.00853024 | 8.51092e-05 | -0.338845 | -1.17614 | 0.0716896 | 0.00448383 | -0.00513853 | 0.00956894 | 0.0104491 | -0.0111038 | 0.555492 | 0.000138885 | 0.000149742 | 0.00130177 | -0.0426427 | 17.8228 | -0.0203832 | -1.28437 | -1.31545 | 0.104509 | -1.3270127 | 16.50735 | 0.00518806 | -0.00689264 | 0.0089513 | 0.00995326 | -0.0116579 | 0.487629 | 0.000258899 | 0.000316315 | 0.00253833 | 0.16398 | -17.9784 | 0.0178449 | 0.618542 | -1.01364 | 0.0451365 | 0.782522 | -18.99204 | -0.00687281 | -0.00737459 | 0.00856181 | 0.00145048 | -0.0156979 | 0.770625 | 0.000172179 | 0.000164137 | 0.00161074 | 8.48689 | 15.1324 | -0.107245 | -1.14724 | -0.634693 | 0.312067 | 7.33965 | 14.497707 | -0.000363754 | -0.00300719 | 0.00479935 | 0.00329417 | -0.00666511 | 0.652357 | 0.000216277 | 0.000257244 | 0.00205048 | -8.52131 | -14.4079 | -0.071984 | 0.432461 | -1.7157 | -0.153177 | -8.088849 | -16.1236 | 0.00183891 | -0.00145317 | 0.00363675 | 0.00418538 | -0.00379964 | 0.573151 | 0.000114798 | 0.000120532 | 0.00108049 | -1793.25 | -1793.25 | -4.5629 | -2287.84 | -0.00669533 | 35.8012 | 35.56201 | -0.006680954 | 0.998239 | 0.05935473 | 0.05931989 | -2283.811 | 5.551872 | 0.005583228 | -0.006237928 | 0.01786361 | -0.001540344 | 0.0008856442 | -0.02128292 | 0.02128292 | 0.2397008 | 0.02950409 | -8.4786673 | -32.2307 | 33.32725 | -8.32291 | -33.1108 | 34.14082 | 0.9999398 | -6.7618363 | -32.63095 | 33.32419 | -6.557128 | -33.489747 | 34.12564 | 0.9999397 | 0.9986009 | 0.9986004 | -0.2029108 | -0.9791972 | -0.0009398516 | 0.0002851516 | -0.02138569 | 0.02138569 | -8.5295327 | 2.6904 | -0.05924638 | 8.943779 | 8.928068 | -8.6666627 | 2.009643 | -0.13713 | -0.680757 | 0.6944312 | 0.07778068
492 | 0.00422635 | 0.00853024 | 8.51092e-05 | -0.337564 | -1.18054 | 0.0747514 | 0.00447361 | -0.00512759 | 0.00959076 | 0.0104646 | -0.0111186 | 0.556495 | 0.000138709 | 0.000149584 | 0.00130029 | -0.0426427 | 17.8228 | -0.0203832 | -1.28579 | -1.31972 | 0.106385 | -1.3284327 | 16.50308 | 0.0052855 | -0.00711793 | 0.00894651 | 0.00997755 | -0.01181 | 0.481304 | 0.000262235 | 0.000320192 | 0.00256939 | 0.16398 | -17.9784 | 0.0178449 | 0.622828 | -1.0175 | 0.0530293 | 0.786808 | -18.9959 | -0.00693122 | -0.00733811 | 0.00846591 | 0.00134297 | -0.0156123 | 0.77328 | 0.000167418 | 0.000159876 | 0.00156868 | 8.48689 | 15.1324 | -0.107245 | -1.14889 | -0.63679 | 0.312661 | 7.338 | 14.49561 | -0.000240892 | -0.00274166 | 0.00486116 | 0.00352977 | -0.00651233 | 0.660799 | 0.000215092 | 0.000255855 | 0.0020393 | -8.52131 | -14.4079 | -0.071984 | 0.4365 | -1.72173 | -0.14621 | -8.08481 | -16.12963 | 0.00175148 | -0.0015188 | 0.00357743 | 0.00405023 | -0.00381755 | 0.571322 | 0.000115745 | 0.000121657 | 0.00109077 | -1792.56 | -1792.56 | -4.5749 | -2293.82 | -0.00669582 | 35.8012 | 35.56194 | -0.006682919 | 0.9982295 | 0.05951559 | 0.05948046 | -2289.759 | 5.566331 | 0.005578547 | -0.006232527 | 0.01790565 | -0.001525952 | 0.0008719723 | -0.02131581 | 0.02131581 | 0.2397184 | 0.0295062468 | -8.4786673 | -32.2307 | 33.32725 | -8.32291 | -33.1108 | 34.14082 | 0.9999398 | -6.7563773 | -32.63271 | 33.3248 | -6.551192 | -33.49151 | 34.12623 | 0.9999396 | 0.9985918 | 0.9985908 | -0.2027432 | -0.9792319 | -0.0009247769 | 0.0002707969 | -0.02141692 | 0.02141692 | -8.5295327 | 2.6904 | -0.05924638 | 8.943779 | 8.928068 | -8.6664327 | 2.00747 | -0.1369 | -0.68293 | 0.6965163 | 0.07801423
493 | 0.00422635 | 0.00853024 | 8.51092e-05 | -0.336832 | -1.18339 | 0.0731503 | 0.00448463 | -0.00515794 | 0.00963284 | 0.0105016 | -0.0111749 | 0.556721 | 0.000138962 | 0.000149879 | 0.00130271 | -0.0426427 | 17.8228 | -0.0203832 | -1.28634 | -1.32345 | 0.107739 | -1.3289827 | 16.49935 | 0.00523136 | -0.00682285 | 0.00909301 | 0.01012 | -0.0117115 | 0.491806 | 0.000262 | 0.000320021 | 0.0025681 | 0.16398 | -17.9784 | 0.0178449 | 0.624366 | -1.0196 | 0.0478388 | 0.788346 | -18.998 | -0.00690489 | -0.00749042 | 0.00850655 | 0.00132275 | -0.0157181 | 0.768112 | 0.000168442 | 0.00016091 | 0.00157878 | 8.48689 | 15.1324 | -0.107245 | -1.14878 | -0.638912 | 0.313554 | 7.33811 | 14.493488 | -0.000276869 | -0.00280711 | 0.0049315 | 0.00355085 | -0.00663483 | 0.66109 | 0.000221466 | 0.000263583 | 0.00209998 | -8.52131 | -14.4079 | -0.071984 | 0.43795 | -1.72511 | -0.150383 | -8.08336 | -16.13301 | 0.00170192 | -0.00138979 | 0.00375222 | 0.00421502 | -0.00390289 | 0.590471 | 0.000114158 | 0.000120547 | 0.00108005 | -1792.25 | -1792.24 | -4.5819 | -2297.37 | -0.00673639 | 35.8012 | 35.56044 | -0.006724897 | 0.9982258 | 0.05957693 | 0.05954169 | -2293.294 | 5.574925 | 0.005595521 | -0.006268831 | 0.01798285 | -0.001541836 | 0.0008685263 | -0.02140878 | 0.02140878 | 0.2411708 | 0.02968503 | -8.4786673 | -32.2307 | 33.32725 | -8.32291 | -33.1108 | 34.14082 | 0.9999398 | -6.7543773 | -32.63236 | 33.32405 | -6.549764 | -33.491488 | 34.12593 | 0.9999398 | 0.9985888 | 0.9985886 | -0.2026877 | -0.9792434 | -0.0009379363 | 0.0002646263 | -0.02151045 | 0.02151045 | -8.5295327 | 2.6904 | -0.05924638 | 8.943779 | 8.928068 | -8.6670927 | 2.005862 | -0.13756 | -0.684538 | 0.6982228 | 0.07820536
494 | 0.00422635 | 0.00853024 | 8.51092e-05 | -0.336391 | -1.18329 | 0.0734916 | 0.00449055 | -0.00519512 | 0.00962257 | 0.0104872 | -0.0111917 | 0.555575 | 0.000138563 | 0.000149469 | 0.00129925 | -0.0426427 | 17.8228 | -0.0203832 | -1.28722 | -1.32418 | 0.104873 | -1.3298627 | 16.49862 | 0.00533562 | -0.00703995 | 0.00900034 | 0.0100777 | -0.011782 | 0.483271 | 0.000260832 | 0.00031881 | 0.00255851 | 0.16398 | -17.9784 | 0.0178449 | 0.626333 | -1.01897 | 0.0480979 | 0.790313 | -18.99737 | -0.00688634 | -0.00747914 | 0.00852592 | 0.00135728 | -0.0157228 | 0.767908 | 0.000169394 | 0.000161847 | 0.00158791 | 8.48689 | 15.1324 | -0.107245 | -1.14951 | -0.638954 | 0.310111 | 7.33738 | 14.493446 | -0.000391017 | -0.00286334 | 0.00482332 | 0.00335386 | -0.00660822 | 0.661366 | 0.000218888 | 0.000260233 | 0.00207497 | -8.52131 | -14.4079 | -0.071984 | 0.439457 | -1.72514 | -0.147266 | -8.081853 | -16.13304 | 0.00169804 | -0.00149764 | 0.00368961 | 0.00412161 | -0.00392121 | 0.581458 | 0.000117671 | 0.000123928 | 0.0011106 | -1792 | -1792 | -4.5797 | -2296.24 | -0.00676989 | 35.8012 | 35.55925 | -0.006758079 | 0.9982209 | 0.05965913 | 0.05962374 | -2292.155 | 5.572156 | 0.005601543 | -0.006306113 | 0.01795537 | -0.001582995 | 0.000878425 | -0.02140395 | 0.02140395 | 0.2423702 | 0.0298326486 | -8.4786673 | -32.2307 | 33.32725 | -8.32291 | -33.1108 | 34.14082 | 0.9999398 | -6.7519903 | -32.63166 | 33.32288 | -6.547067 | -33.490816 | 34.12475 | 0.9999397 | 0.9985853 | 0.9985847 | -0.2026232 | -0.9792568 | -0.0009788396 | 0.0002742696 | -0.02150854 | 0.02150854 | -8.5295327 | 2.6904 | -0.05924638 | 8.943779 | 8.928068 | -8.6672427 | 2.005174 | -0.13771 | -0.685226 | 0.6989268 | 0.07828422
495 | 0.00422635 | 0.00853024 | 8.51092e-05 | -0.335218 | -1.19061 | 0.0732259 | 0.00451805 | -0.00520524 | 0.00969043 | 0.0105643 | -0.0112515 | 0.556022 | 0.000139204 | 0.000150174 | 0.00130536 | -0.0426427 | 17.8228 | -0.0203832 | -1.2912 | -1.33183 | 0.105005 | -1.3338427 | 16.49097 | 0.00531169 | -0.00706229 | 0.00913319 | 0.0101634 | -0.011914 | 0.486746 | 0.000266958 | 0.000325978 | 0.00261576 | 0.16398 | -17.9784 | 0.0178449 | 0.633033 | -1.02584 | 0.04829 | 0.797013 | -19.00424 | -0.00697907 | -0.00761589 | 0.00860952 | 0.00132636 | -0.0159213 | 0.766793 | 0.000174463 | 0.000166703 | 0.00163537 | 8.48689 | 15.1324 | -0.107245 | -1.15332 | -0.642611 | 0.311867 | 7.33357 | 14.489789 | -0.000301119 | -0.00295342 | 0.00494655 | 0.00349535 | -0.00674988 | 0.655559 | 0.000217431 | 0.000258528 | 0.00206119 | -8.52131 | -14.4079 | -0.071984 | 0.444926 | -1.73565 | -0.148112 | -8.076384 | -16.14355 | 0.00180913 | -0.00141869 | 0.00360487 | 0.00414553 | -0.0037551 | 0.575296 | 0.000113786 | 0.000119646 | 0.00107255 | -1790.75 | -1790.75 | -4.5964 | -2304.65 | -0.00677475 | 35.8012 | 35.55911 | -0.006761995 | 0.9982029 | 0.05996024 | 0.05992432 | -2300.508 | 5.592463 | 0.005642432 | -0.006329622 | 0.01807844 | -0.001575068 | 0.0008878784 | -0.02154284 | 0.02154284 | 0.2425441797 | 0.029854065 | -8.4786673 | -32.2307 | 33.32725 | -8.32291 | -33.1108 | 34.14082 | 0.9999398 | -6.7425413 | -32.63452 | 33.32377 | -6.536557 | -33.494029 | 34.12589 | 0.9999394 | 0.9985696 | 0.9985676 | -0.2023343 | -0.9793165 | -0.0009668728 | 0.0002796828 | -0.02164731 | 0.02164731 | -8.5295327 | 2.6904 | -0.05924638 | 8.943779 | 8.928068 | -8.6674127 | 2.001181 | -0.13788 | -0.689219 | 0.7028753 | 0.07872647
496 | 0.00422635 | 0.00853024 | 8.51092e-05 | -0.334058 | -1.19585 | 0.0668918 | 0.00459765 | -0.00523803 | 0.00973696 | 0.0106543 | -0.0112947 | 0.554712 | 0.000139688 | 0.000150676 | 0.00130987 | -0.0426427 | 17.8228 | -0.0203832 | -1.29448 | -1.33794 | 0.102686 | -1.3371227 | 16.48486 | 0.00541225 | -0.00718716 | 0.00905745 | 0.0101528 | -0.0119278 | 0.48056 | 0.000268293 | 0.000327719 | 0.00262987 | 0.16398 | -17.9784 | 0.0178449 | 0.638223 | -1.0298 | 0.0385432 | 0.802203 | -19.0082 | -0.0068606 | -0.0076438 | 0.0085367 | 0.00130216 | -0.0158066 | 0.762381 | 0.000173743 | 0.000166131 | 0.00162954 | 8.48689 | 15.1324 | -0.107245 | -1.15502 | -0.645722 | 0.306454 | 7.33187 | 14.486678 | -0.000132027 | -0.00298644 | 0.00498758 | 0.00362969 | -0.00674816 | 0.647011 | 0.000212903 | 0.000253172 | 0.00201832 | -8.52131 | -14.4079 | -0.071984 | 0.449246 | -1.74329 | -0.158777 | -8.072064 | -16.15119 | 0.00175455 | -0.0014728 | 0.00371909 | 0.00419565 | -0.0039139 | 0.581103 | 0.0001171 | 0.000123713 | 0.00110824 | -1789.75 | -1789.75 | -4.6055 | -2309.17 | -0.00681924 | 35.8012 | 35.55747 | -0.006807735 | 0.9981884 | 0.06020165 | 0.06016529 | -2304.987 | 5.60335 | 0.005731578 | -0.006371958 | 0.01815155 | -0.001593653 | 0.0009532735 | -0.02166766 | 0.02166766 | 0.244137 | 0.0300501176 | -8.4786673 | -32.2307 | 33.32725 | -8.32291 | -33.1108 | 34.14082 | 0.9999398 | -6.7349413 | -32.63605 | 33.32373 | -6.529667 | -33.494878 | 34.12541 | 0.9999397 | 0.9985571 | 0.9985567 | -0.2021064 | -0.9793636 | -0.000981688 | 0.000341308 | -0.02177668 | 0.02177668 | -8.5295327 | 2.6904 | -0.05924638 | 8.943779 | 8.928068 | -8.6689927 | 1.998182 | -0.13946 | -0.692218 | 0.7061267 | 0.07909064
497 | 0.00422635 | 0.00853024 | 8.51092e-05 | -0.33288 | -1.20014 | 0.0745351 | 0.00458852 | -0.00525069 | 0.00977774 | 0.0106812 | -0.0113433 | 0.555387 | 0.000139655 | 0.000150632 | 0.00130935 | -0.0426427 | 17.8228 | -0.0203832 | -1.29571 | -1.34325 | 0.107042 | -1.3383527 | 16.47955 | 0.00536786 | -0.0072749 | 0.00904206 | 0.0100871 | -0.0119941 | 0.479302 | 0.000268307 | 0.000327969 | 0.00263186 | 0.16398 | -17.9784 | 0.0178449 | 0.642265 | -1.03378 | 0.0504726 | 0.806245 | -19.01218 | -0.00701588 | -0.00752744 | 0.00868013 | 0.00142103 | -0.0159643 | 0.770538 | 0.00017356 | 0.000165681 | 0.00162538 | 8.48689 | 15.1324 | -0.107245 | -1.15641 | -0.648242 | 0.310917 | 7.33048 | 14.484158 | -0.000319754 | -0.00318883 | 0.00505909 | 0.00350559 | -0.00701417 | 0.648328 | 0.000214233 | 0.000255168 | 0.00203175 | -8.52131 | -14.4079 | -0.071984 | 0.452746 | -1.74941 | -0.148712 | -8.068564 | -16.15731 | 0.00179114 | -0.00144077 | 0.00371457 | 0.00422673 | -0.00387636 | 0.580639 | 0.000112608 | 0.000118421 | 0.00106132 | -1789.13 | -1789.13 | -4.61 | -2311.43 | -0.0068502 | 35.8012 | 35.55646 | -0.006835946 | 0.9981794 | 0.0603519 | 0.06031527 | -2307.222 | 5.608783 | 0.005730072 | -0.006392242 | 0.01822845 | -0.001595464 | 0.0009332937 | -0.02174471 | 0.02174471 | 0.2452454 | 0.030186548 | -8.4786673 | -32.2307 | 33.32725 | -8.32291 | -33.1108 | 34.14082 | 0.9999398 | -6.7302113 | -32.63686 | 33.32357 | -6.524235 | -33.496338 | 34.1258 | 0.9999395 | 0.9985494 | 0.9985479 | -0.2019655 | -0.9793926 | -0.0009812054 | 0.0003190354 | -0.0218526 | 0.0218526 | -8.5295327 | 2.6904 | -0.05924638 | 8.943779 | 8.928068 | -8.6688327 | 1.995392 | -0.1393 | -0.695008 | 0.7088305 | 0.07939349
498 | 0.00422635 | 0.00853024 | 8.51092e-05 | -0.331411 | -1.20363 | 0.067033 | 0.00459122 | -0.00532556 | 0.00982866 | 0.0107079 | -0.0114422 | 0.554882 | 0.000139804 | 0.000150835 | 0.00131097 | -0.0426427 | 17.8228 | -0.0203832 | -1.29848 | -1.34895 | 0.0969228 | -1.3411227 | 16.47385 | 0.00533747 | -0.00711661 | 0.00908903 | 0.010135 | -0.0119142 | 0.4841 | 0.000271636 | 0.000332121 | 0.00266532 | 0.16398 | -17.9784 | 0.0178449 | 0.647954 | -1.0354 | 0.0433927 | 0.811934 | -19.0138 | -0.00692731 | -0.00747726 | 0.00872821 | 0.00153948 | -0.015944 | 0.769517 | 0.000172617 | 0.000165088 | 0.00161933 | 8.48689 | 15.1324 | -0.107245 | -1.15907 | -0.649991 | 0.305938 | 7.32782 | 14.482409 | -0.000335763 | -0.00334507 | 0.00499896 | 0.00338119 | -0.00706202 | 0.640217 | 0.000214963 | 0.000255869 | 0.00203835 | -8.52131 | -14.4079 | -0.071984 | 0.457854 | -1.75498 | -0.155838 | -8.063456 | -16.16288 | 0.00166212 | -0.00154298 | 0.00373561 | 0.004125 | -0.00400585 | 0.583173 | 0.000113572 | 0.000118914 | 0.00106635 | -1788.13 | -1788.13 | -4.6251 | -2319.03 | -0.00694913 | 35.8012 | 35.5529 | -0.006935421 | 0.9981646 | 0.06059631 | 0.06055924 | -2314.774 | 5.627141 | 0.005743098 | -0.006477438 | 0.01831424 | -0.001655843 | 0.0009215027 | -0.02186573 | 0.02186573 | 0.2487872 | 0.0306225 | -8.4786673 | -32.2307 | 33.32725 | -8.32291 | -33.1108 | 34.14082 | 0.9999398 | -6.7223333 | -32.63673 | 33.32185 | -6.515886 | -33.496209 | 34.12408 | 0.9999394 | 0.9985369 | 0.998535 | -0.2017395 | -0.9794392 | -0.001037838 | 0.0003034983 | -0.0219762 | 0.0219762 | -8.5295327 | 2.6904 | -0.05924638 | 8.943779 | 8.928068 | -8.6689427 | 1.991441 | -0.13941 | -0.698959 | 0.7127263 | 0.07982985
499 | 0.00422635 | 0.00853024 | 8.51092e-05 | -0.330409 | -1.20722 | 0.0678829 | 0.00458684 | -0.00534552 | 0.0098565 | 0.0107234 | -0.011482 | 0.555069 | 0.000139895 | 0.000150892 | 0.00131155 | -0.0426427 | 17.8228 | -0.0203832 | -1.29982 | -1.35237 | 0.0992063 | -1.3424627 | 16.47043 | 0.00539374 | -0.00706045 | 0.00905503 | 0.0101634 | -0.0118301 | 0.483177 | 0.000271558 | 0.000332059 | 0.00266469 | 0.16398 | -17.9784 | 0.0178449 | 0.650873 | -1.03824 | 0.0437906 | 0.814853 | -19.01664 | -0.00706654 | -0.00772164 | 0.00867885 | 0.00129988 | -0.0160881 | 0.766411 | 0.000173047 | 0.000165391 | 0.00162219 | 8.48689 | 15.1324 | -0.107245 | -1.16004 | -0.652129 | 0.307209 | 7.32685 | 14.480271 | -0.00029956 | -0.00321472 | 0.00507099 | 0.00352038 | -0.00703467 | 0.646472 | 0.000220073 | 0.000262175 | 0.00208728 | -8.52131 | -14.4079 | -0.071984 | 0.460793 | -1.75985 | -0.155641 | -8.060517 | -16.16775 | 0.00174694 | -0.00165103 | 0.0036752 | 0.00409746 | -0.00400156 | 0.569111 | 0.000117999 | 0.000123897 | 0.0011109 | -1787.57 | -1787.57 | -4.6306 | -2321.78 | -0.00695799 | 35.8012 | 35.55258 | -0.00694438 | 0.9981573 | 0.06071688 | 0.06067958 | -2317.502 | 5.633773 | 0.005744241 | -0.006502921 | 0.01836467 | -0.00166843 | 0.0009097502 | -0.02192275 | 0.02192275 | 0.2491044 | 0.0306615426 | -8.4786673 | -32.2307 | 33.32725 | -8.32291 | -33.1108 | 34.14082 | 0.9999398 | -6.7180543 | -32.63818 | 33.32241 | -6.511997 | -33.496911 | 34.12403 | 0.9999396 | 0.9985297 | 0.9985287 | -0.2016077 | -0.9794664 | -0.001049127 | 0.0002904469 | -0.02203315 | 0.02203315 | -8.5295327 | 2.6904 | -0.05924638 | 8.943779 | 8.928068 | -8.6693127 | 1.990159 | -0.13978 | -0.700241 | 0.714056 | 0.07997878
500 | 0.00422635 | 0.00853024 | 8.51092e-05 | -0.330438 | -1.20847 | 0.0648433 | 0.00465327 | -0.00534409 | 0.00987539 | 0.0107907 | -0.0114815 | 0.554322 | 0.000139977 | 0.000150999 | 0.00131229 | -0.0426427 | 17.8228 | -0.0203832 | -1.30086 | -1.35431 | 0.0929718 | -1.3435027 | 16.46849 | 0.00545323 | -0.00739775 | 0.00915476 | 0.0102201 | -0.0121646 | 0.478417 | 0.000273113 | 0.000333839 | 0.00267897 | 0.16398 | -17.9784 | 0.0178449 | 0.652183 | -1.03952 | 0.0429879 | 0.816163 | -19.01792 | -0.00695797 | -0.0076296 | 0.00872265 | 0.00144426 | -0.0160318 | 0.766044 | 0.000173687 | 0.000165682 | 0.00162579 | 8.48689 | 15.1324 | -0.107245 | -1.16039 | -0.652727 | 0.299391 | 7.3265 | 14.479673 | -0.000221997 | -0.00304791 | 0.00510733 | 0.00366564 | -0.00693554 | 0.651543 | 0.00021642 | 0.00025733 | 0.00205162 | -8.52131 | -14.4079 | -0.071984 | 0.461041 | -1.76164 | -0.15216 | -8.060269 | -16.16954 | 0.00185569 | -0.00136386 | 0.00377744 | 0.00435281 | -0.00386098 | 0.584369 | 0.000114646 | 0.000120113 | 0.00107705 | -1787.32 | -1787.32 | -4.6383 | -2325.66 | -0.00697035 | 35.8012 | 35.55207 | -0.006958796 | 0.9981532 | 0.06078398 | 0.06074656 | -2321.365 | 5.643165 | 0.005813954 | -0.006504774 | 0.01839265 | -0.001660037 | 0.0009692174 | -0.02198016 | 0.02198016 | 0.2495469 | 0.030716009 | -8.4786673 | -32.2307 | 33.32725 | -8.32291 | -33.1108 | 34.14082 | 0.9999398 | -6.7167663 | -32.63803 | 33.322 | -6.510337 | -33.497593 | 34.12438 | 0.9999395 | 0.9985276 | 0.9985259 | -0.2015715 | -0.9794738 | -0.001038411 | 0.000347591 | -0.02209343 | 0.02209343 | -8.5295327 | 2.6904 | -0.05924638 | 8.943779 | 8.928068 | -8.6700027 | 1.988817 | -0.14047 | -0.701583 | 0.7155072 | 0.08014132
501 | 0.00422635 | 0.00853024 | 8.51092e-05 | -0.328653 | -1.21209 | 0.0809203 | 0.00465216 | -0.00537293 | 0.00996673 | 0.0108628 | -0.0115836 | 0.555695 | 0.000140056 | 0.00015104 | 0.00131284 | -0.0426427 | 17.8228 | -0.0203832 | -1.30256 | -1.35802 | 0.110141 | -1.3452027 | 16.46478 | 0.00567185 | -0.00727095 | 0.00939355 | 0.0106145 | -0.0122136 | 0.482868 | 0.000275581 | 0.000336817 | 0.00270245 | 0.16398 | -17.9784 | 0.0178449 | 0.657372 | -1.04211 | 0.0584942 | 0.821352 | -19.02051 | -0.00703392 | -0.00760742 | 0.0087581 | 0.00145151 | -0.0160929 | 0.768914 | 0.000170249 | 0.000162765 | 0.00159684 | 8.48689 | 15.1324 | -0.107245 | -1.16212 | -0.653813 | 0.315526 | 7.32477 | 14.478587 | -0.000400092 | -0.00312374 | 0.00508287 | 0.00350202 | -0.00702585 | 0.655817 | 0.00021492 | 0.000255591 | 0.00203741 | -8.52131 | -14.4079 | -0.071984 | 0.466424 | -1.76812 | -0.141709 | -8.054886 | -16.17602 | 0.00172277 | -0.00155151 | 0.00390054 | 0.00431651 | -0.00414524 | 0.587122 | 0.000116706 | 0.000123083 | 0.00110309 | -1786.32 | -1786.32 | -4.6454 | -2329.21 | -0.00698975 | 35.8012 | 35.55137 | -0.006978314 | 0.9981413 | 0.06097931 | 0.06094153 | -2324.881 | 5.651711 | 0.005827446 | -0.006548216 | 0.01856578 | -0.001661089 | 0.0009403185 | -0.02216028 | 0.02216028 | 0.2502414377 | 0.0308015 | -8.4786673 | -32.2307 | 33.32725 | -8.32291 | -33.1108 | 34.14082 | 0.9999398 | -6.7096833 | -32.6408 | 33.32329 | -6.503418 | -33.499097 | 34.12454 | 0.9999397 | 0.9985154 | 0.9985146 | -0.2013512 | -0.9795191 | -0.001035067 | 0.0003142971 | -0.02227161 | 0.02227161 | -8.5295327 | 2.6904 | -0.05924638 | 8.943779 | 8.928068 | -8.6699727 | 1.986193 | -0.14044 | -0.704207 | 0.7180744 | 0.08042887
502 | 0.00422635 | 0.00853024 | 8.51092e-05 | -0.328911 | -1.21374 | 0.0875672 | 0.00463467 | -0.0053921 | 0.00996251 | 0.0108419 | -0.0115993 | 0.555494 | 0.000140318 | 0.000151354 | 0.0013156 | -0.0426427 | 17.8228 | -0.0203832 | -1.30635 | -1.36044 | 0.119959 | -1.3489927 | 16.46236 | 0.0056862 | -0.00753856 | 0.00944927 | 0.0106146 | -0.012467 | 0.479193 | 0.000273971 | 0.000334967 | 0.002688 | 0.16398 | -17.9784 | 0.0178449 | 0.660834 | -1.04313 | 0.0621112 | 0.824814 | -19.02153 | -0.00705664 | -0.00757083 | 0.00872172 | 0.00142118 | -0.0160487 | 0.770527 | 0.000174984 | 0.000167167 | 0.00163997 | 8.48689 | 15.1324 | -0.107245 | -1.16569 | -0.654102 | 0.331153 | 7.3212 | 14.478298 | -0.000342147 | -0.00339916 | 0.00509131 | 0.00344618 | -0.00718749 | 0.640505 | 0.000219338 | 0.000260789 | 0.00207916 | -8.52131 | -14.4079 | -0.071984 | 0.469176 | -1.77102 | -0.141535 | -8.052134 | -16.17892 | 0.00175028 | -0.00157531 | 0.00375936 | 0.00419878 | -0.00402382 | 0.577529 | 0.000113457 | 0.000119349 | 0.00106966 | -1785.76 | -1785.76 | -4.6528 | -2332.93 | -0.00701533 | 35.8012 | 35.55041 | -0.007004981 | 0.9981288 | 0.06118533 | 0.06114716 | -2328.565 | 5.660666 | 0.005813259 | -0.006570689 | 0.0185521 | -0.001686215 | 0.0009287851 | -0.02215185 | 0.02215185 | 0.2511572 | 0.03091422 | -8.4786673 | -32.2307 | 33.32725 | -8.32291 | -33.1108 | 34.14082 | 0.9999398 | -6.7031413 | -32.64128 | 33.32244 | -6.496386 | -33.499828 | 34.12391 | 0.9999395 | 0.9985048 | 0.9985034 | -0.20116 | -0.9795584 | -0.00106018 | 0.0003027496 | -0.02226398 | 0.02226398 | -8.5295327 | 2.6904 | -0.05924638 | 8.943779 | 8.928068 | -8.6701927 | 1.984062 | -0.14066 | -0.706338 | 0.7202073 | 0.08066777
503 | 0.00422635 | 0.00853024 | 8.51092e-05 | -0.328117 | -1.21541 | 0.0898221 | 0.00465277 | -0.0054048 | 0.00999177 | 0.0108767 | -0.0116287 | 0.555404 | 0.000139984 | 0.000150975 | 0.00131218 | -0.0426427 | 17.8228 | -0.0203832 | -1.30619 | -1.36242 | 0.117866 | -1.3488327 | 16.46038 | 0.00561405 | -0.00731417 | 0.00941684 | 0.0105792 | -0.0122793 | 0.483702 | 0.000274474 | 0.000335801 | 0.00269436 | 0.16398 | -17.9784 | 0.0178449 | 0.662035 | -1.04441 | 0.0703916 | 0.826015 | -19.02281 | -0.00706979 | -0.00783592 | 0.00883472 | 0.00139916 | -0.0163049 | 0.763633 | 0.000172857 | 0.000165061 | 0.0016196 | 8.48689 | 15.1324 | -0.107245 | -1.16536 | -0.655399 | 0.331156 | 7.32153 | 14.477001 | -0.000403284 | -0.00336981 | 0.00512686 | 0.00345185 | -0.00722495 | 0.645643 | 0.00021336 | 0.000253857 | 0.00202285 | -8.52131 | -14.4079 | -0.071984 | 0.470691 | -1.77342 | -0.136621 | -8.050619 | -16.18132 | 0.00179074 | -0.0015144 | 0.00375614 | 0.00424251 | -0.00396617 | 0.578522 | 0.000116241 | 0.00012161 | 0.00109044 | -1785.51 | -1785.51 | -4.6564 | -2334.71 | -0.00703421 | 35.8012 | 35.54978 | -0.007022718 | 0.9981269 | 0.06121576 | 0.06117753 | -2330.337 | 5.664975 | 0.005835381 | -0.006587411 | 0.01860567 | -0.001688666 | 0.0009366364 | -0.02221721 | 0.02221721 | 0.2518332 | 0.03099742 | -8.4786673 | -32.2307 | 33.32725 | -8.32291 | -33.1108 | 34.14082 | 0.9999398 | -6.7017863 | -32.6417 | 33.32258 | -6.495515 | -33.499811 | 34.12373 | 0.9999397 | 0.9985025 | 0.998502 | -0.2011185 | -0.9795669 | -0.001061048 | 0.0003090181 | -0.02232979 | 0.02232979 | -8.5295327 | 2.6904 | -0.05924638 | 8.943779 | 8.928068 | -8.6703627 | 1.983379 | -0.14083 | -0.707021 | 0.7209104 | 0.08074651
504 | 0.00422635 | 0.00853024 | 8.51092e-05 | -0.326992 | -1.2167 | 0.0811585 | 0.00466644 | -0.00537133 | 0.0100059 | 0.0109088 | -0.0116137 | 0.556207 | 0.000140155 | 0.000151166 | 0.00131388 | -0.0426427 | 17.8228 | -0.0203832 | -1.30641 | -1.36333 | 0.118546 | -1.3490527 | 16.45947 | 0.00583969 | -0.00734159 | 0.00942095 | 0.0107539 | -0.0122558 | 0.479258 | 0.000273749 | 0.000334789 | 0.0026865 | 0.16398 | -17.9784 | 0.0178449 | 0.664646 | -1.04635 | 0.0520315 | 0.828626 | -19.02475 | -0.00697599 | -0.00765795 | 0.00877272 | 0.00147163 | -0.0161056 | 0.765854 | 0.000171027 | 0.00016354 | 0.00160429 | 8.48689 | 15.1324 | -0.107245 | -1.16523 | -0.65524 | 0.326512 | 7.32166 | 14.47716 | -0.000342314 | -0.00323252 | 0.00501331 | 0.00343127 | -0.00700611 | 0.646183 | 0.000212281 | 0.000252293 | 0.00201204 | -8.52131 | -14.4079 | -0.071984 | 0.472893 | -1.77626 | -0.148776 | -8.048417 | -16.18416 | 0.00170535 | -0.00153979 | 0.0038146 | 0.00422879 | -0.00406323 | 0.584705 | 0.000112865 | 0.000118528 | 0.00106249 | -1785.26 | -1785.26 | -4.6545 | -2333.74 | -0.00700121 | 35.8012 | 35.55098 | -0.006989161 | 0.9981221 | 0.06129347 | 0.0612551 | -2329.358 | 5.662594 | 0.005852299 | -0.006557189 | 0.0186342 | -0.001652693 | 0.0009478027 | -0.0222366 | 0.0222366 | 0.2506517 | 0.030852 | -8.4786673 | -32.2307 | 33.32725 | -8.32291 | -33.1108 | 34.14082 | 0.9999398 | -6.6993643 | -32.64363 | 33.32399 | -6.493034 | -33.50191 | 34.12532 | 0.9999397 | 0.9984979 | 0.9984974 | -0.2010373 | -0.9795836 | -0.001024663 | 0.0003197729 | -0.02234774 | 0.02234774 | -8.5295327 | 2.6904 | -0.05924638 | 8.943779 | 8.928068 | -8.6707127 | 1.98231 | -0.14118 | -0.70809 | 0.7220272 | 0.0808716
505 | 0.00422635 | 0.00853024 | 8.51092e-05 | -0.324108 | -1.22235 | 0.0428717 | 0.00473685 | -0.00539374 | 0.010043 | 0.0109867 | -0.0116436 | 0.555134 | 0.000140329 | 0.000151352 | 0.00131558 | -0.0426427 | 17.8228 | -0.0203832 | -1.30642 | -1.36908 | 0.0749764 | -1.3490627 | 16.45372 | 0.00579582 | -0.00732512 | 0.00942763 | 0.0107285 | -0.0122578 | 0.480483 | 0.000273766 | 0.000334925 | 0.0026876 | 0.16398 | -17.9784 | 0.0178449 | 0.670138 | -1.05117 | 0.0195714 | 0.834118 | -19.02957 | -0.00703691 | -0.00770182 | 0.00870768 | 0.00135401 | -0.0160927 | 0.766216 | 0.000173099 | 0.000165354 | 0.00162235 | 8.48689 | 15.1324 | -0.107245 | -1.16424 | -0.65881 | 0.281175 | 7.32265 | 14.47359 | -0.00044722 | -0.00324199 | 0.00503946 | 0.00338654 | -0.00707575 | 0.651405 | 0.000215169 | 0.00025595 | 0.00203995 | -8.52131 | -14.4079 | -0.071984 | 0.477534 | -1.78312 | -0.178646 | -8.043776 | -16.19102 | 0.00173416 | -0.00159836 | 0.00377666 | 0.00419641 | -0.00406061 | 0.577973 | 0.000116722 | 0.000122855 | 0.00110088 | -1784.51 | -1784.51 | -4.668 | -2340.53 | -0.00701647 | 35.8012 | 35.55039 | -0.007005663 | 0.9981126 | 0.06144955 | 0.06141088 | -2336.112 | 5.679015 | 0.005929815 | -0.006586705 | 0.01869259 | -0.00166313 | 0.00100624 | -0.0223372 | 0.0223372 | 0.251198 | 0.03091924 | -8.4786673 | -32.2307 | 33.32725 | -8.32291 | -33.1108 | 34.14082 | 0.9999398 | -6.6947133 | -32.64474 | 33.32414 | -6.488532 | -33.50316 | 34.12569 | 0.9999398 | 0.99849 | 0.9984899 | -0.2008968 | -0.9796124 | -0.001031929 | 0.0003750391 | -0.0224521 | 0.0224521 | -8.5295327 | 2.6904 | -0.05924638 | 8.943779 | 8.928068 | -8.6717127 | 1.98013 | -0.14218 | -0.71027 | 0.7243608 | 0.08113299
506 | 0.00422635 | 0.00853024 | 8.51092e-05 | -0.325121 | -1.2258 | 0.0823222 | 0.00471767 | -0.00542706 | 0.0101092 | 0.011023 | -0.0117324 | 0.555952 | 0.000140544 | 0.000151609 | 0.0013176 | -0.0426427 | 17.8228 | -0.0203832 | -1.31238 | -1.37307 | 0.114826 | -1.3550227 | 16.44973 | 0.00575174 | -0.00749969 | 0.00940897 | 0.0106416 | -0.0123896 | 0.477656 | 0.000279303 | 0.000341582 | 0.00274077 | 0.16398 | -17.9784 | 0.0178449 | 0.67368 | -1.05332 | 0.0597351 | 0.83766 | -19.03172 | -0.00708465 | -0.00786372 | 0.00885436 | 0.00139773 | -0.0163461 | 0.763293 | 0.000172403 | 0.000164556 | 0.0016146 | 8.48689 | 15.1324 | -0.107245 | -1.16958 | -0.659346 | 0.321961 | 7.31731 | 14.473054 | -0.000266054 | -0.00335651 | 0.00517988 | 0.00359519 | -0.00721775 | 0.641346 | 0.000213481 | 0.000253918 | 0.00202382 | -8.52131 | -14.4079 | -0.071984 | 0.481081 | -1.78936 | -0.142885 | -8.040229 | -16.19726 | 0.00158201 | -0.0017397 | 0.0036952 | 0.003973 | -0.0041307 | 0.574496 | 0.000112418 | 0.000117663 | 0.00105511 | -1783.39 | -1783.39 | -4.6728 | -2342.95 | -0.00705179 | 35.8012 | 35.54914 | -0.007040626 | 0.998096 | 0.06171951 | 0.06168034 | -2338.489 | 5.684792 | 0.005923778 | -0.006633168 | 0.01881548 | -0.001679503 | 0.0009701133 | -0.02246506 | 0.02246506 | 0.2524625 | 0.03107489 | -8.4786673 | -32.2307 | 33.32725 | -8.32291 | -33.1108 | 34.14082 | 0.9999398 | -6.6852063 | -32.64699 | 33.32443 | -6.47965 | -33.504774 | 34.12559 | 0.9999401 | 0.9984739 | 0.9984754 | -0.2006097 | -0.9796712 | -0.001045238 | 0.0003358483 | -0.02257857 | 0.02257857 | -8.5295327 | 2.6904 | -0.05924638 | 8.943779 | 8.928068 | -8.6723327 | 1.976676 | -0.1428 | -0.713724 | 0.7278693 | 0.08152596
507 | 0.00422635 | 0.00853024 | 8.51092e-05 | -0.320277 | -1.23437 | 0.0886221 | 0.00474095 | -0.00548338 | 0.0101654 | 0.0110738 | -0.0118162 | 0.555471 | 0.000141017 | 0.000152074 | 0.00132168 | -0.0426427 | 17.8228 | -0.0203832 | -1.31264 | -1.38402 | 0.121172 | -1.3552827 | 16.43878 | 0.00587914 | -0.00780226 | 0.00951404 | 0.0107647 | -0.0126879 | 0.472737 | 0.000279123 | 0.000341731 | 0.00274189 | 0.16398 | -17.9784 | 0.0178449 | 0.68453 | -1.06039 | 0.0645526 | 0.84851 | -19.03879 | -0.0071005 | -0.0077888 | 0.00878118 | 0.00135303 | -0.0162423 | 0.765702 | 0.000171916 | 0.000163855 | 0.00160789 | 8.48689 | 15.1324 | -0.107245 | -1.17008 | -0.665337 | 0.329433 | 7.31681 | 14.467063 | -0.000375705 | -0.00332097 | 0.00521438 | 0.00357142 | -0.00726809 | 0.648873 | 0.000217413 | 0.000258656 | 0.00206122 | -8.52131 | -14.4079 | -0.071984 | 0.490417 | -1.8011 | -0.137384 | -8.030893 | -16.209 | 0.00178397 | -0.00168622 | 0.00383659 | 0.00426021 | -0.00416245 | 0.573291 | 0.000118373 | 0.000123617 | 0.00110888 | -1782.14 | -1782.14 | -4.6857 | -2349.42 | -0.00713831 | 35.8012 | 35.54595 | -0.007129605 | 0.9980762 | 0.0620382 | 0.06199842 | -2344.9 | 5.700378 | 0.005959702 | -0.006702132 | 0.01890916 | -0.001721497 | 0.000979067 | -0.02259613 | 0.02259613 | 0.2555601 | 0.03145615 | -8.4786673 | -32.2307 | 33.32725 | -8.32291 | -33.1108 | 34.14082 | 0.9999398 | -6.6756103 | -32.64778 | 33.32328 | -6.4683 | -33.505853 | 34.12449 | 0.9999396 | 0.998458 | 0.998457 | -0.2003287 | -0.9797287 | -0.00108278 | 0.0003403503 | -0.0227124 | 0.0227124 | -8.5295327 | 2.6904 | -0.05924638 | 8.943779 | 8.928068 | -8.6720927 | 1.971717 | -0.14256 | -0.718683 | 0.7326859 | 0.08206545
508 | 0.00422635 | 0.00853024 | 8.51092e-05 | -0.319303 | -1.23638 | 0.080273 | 0.00475048 | -0.00550334 | 0.0101851 | 0.0110942 | -0.0118471 | 0.555401 | 0.000141246 | 0.000152301 | 0.00132392 | -0.0426427 | 17.8228 | -0.0203832 | -1.31348 | -1.3863 | 0.115533 | -1.3561227 | 16.4365 | 0.00594672 | -0.00777874 | 0.00961305 | 0.0109035 | -0.0127355 | 0.474491 | 0.000281541 | 0.000344407 | 0.00276351 | 0.16398 | -17.9784 | 0.0178449 | 0.687047 | -1.06196 | 0.0545836 | 0.851027 | -19.04036 | -0.00708881 | -0.00784585 | 0.0088504 | 0.00140053 | -0.0163352 | 0.763928 | 0.000178013 | 0.00017 | 0.0016677 | 8.48689 | 15.1324 | -0.107245 | -1.17034 | -0.666851 | 0.323339 | 7.31655 | 14.465549 | -0.000441459 | -0.00334002 | 0.00524831 | 0.0035555 | -0.00733698 | 0.651846 | 0.000213111 | 0.000253255 | 0.00201981 | -8.52131 | -14.4079 | -0.071984 | 0.492593 | -1.80393 | -0.148452 | -8.028717 | -16.21183 | 0.00170852 | -0.00162625 | 0.00379806 | 0.00418971 | -0.00410744 | 0.578853 | 0.00011854 | 0.000124666 | 0.00111762 | -1781.83 | -1781.83 | -4.6854 | -2349.26 | -0.0071512 | 35.8012 | 35.54545 | -0.00714358 | 0.9980703 | 0.0621337 | 0.06209373 | -2344.727 | 5.699956 | 0.005973366 | -0.006726226 | 0.01894218 | -0.001736041 | 0.0009831806 | -0.0226427 | 0.0226427 | 0.2560215 | 0.03151295 | -8.4786673 | -32.2307 | 33.32725 | -8.32291 | -33.1108 | 34.14082 | 0.9999398 | -6.6725943 | -32.64833 | 33.32322 | -6.465523 | -33.505909 | 34.12402 | 0.9999397 | 0.9984529 | 0.9984525 | -0.2002386 | -0.9797472 | -0.001095917 | 0.0003430573 | -0.02275995 | 0.02275995 | -8.5295327 | 2.6904 | -0.05924638 | 8.943779 | 8.928068 | -8.6726727 | 1.970951 | -0.14314 | -0.719449 | 0.7335502 | 0.08216226
509 | 0.00422635 | 0.00853024 | 8.51092e-05 | -0.318452 | -1.23583 | 0.0776133 | 0.00475611 | -0.00550123 | 0.0101792 | 0.0110931 | -0.0118383 | 0.555282 | 0.00014112 | 0.000152223 | 0.00132299 | -0.0426427 | 17.8228 | -0.0203832 | -1.314 | -1.38575 | 0.111986 | -1.3566427 | 16.43705 | 0.00579851 | -0.00785653 | 0.00962964 | 0.0107834 | -0.0128414 | 0.47612 | 0.000280793 | 0.000343565 | 0.00275683 | 0.16398 | -17.9784 | 0.0178449 | 0.68926 | -1.06132 | 0.0543996 | 0.85324 | -19.03972 | -0.0071367 | -0.00787532 | 0.00881243 | 0.00132332 | -0.0163353 | 0.764351 | 0.000173253 | 0.000165433 | 0.00162309 | 8.48689 | 15.1324 | -0.107245 | -1.17102 | -0.665235 | 0.320383 | 7.31587 | 14.467165 | -0.000440759 | -0.00348268 | 0.005206 | 0.00346302 | -0.00738646 | 0.644253 | 0.000218175 | 0.000259679 | 0.00206869 | -8.52131 | -14.4079 | -0.071984 | 0.494744 | -1.80381 | -0.14821 | -8.026566 | -16.21171 | 0.00178899 | -0.001542 | 0.00394683 | 0.00440814 | -0.00416115 | 0.586162 | 0.000116214 | 0.000121586 | 0.00109036 | -1781.52 | -1781.52 | -4.6864 | -2349.74 | -0.00715122 | 35.8012 | 35.54553 | -0.007141346 | 0.9980655 | 0.0622106 | 0.06217048 | -2345.195 | 5.701093 | 0.005979707 | -0.006724827 | 0.01892808 | -0.001737572 | 0.0009924517 | -0.02263238 | 0.02263238 | 0.2560223 | 0.0315130428 | -8.4786673 | -32.2307 | 33.32725 | -8.32291 | -33.1108 | 34.14082 | 0.9999398 | -6.6699233 | -32.64876 | 33.32311 | -6.46263 | -33.506885 | 34.12443 | 0.9999397 | 0.9984484 | 0.9984476 | -0.2001591 | -0.9797634 | -0.001097827 | 0.0003527066 | -0.02275024 | 0.02275024 | -8.5295327 | 2.6904 | -0.05924638 | 8.943779 | 8.928068 | -8.6725127 | 1.969885 | -0.14298 | -0.720515 | 0.7345646 | 0.08227587
510 | 0.00422635 | 0.00853024 | 8.51092e-05 | -0.317977 | -1.23833 | 0.0778148 | 0.00477791 | -0.00551012 | 0.0101945 | 0.0111203 | -0.0118525 | 0.554992 | 0.000141018 | 0.000152152 | 0.00132238 | -0.0426427 | 17.8228 | -0.0203832 | -1.31476 | -1.38863 | 0.10814 | -1.3574027 | 16.43417 | 0.00588679 | -0.00788937 | 0.00956424 | 0.0107933 | -0.0127959 | 0.472392 | 0.000283996 | 0.000347665 | 0.00278963 | 0.16398 | -17.9784 | 0.0178449 | 0.690985 | -1.06352 | 0.052668 | 0.854965 | -19.04192 | -0.00720422 | -0.00782181 | 0.00881003 | 0.00131206 | -0.0163381 | 0.767793 | 0.000174844 | 0.000166772 | 0.00163623 | 8.48689 | 15.1324 | -0.107245 | -1.17106 | -0.667019 | 0.31419 | 7.31583 | 14.465381 | -0.000367663 | -0.00345448 | 0.00508878 | 0.00340771 | -0.00722985 | 0.639176 | 0.00021632 | 0.000257411 | 0.00205098 | -8.52131 | -14.4079 | -0.071984 | 0.49601 | -1.80691 | -0.141776 | -8.0253 | -16.21481 | 0.00163299 | -0.00173142 | 0.00382423 | 0.00412917 | -0.0042276 | 0.578463 | 0.000117175 | 0.000122118 | 0.00109543 | -1781.21 | -1781.21 | -4.688 | -2350.55 | -0.00716548 | 35.8012 | 35.54501 | -0.007155985 | 0.9980611 | 0.06228156 | 0.06224131 | -2345.993 | 5.703034 | 0.006004632 | -0.006736842 | 0.01895283 | -0.001741959 | 0.001009749 | -0.02267119 | 0.02267119 | 0.2565328 | 0.03157588 | -8.4786673 | -32.2307 | 33.32725 | -8.32291 | -33.1108 | 34.14082 | 0.9999398 | -6.6678973 | -32.64898 | 33.32292 | -6.460865 | -33.507301 | 34.12451 | 0.9999397 | 0.998445 | 0.9984446 | -0.2000995 | -0.9797756 | -0.001100874 | 0.0003686638 | -0.02279025 | 0.02279025 | -8.5295327 | 2.6904 | -0.05924638 | 8.943779 | 8.928068 | -8.6732327 | 1.968789 | -0.1437 | -0.721611 | 0.7357799 | 0.082412
511 | 0.00422635 | 0.00853024 | 8.51092e-05 | -0.313448 | -1.2482 | 0.0620598 | 0.00478433 | -0.00557167 | 0.0103111 | 0.011214 | -0.0120013 | 0.555927 | 0.00014163 | 0.000152769 | 0.00132781 | -0.0426427 | 17.8228 | -0.0203832 | -1.31784 | -1.40011 | 0.0944905 | -1.3604827 | 16.42269 | 0.00605469 | -0.00799087 | 0.00954716 | 0.0108931 | -0.0128293 | 0.467309 | 0.000284921 | 0.000348642 | 0.00279767 | 0.16398 | -17.9784 | 0.0178449 | 0.70307 | -1.07155 | 0.0364349 | 0.86705 | -19.04995 | -0.0071319 | -0.00776203 | 0.00893579 | 0.00150406 | -0.016398 | 0.76767 | 0.000176244 | 0.000168005 | 0.00164893 | 8.48689 | 15.1324 | -0.107245 | -1.17328 | -0.673152 | 0.309486 | 7.31361 | 14.459248 | -0.000383479 | -0.00333817 | 0.00527181 | 0.0036157 | -0.00733734 | 0.650011 | 0.000218125 | 0.000259465 | 0.00206786 | -8.52131 | -14.4079 | -0.071984 | 0.507201 | -1.82139 | -0.174148 | -8.014109 | -16.22929 | 0.00182485 | -0.00164776 | 0.00382568 | 0.00429042 | -0.00411334 | 0.572525 | 0.000115884 | 0.000121822 | 0.001092 | -1779.58 | -1779.58 | -4.7018 | -2357.5 | -0.00723283 | 35.8012 | 35.54251 | -0.007225707 | 0.9980342 | 0.06271345 | 0.06267235 | -2352.866 | 5.719741 | 0.006033554 | -0.006820894 | 0.01916468 | -0.001771783 | 0.0009844435 | -0.02291124 | 0.02291124 | 0.258944 | 0.03187267 | -8.4786673 | -32.2307 | 33.32725 | -8.32291 | -33.1108 | 34.14082 | 0.9999398 | -6.6536263 | -32.65198 | 33.323 | -6.44656 | -33.509198 | 34.12366 | 0.9999399 | 0.9984205 | 0.998421 | -0.1996707 | -0.9798631 | -0.001124061 | 0.0003367215 | -0.02303015 | 0.02303015 | -8.5295327 | 2.6904 | -0.05924638 | 8.943779 | 8.928068 | -8.6740927 | 1.963442 | -0.14456 | -0.726958 | 0.741192 | 0.08301818
512 | 0.00422635 | 0.00853024 | 8.51092e-05 | -0.309465 | -1.25429 | 0.0654858 | 0.00486538 | -0.00556611 | 0.0103635 | 0.0113206 | -0.0120213 | 0.555422 | 0.000141404 | 0.000152491 | 0.00132536 | -0.0426427 | 17.8228 | -0.0203832 | -1.31951 | -1.40608 | 0.0995423 | -1.3621527 | 16.41672 | 0.00603824 | -0.00762176 | 0.00956492 | 0.01097 | -0.0125535 | 0.474321 | 0.000287594 | 0.000352171 | 0.00282568 | 0.16398 | -17.9784 | 0.0178449 | 0.712815 | -1.077 | 0.0474479 | 0.876795 | -19.0554 | -0.00702917 | -0.00782304 | 0.00889599 | 0.00148824 | -0.0163404 | 0.762987 | 0.000178227 | 0.000170163 | 0.00166957 | 8.48689 | 15.1324 | -0.107245 | -1.17385 | -0.675847 | 0.301144 | 7.31304 | 14.456553 | -0.000243697 | -0.00330237 | 0.0052981 | 0.00374268 | -0.00728874 | 0.645932 | 0.000213936 | 0.000254638 | 0.00202852 | -8.52131 | -14.4079 | -0.071984 | 0.515354 | -1.83103 | -0.164785 | -8.005956 | -16.23893 | 0.00182237 | -0.00162445 | 0.00386555 | 0.00433187 | -0.00413395 | 0.575917 | 0.000115273 | 0.00012118 | 0.00108639 | -1778.27 | -1778.27 | -4.7109 | -2362.02 | -0.00723177 | 35.8012 | 35.54271 | -0.007220169 | 0.998014 | 0.0630349 | 0.06299316 | -2357.329 | 5.730592 | 0.006127053 | -0.006827783 | 0.01925089 | -0.001753641 | 0.001052911 | -0.02303362 | 0.02303362 | 0.258906 | 0.0318679998 | -8.4786673 | -32.2307 | 33.32725 | -8.32291 | -33.1108 | 34.14082 | 0.9999398 | -6.6438033 | -32.65565 | 33.32464 | -6.436245 | -33.511953 | 34.12442 | 0.9999399 | 0.998403 | 0.9984034 | -0.1993661 | -0.9799251 | -0.001102185 | 0.000401455 | -0.02315521 | 0.02315521 | -8.5295327 | 2.6904 | -0.05924638 | 8.943779 | 8.928068 | -8.6751927 | 1.960167 | -0.14566 | -0.730233 | 0.7446187 | 0.083402
513 | 0.00422635 | 0.00853024 | 8.51092e-05 | -0.307486 | -1.25888 | 0.0801304 | 0.00482025 | -0.00559692 | 0.0103769 | 0.0112911 | -0.0120677 | 0.556101 | 0.000141801 | 0.00015292 | 0.00132905 | -0.0426427 | 17.8228 | -0.0203832 | -1.3211 | -1.41181 | 0.112265 | -1.3637427 | 16.41099 | 0.0060395 | -0.0076561 | 0.00957798 | 0.0109743 | -0.0125909 | 0.474048 | 0.000289736 | 0.000354714 | 0.00284604 | 0.16398 | -17.9784 | 0.0178449 | 0.718227 | -1.08053 | 0.0543218 | 0.882207 | -19.05893 | -0.00714645 | -0.00797824 | 0.00888424 | 0.00134092 | -0.0164656 | 0.761916 | 0.000174574 | 0.000166664 | 0.00163501 | 8.48689 | 15.1324 | -0.107245 | -1.17546 | -0.678474 | 0.31622 | 7.31143 | 14.453926 | -0.000474046 | -0.00339687 | 0.00533538 | 0.00359804 | -0.00746895 | 0.652906 | 0.000211961 | 0.000251968 | 0.00200908 | -8.52131 | -14.4079 | -0.071984 | 0.520846 | -1.8371 | -0.147224 | -8.000464 | -16.245 | 0.00176893 | -0.0016653 | 0.00394348 | 0.00435358 | -0.00424995 | 0.580357 | 0.000114116 | 0.000119086 | 0.0010679 | -1777.53 | -1777.53 | -4.7209 | -2367.04 | -0.00728124 | 35.8012 | 35.54096 | -0.007269157 | 0.9980013 | 0.06323542 | 0.06319328 | -2362.309 | 5.742698 | 0.00608753 | -0.0068642 | 0.01927409 | -0.001784964 | 0.001008294 | -0.02305288 | 0.02305288 | 0.2606771 | 0.0320859976 | -8.4786673 | -32.2307 | 33.32725 | -8.32291 | -33.1108 | 34.14082 | 0.9999398 | -6.6367213 | -32.65599 | 33.32356 | -6.429223 | -33.512856 | 34.12399 | 0.9999399 | 0.9983911 | 0.9983917 | -0.19916 | -0.979967 | -0.001133202 | 0.0003565316 | -0.02317366 | 0.02317366 | -8.5295327 | 2.6904 | -0.05924638 | 8.943779 | 8.928068 | -8.6751727 | 1.957064 | -0.14564 | -0.733336 | 0.7476581 | 0.08374243
514 | 0.00422635 | 0.00853024 | 8.51092e-05 | -0.306019 | -1.26827 | 0.0853224 | 0.00486131 | -0.00566002 | 0.0104087 | 0.0113323 | -0.012131 | 0.554842 | 0.000141878 | 0.000153067 | 0.00133028 | -0.0426427 | 17.8228 | -0.0203832 | -1.325 | -1.42316 | 0.120785 | -1.3676427 | 16.39964 | 0.0060776 | -0.00802657 | 0.00958274 | 0.0109326 | -0.0128816 | 0.467154 | 0.000290598 | 0.000356114 | 0.00285724 | 0.16398 | -17.9784 | 0.0178449 | 0.725449 | -1.08873 | 0.0565904 | 0.889429 | -19.06713 | -0.00727583 | -0.00805244 | 0.00885953 | 0.00121335 | -0.0165416 | 0.763441 | 0.000177034 | 0.000169215 | 0.00166005 | 8.48689 | 15.1324 | -0.107245 | -1.17883 | -0.685311 | 0.326495 | 7.30806 | 14.447089 | -0.000492116 | -0.00352081 | 0.00543107 | 0.00363322 | -0.00764615 | 0.650521 | 0.000217839 | 0.000259155 | 0.00206517 | -8.52131 | -14.4079 | -0.071984 | 0.526644 | -1.84851 | -0.13891 | -7.994666 | -16.25641 | 0.00168231 | -0.00159575 | 0.00392539 | 0.00429793 | -0.00421137 | 0.58807 | 0.000118486 | 0.000123749 | 0.00110988 | -1776.34 | -1776.34 | -4.7357 | -2374.47 | -0.00734845 | 35.8012 | 35.53852 | -0.007337285 | 0.9979812 | 0.06355335 | 0.06351058 | -2369.676 | 5.760608 | 0.006138327 | -0.006937037 | 0.01931573 | -0.001841617 | 0.001042907 | -0.0231461 | 0.0231461 | 0.2630833 | 0.03238217 | -8.4786673 | -32.2307 | 33.32725 | -8.32291 | -33.1108 | 34.14082 | 0.9999398 | -6.6270233 | -32.65605 | 33.32169 | -6.418631 | -33.514219 | 34.12333 | 0.9999396 | 0.9983749 | 0.9983739 | -0.1988802 | -0.9800238 | -0.001186403 | 0.0003876932 | -0.02327197 | 0.02327197 | -8.5295327 | 2.6904 | -0.05924638 | 8.943779 | 8.928068 | -8.6757027 | 1.952551 | -0.14617 | -0.737849 | 0.752188 | 0.08424981
515 | 0.00422635 | 0.00853024 | 8.51092e-05 | -0.303892 | -1.27391 | 0.0678443 | 0.00491363 | -0.00564696 | 0.0104732 | 0.0114314 | -0.0121646 | 0.555473 | 0.000142166 | 0.000153412 | 0.00133321 | -0.0426427 | 17.8228 | -0.0203832 | -1.32865 | -1.4294 | 0.10073 | -1.3712927 | 16.3934 | 0.00608245 | -0.00779348 | 0.00960986 | 0.0110057 | -0.0127168 | 0.47171 | 0.000291533 | 0.00035712 | 0.00286553 | 0.16398 | -17.9784 | 0.0178449 | 0.733767 | -1.09458 | 0.0405277 | 0.897747 | -19.07298 | -0.00709488 | -0.00802022 | 0.00889128 | 0.00135536 | -0.0164705 | 0.75931 | 0.000175607 | 0.000167575 | 0.00164422 | 8.48689 | 15.1324 | -0.107245 | -1.18171 | -0.687508 | 0.308127 | 7.30518 | 14.444892 | -0.000438851 | -0.0035248 | 0.0053788 | 0.00361542 | -0.00757908 | 0.646861 | 0.00021821 | 0.000259451 | 0.00206841 | -8.52131 | -14.4079 | -0.071984 | 0.533587 | -1.85826 | -0.156787 | -7.987723 | -16.26616 | 0.00156755 | -0.00154526 | 0.00384898 | 0.00416376 | -0.00414147 | 0.593761 | 0.000117044 | 0.000123456 | 0.00110624 | -1775.03 | -1775.03 | -4.7482 | -2380.77 | -0.00733669 | 35.8012 | 35.53889 | -0.007326869 | 0.9979597 | 0.06389013 | 0.06384667 | -2375.913 | 5.775768 | 0.00620521 | -0.00693854 | 0.01942986 | -0.001813496 | 0.001080166 | -0.02327884 | 0.02327884 | 0.2626623 | 0.03233035 | -8.4786673 | -32.2307 | 33.32725 | -8.32291 | -33.1108 | 34.14082 | 0.9999398 | -6.6164303 | -32.65956 | 33.32303 | -6.407433 | -33.517872 | 34.12481 | 0.9999395 | 0.9983559 | 0.9983544 | -0.1985543 | -0.9800899 | -0.001154429 | 0.0004210994 | -0.02340503 | 0.02340503 | -8.5295327 | 2.6904 | -0.05924638 | 8.943779 | 8.928068 | -8.6764727 | 1.948508 | -0.14694 | -0.741892 | 0.7563036 | 0.08471078
516 | 0.00422635 | 0.00853024 | 8.51092e-05 | -0.301114 | -1.28057 | 0.0444636 | 0.00496366 | -0.00567557 | 0.0105509 | 0.0115283 | -0.0122402 | 0.555317 | 0.000142991 | 0.000154152 | 0.00134001 | -0.0426427 | 17.8228 | -0.0203832 | -1.33009 | -1.43654 | 0.0839487 | -1.3727327 | 16.38626 | 0.00613582 | -0.00795114 | 0.00968441 | 0.011076 | -0.0128913 | 0.469978 | 0.000297278 | 0.000363932 | 0.00292013 | 0.16398 | -17.9784 | 0.0178449 | 0.74082 | -1.09948 | 0.0135227 | 0.9048 | -19.07788 | -0.00709401 | -0.00805784 | 0.00897158 | 0.00141826 | -0.0165701 | 0.75846 | 0.000177886 | 0.000169783 | 0.00166583 | 8.48689 | 15.1324 | -0.107245 | -1.18233 | -0.691225 | 0.29081 | 7.30456 | 14.441175 | -0.000398413 | -0.0036109 | 0.00533943 | 0.00357241 | -0.00758173 | 0.640347 | 0.000216052 | 0.000256717 | 0.00204763 | -8.52131 | -14.4079 | -0.071984 | 0.539644 | -1.8674 | -0.185432 | -7.981666 | -16.2753 | 0.00187222 | -0.00165157 | 0.00398103 | 0.00446456 | -0.00424391 | 0.577331 | 0.000117675 | 0.000123585 | 0.00110781 | -1774.03 | -1774.03 | -4.7502 | -2381.74 | -0.00738452 | 35.8012 | 35.5372 | -0.007374134 | 0.9979442 | 0.06413265 | 0.0640887 | -2376.844 | 5.778031 | 0.006269568 | -0.006981478 | 0.01956755 | -0.001819344 | 0.001107434 | -0.02345023 | 0.02345023 | 0.2643747 | 0.03254112 | -8.4786673 | -32.2307 | 33.32725 | -8.32291 | -33.1108 | 34.14082 | 0.9999398 | -6.6089333 | -32.66156 | 33.3235 | -6.39976 | -33.519055 | 34.12454 | 0.9999396 | 0.9983425 | 0.9983413 | -0.1983265 | -0.980136 | -0.001155178 | 0.000443268 | -0.02357804 | 0.02357804 | -8.5295327 | 2.6904 | -0.05924638 | 8.943779 | 8.928068 | -8.6772927 | 1.945085 | -0.14776 | -0.745315 | 0.7598207 | 0.08510471
517 | 0.00422635 | 0.00853024 | 8.51092e-05 | -0.29842 | -1.28296 | 0.0759371 | 0.00496311 | -0.00575208 | 0.0105778 | 0.0115311 | -0.0123201 | 0.554343 | 0.000142721 | 0.000153927 | 0.00133779 | -0.0426427 | 17.8228 | -0.0203832 | -1.33224 | -1.44084 | 0.110485 | -1.3748827 | 16.38196 | 0.00614653 | -0.00799203 | 0.00980387 | 0.0111726 | -0.0130181 | 0.472056 | 0.000298803 | 0.000366004 | 0.00293628 | 0.16398 | -17.9784 | 0.0178449 | 0.748405 | -1.10016 | 0.0481743 | 0.912385 | -19.07856 | -0.00715188 | -0.00803525 | 0.00892654 | 0.00135364 | -0.0165408 | 0.760602 | 0.000178799 | 0.000170835 | 0.00167608 | 8.48689 | 15.1324 | -0.107245 | -1.18407 | -0.692125 | 0.3162 | 7.30282 | 14.440275 | -0.000370681 | -0.00356205 | 0.00535105 | 0.00361881 | -0.00755154 | 0.641556 | 0.000217948 | 0.000259047 | 0.00206573 | -8.52131 | -14.4079 | -0.071984 | 0.546804 | -1.87141 | -0.150302 | -7.974506 | -16.27931 | 0.00171027 | -0.0017651 | 0.00399978 | 0.00433421 | -0.00438903 | 0.580786 | 0.00011432 | 0.000119778 | 0.00107395 | -1772.97 | -1772.97 | -4.7615 | -2387.4 | -0.00746621 | 35.8012 | 35.53421 | -0.007457574 | 0.9979262 | 0.06441258 | 0.06436805 | -2382.449 | 5.791658 | 0.006277635 | -0.007066605 | 0.01960372 | -0.001891187 | 0.001102217 | -0.02352476 | 0.02352476 | 0.2672993 | 0.0329011 | -8.4786673 | -32.2307 | 33.32725 | -8.32291 | -33.1108 | 34.14082 | 0.9999398 | -6.5996233 | -32.66127 | 33.32137 | -6.390435 | -33.518835 | 34.12257 | 0.9999396 | 0.9983268 | 0.9983259 | -0.1980598 | -0.9801899 | -0.00122468 | 0.0004357098 | -0.02365624 | 0.02365624 | -8.5295327 | 2.6904 | -0.05924638 | 8.943779 | 8.928068 | -8.6777027 | 1.941685 | -0.14817 | -0.748715 | 0.7632355 | 0.0854872
518 | 0.00422635 | 0.00853024 | 8.51092e-05 | -0.293315 | -1.28665 | 0.0511417 | 0.00502757 | -0.00572461 | 0.0106222 | 0.0116266 | -0.0123236 | 0.554476 | 0.000142332 | 0.000153548 | 0.00133434 | -0.0426427 | 17.8228 | -0.0203832 | -1.33063 | -1.44443 | 0.0815426 | -1.3732727 | 16.37837 | 0.0062791 | -0.00825886 | 0.00985758 | 0.0112672 | -0.013247 | 0.466721 | 0.000296344 | 0.000362947 | 0.00291191 | 0.16398 | -17.9784 | 0.0178449 | 0.757135 | -1.10389 | 0.0304701 | 0.921115 | -19.08229 | -0.0070812 | -0.00794235 | 0.00901702 | 0.00152568 | -0.0165492 | 0.761445 | 0.000176664 | 0.000168663 | 0.00165506 | 8.48689 | 15.1324 | -0.107245 | -1.18143 | -0.692884 | 0.283834 | 7.30546 | 14.439516 | -0.000216911 | -0.003607 | 0.00545345 | 0.00379991 | -0.00762381 | 0.635612 | 0.000217595 | 0.000258931 | 0.00206305 | -8.52131 | -14.4079 | -0.071984 | 0.554369 | -1.87805 | -0.172301 | -7.966941 | -16.28595 | 0.00176788 | -0.00160361 | 0.00400333 | 0.00442671 | -0.00426243 | 0.586503 | 0.000116473 | 0.000122646 | 0.00109918 | -1772.16 | -1772.16 | -4.7634 | -2388.37 | -0.00744855 | 35.8012 | 35.53481 | -0.007440851 | 0.9979134 | 0.06461228 | 0.06456733 | -2383.386 | 5.793936 | 0.006351577 | -0.007048617 | 0.01968168 | -0.00185246 | 0.00115542 | -0.02361962 | 0.02361962 | 0.266667 | 0.032823277 | -8.4786673 | -32.2307 | 33.32725 | -8.32291 | -33.1108 | 34.14082 | 0.9999398 | -6.5936683 | -32.66432 | 33.32318 | -6.384345 | -33.521806 | 34.12435 | 0.9999397 | 0.9983156 | 0.9983148 | -0.1978703 | -0.9802282 | -0.001183111 | 0.0004860706 | -0.02375179 | 0.02375179 | -8.5295327 | 2.6904 | -0.05924638 | 8.943779 | 8.928068 | -8.6787327 | 1.938854 | -0.1492 | -0.751546 | 0.7662128 | 0.08582067
519 | 0.00422635 | 0.00853024 | 8.51092e-05 | -0.293371 | -1.28795 | 0.0597248 | 0.0049493 | -0.00572502 | 0.0106278 | 0.0115744 | -0.0123501 | 0.556116 | 0.000143031 | 0.000154364 | 0.00134157 | -0.0426427 | 17.8228 | -0.0203832 | -1.33224 | -1.4453 | 0.0947205 | -1.3748827 | 16.3775 | 0.00630621 | -0.00782174 | 0.0099165 | 0.0114258 | -0.0129413 | 0.474979 | 0.000298259 | 0.000365269 | 0.00293046 | 0.16398 | -17.9784 | 0.0178449 | 0.75809 | -1.10467 | 0.0364529 | 0.92207 | -19.08307 | -0.00729328 | -0.00807838 | 0.00902996 | 0.00136264 | -0.0167343 | 0.763611 | 0.000180352 | 0.000172194 | 0.00168947 | 8.48689 | 15.1324 | -0.107245 | -1.1833 | -0.693748 | 0.302571 | 7.30359 | 14.438652 | -0.000462736 | -0.00357686 | 0.00544333 | 0.0036433 | -0.0076829 | 0.647203 | 0.000217273 | 0.000258503 | 0.00205984 | -8.52131 | -14.4079 | -0.071984 | 0.556126 | -1.87971 | -0.170202 | -7.965184 | -16.28761 | 0.00158949 | -0.00154881 | 0.00404757 | 0.00436255 | -0.00432187 | 0.601084 | 0.000116149 | 0.000121861 | 0.00109226 | -1771.97 | -1771.97 | -4.7724 | -2392.9 | -0.0074484 | 35.8012 | 35.53488 | -0.007438731 | 0.9979087 | 0.06468447 | 0.06463937 | -2387.896 | 5.804899 | 0.006275775 | -0.007051495 | 0.0197009 | -0.001854949 | 0.001079229 | -0.02360365 | 0.02360365 | 0.2666617 | 0.032822616 | -8.4786673 | -32.2307 | 33.32725 | -8.32291 | -33.1108 | 34.14082 | 0.9999398 | -6.5903013 | -32.66511 | 33.32329 | -6.38152 | -33.521722 | 34.12374 | 0.9999399 | 0.9983096 | 0.9983101 | -0.1977686 | -0.9802487 | -0.001186858 | 0.0004111385 | -0.02373158 | 0.02373158 | -8.5295327 | 2.6904 | -0.05924638 | 8.943779 | 8.928068 | -8.6784727 | 1.938848 | -0.14894 | -0.751552 | 0.7661681 | 0.08581566
520 | 0.00422635 | 0.00853024 | 8.51092e-05 | -0.293153 | -1.28992 | 0.0687626 | 0.00499456 | -0.00576223 | 0.0106574 | 0.0116221 | -0.0123897 | 0.555107 | 0.000142394 | 0.000153608 | 0.00133493 | -0.0426427 | 17.8228 | -0.0203832 | -1.33269 | -1.44838 | 0.0980248 | -1.3753327 | 16.37442 | 0.00614899 | -0.00833045 | 0.00979465 | 0.0110986 | -0.0132801 | 0.466114 | 0.000297245 | 0.000364441 | 0.00292382 | 0.16398 | -17.9784 | 0.0178449 | 0.759739 | -1.10654 | 0.0440283 | 0.923719 | -19.08494 | -0.00706144 | -0.00810948 | 0.00897173 | 0.00141116 | -0.0165821 | 0.756145 | 0.00018103 | 0.000173004 | 0.00169701 | 8.48689 | 15.1324 | -0.107245 | -1.18411 | -0.695187 | 0.307301 | 7.30278 | 14.437213 | -0.000409699 | -0.0035766 | 0.00543091 | 0.00366524 | -0.00765155 | 0.644634 | 0.000213148 | 0.000253325 | 0.00202021 | -8.52131 | -14.4079 | -0.071984 | 0.556617 | -1.88252 | -0.159295 | -7.964693 | -16.29042 | 0.00163016 | -0.00168251 | 0.00397348 | 0.00427944 | -0.00433179 | 0.588353 | 0.000117782 | 0.000123562 | 0.00110789 | -1771.66 | -1771.66 | -4.7731 | -2393.22 | -0.00747522 | 35.8012 | 35.53381 | -0.007468667 | 0.9979047 | 0.06474562 | 0.06470039 | -2388.206 | 5.805652 | 0.006325717 | -0.007093387 | 0.01974733 | -0.001881304 | 0.001113634 | -0.0236867 | 0.0236867 | 0.2676218 | 0.0329408028 | -8.4786673 | -32.2307 | 33.32725 | -8.32291 | -33.1108 | 34.14082 | 0.9999398 | -6.5893603 | -32.66484 | 33.32284 | -6.379061 | -33.522153 | 34.1237 | 0.9999394 | 0.9983081 | 0.9983058 | -0.1977431 | -0.9802539 | -0.001209987 | 0.0004423173 | -0.02381804 | 0.02381804 | -8.5295327 | 2.6904 | -0.05924638 | 8.943779 | 8.928068 | -8.6781127 | 1.937207 | -0.14858 | -0.753193 | 0.7677081 | 0.08598815
521 | 0.00422635 | 0.00853024 | 8.51092e-05 | -0.291997 | -1.29644 | 0.0731113 | 0.00496435 | -0.00579417 | 0.0106847 | 0.011618 | -0.0124479 | 0.555414 | 0.000142211 | 0.000153406 | 0.00133309 | -0.0426427 | 17.8228 | -0.0203832 | -1.33535 | -1.45542 | 0.101578 | -1.3779927 | 16.36738 | 0.00623947 | -0.00807914 | 0.00975326 | 0.0111886 | -0.0130283 | 0.46773 | 0.000299646 | 0.000366851 | 0.00294332 | 0.16398 | -17.9784 | 0.0178449 | 0.763997 | -1.11139 | 0.0490744 | 0.927977 | -19.08979 | -0.00722625 | -0.008139 | 0.00908314 | 0.00142197 | -0.0167872 | 0.760199 | 0.000174754 | 0.000166526 | 0.00163417 | 8.48689 | 15.1324 | -0.107245 | -1.18634 | -0.700105 | 0.308188 | 7.30055 | 14.432295 | -0.000374191 | -0.00338097 | 0.00544625 | 0.00377393 | -0.00752909 | 0.651911 | 0.000220163 | 0.000261848 | 0.00208705 | -8.52131 | -14.4079 | -0.071984 | 0.561286 | -1.89079 | -0.156596 | -7.960024 | -16.29869 | 0.00175103 | -0.00177479 | 0.00402407 | 0.00438206 | -0.00440582 | 0.579162 | 0.000115918 | 0.000120653 | 0.00108251 | -1770.91 | -1770.91 | -4.7831 | -2398.23 | -0.00752746 | 35.8012 | 35.53208 | -0.007517188 | 0.9978919 | 0.0649439 | 0.06489825 | -2393.174 | 5.817731 | 0.006302951 | -0.007132771 | 0.01979592 | -0.001908756 | 0.001078936 | -0.02373754 | 0.02373754 | 0.2694921 | 0.03317101 | -8.4786673 | -32.2307 | 33.32725 | -8.32291 | -33.1108 | 34.14082 | 0.9999398 | -6.5820313 | -32.66607 | 33.32259 | -6.372573 | -33.522085 | 34.12242 | 0.9999398 | 0.9982951 | 0.998295 | -0.1975246 | -0.9802979 | -0.001236596 | 0.0004067764 | -0.02386831 | 0.02386831 | -8.5295327 | 2.6904 | -0.05924638 | 8.943779 | 8.928068 | -8.6785427 | 1.935085 | -0.14901 | -0.755315 | 0.7698732 | 0.08623066
522 | 0.00422635 | 0.00853024 | 8.51092e-05 | -0.292092 | -1.29663 | 0.0745387 | 0.00494392 | -0.00582053 | 0.0106945 | 0.0116034 | -0.01248 | 0.55564 | 0.000142401 | 0.000153617 | 0.00133494 | -0.0426427 | 17.8228 | -0.0203832 | -1.33576 | -1.45644 | 0.103362 | -1.3784027 | 16.36636 | 0.00609084 | -0.00815085 | 0.00975233 | 0.0110549 | -0.0131149 | 0.469001 | 0.000298281 | 0.000365567 | 0.00293292 | 0.16398 | -17.9784 | 0.0178449 | 0.764817 | -1.11145 | 0.0514688 | 0.928797 | -19.08985 | -0.00720021 | -0.00813963 | 0.00900129 | 0.00135347 | -0.0166933 | 0.759253 | 0.000176599 | 0.00016856 | 0.00165407 | 8.48689 | 15.1324 | -0.107245 | -1.18726 | -0.700574 | 0.310543 | 7.29963 | 14.431826 | -0.000445733 | -0.00357961 | 0.00548902 | 0.00369691 | -0.00772226 | 0.647365 | 0.000218047 | 0.000259325 | 0.00206696 | -8.52131 | -14.4079 | -0.071984 | 0.561449 | -1.89108 | -0.157441 | -7.959861 | -16.29898 | 0.00176483 | -0.00173552 | 0.00402696 | 0.00440622 | -0.00437691 | 0.580696 | 0.000115416 | 0.000121305 | 0.00108725 | -1770.78 | -1770.78 | -4.7702 | -2391.76 | -0.00755313 | 35.8012 | 35.5312 | -0.007541716 | 0.9978895 | 0.0649802 | 0.06493448 | -2386.712 | 5.802022 | 0.006284484 | -0.007161094 | 0.01981361 | -0.001932528 | 0.001055918 | -0.02375778 | 0.02375778 | 0.2704111 | 0.0332841262 | -8.4786673 | -32.2307 | 33.32725 | -8.32291 | -33.1108 | 34.14082 | 0.9999398 | -6.5814583 | -32.66534 | 33.32177 | -6.370833 | -33.521676 | 34.1217 | 0.9999394 | 0.9982944 | 0.9982922 | -0.1975123 | -0.9803004 | -0.001259229 | 0.0003826191 | -0.02388864 | 0.02388864 | -8.5295327 | 2.6904 | -0.05924638 | 8.943779 | 8.928068 | -8.6780327 | 1.934534 | -0.1485 | -0.755866 | 0.7703153 | 0.08628018
523 | 0.00422635 | 0.00853024 | 8.51092e-05 | -0.286027 | -1.3048 | 0.0683736 | 0.00504281 | -0.00580207 | 0.0107494 | 0.0117298 | -0.012489 | 0.555242 | 0.000143152 | 0.000154431 | 0.00134194 | -0.0426427 | 17.8228 | -0.0203832 | -1.33665 | -1.46459 | 0.100352 | -1.3792927 | 16.35821 | 0.00635188 | -0.0079717 | 0.00984392 | 0.0113729 | -0.0129927 | 0.469897 | 0.000304207 | 0.000372756 | 0.00299036 | 0.16398 | -17.9784 | 0.0178449 | 0.777833 | -1.11916 | 0.0418604 | 0.941813 | -19.09756 | -0.00715995 | -0.00815829 | 0.0090251 | 0.00138962 | -0.0167079 | 0.757698 | 0.000180011 | 0.000171508 | 0.00168327 | 8.48689 | 15.1324 | -0.107245 | -1.18604 | -0.704134 | 0.309537 | 7.30085 | 14.428266 | -0.00048106 | -0.0035538 | 0.00548964 | 0.00368468 | -0.00771954 | 0.650116 | 0.000221507 | 0.000263595 | 0.00210011 | -8.52131 | -14.4079 | -0.071984 | 0.572888 | -1.90323 | -0.16056 | -7.948422 | -16.31113 | 0.0017617 | -0.00173753 | 0.00403747 | 0.00441308 | -0.00438891 | 0.5812 | 0.000115856 | 0.000121873 | 0.00109256 | -1769.29 | -1769.29 | -4.7802 | -2396.77 | -0.00753911 | 35.8012 | 35.53166 | -0.007528682 | 0.997864 | 0.06537154 | 0.06532499 | -2391.651 | 5.814027 | 0.00639794 | -0.0071572 | 0.01990146 | -0.001902732 | 0.001143472 | -0.02388578 | 0.02388578 | 0.2699092 | 0.03322234 | -8.4786673 | -32.2307 | 33.32725 | -8.32291 | -33.1108 | 34.14082 | 0.9999398 | -6.5691293 | -32.66934 | 33.32325 | -6.359037 | -33.525826 | 34.12357 | 0.9999397 | 0.9982717 | 0.9982709 | -0.1971335 | -0.9803767 | -0.001225653 | 0.0004663933 | -0.02401972 | 0.02401972 | -8.5295327 | 2.6904 | -0.05924638 | 8.943779 | 8.928068 | -8.6801427 | 1.929944 | -0.15061 | -0.760456 | 0.7752269 | 0.0868303
524 | 0.00422635 | 0.00853024 | 8.51092e-05 | -0.283796 | -1.30908 | 0.0597409 | 0.00505585 | -0.00577074 | 0.0107509 | 0.0117499 | -0.0124648 | 0.555595 | 0.00014318 | 0.000154437 | 0.00134218 | -0.0426427 | 17.8228 | -0.0203832 | -1.33725 | -1.46863 | 0.0936455 | -1.3798927 | 16.35417 | 0.00640203 | -0.00809338 | 0.00985441 | 0.0113973 | -0.0130887 | 0.467283 | 0.000305237 | 0.000374216 | 0.00300245 | 0.16398 | -17.9784 | 0.0178449 | 0.782491 | -1.12332 | 0.0361191 | 0.946471 | -19.10172 | -0.00719642 | -0.00834437 | 0.00893807 | 0.00119608 | -0.0167369 | 0.753259 | 0.000179622 | 0.000171355 | 0.00168136 | 8.48689 | 15.1324 | -0.107245 | -1.18634 | -0.707029 | 0.301256 | 7.30055 | 14.425371 | -0.000452828 | -0.00328558 | 0.00551053 | 0.00382242 | -0.00756083 | 0.660945 | 0.000222716 | 0.000265011 | 0.0021115 | -8.52131 | -14.4079 | -0.071984 | 0.577475 | -1.90921 | -0.170763 | -7.943835 | -16.31711 | 0.00185234 | -0.00165752 | 0.00403858 | 0.00450146 | -0.00430665 | 0.580645 | 0.000114617 | 0.000120426 | 0.00107967 | -1768.79 | -1768.79 | -4.7811 | -2397.26 | -0.00752181 | 35.8012 | 35.53213 | -0.007515732 | 0.9978544 | 0.06551898 | 0.06547212 | -2392.116 | 5.815159 | 0.006414189 | -0.007129079 | 0.01990282 | -0.001874947 | 0.001160057 | -0.02388161 | 0.02388161 | 0.2692898 | 0.0331461094 | -8.4786673 | -32.2307 | 33.32725 | -8.32291 | -33.1108 | 34.14082 | 0.9999398 | -6.5639423 | -32.67128 | 33.32413 | -6.354079 | -33.527091 | 34.12389 | 0.9999398 | 0.9982621 | 0.9982621 | -0.1969726 | -0.980409 | -0.001198395 | 0.0004835046 | -0.02401486 | 0.02401486 | -8.5295327 | 2.6904 | -0.05924638 | 8.943779 | 8.928068 | -8.6804427 | 1.928799 | -0.15091 | -0.761601 | 0.7764083 | 0.08696264
525 | 0.00422635 | 0.00853024 | 8.51092e-05 | -0.281731 | -1.3154 | 0.0563122 | 0.00507252 | -0.00575878 | 0.0107893 | 0.0118049 | -0.0124911 | 0.556585 | 0.000143111 | 0.000154387 | 0.00134161 | -0.0426427 | 17.8228 | -0.0203832 | -1.33875 | -1.47437 | 0.092187 | -1.3813927 | 16.34843 | 0.00650736 | -0.00741565 | 0.0100627 | 0.0117905 | -0.0126988 | 0.481829 | 0.000304985 | 0.000373616 | 0.00299726 | 0.16398 | -17.9784 | 0.0178449 | 0.788224 | -1.12889 | 0.0333186 | 0.952204 | -19.10729 | -0.00713819 | -0.00805375 | 0.00900728 | 0.00143331 | -0.0166253 | 0.759914 | 0.000183279 | 0.000174957 | 0.00171643 | 8.48689 | 15.1324 | -0.107245 | -1.18736 | -0.711308 | 0.295665 | 7.29953 | 14.421092 | -0.000485037 | -0.00299736 | 0.00557413 | 0.00397524 | -0.00745764 | 0.676064 | 0.000213703 | 0.000253933 | 0.00202537 | -8.52131 | -14.4079 | -0.071984 | 0.582612 | -1.91711 | -0.175091 | -7.938698 | -16.32501 | 0.00173887 | -0.00152956 | 0.00410315 | 0.00452219 | -0.00431288 | 0.596375 | 0.000115921 | 0.000121067 | 0.00108571 | -1767.97 | -1767.97 | -4.7805 | -2396.94 | -0.00751771 | 35.8012 | 35.53243 | -0.007507222 | 0.9978411 | 0.06572242 | 0.06567512 | -2391.765 | 5.814305 | 0.00643992 | -0.00712618 | 0.01997283 | -0.001854918 | 0.001168658 | -0.02395435 | 0.02395435 | 0.269143 | 0.03312804 | -8.4786673 | -32.2307 | 33.32725 | -8.32291 | -33.1108 | 34.14082 | 0.9999398 | -6.5573053 | -32.67344 | 33.32494 | -6.347326 | -33.528382 | 34.12391 | 0.9999399 | 0.9982498 | 0.9982502 | -0.1967687 | -0.9804499 | -0.001176431 | 0.0004901715 | -0.02408683 | 0.02408683 | -8.5295327 | 2.6904 | -0.05924638 | 8.943779 | 8.928068 | -8.6809227 | 1.927338 | -0.15139 | -0.763062 | 0.7779348 | 0.08713361
526 | 0.00422635 | 0.00853024 | 8.51092e-05 | -0.272167 | -1.32882 | 0.0690943 | 0.00512244 | -0.00583427 | 0.0108438 | 0.0118635 | -0.0125754 | 0.554856 | 0.000143363 | 0.000154678 | 0.00134404 | -0.0426427 | 17.8228 | -0.0203832 | -1.34153 | -1.49028 | 0.104955 | -1.3841727 | 16.33252 | 0.00643015 | -0.00831903 | 0.00991262 | 0.0114207 | -0.0133095 | 0.464532 | 0.000312418 | 0.000382925 | 0.00307218 | 0.16398 | -17.9784 | 0.0178449 | 0.810233 | -1.14024 | 0.0453064 | 0.974213 | -19.11864 | -0.00716909 | -0.00823556 | 0.00896201 | 0.00128574 | -0.0166904 | 0.75561 | 0.000173323 | 0.000165626 | 0.00162488 | 8.48689 | 15.1324 | -0.107245 | -1.1886 | -0.718089 | 0.313096 | 7.29829 | 14.414311 | -0.000470973 | -0.00335211 | 0.00550734 | 0.0037831 | -0.00760618 | 0.658874 | 0.00021706 | 0.0002584 | 0.00205813 | -8.52131 | -14.4079 | -0.071984 | 0.602406 | -1.93629 | -0.159923 | -7.918904 | -16.34419 | 0.00181085 | -0.00174921 | 0.00404311 | 0.00444922 | -0.00438758 | 0.578302 | 0.000114144 | 0.000119622 | 0.0010725 | -1765.42 | -1765.42 | -4.7863 | -2399.85 | -0.00759661 | 35.8012 | 35.52952 | -0.007588597 | 0.9977945 | 0.06642705 | 0.0663782 | -2394.557 | 5.821093 | 0.006510573 | -0.007222403 | 0.02004512 | -0.001925648 | 0.001213818 | -0.02409451 | 0.02409451 | 0.2719678 | 0.03347573 | -8.4786673 | -32.2307 | 33.32725 | -8.32291 | -33.1108 | 34.14082 | 0.9999398 | -6.5347313 | -32.67671 | 33.32372 | -6.324077 | -33.532951 | 34.12408 | 0.9999398 | 0.9982091 | 0.9982089 | -0.1960985 | -0.9805842 | -0.001242601 | 0.0005307713 | -0.02423338 | 0.02423338 | -8.5295327 | 2.6904 | -0.05924638 | 8.943779 | 8.928068 | -8.6824627 | 1.918209 | -0.15293 | -0.772191 | 0.787189 | 0.08817014
527 | 0.00422635 | 0.00853024 | 8.51092e-05 | -0.270514 | -1.32931 | 0.0687997 | 0.00511977 | -0.00585875 | 0.0108611 | 0.0118722 | -0.0126112 | 0.554897 | 0.000143676 | 0.000154993 | 0.00134685 | -0.0426427 | 17.8228 | -0.0203832 | -1.34097 | -1.49163 | 0.100469 | -1.3836127 | 16.33117 | 0.00647167 | -0.00838674 | 0.00997561 | 0.0114906 | -0.0134056 | 0.464318 | 0.00030748 | 0.000376766 | 0.00302278 | 0.16398 | -17.9784 | 0.0178449 | 0.813515 | -1.14052 | 0.045964 | 0.977495 | -19.11892 | -0.00720644 | -0.00807044 | 0.00902943 | 0.00141191 | -0.0166888 | 0.761409 | 0.000182227 | 0.000174211 | 0.00170896 | 8.48689 | 15.1324 | -0.107245 | -1.18832 | -0.718245 | 0.309084 | 7.29857 | 14.414155 | -0.000398227 | -0.00343049 | 0.0056272 | 0.00391511 | -0.00774383 | 0.654947 | 0.000222447 | 0.000264659 | 0.00210891 | -8.52131 | -14.4079 | -0.071984 | 0.605323 | -1.93743 | -0.160051 | -7.915987 | -16.34533 | 0.00177249 | -0.00174021 | 0.00402109 | 0.00440476 | -0.00437249 | 0.579786 | 0.000112872 | 0.000118413 | 0.00106167 | -1765.11 | -1765.11 | -4.7843 | -2398.88 | -0.00762049 | 35.8012 | 35.52863 | -0.007613369 | 0.9977893 | 0.06650549 | 0.06645648 | -2393.577 | 5.818709 | 0.006511673 | -0.007250653 | 0.02007437 | -0.001945663 | 0.001206683 | -0.02413389 | 0.02413389 | 0.2728227 | 0.03358096 | -8.4786673 | -32.2307 | 33.32725 | -8.32291 | -33.1108 | 34.14082 | 0.9999398 | -6.5323743 | -32.6765 | 33.32305 | -6.321075 | -33.533075 | 34.12364 | 0.9999396 | 0.9982051 | 0.9982037 | -0.1960317 | -0.9805976 | -0.001261243 | 0.0005222629 | -0.02427346 | 0.02427346 | -8.5295327 | 2.6904 | -0.05924638 | 8.943779 | 8.928068 | -8.6821827 | 1.917015 | -0.15265 | -0.773385 | 0.788306 | 0.08829525
528 | 0.00422635 | 0.00853024 | 8.51092e-05 | -0.266596 | -1.33364 | 0.0608688 | 0.00517627 | -0.00580261 | 0.0109265 | 0.011987 | -0.0126134 | 0.555924 | 0.000144101 | 0.000155473 | 0.00135096 | -0.0426427 | 17.8228 | -0.0203832 | -1.3401 | -1.49542 | 0.0981341 | -1.3827427 | 16.32738 | 0.00636179 | -0.00828584 | 0.00993336 | 0.0113895 | -0.0133135 | 0.466668 | 0.000311653 | 0.000382275 | 0.0030671 | 0.16398 | -17.9784 | 0.0178449 | 0.819901 | -1.14571 | 0.0297084 | 0.983881 | -19.12411 | -0.00711511 | -0.00807845 | 0.00922251 | 0.00164791 | -0.0168415 | 0.75925 | 0.000178546 | 0.00017038 | 0.00167185 | 8.48689 | 15.1324 | -0.107245 | -1.18683 | -0.720386 | 0.30449 | 7.30006 | 14.412014 | -0.000441204 | -0.0032653 | 0.0056069 | 0.00393069 | -0.0076372 | 0.663357 | 0.000220629 | 0.000262855 | 0.00209242 | -8.52131 | -14.4079 | -0.071984 | 0.610474 | -1.94571 | -0.180341 | -7.910836 | -16.35361 | 0.00193506 | -0.00168077 | 0.00418112 | 0.00468297 | -0.00442868 | 0.581568 | 0.000116927 | 0.000122773 | 0.00110058 | -1764.48 | -1764.48 | -4.7763 | -2394.84 | -0.00757379 | 35.8012 | 35.5304 | -0.0075641 | 0.9977792 | 0.06665778 | 0.06660842 | -2389.522 | 5.808851 | 0.006579922 | -0.007206262 | 0.02019977 | -0.001871515 | 0.001245175 | -0.02425646 | 0.02425646 | 0.2711508 | 0.03337517 | -8.4786673 | -32.2307 | 33.32725 | -8.32291 | -33.1108 | 34.14082 | 0.9999398 | -6.5280933 | -32.68099 | 33.32661 | -6.316179 | -33.536124 | 34.12573 | 0.9999395 | 0.9981959 | 0.9981943 | -0.1958823 | -0.9806274 | -0.001183663 | 0.0005573226 | -0.02439382 | 0.02439382 | -8.5295327 | 2.6904 | -0.05924638 | 8.943779 | 8.928068 | -8.6828027 | 1.915366 | -0.15327 | -0.775034 | 0.7900439 | 0.08848991
529 | 0.00422635 | 0.00853024 | 8.51092e-05 | -0.265371 | -1.33796 | 0.0659669 | 0.0051905 | -0.00582178 | 0.0109243 | 0.0119887 | -0.01262 | 0.555458 | 0.000144048 | 0.000155371 | 0.00134999 | -0.0426427 | 17.8228 | -0.0203832 | -1.34167 | -1.49975 | 0.101004 | -1.3843127 | 16.32305 | 0.00669142 | -0.00835108 | 0.00999509 | 0.0116895 | -0.0133492 | 0.461805 | 0.000313544 | 0.000384364 | 0.00308364 | 0.16398 | -17.9784 | 0.0178449 | 0.824233 | -1.14884 | 0.0438939 | 0.988213 | -19.12724 | -0.00722526 | -0.00825087 | 0.00903027 | 0.00131696 | -0.0167931 | 0.75698 | 0.000180582 | 0.000172264 | 0.00169026 | 8.48689 | 15.1324 | -0.107245 | -1.18755 | -0.722379 | 0.310649 | 7.29934 | 14.410021 | -0.000338663 | -0.00337519 | 0.00557872 | 0.00392632 | -0.00764017 | 0.653744 | 0.000214205 | 0.000254981 | 0.00203106 | -8.52131 | -14.4079 | -0.071984 | 0.614817 | -1.95001 | -0.161824 | -7.906493 | -16.35791 | 0.0017796 | -0.00169176 | 0.00399324 | 0.00439888 | -0.00431104 | 0.580686 | 0.000119541 | 0.000125674 | 0.00112675 | -1763.85 | -1763.85 | -4.7744 | -2393.87 | -0.00759529 | 35.8012 | 35.52959 | -0.007586549 | 0.997768 | 0.06682577 | 0.06677605 | -2388.527 | 5.806433 | 0.006597102 | -0.007228382 | 0.02018632 | -0.001894546 | 0.001263266 | -0.02426231 | 0.02426231 | 0.2719205 | 0.03346991 | -8.4786673 | -32.2307 | 33.32725 | -8.32291 | -33.1108 | 34.14082 | 0.9999398 | -6.5221803 | -32.68096 | 33.32543 | -6.311127 | -33.537261 | 34.12592 | 0.9999398 | 0.9981855 | 0.9981851 | -0.1957118 | -0.9806614 | -0.001206638 | 0.0005753578 | -0.02440197 | 0.02440197 | -8.5295327 | 2.6904 | -0.05924638 | 8.943779 | 8.928068 | -8.6836527 | 1.913029 | -0.15412 | -0.777371 | 0.7925015 | 0.08876517
530 | 0.00422635 | 0.00853024 | 8.51092e-05 | -0.262237 | -1.33964 | 0.0615777 | 0.00510941 | -0.00582862 | 0.0109224 | 0.0119254 | -0.0126446 | 0.556767 | 0.000144016 | 0.000155348 | 0.00134985 | -0.0426427 | 17.8228 | -0.0203832 | -1.34079 | -1.50164 | 0.0952418 | -1.3834327 | 16.32116 | 0.00655382 | -0.0083114 | 0.00988821 | 0.0115019 | -0.0132594 | 0.462047 | 0.000313115 | 0.00038398 | 0.00308057 | 0.16398 | -17.9784 | 0.0178449 | 0.829456 | -1.15046 | 0.0392087 | 0.993436 | -19.12886 | -0.00717165 | -0.00826226 | 0.00906822 | 0.0013778 | -0.0168117 | 0.755291 | 0.000180493 | 0.000172483 | 0.00169194 | 8.48689 | 15.1324 | -0.107245 | -1.18755 | -0.723509 | 0.304449 | 7.29934 | 14.408891 | -0.000502581 | -0.00340271 | 0.00554138 | 0.00377718 | -0.00768247 | 0.658731 | 0.000214588 | 0.000255028 | 0.00203385 | -8.52131 | -14.4079 | -0.071984 | 0.620301 | -1.9529 | -0.16489 | -7.901009 | -16.3608 | 0.00166899 | -0.00175978 | 0.0040337 | 0.00433817 | -0.00442897 | 0.584754 | 0.000117603 | 0.000123286 | 0.00110519 | -1763.36 | -1763.36 | -4.775 | -2394.19 | -0.00759544 | 35.8012 | 35.52961 | -0.007585966 | 0.9977598 | 0.06694824 | 0.06689824 | -2388.827 | 5.807161 | 0.006518563 | -0.007237773 | 0.02018908 | -0.001907077 | 0.001187867 | -0.02423339 | 0.02423339 | 0.2719259 | 0.03347057 | -8.4786673 | -32.2307 | 33.32725 | -8.32291 | -33.1108 | 34.14082 | 0.9999398 | -6.5175763 | -32.68196 | 33.32551 | -6.305904 | -33.537751 | 34.12543 | 0.9999396 | 0.998177 | 0.9981759 | -0.1955732 | -0.9806891 | -0.001220496 | 0.0005012859 | -0.02436947 | 0.02436947 | -8.5295327 | 2.6904 | -0.05924638 | 8.943779 | 8.928068 | -8.6827727 | 1.912269 | -0.15324 | -0.778131 | 0.7930765 | 0.08882958
531 | 0.00422635 | 0.00853024 | 8.51092e-05 | -0.25986 | -1.34752 | 0.0711373 | 0.00514306 | -0.00586388 | 0.0109454 | 0.0119628 | -0.0126836 | 0.555887 | 0.000144014 | 0.000155354 | 0.00135015 | -0.0426427 | 17.8228 | -0.0203832 | -1.34482 | -1.51141 | 0.108152 | -1.3874627 | 16.31139 | 0.00658275 | -0.00832266 | 0.00980092 | 0.0114537 | -0.0131936 | 0.459193 | 0.000313763 | 0.000384615 | 0.00308549 | 0.16398 | -17.9784 | 0.0178449 | 0.838279 | -1.15786 | 0.0416158 | 1.002259 | -19.13626 | -0.00714608 | -0.00809776 | 0.00911025 | 0.00151039 | -0.0167542 | 0.759224 | 0.000182582 | 0.000174366 | 0.00171072 | 8.48689 | 15.1324 | -0.107245 | -1.1901 | -0.729382 | 0.31585 | 7.29679 | 14.403018 | -0.000364705 | -0.00360624 | 0.00560721 | 0.00385257 | -0.00782351 | 0.645721 | 0.000218434 | 0.000259943 | 0.00207099 | -8.52131 | -14.4079 | -0.071984 | 0.627844 | -1.96387 | -0.164387 | -7.893466 | -16.37177 | 0.00180402 | -0.00172961 | 0.00410955 | 0.00451114 | -0.00443673 | 0.582582 | 0.000115044 | 0.000121132 | 0.00108559 | -1762.17 | -1762.17 | -4.7634 | -2388.37 | -0.00763705 | 35.8012 | 35.52811 | -0.007627933 | 0.9977353 | 0.06731366 | 0.06726284 | -2382.961 | 5.792903 | 0.006562364 | -0.007283184 | 0.02021536 | -0.001941666 | 0.001220846 | -0.02429729 | 0.02429729 | 0.2734156 | 0.03365393 | -8.4786673 | -32.2307 | 33.32725 | -8.32291 | -33.1108 | 34.14082 | 0.9999398 | -6.5060033 | -32.68316 | 33.32442 | -6.294531 | -33.539278 | 34.12483 | 0.9999398 | 0.9981559 | 0.9981556 | -0.1952323 | -0.980757 | -0.001252793 | 0.0005319726 | -0.02443715 | 0.02443715 | -8.5295327 | 2.6904 | -0.05924638 | 8.943779 | 8.928068 | -8.6842527 | 1.908372 | -0.15472 | -0.782028 | 0.7971863 | 0.0892899
532 | 0.00422635 | 0.00853024 | 8.51092e-05 | -0.252791 | -1.35501 | 0.0887464 | 0.0051412 | -0.00585903 | 0.0109802 | 0.0119936 | -0.0127114 | 0.55691 | 0.000144019 | 0.000155361 | 0.00134998 | -0.0426427 | 17.8228 | -0.0203832 | -1.34386 | -1.51876 | 0.122184 | -1.3865027 | 16.30404 | 0.00643494 | -0.00890354 | 0.00975888 | 0.0111898 | -0.0136584 | 0.451229 | 0.000318145 | 0.000390173 | 0.00313002 | 0.16398 | -17.9784 | 0.0178449 | 0.851579 | -1.16449 | 0.0627453 | 1.015559 | -19.14289 | -0.00706296 | -0.00796167 | 0.00907211 | 0.00158098 | -0.0166056 | 0.760564 | 0.000182569 | 0.000174082 | 0.0017085 | 8.48689 | 15.1324 | -0.107245 | -1.18839 | -0.733427 | 0.329747 | 7.2985 | 14.398973 | -0.000442091 | -0.00352516 | 0.00550181 | 0.00373159 | -0.00769884 | 0.650012 | 0.000216101 | 0.000256854 | 0.0020482 | -8.52131 | -14.4079 | -0.071984 | 0.640215 | -1.97428 | -0.144337 | -7.881095 | -16.38218 | 0.00167801 | -0.00159359 | 0.00414393 | 0.00449818 | -0.00441376 | 0.597816 | 0.000119809 | 0.000125351 | 0.00112411 | -1760.86 | -1760.86 | -4.754 | -2383.68 | -0.00762869 | 35.8012 | 35.52822 | -0.007624754 | 0.9977118 | 0.06766157 | 0.06760996 | -2378.226 | 5.781391 | 0.006572261 | -0.007290091 | 0.02027559 | -0.00193399 | 0.00121616 | -0.02435859 | 0.02435859 | 0.2731163 | 0.03361709 | -8.4786673 | -32.2307 | 33.32725 | -8.32291 | -33.1108 | 34.14082 | 0.9999398 | -6.4945923 | -32.68622 | 33.3252 | -6.282941 | -33.541863 | 34.12524 | 0.9999398 | 0.9981344 | 0.9981344 | -0.1948853 | -0.980826 | -0.001243538 | 0.0005257079 | -0.02449763 | 0.02449763 | -8.5295327 | 2.6904 | -0.05924638 | 8.943779 | 8.928068 | -8.6850027 | 1.905067 | -0.15547 | -0.785333 | 0.8005741 | 0.08966935
533 | 0.00422635 | 0.00853024 | 8.51092e-05 | -0.246413 | -1.36226 | 0.0720496 | 0.00517728 | -0.00585572 | 0.0109071 | 0.0119549 | -0.0126332 | 0.554603 | 0.000143968 | 0.00015537 | 0.0013499 | -0.0426427 | 17.8228 | -0.0203832 | -1.34165 | -1.52645 | 0.110727 | -1.3842927 | 16.29635 | 0.00685036 | -0.0084891 | 0.0100526 | 0.011836 | -0.0134747 | 0.458487 | 0.000317081 | 0.000389145 | 0.00312177 | 0.16398 | -17.9784 | 0.0178449 | 0.862294 | -1.1708 | 0.0451505 | 1.026274 | -19.1492 | -0.00693328 | -0.00813156 | 0.0090453 | 0.00154284 | -0.0166077 | 0.752202 | 0.000180303 | 0.000172082 | 0.00168822 | 8.48689 | 15.1324 | -0.107245 | -1.1852 | -0.739653 | 0.321282 | 7.30169 | 14.392747 | -0.000416892 | -0.00358396 | 0.00544485 | 0.00367137 | -0.00767223 | 0.645 | 0.000217767 | 0.000258888 | 0.00206416 | -8.52131 | -14.4079 | -0.071984 | 0.649003 | -1.98239 | -0.151348 | -7.872307 | -16.39029 | 0.00168492 | -0.00159462 | 0.0040636 | 0.00442792 | -0.00433763 | 0.594076 | 0.000115792 | 0.000121263 | 0.00108735 | -1760.24 | -1760.24 | -4.7453 | -2379.32 | -0.00765497 | 35.8012 | 35.52742 | -0.007647122 | 0.9976955 | 0.06790304 | 0.06785087 | -2373.837 | 5.770722 | 0.006603188 | -0.007281628 | 0.0201196 | -0.001959702 | 0.001281262 | -0.02422979 | 0.02422979 | 0.2740571 | 0.0337329 | -8.4786673 | -32.2307 | 33.32725 | -8.32291 | -33.1108 | 34.14082 | 0.9999398 | -6.4880143 | -32.68664 | 33.32433 | -6.275416 | -33.541947 | 34.12394 | 0.9999396 | 0.9981224 | 0.9981211 | -0.194693 | -0.9808642 | -0.001271708 | 0.0005932682 | -0.02437434 | 0.02437434 | -8.5295327 | 2.6904 | -0.05924638 | 8.943779 | 8.928068 | -8.6859827 | 1.903603 | -0.15645 | -0.786797 | 0.8022008 | 0.08985155
534 | 0.00422635 | 0.00853024 | 8.51092e-05 | -0.243484 | -1.36439 | 0.0827352 | 0.00521606 | -0.00586421 | 0.0109598 | 0.0120255 | -0.0126736 | 0.554888 | 0.000144449 | 0.000155856 | 0.00135434 | -0.0426427 | 17.8228 | -0.0203832 | -1.34097 | -1.52816 | 0.127594 | -1.3836127 | 16.29464 | 0.00640681 | -0.00873467 | 0.00992641 | 0.0113314 | -0.0136593 | 0.458526 | 0.000319834 | 0.000392362 | 0.00314745 | 0.16398 | -17.9784 | 0.0178449 | 0.867653 | -1.1729 | 0.0428702 | 1.031633 | -19.1513 | -0.00692758 | -0.0082451 | 0.00896834 | 0.00141666 | -0.0165893 | 0.748666 | 0.000179543 | 0.000171289 | 0.00168068 | 8.48689 | 15.1324 | -0.107245 | -1.18518 | -0.739952 | 0.339434 | 7.30171 | 14.392448 | -0.000584557 | -0.00358 | 0.00553195 | 0.00365066 | -0.00781522 | 0.654509 | 0.000214223 | 0.000254567 | 0.00203031 | -8.52131 | -14.4079 | -0.071984 | 0.653966 | -1.9859 | -0.158776 | -7.867344 | -16.3938 | 0.00168991 | -0.00164389 | 0.00412265 | 0.00447078 | -0.00442475 | 0.593751 | 0.000116997 | 0.000123213 | 0.00110464 | -1759.8 | -1759.8 | -4.7386 | -2375.92 | -0.00763082 | 35.8012 | 35.52813 | -0.007627377 | 0.9976866 | 0.06803369 | 0.06798122 | -2370.424 | 5.762424 | 0.006651527 | -0.007299677 | 0.02021398 | -0.001952716 | 0.001304566 | -0.02434402 | 0.02434402 | 0.2731925 | 0.03362648 | -8.4786673 | -32.2307 | 33.32725 | -8.32291 | -33.1108 | 34.14082 | 0.9999398 | -6.4837313 | -32.68844 | 33.32526 | -6.270077 | -33.543748 | 34.12473 | 0.9999393 | 0.998114 | 0.9981111 | -0.1945591 | -0.9808908 | -0.001261623 | 0.0006134732 | -0.02448929 | 0.02448929 | -8.5295327 | 2.6904 | -0.05924638 | 8.943779 | 8.928068 | -8.6853227 | 1.902192 | -0.15579 | -0.788208 | 0.8034565 | 0.0899922
535 | 0.00422635 | 0.00853024 | 8.51092e-05 | -0.239165 | -1.37095 | 0.0708963 | 0.00513395 | -0.00589459 | 0.0109398 | 0.0119408 | -0.0127014 | 0.555526 | 0.000144285 | 0.000155659 | 0.00135261 | -0.0426427 | 17.8228 | -0.0203832 | -1.34158 | -1.53596 | 0.104381 | -1.3842227 | 16.28684 | 0.00662255 | -0.00830481 | 0.00973913 | 0.0114398 | -0.013122 | 0.457324 | 0.000320925 | 0.000393783 | 0.00315916 | 0.16398 | -17.9784 | 0.0178449 | 0.876811 | -1.17901 | 0.042074 | 1.040791 | -19.15741 | -0.00724153 | -0.00844444 | 0.00888553 | 0.0010727 | -0.0167587 | 0.751519 | 0.00017994 | 0.000171589 | 0.00168377 | 8.48689 | 15.1324 | -0.107245 | -1.18471 | -0.745039 | 0.312747 | 7.30218 | 14.387361 | -0.000554734 | -0.00369083 | 0.00553093 | 0.00362764 | -0.0078732 | 0.648452 | 0.000215735 | 0.000256534 | 0.00204506 | -8.52131 | -14.4079 | -0.071984 | 0.663798 | -1.99401 | -0.156972 | -7.857512 | -16.40191 | 0.00178825 | -0.00170335 | 0.00412205 | 0.00451982 | -0.00443491 | 0.585439 | 0.00011542 | 0.000121218 | 0.00108674 | -1758.81 | -1758.8 | -4.7267 | -2369.94 | -0.00766489 | 35.8012 | 35.52711 | -0.007655887 | 0.9976677 | 0.06831123 | 0.06825812 | -2364.413 | 5.747812 | 0.006572543 | -0.007333183 | 0.02017366 | -0.001997851 | 0.001237211 | -0.02428744 | 0.02428744 | 0.2744123 | 0.03377662 | -8.4786673 | -32.2307 | 33.32725 | -8.32291 | -33.1108 | 34.14082 | 0.9999398 | -6.4732893 | -32.68875 | 33.32353 | -6.261389 | -33.544771 | 34.12414 | 0.9999399 | 0.998095 | 0.9980954 | -0.1942558 | -0.9809509 | -0.001309149 | 0.0005485087 | -0.02443143 | 0.02443143 | -8.5295327 | 2.6904 | -0.05924638 | 8.943779 | 8.928068 | -8.6864027 | 1.899479 | -0.15687 | -0.790921 | 0.8063276 | 0.09031378
536 | 0.00422635 | 0.00853024 | 8.51092e-05 | -0.232967 | -1.37717 | 0.0424233 | 0.00509669 | -0.00593914 | 0.0109467 | 0.0119057 | -0.0127481 | 0.555337 | 0.000144479 | 0.000155901 | 0.00135494 | -0.0426427 | 17.8228 | -0.0203832 | -1.33971 | -1.5438 | 0.0756063 | -1.3823527 | 16.279 | 0.00660287 | -0.00858295 | 0.00995293 | 0.0115389 | -0.0135189 | 0.458527 | 0.000320512 | 0.000393266 | 0.00315505 | 0.16398 | -17.9784 | 0.0178449 | 0.887219 | -1.18402 | 0.0237079 | 1.051199 | -19.16242 | -0.00699958 | -0.0085002 | 0.00892724 | 0.00121835 | -0.0167181 | 0.743364 | 0.000181576 | 0.000173405 | 0.00170144 | 8.48689 | 15.1324 | -0.107245 | -1.18305 | -0.750806 | 0.292734 | 7.30384 | 14.381594 | -0.000581502 | -0.00380467 | 0.00561835 | 0.00365329 | -0.00803946 | 0.646833 | 0.000216361 | 0.00025736 | 0.00205118 | -8.52131 | -14.4079 | -0.071984 | 0.672886 | -2.00191 | -0.181504 | -7.848424 | -16.40981 | 0.00165549 | -0.00167352 | 0.00411871 | 0.00443414 | -0.00445217 | 0.593811 | 0.000117329 | 0.000122416 | 0.00109801 | -1758.05 | -1758.05 | -4.716 | -2364.61 | -0.00772445 | 35.8012 | 35.52487 | -0.007718442 | 0.9976509 | 0.06855645 | 0.06850276 | -2359.055 | 5.734789 | 0.006541138 | -0.007383588 | 0.02017951 | -0.002045894 | 0.001203444 | -0.02430128 | 0.02430128 | 0.2765446 | 0.03403908 | -8.4786673 | -32.2307 | 33.32725 | -8.32291 | -33.1108 | 34.14082 | 0.9999398 | -6.4660713 | -32.68881 | 33.32219 | -6.252641 | -33.544014 | 34.12179 | 0.9999395 | 0.9980818 | 0.99808 | -0.194047 | -0.9809922 | -0.001355997 | 0.0005135471 | -0.02444617 | 0.02444617 | -8.5295327 | 2.6904 | -0.05924638 | 8.943779 | 8.928068 | -8.6861927 | 1.897406 | -0.15666 | -0.792994 | 0.8083204 | 0.09053699
537 | 0.00422635 | 0.00853024 | 8.51092e-05 | -0.232185 | -1.37892 | 0.0503647 | 0.00509706 | -0.00591381 | 0.0109442 | 0.0119132 | -0.01273 | 0.555819 | 0.000144166 | 0.000155548 | 0.00135176 | -0.0426427 | 17.8228 | -0.0203832 | -1.3403 | -1.54467 | 0.0800019 | -1.3829427 | 16.27813 | 0.00655551 | -0.00831833 | 0.0098152 | 0.0114435 | -0.0132064 | 0.460107 | 0.000318972 | 0.000391428 | 0.0031405 | 0.16398 | -17.9784 | 0.0178449 | 0.888959 | -1.1858 | 0.0270076 | 1.052939 | -19.1642 | -0.0071927 | -0.00842992 | 0.00903427 | 0.00125401 | -0.0168766 | 0.751104 | 0.000181577 | 0.000173327 | 0.00170056 | 8.48689 | 15.1324 | -0.107245 | -1.18296 | -0.750782 | 0.29669 | 7.30393 | 14.381618 | -0.000536908 | -0.0035448 | 0.00565112 | 0.0038087 | -0.00789041 | 0.656598 | 0.000217479 | 0.000258561 | 0.00206152 | -8.52131 | -14.4079 | -0.071984 | 0.675215 | -2.00384 | -0.174497 | -7.846095 | -16.41174 | 0.0016403 | -0.00180605 | 0.00397529 | 0.00425051 | -0.00441626 | 0.58114 | 0.000117429 | 0.000122734 | 0.00110093 | -1757.8 | -1757.8 | -4.7138 | -2363.48 | -0.0076983 | 35.8012 | 35.52594 | -0.007688623 | 0.9976466 | 0.06862013 | 0.06856629 | -2357.918 | 5.732023 | 0.006542568 | -0.007359318 | 0.0201762 | -0.002023619 | 0.001206869 | -0.02428797 | 0.02428797 | 0.2756084 | 0.033923842 | -8.4786673 | -32.2307 | 33.32725 | -8.32291 | -33.1108 | 34.14082 | 0.9999398 | -6.4631523 | -32.68987 | 33.32266 | -6.250991 | -33.545818 | 34.12326 | 0.9999399 | 0.9980761 | 0.9980765 | -0.1939567 | -0.9810101 | -0.001334809 | 0.0005180591 | -0.0244317 | 0.0244317 | -8.5295327 | 2.6904 | -0.05924638 | 8.943779 | 8.928068 | -8.6868727 | 1.896512 | -0.15734 | -0.793888 | 0.8093294 | 0.09065
538 | 0.00422635 | 0.00853024 | 8.51092e-05 | -0.223892 | -1.38753 | 0.0691399 | 0.00521542 | -0.00592886 | 0.0109556 | 0.0120041 | -0.0127176 | 0.553684 | 0.000144437 | 0.000155799 | 0.00135384 | -0.0426427 | 17.8228 | -0.0203832 | -1.33945 | -1.5543 | 0.102938 | -1.3820927 | 16.2685 | 0.00670192 | -0.00851123 | 0.00986517 | 0.0115635 | -0.0133728 | 0.455916 | 0.000321156 | 0.000393987 | 0.00316062 | 0.16398 | -17.9784 | 0.0178449 | 0.905069 | -1.19369 | 0.0445503 | 1.069049 | -19.17209 | -0.0069227 | -0.00837559 | 0.00884611 | 0.0012371 | -0.0165354 | 0.744338 | 0.000184016 | 0.000175782 | 0.00172462 | 8.48689 | 15.1324 | -0.107245 | -1.18067 | -0.756284 | 0.314749 | 7.30622 | 14.376116 | -0.00051798 | -0.00344025 | 0.0056306 | 0.00384001 | -0.00779823 | 0.65979 | 0.000215162 | 0.000255738 | 0.00203944 | -8.52131 | -14.4079 | -0.071984 | 0.689078 | -2.01583 | -0.155832 | -7.832232 | -16.42373 | 0.00185883 | -0.00170082 | 0.0041086 | 0.00455724 | -0.00439922 | 0.581291 | 0.000118741 | 0.000124112 | 0.00111319 | -1756.31 | -1756.31 | -4.698 | -2355.56 | -0.00771248 | 35.8012 | 35.52525 | -0.007707792 | 0.9976169 | 0.06905203 | 0.06899717 | -2349.946 | 5.712645 | 0.006670574 | -0.007384014 | 0.0201684 | -0.002041768 | 0.001328328 | -0.02435032 | 0.02435032 | 0.276116 | 0.03398633 | -8.4786673 | -32.2307 | 33.32725 | -8.32291 | -33.1108 | 34.14082 | 0.9999398 | -6.4501393 | -32.69223 | 33.32246 | -6.237171 | -33.548206 | 34.12308 | 0.9999397 | 0.9980514 | 0.9980509 | -0.1935673 | -0.981087 | -0.001350226 | 0.0006367857 | -0.02450199 | 0.02450199 | -8.5295327 | 2.6904 | -0.05924638 | 8.943779 | 8.928068 | -8.6883127 | 1.892384 | -0.15878 | -0.798016 | 0.8136588 | 0.09113492
539 | 0.00422635 | 0.00853024 | 8.51092e-05 | -0.218621 | -1.39743 | 0.0792164 | 0.0051441 | -0.00601237 | 0.0109451 | 0.0119196 | -0.0127879 | 0.552608 | 0.000144039 | 0.000155449 | 0.00135072 | -0.0426427 | 17.8228 | -0.0203832 | -1.34091 | -1.56567 | 0.102316 | -1.3835527 | 16.25713 | 0.00661666 | -0.00829582 | 0.00967149 | 0.0113835 | -0.0130626 | 0.455862 | 0.000322917 | 0.000396267 | 0.00317929 | 0.16398 | -17.9784 | 0.0178449 | 0.91773 | -1.20159 | 0.0572564 | 1.08171 | -19.17999 | -0.00710752 | -0.00838026 | 0.00887061 | 0.00115926 | -0.0166471 | 0.749506 | 0.000181905 | 0.000173627 | 0.00170357 | 8.48689 | 15.1324 | -0.107245 | -1.1811 | -0.764602 | 0.306488 | 7.30579 | 14.367798 | -0.000469846 | -0.00362318 | 0.00559687 | 0.00376986 | -0.00786289 | 0.649337 | 0.000214038 | 0.000254665 | 0.00202933 | -8.52131 | -14.4079 | -0.071984 | 0.700513 | -2.02734 | -0.143963 | -7.820797 | -16.43524 | 0.00169945 | -0.00183831 | 0.00409434 | 0.00439135 | -0.00453021 | 0.581781 | 0.000116327 | 0.00012103 | 0.00108595 | -1755 | -1755 | -4.6844 | -2348.77 | -0.00778605 | 35.8012 | 35.52277 | -0.00777719 | 0.9975889 | 0.06945534 | 0.06939951 | -2343.107 | 5.696019 | 0.006605874 | -0.007474144 | 0.02013457 | -0.002138189 | 0.001269919 | -0.02433172 | 0.02433172 | 0.2787499 | 0.034310527 | -8.4786673 | -32.2307 | 33.32725 | -8.32291 | -33.1108 | 34.14082 | 0.9999398 | -6.4372443 | -32.69237 | 33.3201 | -6.22408 | -33.547788 | 34.12028 | 0.9999398 | 0.9980276 | 0.9980275 | -0.193194 | -0.9811606 | -0.001446584 | 0.000578314 | -0.02448566 | 0.02448566 | -8.5295327 | 2.6904 | -0.05924638 | 8.943779 | 8.928068 | -8.6893427 | 1.889332 | -0.15981 | -0.801068 | 0.8168532 | 0.09149272
540 | 0.00422635 | 0.00853024 | 8.51092e-05 | -0.212048 | -1.39806 | 0.0776165 | 0.00517791 | -0.00596052 | 0.0109416 | 0.0119555 | -0.0127381 | 0.553241 | 0.000144407 | 0.000155824 | 0.00135409 | -0.0426427 | 17.8228 | -0.0203832 | -1.33733 | -1.56637 | 0.110741 | -1.3799727 | 16.25643 | 0.00664914 | -0.0086996 | 0.00975321 | 0.0113968 | -0.0134472 | 0.450944 | 0.000324529 | 0.000398118 | 0.00319362 | 0.16398 | -17.9784 | 0.0178449 | 0.925857 | -1.2035 | 0.0565679 | 1.089837 | -19.1819 | -0.00692815 | -0.00846766 | 0.0088984 | 0.00124326 | -0.0166391 | 0.742185 | 0.000182521 | 0.000174261 | 0.00170969 | 8.48689 | 15.1324 | -0.107245 | -1.17678 | -0.764558 | 0.310501 | 7.31011 | 14.367842 | -0.000422316 | -0.00384509 | 0.00547839 | 0.00360686 | -0.00787427 | 0.634965 | 0.000210528 | 0.000250284 | 0.00199569 | -8.52131 | -14.4079 | -0.071984 | 0.709111 | -2.03096 | -0.151364 | -7.812199 | -16.43886 | 0.00168576 | -0.00147119 | 0.0040572 | 0.00446165 | -0.00424708 | 0.600421 | 0.000116947 | 0.00012303 | 0.00110284 | -1754.5 | -1754.5 | -4.6783 | -2345.7 | -0.00774313 | 35.8012 | 35.52429 | -0.007734652 | 0.9975802 | 0.06958067 | 0.06952453 | -2340.024 | 5.688524 | 0.006641808 | -0.007424418 | 0.02012661 | -0.002091022 | 0.001308412 | -0.02431837 | 0.02431837 | 0.2772133 | 0.03412139 | -8.4786673 | -32.2307 | 33.32725 | -8.32291 | -33.1108 | 34.14082 | 0.9999398 | -6.4322263 | -32.69529 | 33.322 | -6.220273 | -33.549742 | 34.1215 | 0.9999403 | 0.9980173 | 0.9980199 | -0.1930324 | -0.9811924 | -0.001400764 | 0.0006181544 | -0.02447168 | 0.02447168 | -8.5295327 | 2.6904 | -0.05924638 | 8.943779 | 8.928068 | -8.6900827 | 1.888588 | -0.16055 | -0.801812 | 0.8177278 | 0.09159068
541 | 0.00422635 | 0.00853024 | 8.51092e-05 | -0.208384 | -1.41063 | 0.0698438 | 0.00520159 | -0.00592559 | 0.0109127 | 0.0119573 | -0.0126813 | 0.553034 | 0.00014458 | 0.000156027 | 0.00135592 | -0.0426427 | 17.8228 | -0.0203832 | -1.34118 | -1.57836 | 0.104819 | -1.3838227 | 16.24444 | 0.00662204 | -0.00885215 | 0.00967023 | 0.011282 | -0.0135121 | 0.44683 | 0.000323817 | 0.000397496 | 0.00318901 | 0.16398 | -17.9784 | 0.0178449 | 0.937372 | -1.21507 | 0.0481332 | 1.101352 | -19.19347 | -0.00689569 | -0.00828692 | 0.00889002 | 0.00133571 | -0.0165183 | 0.746238 | 0.000183035 | 0.000174895 | 0.00171579 | 8.48689 | 15.1324 | -0.107245 | -1.17974 | -0.773097 | 0.307735 | 7.30715 | 14.359303 | -0.000367955 | -0.00354491 | 0.00549278 | 0.00376301 | -0.00767587 | 0.645851 | 0.000220308 | 0.000261954 | 0.00208844 | -8.52131 | -14.4079 | -0.071984 | 0.718514 | -2.04561 | -0.147176 | -7.802796 | -16.45351 | 0.00177328 | -0.00174387 | 0.00402158 | 0.00440475 | -0.00437535 | 0.579611 | 0.000116838 | 0.000123191 | 0.00110422 | -1753.06 | -1753.06 | -4.6628 | -2337.94 | -0.00772115 | 35.8012 | 35.52494 | -0.007716424 | 0.9975501 | 0.07001295 | 0.06995577 | -2332.212 | 5.669534 | 0.006670208 | -0.007394208 | 0.02005877 | -0.002076303 | 0.001352303 | -0.0242571 | 0.0242571 | 0.2764264 | 0.03402453 | -8.4786673 | -32.2307 | 33.32725 | -8.32291 | -33.1108 | 34.14082 | 0.9999398 | -6.4189733 | -32.69795 | 33.32205 | -6.205798 | -33.552773 | 34.12185 | 0.99994 | 0.9979917 | 0.9979926 | -0.1926344 | -0.9812706 | -0.001387104 | 0.0006631042 | -0.02441227 | 0.02441227 | -8.5295327 | 2.6904 | -0.05924638 | 8.943779 | 8.928068 | -8.6909727 | 1.885137 | -0.16144 | -0.805263 | 0.8212864 | 0.09198926
542 | 0.00422635 | 0.00853024 | 8.51092e-05 | -0.188086 | -1.42995 | 0.115287 | 0.00519996 | -0.00599555 | 0.0109613 | 0.0119787 | -0.0127742 | 0.552239 | 0.000144518 | 0.000155973 | 0.00135525 | -0.0426427 | 17.8228 | -0.0203832 | -1.33616 | -1.60024 | 0.146677 | -1.3788027 | 16.22256 | 0.0066339 | -0.0088743 | 0.00983458 | 0.0114152 | -0.0136556 | 0.450478 | 0.000328968 | 0.000403689 | 0.00323862 | 0.16398 | -17.9784 | 0.0178449 | 0.974188 | -1.23241 | 0.0903163 | 1.138168 | -19.21081 | -0.0069734 | -0.00873587 | 0.00886142 | 0.00105971 | -0.016769 | 0.735741 | 0.000185779 | 0.000177395 | 0.00174017 | 8.48689 | 15.1324 | -0.107245 | -1.17365 | -0.785881 | 0.34944 | 7.31324 | 14.346519 | -0.000518719 | -0.00358401 | 0.00553304 | 0.00369179 | -0.00779452 | 0.651579 | 0.000215135 | 0.000256091 | 0.00204002 | -8.52131 | -14.4079 | -0.071984 | 0.752459 | -2.07211 | -0.110113 | -7.768851 | -16.48001 | 0.00167515 | -0.00175986 | 0.00397812 | 0.0042914 | -0.0043761 | 0.581909 | 0.000117394 | 0.00012218 | 0.00109628 | -1749.88 | -1749.88 | -4.6532 | -2333.09 | -0.00778702 | 35.8012 | 35.52265 | -0.007780392 | 0.9974866 | 0.07091479 | 0.07085537 | -2327.226 | 5.657413 | 0.006693183 | -0.007488773 | 0.02011994 | -0.002150586 | 0.001354996 | -0.02436495 | 0.02436495 | 0.2787847 | 0.0343148 | -8.4786673 | -32.2307 | 33.32725 | -8.32291 | -33.1108 | 34.14082 | 0.9999398 | -6.3900483 | -32.70257 | 33.32103 | -6.175072 | -33.557329 | 34.12075 | 0.9999396 | 0.9979356 | 0.9979345 | -0.1917723 | -0.9814395 | -0.001457702 | 0.0006621121 | -0.0245244 | 0.0245244 | -8.5295327 | 2.6904 | -0.05924638 | 8.943779 | 8.928068 | -8.6920427 | 1.876041 | -0.16251 | -0.814359 | 0.8304156 | 0.09301179
543 | 0.00422635 | 0.00853024 | 8.51092e-05 | -0.189074 | -1.43695 | 0.0689083 | 0.00516455 | -0.00595387 | 0.0109921 | 0.0119911 | -0.0127804 | 0.554711 | 0.000144603 | 0.000156039 | 0.0013559 | -0.0426427 | 17.8228 | -0.0203832 | -1.33999 | -1.60639 | 0.105168 | -1.3826327 | 16.21641 | 0.00685052 | -0.00865139 | 0.0096581 | 0.0114956 | -0.0132965 | 0.446121 | 0.000330834 | 0.000406201 | 0.0032588 | 0.16398 | -17.9784 | 0.0178449 | 0.9757 | -1.23957 | 0.0430983 | 1.13968 | -19.21797 | -0.00694092 | -0.00862902 | 0.00885186 | 0.00111668 | -0.0166866 | 0.73775 | 0.000184877 | 0.000176683 | 0.00173322 | 8.48689 | 15.1324 | -0.107245 | -1.17738 | -0.790558 | 0.30376 | 7.30951 | 14.341842 | -0.00060154 | -0.00351323 | 0.00555081 | 0.00368316 | -0.00779793 | 0.658551 | 0.000216909 | 0.000257769 | 0.00205601 | -8.52131 | -14.4079 | -0.071984 | 0.753604 | -2.0812 | -0.157595 | -7.767706 | -16.4891 | 0.0018112 | -0.00175436 | 0.0040873 | 0.00448827 | -0.00443144 | 0.580022 | 0.000118863 | 0.000124525 | 0.00111653 | -1749.25 | -1749.25 | -4.6596 | -2336.33 | -0.00774886 | 35.8012 | 35.52404 | -0.007741668 | 0.9974761 | 0.07106278 | 0.07100298 | -2330.433 | 5.665209 | 0.006665501 | -0.007454821 | 0.02018764 | -0.002104628 | 0.001315308 | -0.0243973 | 0.0243973 | 0.2774185 | 0.03414664 | -8.4786673 | -32.2307 | 33.32725 | -8.32291 | -33.1108 | 34.14082 | 0.9999398 | -6.3850733 | -32.70551 | 33.32296 | -6.16983 | -33.559812 | 34.12225 | 0.9999396 | 0.9979251 | 0.997924 | -0.1916118 | -0.9814708 | -0.001411276 | 0.0006219562 | -0.02455179 | 0.02455179 | -8.5295327 | 2.6904 | -0.05924638 | 8.943779 | 8.928068 | -8.6921427 | 1.874568 | -0.16261 | -0.815832 | 0.8318797 | 0.09317578
544 | 0.00422635 | 0.00853024 | 8.51092e-05 | -0.179774 | -1.4413 | 0.0863483 | 0.00515264 | -0.00595365 | 0.0109506 | 0.011945 | -0.012746 | 0.554015 | 0.000145038 | 0.000156564 | 0.00136055 | -0.0426427 | 17.8228 | -0.0203832 | -1.33598 | -1.61097 | 0.118318 | -1.3786227 | 16.21183 | 0.00667075 | -0.00885863 | 0.00972694 | 0.0113642 | -0.0135521 | 0.44745 | 0.000328781 | 0.000403407 | 0.00323628 | 0.16398 | -17.9784 | 0.0178449 | 0.990589 | -1.24386 | 0.0642491 | 1.154569 | -19.22226 | -0.00685722 | -0.00879319 | 0.00882185 | 0.00105868 | -0.0167091 | 0.730623 | 0.000184414 | 0.000176231 | 0.0017286 | 8.48689 | 15.1324 | -0.107245 | -1.17305 | -0.792988 | 0.326978 | 7.31384 | 14.339412 | -0.000486474 | -0.00366249 | 0.00549485 | 0.00364662 | -0.00779558 | 0.645876 | 0.000212012 | 0.000252271 | 0.00201027 | -8.52131 | -14.4079 | -0.071984 | 0.767952 | -2.08704 | -0.142318 | -7.753358 | -16.49494 | 0.00177672 | -0.00182767 | 0.00402197 | 0.00438245 | -0.00443339 | 0.575011 | 0.000117642 | 0.000123369 | 0.00110612 | -1748.38 | -1748.38 | -4.648 | -2330.51 | -0.00773304 | 35.8012 | 35.52452 | -0.007728125 | 0.9974543 | 0.07136882 | 0.07130825 | -2324.577 | 5.650974 | 0.006653927 | -0.007454937 | 0.02009856 | -0.002125582 | 0.001324572 | -0.02431273 | 0.02431273 | 0.2768521 | 0.0340769296 | -8.4786673 | -32.2307 | 33.32725 | -8.32291 | -33.1108 | 34.14082 | 0.9999398 | -6.3747353 | -32.70677 | 33.32222 | -6.159271 | -33.561672 | 34.12217 | 0.9999396 | 0.997905 | 0.9979037 | -0.1913059 | -0.9815305 | -0.001434739 | 0.0006337289 | -0.02446904 | 0.02446904 | -8.5295327 | 2.6904 | -0.05924638 | 8.943779 | 8.928068 | -8.6924627 | 1.872418 | -0.16293 | -0.817982 | 0.8340508 | 0.09341896
545 | 0.00422635 | 0.00853024 | 8.51092e-05 | -0.178635 | -1.44406 | 0.076587 | 0.00514481 | -0.00605359 | 0.0110046 | 0.0119612 | -0.01287 | 0.553496 | 0.000145216 | 0.000156606 | 0.00136114 | -0.0426427 | 17.8228 | -0.0203832 | -1.33595 | -1.61576 | 0.102477 | -1.3785927 | 16.20704 | 0.00660449 | -0.00846478 | 0.00965098 | 0.0113253 | -0.0131856 | 0.452812 | 0.000330822 | 0.000406158 | 0.00325844 | 0.16398 | -17.9784 | 0.0178449 | 0.992494 | -1.24469 | 0.0585732 | 1.156474 | -19.22309 | -0.00693664 | -0.00878931 | 0.00897773 | 0.00117148 | -0.0168974 | 0.733858 | 0.000186508 | 0.000178018 | 0.00174648 | 8.48689 | 15.1324 | -0.107245 | -1.17322 | -0.796588 | 0.31398 | 7.31367 | 14.335812 | -0.000655525 | -0.00365647 | 0.00565947 | 0.00370084 | -0.00801283 | 0.657077 | 0.000214624 | 0.000254859 | 0.00203399 | -8.52131 | -14.4079 | -0.071984 | 0.769727 | -2.08982 | -0.144922 | -7.751583 | -16.49772 | 0.00172589 | -0.00181797 | 0.00406423 | 0.00438838 | -0.00448046 | 0.580069 | 0.000117385 | 0.000123137 | 0.00110399 | -1747.94 | -1747.94 | -4.6441 | -2328.57 | -0.00784441 | 35.8012 | 35.52071 | -0.007834718 | 0.99745 | 0.07142942 | 0.0713687 | -2322.632 | 5.646245 | 0.006654534 | -0.007563314 | 0.02019064 | -0.002207129 | 0.001298349 | -0.02444424 | 0.02444424 | 0.2808393 | 0.0345677 | -8.4786673 | -32.2307 | 33.32725 | -8.32291 | -33.1108 | 34.14082 | 0.9999398 | -6.3729903 | -32.70476 | 33.31991 | -6.157196 | -33.558902 | 34.11907 | 0.9999395 | 0.9979024 | 0.9979007 | -0.1912667 | -0.9815381 | -0.001512009 | 0.0006032292 | -0.02460355 | 0.02460355 | -8.5295327 | 2.6904 | -0.05924638 | 8.943779 | 8.928068 | -8.6922627 | 1.871228 | -0.16273 | -0.819172 | 0.8351789 | 0.09354531
546 | 0.00422635 | 0.00853024 | 8.51092e-05 | -0.178167 | -1.4431 | 0.0761161 | 0.00516242 | -0.00599037 | 0.0109871 | 0.011976 | -0.0128039 | 0.553966 | 0.000144459 | 0.000155903 | 0.00135476 | -0.0426427 | 17.8228 | -0.0203832 | -1.33598 | -1.61365 | 0.107217 | -1.3786227 | 16.20915 | 0.00657637 | -0.00860377 | 0.0096777 | 0.0112972 | -0.0133246 | 0.451697 | 0.000333637 | 0.000409503 | 0.00328512 | 0.16398 | -17.9784 | 0.0178449 | 0.993626 | -1.24465 | 0.0604244 | 1.157606 | -19.22305 | -0.00698193 | -0.00876481 | 0.00888151 | 0.00106201 | -0.0168087 | 0.735266 | 0.000185979 | 0.000177414 | 0.00174058 | 8.48689 | 15.1324 | -0.107245 | -1.17325 | -0.794615 | 0.315106 | 7.31364 | 14.337785 | -0.000608813 | -0.00372639 | 0.00546069 | 0.00351261 | -0.00784782 | 0.647521 | 0.000213805 | 0.000254242 | 0.0020269 | -8.52131 | -14.4079 | -0.071984 | 0.770869 | -2.09015 | -0.145564 | -7.750441 | -16.49805 | 0.00165779 | -0.00173136 | 0.00401419 | 0.00432124 | -0.00439482 | 0.586048 | 0.000115505 | 0.000121837 | 0.00109164 | -1747.82 | -1747.82 | -4.6474 | -2330.18 | -0.00778273 | 35.8012 | 35.52286 | -0.007774729 | 0.997448 | 0.07145789 | 0.0713971 | -2324.233 | 5.650137 | 0.006670458 | -0.007498408 | 0.02016168 | -0.002151462 | 0.001323512 | -0.0243962 | 0.0243962 | 0.2786311 | 0.0342959 | -8.4786673 | -32.2307 | 33.32725 | -8.32291 | -33.1108 | 34.14082 | 0.9999398 | -6.3718183 | -32.7072 | 33.32208 | -6.156034 | -33.560835 | 34.12076 | 0.9999396 | 0.9978993 | 0.9978979 | -0.1912191 | -0.9815474 | -0.00145822 | 0.00063027 | -0.02455379 | 0.02455379 | -8.5295327 | 2.6904 | -0.05924638 | 8.943779 | 8.928068 | -8.6922627 | 1.871365 | -0.16273 | -0.819035 | 0.8350445 | 0.09353026
547 | 0.00422635 | 0.00853024 | 8.51092e-05 | -0.178678 | -1.44539 | 0.0718454 | 0.00519465 | -0.00595386 | 0.0109815 | 0.0120037 | -0.0127629 | 0.554004 | 0.000144747 | 0.000156235 | 0.00135753 | -0.0426427 | 17.8228 | -0.0203832 | -1.33774 | -1.61535 | 0.105581 | -1.3803827 | 16.20745 | 0.00666161 | -0.00875241 | 0.0096614 | 0.0113258 | -0.0134166 | 0.44756 | 0.000331555 | 0.00040703 | 0.00326525 | 0.16398 | -17.9784 | 0.0178449 | 0.994151 | -1.24812 | 0.0485545 | 1.158131 | -19.22652 | -0.00686123 | -0.00869658 | 0.00884231 | 0.00112021 | -0.016678 | 0.733556 | 0.000183134 | 0.000174769 | 0.0017147 | 8.48689 | 15.1324 | -0.107245 | -1.17414 | -0.795869 | 0.310851 | 7.31275 | 14.336531 | -0.000654495 | -0.00371551 | 0.00541159 | 0.00344046 | -0.00781047 | 0.6489 | 0.000217157 | 0.000258353 | 0.00205899 | -8.52131 | -14.4079 | -0.071984 | 0.770724 | -2.09308 | -0.149374 | -7.750586 | -16.50098 | 0.00172978 | -0.00177884 | 0.00404939 | 0.00438918 | -0.00443824 | 0.581252 | 0.000117901 | 0.000124447 | 0.00111505 | -1747.7 | -1747.7 | -4.6483 | -2330.67 | -0.00772844 | 35.8012 | 35.52478 | -0.007720857 | 0.9974436 | 0.07151849 | 0.07145754 | -2324.712 | 5.651301 | 0.006703134 | -0.007462344 | 0.02014949 | -0.002118349 | 0.001359139 | -0.0243838 | 0.0243838 | 0.2766874 | 0.03405666 | -8.4786673 | -32.2307 | 33.32725 | -8.32291 | -33.1108 | 34.14082 | 0.9999398 | -6.3702033 | -32.70843 | 33.32298 | -6.154619 | -33.563051 | 34.12269 | 0.9999396 | 0.9978957 | 0.9978945 | -0.1911655 | -0.9815578 | -0.001425309 | 0.0006660993 | -0.02454157 | 0.02454157 | -8.5295327 | 2.6904 | -0.05924638 | 8.943779 | 8.928068 | -8.6931327 | 1.870919 | -0.1636 | -0.819481 | 0.8356519 | 0.09359829
548 | 0.00422635 | 0.00853024 | 8.51092e-05 | -0.171009 | -1.45301 | 0.0844129 | 0.00524845 | -0.00592717 | 0.0109742 | 0.0120448 | -0.0127235 | 0.553395 | 0.000145455 | 0.000156983 | 0.00136425 | -0.0426427 | 17.8228 | -0.0203832 | -1.3351 | -1.62242 | 0.120841 | -1.3777427 | 16.20038 | 0.00670569 | -0.00880208 | 0.00989497 | 0.011535 | -0.0136314 | 0.45197 | 0.000332007 | 0.000407498 | 0.00326927 | 0.16398 | -17.9784 | 0.0178449 | 1.00728 | -1.25465 | 0.0569208 | 1.17126 | -19.23305 | -0.00672673 | -0.00874488 | 0.00886286 | 0.00119373 | -0.0166653 | 0.728583 | 0.000182571 | 0.000174119 | 0.00170844 | 8.48689 | 15.1324 | -0.107245 | -1.17041 | -0.800576 | 0.321841 | 7.31648 | 14.331824 | -0.000461683 | -0.00341635 | 0.00547083 | 0.00372968 | -0.00760771 | 0.654899 | 0.000220246 | 0.000261917 | 0.00208803 | -8.52131 | -14.4079 | -0.071984 | 0.782838 | -2.10248 | -0.13673 | -7.738472 | -16.51038 | 0.00174324 | -0.00169895 | 0.00405455 | 0.00442766 | -0.00438338 | 0.585057 | 0.000118347 | 0.000124563 | 0.00111648 | -1746.64 | -1746.64 | -4.6403 | -2326.63 | -0.00772049 | 35.8012 | 35.525 | -0.007714923 | 0.9974225 | 0.07181408 | 0.07175237 | -2320.633 | 5.641385 | 0.006761704 | -0.007440424 | 0.02012278 | -0.002100494 | 0.001421774 | -0.02437664 | 0.02437664 | 0.2764028 | 0.03402163 | -8.4786673 | -32.2307 | 33.32725 | -8.32291 | -33.1108 | 34.14082 | 0.9999398 | -6.3607293 | -32.71076 | 33.32346 | -6.14522 | -33.564874 | 34.12279 | 0.9999397 | 0.9978767 | 0.9978763 | -0.1908784 | -0.9816137 | -0.001407544 | 0.0007288236 | -0.02453697 | 0.02453697 | -8.5295327 | 2.6904 | -0.05924638 | 8.943779 | 8.928068 | -8.6942227 | 1.868556 | -0.16469 | -0.821844 | 0.8381828 | 0.09388176
549 | 0.00422635 | 0.00853024 | 8.51092e-05 | -0.168828 | -1.45845 | 0.0917964 | 0.00525282 | -0.00595196 | 0.0109972 | 0.0120617 | -0.0127608 | 0.553211 | 0.000144556 | 0.000156003 | 0.00135558 | -0.0426427 | 17.8228 | -0.0203832 | -1.33634 | -1.62882 | 0.124305 | -1.3789827 | 16.19398 | 0.00669009 | -0.00812472 | 0.00980603 | 0.011583 | -0.0130176 | 0.460805 | 0.000333654 | 0.000409662 | 0.00328651 | 0.16398 | -17.9784 | 0.0178449 | 1.01265 | -1.25966 | 0.0676446 | 1.17663 | -19.23806 | -0.00672886 | -0.00875318 | 0.00893633 | 0.00126144 | -0.0167435 | 0.728881 | 0.000184923 | 0.000176577 | 0.00173243 | 8.48689 | 15.1324 | -0.107245 | -1.17115 | -0.805265 | 0.326104 | 7.31574 | 14.327135 | -0.000487391 | -0.00349565 | 0.00564164 | 0.00384926 | -0.0078323 | 0.656502 | 0.000215742 | 0.000256184 | 0.00204457 | -8.52131 | -14.4079 | -0.071984 | 0.78799 | -2.10966 | -0.132878 | -7.73332 | -16.51756 | 0.00173821 | -0.00178054 | 0.00407016 | 0.00441375 | -0.00445607 | 0.581635 | 0.000115564 | 0.00012096 | 0.00108469 | -1746.01 | -1746.01 | -4.6409 | -2326.95 | -0.00774827 | 35.8012 | 35.52408 | -0.007740383 | 0.9974089 | 0.07200248 | 0.07194028 | -2320.921 | 5.642085 | 0.006773014 | -0.007472154 | 0.02015877 | -0.002121714 | 0.001422574 | -0.02442824 | 0.02442824 | 0.2773974 | 0.03414404 | -8.4786673 | -32.2307 | 33.32725 | -8.32291 | -33.1108 | 34.14082 | 0.9999398 | -6.3543373 | -32.71154 | 33.323 | -6.13911 | -33.565195 | 34.122 | 0.9999399 | 0.9978642 | 0.9978647 | -0.1906892 | -0.9816505 | -0.001427392 | 0.0007282522 | -0.02458971 | 0.02458971 | -8.5295327 | 2.6904 | -0.05924638 | 8.943779 | 8.928068 | -8.6947227 | 1.866845 | -0.16519 | -0.823555 | 0.8399587 | 0.09408067
550 | 0.00422635 | 0.00853024 | 8.51092e-05 | -0.166307 | -1.46292 | 0.0881872 | 0.00516428 | -0.00598533 | 0.010997 | 0.0119856 | -0.0128067 | 0.554139 | 0.000144609 | 0.00015605 | 0.00135615 | -0.0426427 | 17.8228 | -0.0203832 | -1.33585 | -1.63436 | 0.123518 | -1.3784927 | 16.18844 | 0.00670451 | -0.00873863 | 0.00971568 | 0.0114055 | -0.0134396 | 0.448475 | 0.000334384 | 0.000410519 | 0.00329317 | 0.16398 | -17.9784 | 0.0178449 | 1.01734 | -1.26354 | 0.0644238 | 1.18132 | -19.24194 | -0.00686432 | -0.00873486 | 0.00888323 | 0.00114221 | -0.0167414 | 0.732822 | 0.000188409 | 0.00017977 | 0.00176393 | 8.48689 | 15.1324 | -0.107245 | -1.17151 | -0.808859 | 0.327229 | 7.31538 | 14.323541 | -0.000580065 | -0.00365144 | 0.00549385 | 0.0035904 | -0.00782191 | 0.650425 | 0.000213377 | 0.000253541 | 0.00202247 | -8.52131 | -14.4079 | -0.071984 | 0.792954 | -2.11535 | -0.138658 | -7.728356 | -16.52325 | 0.00161318 | -0.00173817 | 0.0041791 | 0.00444088 | -0.00456587 | 0.595159 | 0.000117161 | 0.000122817 | 0.00110137 | -1745.51 | -1745.51 | -4.6371 | -2325.01 | -0.00778645 | 35.8012 | 35.52273 | -0.007778183 | 0.9974002 | 0.07212377 | 0.07206126 | -2318.965 | 5.637331 | 0.006687177 | -0.007508227 | 0.02016285 | -0.002159571 | 0.001338521 | -0.02440928 | 0.02440928 | 0.2787643 | 0.03431229 | -8.4786673 | -32.2307 | 33.32725 | -8.32291 | -33.1108 | 34.14082 | 0.9999398 | -6.3498633 | -32.71169 | 33.3223 | -6.13406 | -33.565481 | 34.12137 | 0.9999398 | 0.9978555 | 0.9978551 | -0.190559 | -0.9816757 | -0.001466102 | 0.0006450524 | -0.02456813 | 0.02456813 | -8.5295327 | 2.6904 | -0.05924638 | 8.943779 | 8.928068 | -8.6938727 | 1.864899 | -0.16434 | -0.825501 | 0.8417004 | 0.09427576
551 | 0.00422635 | 0.00853024 | 8.51092e-05 | -0.155102 | -1.47821 | 0.0695236 | 0.00526509 | -0.00598587 | 0.0109723 | 0.0120366 | -0.0127573 | 0.55167 | 0.000144639 | 0.000156137 | 0.00135672 | -0.0426427 | 17.8228 | -0.0203832 | -1.33564 | -1.65035 | 0.103619 | -1.3782827 | 16.17245 | 0.00672897 | -0.00903936 | 0.00968726 | 0.0113474 | -0.0136578 | 0.442701 | 0.000335541 | 0.000411931 | 0.00330513 | 0.16398 | -17.9784 | 0.0178449 | 1.03956 | -1.27785 | 0.0456675 | 1.20354 | -19.25625 | -0.00671279 | -0.00882934 | 0.00895333 | 0.00125365 | -0.0167958 | 0.726408 | 0.000182646 | 0.000174486 | 0.00171189 | 8.48689 | 15.1324 | -0.107245 | -1.16932 | -0.819809 | 0.302651 | 7.31757 | 14.312591 | -0.000368469 | -0.0037259 | 0.00550591 | 0.00371029 | -0.00780466 | 0.638508 | 0.000212457 | 0.000252377 | 0.00201368 | -8.52131 | -14.4079 | -0.071984 | 0.812415 | -2.13494 | -0.152425 | -7.708895 | -16.54284 | 0.00183561 | -0.00179682 | 0.00407381 | 0.0044803 | -0.00444151 | 0.575907 | 0.000116967 | 0.000123079 | 0.00110299 | -1743.39 | -1743.39 | -4.6322 | -2322.59 | -0.00778418 | 35.8012 | 35.52265 | -0.007780493 | 0.9973552 | 0.07274517 | 0.07268103 | -2316.447 | 5.63121 | 0.006796394 | -0.007517174 | 0.02008162 | -0.002180516 | 0.001459736 | -0.02439053 | 0.02439053 | 0.278683 | 0.03430229 | -8.4786673 | -32.2307 | 33.32725 | -8.32291 | -33.1108 | 34.14082 | 0.9999398 | -6.3306123 | -32.71529 | 33.32217 | -6.11403 | -33.568841 | 34.12109 | 0.9999397 | 0.9978168 | 0.9978159 | -0.189982 | -0.9817876 | -0.001486637 | 0.0007658571 | -0.0245576 | 0.0245576 | -8.5295327 | 2.6904 | -0.05924638 | 8.943779 | 8.928068 | -8.6958527 | 1.859859 | -0.16632 | -0.830541 | 0.8470305 | 0.09487277
552 | 0.00422635 | 0.00853024 | 8.51092e-05 | -0.155067 | -1.48023 | 0.0660384 | 0.00521173 | -0.0059638 | 0.0109981 | 0.012027 | -0.012779 | 0.553742 | 0.000145468 | 0.000156984 | 0.00136418 | -0.0426427 | 17.8228 | -0.0203832 | -1.33631 | -1.65242 | 0.104256 | -1.3789527 | 16.17038 | 0.00663994 | -0.00903957 | 0.00980414 | 0.0113654 | -0.013765 | 0.447042 | 0.000334361 | 0.000410569 | 0.00329373 | 0.16398 | -17.9784 | 0.0178449 | 1.04075 | -1.28045 | 0.0363426 | 1.20473 | -19.25885 | -0.0066896 | -0.00892253 | 0.00885826 | 0.0011311 | -0.0167432 | 0.722565 | 0.000183783 | 0.000175569 | 0.00172222 | 8.48689 | 15.1324 | -0.107245 | -1.17048 | -0.8206 | 0.307981 | 7.31641 | 14.3118 | -0.000531512 | -0.00356902 | 0.0055315 | 0.00368784 | -0.00778837 | 0.652771 | 0.000216855 | 0.000257915 | 0.002056 | -8.52131 | -14.4079 | -0.071984 | 0.81386 | -2.138 | -0.161149 | -7.70745 | -16.5459 | 0.00169943 | -0.00167398 | 0.0041084 | 0.00445475 | -0.0044293 | 0.591052 | 0.000118032 | 0.000123864 | 0.00111035 | -1743.2 | -1743.2 | -4.6325 | -2322.75 | -0.007765 | 35.8012 | 35.52331 | -0.007761951 | 0.9973515 | 0.07279631 | 0.07273203 | -2316.598 | 5.631577 | 0.006748203 | -0.007500273 | 0.02014215 | -0.002153424 | 0.001401354 | -0.02441493 | 0.02441493 | 0.277996318 | 0.03421777 | -8.4786673 | -32.2307 | 33.32725 | -8.32291 | -33.1108 | 34.14082 | 0.9999398 | -6.3284973 | -32.71628 | 33.32274 | -6.11168 | -33.57065 | 34.12244 | 0.9999396 | 0.9978124 | 0.9978108 | -0.1899153 | -0.9818005 | -0.001459335 | 0.0007072654 | -0.02457704 | 0.02457704 | -8.5295327 | 2.6904 | -0.05924638 | 8.943779 | 8.928068 | -8.6953627 | 1.85858 | -0.16583 | -0.83182 | 0.8481887 | 0.09500249
553 | 0.00422635 | 0.00853024 | 8.51092e-05 | -0.148819 | -1.4858 | 0.0637466 | 0.00529872 | -0.00592691 | 0.0109958 | 0.012099 | -0.0127272 | 0.552191 | 0.000145008 | 0.000156499 | 0.00135987 | -0.0426427 | 17.8228 | -0.0203832 | -1.33521 | -1.65742 | 0.103625 | -1.3778527 | 16.16538 | 0.00675947 | -0.00864201 | 0.00980705 | 0.0115393 | -0.0134218 | 0.45145 | 0.000337032 | 0.000413839 | 0.00331991 | 0.16398 | -17.9784 | 0.0178449 | 1.05231 | -1.2863 | 0.0353362 | 1.21629 | -19.2647 | -0.00658306 | -0.00878994 | 0.00891203 | 0.00130267 | -0.0166757 | 0.723635 | 0.000187251 | 0.000179025 | 0.00175608 | 8.48689 | 15.1324 | -0.107245 | -1.16804 | -0.8233 | 0.301332 | 7.31885 | 14.3091 | -0.000402847 | -0.0037021 | 0.00544268 | 0.00363606 | -0.00774101 | 0.63939 | 0.000213702 | 0.000254264 | 0.00202632 | -8.52131 | -14.4079 | -0.071984 | 0.824104 | -2.14603 | -0.159903 | -7.697206 | -16.55393 | 0.00172444 | -0.00157951 | 0.00399354 | 0.00439502 | -0.00425009 | 0.589698 | 0.000117872 | 0.000123687 | 0.00110902 | -1742.08 | -1742.08 | -4.6267 | -2319.84 | -0.00772333 | 35.8012 | 35.52492 | -0.00771698 | 0.9973302 | 0.07308823 | 0.07302318 | -2313.647 | 5.624401 | 0.00684047 | -0.00746866 | 0.02012198 | -0.002123084 | 0.001494894 | -0.02442449 | 0.02442449 | 0.2765045 | 0.03403414 | -8.4786673 | -32.2307 | 33.32725 | -8.32291 | -33.1108 | 34.14082 | 0.9999398 | -6.3193533 | -32.71931 | 33.32398 | -6.10256 | -33.5738 | 34.12391 | 0.9999396 | 0.9977934 | 0.9977923 | -0.1896338 | -0.9818549 | -0.001428546 | 0.0008003555 | -0.02459019 | 0.02459019 | -8.5295327 | 2.6904 | -0.05924638 | 8.943779 | 8.928068 | -8.6967027 | 1.85628 | -0.16717 | -0.83412 | 0.8507068 | 0.09528453
554 | 0.00422635 | 0.00853024 | 8.51092e-05 | -0.134507 | -1.50397 | 0.101078 | 0.00525897 | -0.00599964 | 0.0110329 | 0.0120831 | -0.0128237 | 0.552802 | 0.000145628 | 0.000157148 | 0.00136556 | -0.0426427 | 17.8228 | -0.0203832 | -1.33576 | -1.67823 | 0.136322 | -1.3784027 | 16.14457 | 0.00662304 | -0.00899937 | 0.00977306 | 0.0113352 | -0.0137115 | 0.447117 | 0.000343234 | 0.000421473 | 0.00338134 | 0.16398 | -17.9784 | 0.0178449 | 1.08166 | -1.30192 | 0.0735297 | 1.24564 | -19.28032 | -0.0065974 | -0.008917 | 0.00899544 | 0.00132165 | -0.016836 | 0.721086 | 0.000187442 | 0.000178941 | 0.00175562 | 8.48689 | 15.1324 | -0.107245 | -1.16737 | -0.835968 | 0.337327 | 7.31952 | 14.296432 | -0.000502049 | -0.00356731 | 0.00548058 | 0.00365826 | -0.00772762 | 0.650551 | 0.000216811 | 0.000257659 | 0.00205519 | -8.52131 | -14.4079 | -0.071984 | 0.851251 | -2.17041 | -0.126166 | -7.670059 | -16.57831 | 0.00180339 | -0.0015895 | 0.00400854 | 0.00446063 | -0.00424673 | 0.585599 | 0.000120812 | 0.000127067 | 0.00113873 | -1739.09 | -1739.09 | -4.6316 | -2322.26 | -0.00780533 | 35.8012 | 35.52194 | -0.007800215 | 0.9972678 | 0.07393839 | 0.07387104 | -2315.915 | 5.629916 | 0.006823102 | -0.007563772 | 0.02016615 | -0.002203939 | 0.001463269 | -0.02449913 | 0.02449913 | 0.2794402 | 0.03439549 | -8.4786673 | -32.2307 | 33.32725 | -8.32291 | -33.1108 | 34.14082 | 0.9999398 | -6.2916563 | -32.72288 | 33.32224 | -6.07388 | -33.576752 | 34.1217 | 0.9999396 | 0.9977375 | 0.997736 | -0.1888125 | -0.9820132 | -0.001506908 | 0.0007662381 | -0.02466756 | 0.02466756 | -8.5295327 | 2.6904 | -0.05924638 | 8.943779 | 8.928068 | -8.6979227 | 1.848138 | -0.16839 | -0.842262 | 0.8589298 | 0.09620557
555 | 0.00422635 | 0.00853024 | 8.51092e-05 | -0.11866 | -1.52553 | 0.095817 | 0.00532125 | -0.00601928 | 0.0110643 | 0.0121505 | -0.0128485 | 0.551129 | 0.000145706 | 0.000157225 | 0.00136634 | -0.0426427 | 17.8228 | -0.0203832 | -1.33449 | -1.70136 | 0.134397 | -1.3771327 | 16.12144 | 0.00683604 | -0.00936609 | 0.00977984 | 0.0114479 | -0.013978 | 0.438344 | 0.000345819 | 0.000424582 | 0.00340609 | 0.16398 | -17.9784 | 0.0178449 | 1.11218 | -1.32194 | 0.0661092 | 1.27616 | -19.30034 | -0.00642007 | -0.00896841 | 0.00896767 | 0.00137233 | -0.0167608 | 0.714619 | 0.000191243 | 0.00018272 | 0.00179227 | 8.48689 | 15.1324 | -0.107245 | -1.16432 | -0.850491 | 0.333636 | 7.32257 | 14.281909 | -0.00036764 | -0.00373118 | 0.00548103 | 0.00368506 | -0.00778387 | 0.637602 | 0.000216251 | 0.000257018 | 0.00204998 | -8.52131 | -14.4079 | -0.071984 | 0.879052 | -2.19854 | -0.12999 | -7.642258 | -16.60644 | 0.00175332 | -0.00168576 | 0.00411322 | 0.00449284 | -0.00442528 | 0.587804 | 0.000115998 | 0.000121679 | 0.00109089 | -1736.03 | -1736.03 | -4.639 | -2325.98 | -0.0078304 | 35.8012 | 35.52101 | -0.007826152 | 0.9972063 | 0.07476606 | 0.07469642 | -2319.482 | 5.638587 | 0.006906284 | -0.007604314 | 0.0201922 | -0.00223183 | 0.0015338 | -0.0245785 | 0.0245785 | 0.2803377 | 0.03450596 | -8.4786673 | -32.2307 | 33.32725 | -8.32291 | -33.1108 | 34.14082 | 0.9999398 | -6.2651253 | -32.72788 | 33.32215 | -6.04641 | -33.582249 | 34.12223 | 0.9999395 | 0.9976827 | 0.9976805 | -0.1880168 | -0.9821658 | -0.00153204 | 0.0008340097 | -0.02475246 | 0.02475246 | -8.5295327 | 2.6904 | -0.05924638 | 8.943779 | 8.928068 | -8.6997027 | 1.839531 | -0.17017 | -0.850869 | 0.8677188 | 0.09718998
556 | 0.00422635 | 0.00853024 | 8.51092e-05 | -0.116726 | -1.53013 | 0.0851339 | 0.00533609 | -0.00603288 | 0.0111 | 0.0121898 | -0.0128866 | 0.551288 | 0.000145819 | 0.000157365 | 0.0013675 | -0.0426427 | 17.8228 | -0.0203832 | -1.33481 | -1.70639 | 0.12057 | -1.3774527 | 16.11641 | 0.00683877 | -0.00958125 | 0.00984591 | 0.0114628 | -0.0142053 | 0.436771 | 0.000344687 | 0.00042317 | 0.00339499 | 0.16398 | -17.9784 | 0.0178449 | 1.11659 | -1.32607 | 0.0556342 | 1.28057 | -19.30447 | -0.00635564 | -0.00905062 | 0.00903738 | 0.00144285 | -0.0168491 | 0.711169 | 0.000186449 | 0.000177988 | 0.00174636 | 8.48689 | 15.1324 | -0.107245 | -1.16469 | -0.853892 | 0.326766 | 7.3222 | 14.278508 | -0.000258482 | -0.00361777 | 0.00552709 | 0.00383973 | -0.00771598 | 0.638904 | 0.000223327 | 0.000265507 | 0.00211722 | -8.52131 | -14.4079 | -0.071984 | 0.882921 | -2.20462 | -0.143132 | -7.638389 | -16.61252 | 0.00166145 | -0.00182794 | 0.00397809 | 0.00426136 | -0.00442784 | 0.579032 | 0.000117151 | 0.000123683 | 0.00110827 | -1735.46 | -1735.46 | -4.6403 | -2326.63 | -0.00784144 | 35.8012 | 35.52047 | -0.007841343 | 0.9971963 | 0.07490074 | 0.07483073 | -2320.107 | 5.640106 | 0.006929012 | -0.007625802 | 0.02025465 | -0.002236739 | 0.001539949 | -0.02465421 | 0.02465421 | 0.280733 | 0.03455461 | -8.4786673 | -32.2307 | 33.32725 | -8.32291 | -33.1108 | 34.14082 | 0.9999398 | -6.2609363 | -32.72893 | 33.3224 | -6.04163 | -33.582978 | 34.1221 | 0.9999393 | 0.9976739 | 0.9976708 | -0.1878897 | -0.9821901 | -0.001534662 | 0.000837872 | -0.0248287 | 0.0248287 | -8.5295327 | 2.6904 | -0.05924638 | 8.943779 | 8.928068 | -8.6996527 | 1.837902 | -0.17012 | -0.852498 | 0.8693064 | 0.09736781
557 | 0.00422635 | 0.00853024 | 8.51092e-05 | -0.110996 | -1.53916 | 0.0712006 | 0.00535534 | -0.00604031 | 0.0110853 | 0.0121895 | -0.0128745 | 0.550679 | 0.000146453 | 0.000157881 | 0.00137249 | -0.0426427 | 17.8228 | -0.0203832 | -1.33496 | -1.71621 | 0.108096 | -1.3776027 | 16.10659 | 0.00680536 | -0.00945388 | 0.00985762 | 0.0114668 | -0.0141153 | 0.439469 | 0.000347494 | 0.000426879 | 0.00342463 | 0.16398 | -17.9784 | 0.0178449 | 1.12826 | -1.33421 | 0.0412889 | 1.29224 | -19.31261 | -0.00639477 | -0.00896724 | 0.00900799 | 0.00142725 | -0.0167893 | 0.71426 | 0.000183412 | 0.00017511 | 0.0017181 | 8.48689 | 15.1324 | -0.107245 | -1.16363 | -0.861144 | 0.303938 | 7.32326 | 14.271256 | -0.000401099 | -0.00362838 | 0.00528462 | 0.00351209 | -0.00754157 | 0.638435 | 0.000213364 | 0.000253689 | 0.0020229 | -8.52131 | -14.4079 | -0.071984 | 0.893537 | -2.21566 | -0.150732 | -7.627773 | -16.62356 | 0.00170653 | -0.00178841 | 0.00406165 | 0.0043814 | -0.00446328 | 0.582582 | 0.000121093 | 0.000126462 | 0.00113418 | -1734.28 | -1734.28 | -4.6458 | -2329.38 | -0.00786314 | 35.8012 | 35.51968 | -0.007863376 | 0.9971711 | 0.07523612 | 0.07516516 | -2322.79 | 5.64663 | 0.006952699 | -0.007637669 | 0.02021182 | -0.00225639 | 0.00157142 | -0.02463218 | 0.02463218 | 0.2815098 | 0.03465024 | -8.4786673 | -32.2307 | 33.32725 | -8.32291 | -33.1108 | 34.14082 | 0.9999398 | -6.2501703 | -32.73015 | 33.32157 | -6.03102 | -33.583866 | 34.1211 | 0.9999395 | 0.9976517 | 0.9976496 | -0.1875713 | -0.982251 | -0.00155462 | 0.0008696497 | -0.02480966 | 0.02480966 | -8.5295327 | 2.6904 | -0.05924638 | 8.943779 | 8.928068 | -8.7008627 | 1.835334 | -0.17133 | -0.855066 | 0.8720618 | 0.09767643
558 | 0.00422635 | 0.00853024 | 8.51092e-05 | -0.10101 | -1.55555 | 0.0815192 | 0.00530006 | -0.00602573 | 0.0111521 | 0.0122123 | -0.012938 | 0.553203 | 0.000146009 | 0.000157595 | 0.00136936 | -0.0426427 | 17.8228 | -0.0203832 | -1.33693 | -1.73133 | 0.116956 | -1.3795727 | 16.09147 | 0.0067509 | -0.00896478 | 0.010027 | 0.0116445 | -0.0138584 | 0.451932 | 0.000353515 | 0.000434312 | 0.00348429 | 0.16398 | -17.9784 | 0.0178449 | 1.1504 | -1.34837 | 0.0547998 | 1.31438 | -19.32677 | -0.00650392 | -0.00930638 | 0.00900502 | 0.0012171 | -0.0170274 | 0.707986 | 0.000187182 | 0.000178618 | 0.00175233 | 8.48689 | 15.1324 | -0.107245 | -1.16405 | -0.868922 | 0.315538 | 7.32284 | 14.263478 | -0.000267834 | -0.00313747 | 0.0054719 | 0.00395622 | -0.00736153 | 0.658648 | 0.000222191 | 0.000264564 | 0.0021073 | -8.52131 | -14.4079 | -0.071984 | 0.914949 | -2.23678 | -0.141649 | -7.606361 | -16.64468 | 0.00186103 | -0.00188949 | 0.00412141 | 0.00451452 | -0.00454298 | 0.572159 | 0.000116511 | 0.00012177 | 0.00109229 | -1731.66 | -1731.66 | -4.6609 | -2336.97 | -0.00784547 | 35.8012 | 35.52054 | -0.007839267 | 0.9971198 | 0.075915 | 0.0758421 | -2330.239 | 5.664737 | 0.006921639 | -0.007647309 | 0.02033462 | -0.002239329 | 0.001513659 | -0.02473188 | 0.02473188 | 0.2808772 | 0.03457237 | -8.4786673 | -32.2307 | 33.32725 | -8.32291 | -33.1108 | 34.14082 | 0.9999398 | -6.2267883 | -32.73615 | 33.32309 | -6.00846 | -33.590248 | 34.1234 | 0.9999399 | 0.9976019 | 0.9976025 | -0.1868611 | -0.9823864 | -0.00153589 | 0.0008102201 | -0.02490475 | 0.02490475 | -8.5295327 | 2.6904 | -0.05924638 | 8.943779 | 8.928068 | -8.7024127 | 1.827992 | -0.17288 | -0.862408 | 0.8795653 | 0.09851686
559 | 0.00422635 | 0.00853024 | 8.51092e-05 | -0.0927413 | -1.56627 | 0.0740218 | 0.00537379 | -0.00608396 | 0.0112063 | 0.0122984 | -0.0130086 | 0.552348 | 0.000147126 | 0.000158646 | 0.00137906 | -0.0426427 | 17.8228 | -0.0203832 | -1.33647 | -1.7447 | 0.115752 | -1.3791127 | 16.0781 | 0.00691098 | -0.00941536 | 0.00996669 | 0.0116446 | -0.014149 | 0.441144 | 0.000351278 | 0.000431579 | 0.00346232 | 0.16398 | -17.9784 | 0.0178449 | 1.16568 | -1.35825 | 0.0467181 | 1.32966 | -19.33665 | -0.00649036 | -0.00928563 | 0.0091661 | 0.0013926 | -0.0171686 | 0.709521 | 0.000190375 | 0.000181472 | 0.00178054 | 8.48689 | 15.1324 | -0.107245 | -1.16279 | -0.877884 | 0.313487 | 7.3241 | 14.254516 | -0.000317535 | -0.00350715 | 0.00555156 | 0.00386524 | -0.00768992 | 0.646735 | 0.000219454 | 0.000260608 | 0.00207996 | -8.52131 | -14.4079 | -0.071984 | 0.928327 | -2.25215 | -0.14956 | -7.592983 | -16.66005 | 0.00166798 | -0.00173616 | 0.00423176 | 0.00452806 | -0.00459624 | 0.594702 | 0.000115853 | 0.000121887 | 0.00109247 | -1729.97 | -1729.97 | -4.6783 | -2345.7 | -0.00790753 | 35.8012 | 35.51819 | -0.007904985 | 0.9970876 | 0.0763385 | 0.07626437 | -2338.868 | 5.685715 | 0.007011454 | -0.007721624 | 0.02040934 | -0.002287748 | 0.001577578 | -0.02487296 | 0.02487296 | 0.2830991 | 0.03484585 | -8.4786673 | -32.2307 | 33.32725 | -8.32291 | -33.1108 | 34.14082 | 0.9999398 | -6.2138703 | -32.73815 | 33.32264 | -5.99444 | -33.591166 | 34.12184 | 0.9999397 | 0.9975747 | 0.9975741 | -0.1864759 | -0.9824595 | -0.001579436 | 0.0008692656 | -0.02505212 | 0.02505212 | -8.5295327 | 2.6904 | -0.05924638 | 8.943779 | 8.928068 | -8.7032127 | 1.823584 | -0.17368 | -0.866816 | 0.8840445 | 0.09901857
560 | 0.00422635 | 0.00853024 | 8.51092e-05 | -0.089403 | -1.57398 | 0.0746853 | 0.00543236 | -0.00609344 | 0.0112474 | 0.0123745 | -0.0130356 | 0.551756 | 0.000146895 | 0.00015851 | 0.00137753 | -0.0426427 | 17.8228 | -0.0203832 | -1.33887 | -1.7528 | 0.113059 | -1.3815127 | 16.07 | 0.00690924 | -0.00933889 | 0.00996944 | 0.0116592 | -0.0140889 | 0.442371 | 0.000351687 | 0.000432006 | 0.0034658 | 0.16398 | -17.9784 | 0.0178449 | 1.17531 | -1.36498 | 0.0508688 | 1.33929 | -19.34338 | -0.00635427 | -0.00934117 | 0.00917863 | 0.00146027 | -0.0171557 | 0.704511 | 0.000185964 | 0.000177391 | 0.00174059 | 8.48689 | 15.1324 | -0.107245 | -1.16415 | -0.882338 | 0.312411 | 7.32274 | 14.250062 | -0.000383734 | -0.00361591 | 0.00560585 | 0.00383592 | -0.00783556 | 0.646309 | 0.000215965 | 0.000256707 | 0.0020474 | -8.52131 | -14.4079 | -0.071984 | 0.936172 | -2.26309 | -0.147435 | -7.585138 | -16.67099 | 0.00186206 | -0.001685 | 0.00423808 | 0.00468361 | -0.00450655 | 0.587604 | 0.000119442 | 0.000124892 | 0.00111992 | -1728.73 | -1728.73 | -4.6728 | -2342.95 | -0.00792147 | 35.8012 | 35.51775 | -0.007917456 | 0.9970616 | 0.07667916 | 0.07660404 | -2336.065 | 5.678901 | 0.007082854 | -0.007743934 | 0.02047014 | -0.002291158 | 0.001630078 | -0.02496966 | 0.02496966 | 0.2835981 | 0.0349072778 | -8.4786673 | -32.2307 | 33.32725 | -8.32291 | -33.1108 | 34.14082 | 0.9999398 | -6.2036253 | -32.74099 | 33.32353 | -5.98345 | -33.593442 | 34.12215 | 0.9999396 | 0.9975525 | 0.9975511 | -0.1861635 | -0.9825188 | -0.001579487 | 0.0009184069 | -0.02515195 | 0.02515195 | -8.5295327 | 2.6904 | -0.05924638 | 8.943779 | 8.928068 | -8.7042527 | 1.819938 | -0.17472 | -0.870462 | 0.8878238 | 0.09944188
561 | 0.00422635 | 0.00853024 | 8.51092e-05 | -0.0707923 | -1.59542 | 0.0839011 | 0.00544222 | -0.00610193 | 0.0113093 | 0.0124363 | -0.013096 | 0.552657 | 0.000146467 | 0.000158067 | 0.00137344 | -0.0426427 | 17.8228 | -0.0203832 | -1.33545 | -1.77664 | 0.120657 | -1.3780927 | 16.04616 | 0.00698444 | -0.00970705 | 0.00985034 | 0.0115641 | -0.0142868 | 0.432761 | 0.000359066 | 0.000441087 | 0.00353867 | 0.16398 | -17.9784 | 0.0178449 | 1.20857 | -1.38589 | 0.0596396 | 1.37255 | -19.36429 | -0.00646469 | -0.00943404 | 0.00943125 | 0.00160607 | -0.0175048 | 0.707087 | 0.000191289 | 0.000182857 | 0.00179341 | 8.48689 | 15.1324 | -0.107245 | -1.15961 | -0.896413 | 0.319706 | 7.32728 | 14.235987 | -0.000475547 | -0.00371286 | 0.00560444 | 0.00374083 | -0.00792924 | 0.646043 | 0.000220499 | 0.00026216 | 0.00209057 | -8.52131 | -14.4079 | -0.071984 | 0.967899 | -2.29266 | -0.138531 | -7.553411 | -16.70056 | 0.00178103 | -0.0016336 | 0.00421307 | 0.00462045 | -0.00447302 | 0.593287 | 0.000117872 | 0.000124171 | 0.00111286 | -1725.42 | -1725.42 | -4.6851 | -2349.09 | -0.00793961 | 35.8012 | 35.51712 | -0.007934854 | 0.9969966 | 0.07752317 | 0.07744554 | -2342.035 | 5.693412 | 0.007119429 | -0.007779139 | 0.02056456 | -0.002301026 | 0.001641316 | -0.02508638 | 0.02508638 | 0.2842476 | 0.03498721 | -8.4786673 | -32.2307 | 33.32725 | -8.32291 | -33.1108 | 34.14082 | 0.9999398 | -6.1753183 | -32.74672 | 33.3239 | -5.95473 | -33.600277 | 34.12385 | 0.9999396 | 0.9974916 | 0.9974903 | -0.185312 | -0.9826797 | -0.001586598 | 0.0009268876 | -0.02526956 | 0.02526956 | -8.5295327 | 2.6904 | -0.05924638 | 8.943779 | 8.928068 | -8.7053727 | 1.810173 | -0.17584 | -0.880227 | 0.8976187 | 0.100539
562 | 0.00422635 | 0.00853024 | 8.51092e-05 | -0.0647896 | -1.60185 | 0.0678787 | 0.00545524 | -0.00612778 | 0.0113251 | 0.0124516 | -0.0131241 | 0.552229 | 0.000146779 | 0.000158379 | 0.00137629 | -0.0426427 | 17.8228 | -0.0203832 | -1.3334 | -1.78371 | 0.104016 | -1.3760427 | 16.03909 | 0.0069432 | -0.00942233 | 0.00997948 | 0.0116794 | -0.0141585 | 0.44086 | 0.000359959 | 0.000442166 | 0.00354716 | 0.16398 | -17.9784 | 0.0178449 | 1.21869 | -1.39126 | 0.0407164 | 1.38267 | -19.36966 | -0.00626769 | -0.00943322 | 0.00939297 | 0.00168362 | -0.0173845 | 0.701658 | 0.00018751 | 0.000179014 | 0.00175622 | 8.48689 | 15.1324 | -0.107245 | -1.15724 | -0.901459 | 0.310405 | 7.32965 | 14.230941 | -0.000488266 | -0.00357327 | 0.00558952 | 0.00376947 | -0.00783101 | 0.652118 | 0.000218117 | 0.000259226 | 0.00206783 | -8.52131 | -14.4079 | -0.071984 | 0.976991 | -2.30037 | -0.156726 | -7.544319 | -16.70827 | 0.00174348 | -0.00171825 | 0.00413034 | 0.00449169 | -0.00446646 | 0.58734 | 0.000117542 | 0.000123692 | 0.00110881 | -1724.61 | -1724.61 | -4.6857 | -2349.42 | -0.00796737 | 35.8012 | 35.51605 | -0.007964713 | 0.9969787 | 0.07775341 | 0.07767509 | -2342.322 | 5.69411 | 0.007139396 | -0.007811936 | 0.0205829 | -0.002326788 | 0.001654248 | -0.02512666 | 0.02512666 | 0.2852414 | 0.0351095438 | -8.4786673 | -32.2307 | 33.32725 | -8.32291 | -33.1108 | 34.14082 | 0.9999398 | -6.1682763 | -32.74736 | 33.32322 | -5.94698 | -33.600601 | 34.12282 | 0.9999395 | 0.9974766 | 0.9974744 | -0.1851044 | -0.9827189 | -0.001610705 | 0.0009381649 | -0.02531208 | 0.02531208 | -8.5295327 | 2.6904 | -0.05924638 | 8.943779 | 8.928068 | -8.7056927 | 1.808149 | -0.17616 | -0.882251 | 0.8996661 | 0.1007683
563 | 0.00422635 | 0.00853024 | 8.51092e-05 | -0.064794 | -1.61295 | 0.0673656 | 0.00556597 | -0.00615692 | 0.0113812 | 0.0125736 | -0.0131646 | 0.550036 | 0.000146847 | 0.000158458 | 0.00137688 | -0.0426427 | 17.8228 | -0.0203832 | -1.33794 | -1.79555 | 0.0978905 | -1.3805827 | 16.02725 | 0.00719692 | -0.00941131 | 0.00999468 | 0.0119011 | -0.0141155 | 0.437629 | 0.000360959 | 0.000443482 | 0.00355776 | 0.16398 | -17.9784 | 0.0178449 | 1.22416 | -1.40162 | 0.0451708 | 1.38814 | -19.38002 | -0.0062315 | -0.0096222 | 0.0094178 | 0.00165054 | -0.0175042 | 0.696064 | 0.00018916 | 0.000180734 | 0.00177281 | 8.48689 | 15.1324 | -0.107245 | -1.16006 | -0.909499 | 0.294737 | 7.32683 | 14.222901 | -0.000302088 | -0.00383143 | 0.00570697 | 0.00390796 | -0.00804148 | 0.636464 | 0.000221381 | 0.00026326 | 0.00209906 | -8.52131 | -14.4079 | -0.071984 | 0.981072 | -2.31413 | -0.155576 | -7.540238 | -16.72203 | 0.00191193 | -0.00173872 | 0.00420923 | 0.00467534 | -0.00450212 | 0.581059 | 0.000116648 | 0.00012175 | 0.00109183 | -1723.36 | -1723.36 | -4.6899 | -2351.52 | -0.00798902 | 35.8012 | 35.51536 | -0.007984169 | 0.9969566 | 0.07803765 | 0.07795846 | -2344.363 | 5.699073 | 0.007263845 | -0.007854795 | 0.02066349 | -0.002342247 | 0.001751297 | -0.02527441 | 0.02527441 | 0.2860165 | 0.03520495 | -8.4786673 | -32.2307 | 33.32725 | -8.32291 | -33.1108 | 34.14082 | 0.9999398 | -6.1596553 | -32.74928 | 33.32352 | -5.93869 | -33.602921 | 34.12366 | 0.9999396 | 0.9974578 | 0.9974565 | -0.1848441 | -0.9827679 | -0.001621389 | 0.001030439 | -0.02546607 | 0.02546607 | -8.5295327 | 2.6904 | -0.05924638 | 8.943779 | 8.928068 | -8.7074127 | 1.804349 | -0.17788 | -0.886051 | 0.9037299 | 0.1012235
564 | 0.00422635 | 0.00853024 | 8.51092e-05 | -0.0620427 | -1.614 | 0.0574892 | 0.00569677 | -0.00609093 | 0.0112825 | 0.0125993 | -0.0129935 | 0.547308 | 0.000147017 | 0.000158677 | 0.00137891 | -0.0426427 | 17.8228 | -0.0203832 | -1.33724 | -1.79588 | 0.0953989 | -1.3798827 | 16.02692 | 0.00714374 | -0.00957779 | 0.0100351 | 0.0118583 | -0.0142924 | 0.437001 | 0.000362603 | 0.000445558 | 0.00357467 | 0.16398 | -17.9784 | 0.0178449 | 1.22845 | -1.40346 | 0.0274865 | 1.39243 | -19.38186 | -0.00604483 | -0.00952579 | 0.00927471 | 0.00165989 | -0.0172305 | 0.692365 | 0.000187402 | 0.000178903 | 0.001755 | 8.48689 | 15.1324 | -0.107245 | -1.15812 | -0.910235 | 0.285659 | 7.32877 | 14.222165 | -0.000294029 | -0.00358816 | 0.00552285 | 0.00382364 | -0.00770583 | 0.641754 | 0.000215677 | 0.000256347 | 0.00204475 | -8.52131 | -14.4079 | -0.071984 | 0.983385 | -2.31507 | -0.156974 | -7.537925 | -16.72297 | 0.00184104 | -0.00167347 | 0.00413319 | 0.00457599 | -0.00440841 | 0.584828 | 0.000116876 | 0.000122883 | 0.00110162 | -1723.23 | -1723.23 | -4.6964 | -2354.75 | -0.00793868 | 35.8012 | 35.51714 | -0.007934298 | 0.996949 | 0.0781351 | 0.07805562 | -2347.566 | 5.706858 | 0.007380903 | -0.007775063 | 0.02045546 | -0.00230769 | 0.00191353 | -0.02510598 | 0.02510598 | 0.2842143 | 0.03498312 | -8.4786673 | -32.2307 | 33.32725 | -8.32291 | -33.1108 | 34.14082 | 0.9999398 | -6.1580423 | -32.74989 | 33.32382 | -5.93634 | -33.604025 | 34.12434 | 0.9999394 | 0.9974541 | 0.9974513 | -0.184794 | -0.9827773 | -0.001590333 | 0.001196173 | -0.02530542 | 0.02530542 | -8.5295327 | 2.6904 | -0.05924638 | 8.943779 | 8.928068 | -8.7086527 | 1.804755 | -0.17912 | -0.885645 | 0.9035768 | 0.1012063
565 | 0.00422635 | 0.00853024 | 8.51092e-05 | -0.0614688 | -1.61792 | 0.0600193 | 0.00550027 | -0.00613505 | 0.0113553 | 0.0125104 | -0.0131452 | 0.55183 | 0.000146553 | 0.0001582 | 0.00137485 | -0.0426427 | 17.8228 | -0.0203832 | -1.338 | -1.80061 | 0.0960371 | -1.3806427 | 16.02219 | 0.00716541 | -0.0096732 | 0.00997408 | 0.0118128 | -0.0143206 | 0.433733 | 0.000361297 | 0.000444095 | 0.00356288 | 0.16398 | -17.9784 | 0.0178449 | 1.2297 | -1.40656 | 0.0345972 | 1.39368 | -19.38496 | -0.0063287 | -0.00952752 | 0.00943728 | 0.00165189 | -0.0175081 | 0.701195 | 0.00018828 | 0.000179748 | 0.0017634 | 8.48689 | 15.1324 | -0.107245 | -1.16006 | -0.913568 | 0.292053 | 7.32683 | 14.218832 | -0.000392869 | -0.00357563 | 0.00558159 | 0.00382139 | -0.00778988 | 0.647805 | 0.000214491 | 0.00025476 | 0.00203316 | -8.52131 | -14.4079 | -0.071984 | 0.987152 | -2.32043 | -0.165822 | -7.534158 | -16.72833 | 0.00173354 | -0.00178281 | 0.00404236 | 0.00438426 | -0.00443353 | 0.580546 | 0.000117718 | 0.00012384 | 0.00110993 | -1722.86 | -1722.86 | -4.6889 | -2351.03 | -0.00798027 | 35.8012 | 35.51567 | -0.007975304 | 0.9969443 | 0.07819511 | 0.07811544 | -2343.846 | 5.697815 | 0.007197899 | -0.007832679 | 0.0206212 | -0.002334524 | 0.001699744 | -0.02519676 | 0.02519676 | 0.2857032 | 0.0351663898 | -8.4786673 | -32.2307 | 33.32725 | -8.32291 | -33.1108 | 34.14082 | 0.9999398 | -6.1535153 | -32.75052 | 33.3236 | -5.93315 | -33.603792 | 34.12356 | 0.9999399 | 0.9974443 | 0.9974448 | -0.1846594 | -0.9828026 | -0.001616692 | 0.0009819121 | -0.02538502 | 0.02538502 | -8.5295327 | 2.6904 | -0.05924638 | 8.943779 | 8.928068 | -8.7074727 | 1.803358 | -0.17794 | -0.887042 | 0.9047133 | 0.1013336
566 | 0.00422635 | 0.00853024 | 8.51092e-05 | -0.0541031 | -1.6262 | 0.0963861 | 0.00548026 | -0.00620543 | 0.011392 | 0.0125099 | -0.0132351 | 0.551117 | 0.000146713 | 0.000158353 | 0.00137595 | -0.0426427 | 17.8228 | -0.0203832 | -1.33897 | -1.81121 | 0.133388 | -1.3816127 | 16.01159 | 0.0069418 | -0.00986178 | 0.00998026 | 0.0116006 | -0.0145206 | 0.43436 | 0.000365031 | 0.000448454 | 0.00359761 | 0.16398 | -17.9784 | 0.0178449 | 1.24596 | -1.41341 | 0.0678994 | 1.40994 | -19.39181 | -0.0062899 | -0.0094241 | 0.00946423 | 0.0017441 | -0.0174581 | 0.703084 | 0.000189961 | 0.000181566 | 0.00178111 | 8.48689 | 15.1324 | -0.107245 | -1.16085 | -0.918817 | 0.331768 | 7.32604 | 14.213583 | -0.00052766 | -0.00383048 | 0.00556547 | 0.00362779 | -0.00798593 | 0.642448 | 0.000220523 | 0.000262607 | 0.00209163 | -8.52131 | -14.4079 | -0.071984 | 1.00221 | -2.33219 | -0.127434 | -7.5191 | -16.74009 | 0.00164506 | -0.00170205 | 0.00415301 | 0.00444988 | -0.00450686 | 0.594284 | 0.000118404 | 0.000123651 | 0.00110915 | -1720.93 | -1720.93 | -4.7044 | -2358.79 | -0.00804311 | 35.8012 | 35.51329 | -0.008042015 | 0.9969058 | 0.07868704 | 0.07860587 | -2351.491 | 5.716401 | 0.00719347 | -0.00791864 | 0.020671 | -0.002404743 | 0.001679573 | -0.02527814 | 0.02527814 | 0.287953 | 0.0354433 | -8.4786673 | -32.2307 | 33.32725 | -8.32291 | -33.1108 | 34.14082 | 0.9999398 | -6.1374873 | -32.75168 | 33.32178 | -5.9161 | -33.605393 | 34.12217 | 0.9999397 | 0.99741 | 0.9974089 | -0.1841884 | -0.982891 | -0.001684238 | 0.0009590682 | -0.02546918 | 0.02546918 | -8.5295327 | 2.6904 | -0.05924638 | 8.943779 | 8.928068 | -8.7076527 | 1.798007 | -0.17812 | -0.892393 | 0.9099956 | 0.1019253
567 | 0.00422635 | 0.00853024 | 8.51092e-05 | -0.0511898 | -1.63107 | 0.073677 | 0.00549946 | -0.00614149 | 0.0114094 | 0.0125569 | -0.0131989 | 0.552202 | 0.000146259 | 0.000157892 | 0.00137197 | -0.0426427 | 17.8228 | -0.0203832 | -1.33883 | -1.81473 | 0.10939 | -1.3814727 | 16.00807 | 0.00706573 | -0.0100576 | 0.00993072 | 0.0116325 | -0.0146244 | 0.428451 | 0.000362885 | 0.000445972 | 0.0035776 | 0.16398 | -17.9784 | 0.0178449 | 1.25207 | -1.4185 | 0.0464429 | 1.41605 | -19.3969 | -0.00616585 | -0.00952687 | 0.00950137 | 0.00181051 | -0.0175032 | 0.697584 | 0.000184656 | 0.000176389 | 0.00173057 | 8.48689 | 15.1324 | -0.107245 | -1.16049 | -0.921251 | 0.307335 | 7.3264 | 14.211149 | -0.000353245 | -0.00374804 | 0.00575585 | 0.00395156 | -0.00805284 | 0.643046 | 0.000218883 | 0.000260284 | 0.00207534 | -8.52131 | -14.4079 | -0.071984 | 1.00724 | -2.33881 | -0.147988 | -7.51407 | -16.74671 | 0.00174187 | -0.00159924 | 0.00419157 | 0.00458454 | -0.00444191 | 0.596284 | 0.000119373 | 0.00012533 | 0.00112349 | -1720.3 | -1720.3 | -4.7063 | -2359.76 | -0.00798334 | 35.8012 | 35.51532 | -0.007985176 | 0.9968929 | 0.07885115 | 0.07876946 | -2352.428 | 5.718678 | 0.007219072 | -0.007861102 | 0.02070743 | -0.002340677 | 0.001698647 | -0.02529611 | 0.02529611 | 0.2858132 | 0.03517992 | -8.4786673 | -32.2307 | 33.32725 | -8.32291 | -33.1108 | 34.14082 | 0.9999398 | -6.1325973 | -32.75478 | 33.32393 | -5.91035 | -33.608049 | 34.12379 | 0.9999395 | 0.9973984 | 0.997396 | -0.1840298 | -0.9829207 | -0.001619628 | 0.0009775983 | -0.02548458 | 0.02548458 | -8.5295327 | 2.6904 | -0.05924638 | 8.943779 | 8.928068 | -8.7078727 | 1.796921 | -0.17834 | -0.893479 | 0.9111037 | 0.1020494
568 | 0.00422635 | 0.00853024 | 8.51092e-05 | -0.0420135 | -1.64485 | 0.0721461 | 0.00552679 | -0.00617656 | 0.0114531 | 0.0126047 | -0.0132544 | 0.552418 | 0.000146944 | 0.000158619 | 0.00137837 | -0.0426427 | 17.8228 | -0.0203832 | -1.33853 | -1.82923 | 0.111346 | -1.3811727 | 15.99357 | 0.00709598 | -0.00991205 | 0.00997666 | 0.0117171 | -0.0145331 | 0.431265 | 0.000366154 | 0.000449993 | 0.00360995 | 0.16398 | -17.9784 | 0.0178449 | 1.27052 | -1.43066 | 0.0461903 | 1.4345 | -19.40906 | -0.00612585 | -0.00986033 | 0.00937578 | 0.00157447 | -0.0175607 | 0.686815 | 0.000189337 | 0.00018065 | 0.00177243 | 8.48689 | 15.1324 | -0.107245 | -1.15929 | -0.929769 | 0.308479 | 7.3276 | 14.202631 | -0.000478504 | -0.00362278 | 0.00562861 | 0.00379515 | -0.00789644 | 0.650563 | 0.0002158 | 0.0002565 | 0.00204596 | -8.52131 | -14.4079 | -0.071984 | 1.02429 | -2.35652 | -0.147079 | -7.49702 | -16.76442 | 0.00178528 | -0.00173915 | 0.00414984 | 0.00453247 | -0.00448634 | 0.58496 | 0.000123004 | 0.000129188 | 0.00115808 | -1718.37 | -1718.37 | -4.7102 | -2361.7 | -0.00801171 | 35.8012 | 35.51442 | -0.008010269 | 0.9968522 | 0.07936581 | 0.07928251 | -2354.266 | 5.723145 | 0.007263571 | -0.007913341 | 0.02076834 | -0.002373826 | 0.001724056 | -0.02539429 | 0.02539429 | 0.2868288 | 0.0353049354 | -8.4786673 | -32.2307 | 33.32725 | -8.32291 | -33.1108 | 34.14082 | 0.9999398 | -6.1158473 | -32.75799 | 33.32401 | -5.8931 | -33.611691 | 34.1244 | 0.9999394 | 0.9973614 | 0.9973586 | -0.1835268 | -0.9830147 | -0.001649871 | 0.001000101 | -0.02558593 | 0.02558593 | -8.5295327 | 2.6904 | -0.05924638 | 8.943779 | 8.928068 | -8.7087727 | 1.790939 | -0.17924 | -0.899461 | 0.9171462 | 0.1027262
569 | 0.00422635 | 0.00853024 | 8.51092e-05 | -0.0375311 | -1.64924 | 0.0827977 | 0.00551825 | -0.00619964 | 0.0114965 | 0.0126307 | -0.0133121 | 0.552884 | 0.000147679 | 0.000159334 | 0.00138471 | -0.0426427 | 17.8228 | -0.0203832 | -1.3387 | -1.83473 | 0.121542 | -1.3813427 | 15.98807 | 0.00706165 | -0.00957167 | 0.0102027 | 0.0119215 | -0.0144315 | 0.442329 | 0.000370529 | 0.000455424 | 0.00365332 | 0.16398 | -17.9784 | 0.0178449 | 1.27935 | -1.43389 | 0.0564067 | 1.44333 | -19.41229 | -0.00601901 | -0.00979648 | 0.00952628 | 0.00181159 | -0.0176271 | 0.687259 | 0.000194579 | 0.000186204 | 0.00182602 | 8.48689 | 15.1324 | -0.107245 | -1.1595 | -0.932405 | 0.321371 | 7.32739 | 14.199995 | -0.000506353 | -0.00360893 | 0.00563388 | 0.00378758 | -0.00790287 | 0.652364 | 0.000217394 | 0.000258233 | 0.00206071 | -8.52131 | -14.4079 | -0.071984 | 1.03285 | -2.36374 | -0.141272 | -7.48846 | -16.77164 | 0.00171042 | -0.0017513 | 0.0042461 | 0.0045658 | -0.00460668 | 0.592252 | 0.000116085 | 0.000121262 | 0.0010878 | -1717.31 | -1717.31 | -4.7221 | -2367.68 | -0.00805631 | 35.8012 | 35.51287 | -0.008053512 | 0.9968317 | 0.07962351 | 0.0795394 | -2360.179 | 5.737519 | 0.007267172 | -0.007948562 | 0.02084391 | -0.002389783 | 0.001708393 | -0.02547925 | 0.02547925 | 0.2884256 | 0.03550147 | -8.4786673 | -32.2307 | 33.32725 | -8.32291 | -33.1108 | 34.14082 | 0.9999398 | -6.1071173 | -32.75971 | 33.3241 | -5.88406 | -33.612285 | 34.12342 | 0.9999394 | 0.9973419 | 0.9973394 | -0.1832643 | -0.9830637 | -0.001663655 | 0.0009822655 | -0.02567072 | 0.02567072 | -8.5295327 | 2.6904 | -0.05924638 | 8.943779 | 8.928068 | -8.7087327 | 1.788075 | -0.1792 | -0.902325 | 0.9199473 | 0.1030399
570 | 0.00422635 | 0.00853024 | 8.51092e-05 | -0.036599 | -1.65524 | 0.0855475 | 0.00553054 | -0.00627638 | 0.0115279 | 0.012647 | -0.0133928 | 0.551296 | 0.000147204 | 0.000158914 | 0.00138097 | -0.0426427 | 17.8228 | -0.0203832 | -1.34236 | -1.84265 | 0.122504 | -1.3850027 | 15.98015 | 0.00709303 | -0.0100863 | 0.0101031 | 0.0117799 | -0.0147732 | 0.431925 | 0.000370289 | 0.000455356 | 0.00365287 | 0.16398 | -17.9784 | 0.0178449 | 1.28505 | -1.43903 | 0.0607432 | 1.44903 | -19.41743 | -0.00602392 | -0.00980507 | 0.00946954 | 0.00174996 | -0.017579 | 0.686575 | 0.000187329 | 0.00017902 | 0.00175615 | 8.48689 | 15.1324 | -0.107245 | -1.16247 | -0.936851 | 0.324641 | 7.32442 | 14.195549 | -0.000499726 | -0.00374182 | 0.005579 | 0.00369049 | -0.00793204 | 0.645281 | 0.000215853 | 0.000256154 | 0.00204555 | -8.52131 | -14.4079 | -0.071984 | 1.03779 | -2.37128 | -0.136348 | -7.48352 | -16.77918 | 0.00164033 | -0.00184777 | 0.00421312 | 0.00445689 | -0.00466433 | 0.589542 | 0.000116772 | 0.00012216 | 0.00109551 | -1716.31 | -1716.31 | -4.7289 | -2371.08 | -0.00810879 | 35.8012 | 35.51085 | -0.008110086 | 0.9968103 | 0.07989248 | 0.07980752 | -2363.517 | 5.745635 | 0.007289496 | -0.008035336 | 0.02088355 | -0.002461619 | 0.001715779 | -0.02556409 | 0.02556409 | 0.2903044 | 0.0357327346 | -8.4786673 | -32.2307 | 33.32725 | -8.32291 | -33.1108 | 34.14082 | 0.9999398 | -6.0985173 | -32.75933 | 33.32215 | -5.87539 | -33.612979 | 34.12261 | 0.9999394 | 0.9973236 | 0.9973209 | -0.1830169 | -0.9831098 | -0.001732573 | 0.0009867333 | -0.02576002 | 0.02576002 | -8.5295327 | 2.6904 | -0.05924638 | 8.943779 | 8.928068 | -8.7094227 | 1.784601 | -0.17989 | -0.905799 | 0.9234892 | 0.1034366
571 | 0.00422635 | 0.00853024 | 8.51092e-05 | -0.0309615 | -1.6647 | 0.0814527 | 0.00557125 | -0.00623568 | 0.0115638 | 0.0127207 | -0.0133852 | 0.552586 | 0.000147185 | 0.000158888 | 0.00138069 | -0.0426427 | 17.8228 | -0.0203832 | -1.34254 | -1.85231 | 0.116799 | -1.3851827 | 15.97049 | 0.00714143 | -0.00990536 | 0.0101272 | 0.0118696 | -0.0146335 | 0.434432 | 0.000373797 | 0.000459533 | 0.00368628 | 0.16398 | -17.9784 | 0.0178449 | 1.29648 | -1.44813 | 0.0570211 | 1.46046 | -19.42653 | -0.00598963 | -0.00954936 | 0.0095717 | 0.00197466 | -0.0175136 | 0.693168 | 0.000185601 | 0.000177227 | 0.00173861 | 8.48689 | 15.1324 | -0.107245 | -1.16234 | -0.942704 | 0.315461 | 7.32455 | 14.189696 | -0.000404343 | -0.00361474 | 0.00574608 | 0.00395823 | -0.00797731 | 0.650468 | 0.000220363 | 0.000261988 | 0.00208933 | -8.52131 | -14.4079 | -0.071984 | 1.04748 | -2.38446 | -0.139312 | -7.47383 | -16.79236 | 0.00178145 | -0.00180325 | 0.00423501 | 0.00458852 | -0.00461032 | 0.585506 | 0.000118355 | 0.000123998 | 0.00111179 | -1715 | -1715 | -4.7434 | -2378.35 | -0.00810465 | 35.8012 | 35.51122 | -0.008099744 | 0.9967841 | 0.08021963 | 0.08013362 | -2370.702 | 5.7631 | 0.007342771 | -0.008007201 | 0.0209444 | -0.002418308 | 0.001753878 | -0.02562972 | 0.02562972 | 0.2901562 | 0.035714491 | -8.4786673 | -32.2307 | 33.32725 | -8.32291 | -33.1108 | 34.14082 | 0.9999398 | -6.0886473 | -32.76285 | 33.3238 | -5.86409 | -33.616226 | 34.12387 | 0.9999391 | 0.9973008 | 0.9972958 | -0.1827116 | -0.9831665 | -0.001686974 | 0.001022544 | -0.02582534 | 0.02582534 | -8.5295327 | 2.6904 | -0.05924638 | 8.943779 | 8.928068 | -8.7097327 | 1.780794 | -0.1802 | -0.909606 | 0.9272837 | 0.1038616
572 | 0.00422635 | 0.00853024 | 8.51092e-05 | -0.0294996 | -1.67201 | 0.0782884 | 0.00558111 | -0.00625698 | 0.011605 | 0.0127573 | -0.0134332 | 0.552723 | 0.000147452 | 0.00015913 | 0.00138289 | -0.0426427 | 17.8228 | -0.0203832 | -1.34411 | -1.86038 | 0.116034 | -1.3867527 | 15.96242 | 0.00718278 | -0.00958005 | 0.0101019 | 0.0119418 | -0.0143391 | 0.437927 | 0.000372553 | 0.000457988 | 0.00367431 | 0.16398 | -17.9784 | 0.0178449 | 1.30131 | -1.45534 | 0.048177 | 1.46529 | -19.43374 | -0.00616684 | -0.00985045 | 0.00958498 | 0.00175923 | -0.0177765 | 0.690192 | 0.000193766 | 0.000185305 | 0.00181739 | 8.48689 | 15.1324 | -0.107245 | -1.16317 | -0.948462 | 0.312382 | 7.32372 | 14.183938 | -0.000406584 | -0.00383784 | 0.00573075 | 0.00386113 | -0.00810555 | 0.641054 | 0.000215859 | 0.000256487 | 0.00204631 | -8.52131 | -14.4079 | -0.071984 | 1.05216 | -2.39375 | -0.147681 | -7.46915 | -16.80165 | 0.00177179 | -0.00178405 | 0.00430842 | 0.00465551 | -0.00466777 | 0.590064 | 0.000119989 | 0.00012619 | 0.00113121 | -1714.25 | -1714.25 | -4.7544 | -2383.84 | -0.00811298 | 35.8012 | 35.51088 | -0.008109347 | 0.9967696 | 0.08040122 | 0.08031463 | -2376.139 | 5.776319 | 0.00736283 | -0.0080387 | 0.02101517 | -0.002430938 | 0.001755068 | -0.02571618 | 0.02571618 | 0.2904544 | 0.0357512 | -8.4786673 | -32.2307 | 33.32725 | -8.32291 | -33.1108 | 34.14082 | 0.9999398 | -6.0823973 | -32.76407 | 33.32386 | -5.85843 | -33.617678 | 34.12432 | 0.9999393 | 0.9972868 | 0.9972832 | -0.1825238 | -0.9832014 | -0.001697383 | 0.001021513 | -0.02591239 | 0.02591239 | -8.5295327 | 2.6904 | -0.05924638 | 8.943779 | 8.928068 | -8.7104727 | 1.778482 | -0.18094 | -0.911918 | 0.9296955 | 0.1041318
573 | 0.00422635 | 0.00853024 | 8.51092e-05 | -0.0248345 | -1.67661 | 0.0810841 | 0.00562728 | -0.0062607 | 0.0116267 | 0.0128096 | -0.0134431 | 0.552369 | 0.000148132 | 0.000159904 | 0.00138965 | -0.0426427 | 17.8228 | -0.0203832 | -1.34388 | -1.86524 | 0.121881 | -1.3865227 | 15.95756 | 0.00716711 | -0.00971699 | 0.0102525 | 0.0120199 | -0.0145698 | 0.439829 | 0.000375544 | 0.000461758 | 0.00370441 | 0.16398 | -17.9784 | 0.0178449 | 1.31034 | -1.45914 | 0.0508544 | 1.47432 | -19.43754 | -0.00604833 | -0.00977542 | 0.0096017 | 0.00187705 | -0.0177008 | 0.689253 | 0.000187235 | 0.000178711 | 0.00175334 | 8.48689 | 15.1324 | -0.107245 | -1.16242 | -0.950817 | 0.318754 | 7.32447 | 14.181583 | -0.00065095 | -0.00374947 | 0.00581445 | 0.00381951 | -0.00821993 | 0.656767 | 0.000215739 | 0.000256676 | 0.00204585 | -8.52131 | -14.4079 | -0.071984 | 1.06039 | -2.40057 | -0.143888 | -7.46092 | -16.80847 | 0.00179706 | -0.00170608 | 0.00432126 | 0.0047091 | -0.00461812 | 0.593237 | 0.000117496 | 0.000124312 | 0.00111337 | -1713.25 | -1713.25 | -4.7666 | -2389.99 | -0.00812186 | 35.8012 | 35.51053 | -0.008119087 | 0.9967495 | 0.08065063 | 0.08056323 | -2382.221 | 5.791104 | 0.007417401 | -0.008050821 | 0.02104231 | -0.002433269 | 0.001799849 | -0.02577063 | 0.02577063 | 0.2907723 | 0.03579033 | -8.4786673 | -32.2307 | 33.32725 | -8.32291 | -33.1108 | 34.14082 | 0.9999398 | -6.0743973 | -32.76603 | 33.32433 | -5.85015 | -33.619123 | 34.12433 | 0.9999393 | 0.9972686 | 0.997265 | -0.1822811 | -0.9832465 | -0.001698061 | 0.001064641 | -0.02596945 | 0.02596945 | -8.5295327 | 2.6904 | -0.05924638 | 8.943779 | 8.928068 | -8.7109927 | 1.775977 | -0.18146 | -0.914423 | 0.9322538 | 0.1044183
574 | 0.00422635 | 0.00853024 | 8.51092e-05 | -0.0233028 | -1.67998 | 0.0897713 | 0.00559129 | -0.00629494 | 0.0116412 | 0.0127871 | -0.0134908 | 0.552642 | 0.000147312 | 0.000159059 | 0.00138219 | -0.0426427 | 17.8228 | -0.0203832 | -1.3454 | -1.86978 | 0.131172 | -1.3880427 | 15.95302 | 0.00720483 | -0.0101617 | 0.0101688 | 0.0119089 | -0.0148658 | 0.43085 | 0.000374858 | 0.000461008 | 0.00369846 | 0.16398 | -17.9784 | 0.0178449 | 1.31471 | -1.46182 | 0.0632285 | 1.47869 | -19.44022 | -0.00601201 | -0.010014 | 0.00964407 | 0.00184383 | -0.0178698 | 0.682822 | 0.000187864 | 0.000179582 | 0.00176124 | 8.48689 | 15.1324 | -0.107245 | -1.1638 | -0.953039 | 0.325976 | 7.32309 | 14.179361 | -0.000611377 | -0.00384728 | 0.00577461 | 0.00376951 | -0.00822817 | 0.650152 | 0.000215612 | 0.000256354 | 0.00204429 | -8.52131 | -14.4079 | -0.071984 | 1.06432 | -2.4048 | -0.129165 | -7.45699 | -16.8127 | 0.00176783 | -0.00173248 | 0.00430047 | 0.0046615 | -0.00462615 | 0.592515 | 0.000121767 | 0.000128267 | 0.00114961 | -1712.63 | -1712.63 | -4.7737 | -2393.54 | -0.00815808 | 35.8012 | 35.50915 | -0.008157603 | 0.9967358 | 0.08082019 | 0.08073223 | -2385.727 | 5.799627 | 0.007387324 | -0.008090974 | 0.02106597 | -0.002467504 | 0.001763854 | -0.02579628 | 0.02579628 | 0.2920691 | 0.0359499392 | -8.4786673 | -32.2307 | 33.32725 | -8.32291 | -33.1108 | 34.14082 | 0.9999398 | -6.0689473 | -32.76572 | 33.32303 | -5.8444 | -33.619581 | 34.12379 | 0.9999392 | 0.9972568 | 0.9972526 | -0.1821247 | -0.9832754 | -0.001731298 | 0.001027648 | -0.02599502 | 0.02599502 | -8.5295327 | 2.6904 | -0.05924638 | 8.943779 | 8.928068 | -8.7111327 | 1.773659 | -0.1816 | -0.916741 | 0.9345548 | 0.104676
575 | 0.00422635 | 0.00853024 | 8.51092e-05 | -0.0200496 | -1.68833 | 0.0636103 | 0.00564352 | -0.00630357 | 0.0117333 | 0.0129053 | -0.0135654 | 0.552632 | 0.000147663 | 0.000159402 | 0.00138518 | -0.0426427 | 17.8228 | -0.0203832 | -1.34648 | -1.8789 | 0.100378 | -1.3891227 | 15.9439 | 0.00729956 | -0.0105915 | 0.0102698 | 0.01199 | -0.015282 | 0.425985 | 0.000378119 | 0.000464997 | 0.00373023 | 0.16398 | -17.9784 | 0.0178449 | 1.32229 | -1.47006 | 0.0356445 | 1.48627 | -19.44846 | -0.00609963 | -0.00993848 | 0.00969713 | 0.0018736 | -0.0179117 | 0.687419 | 0.00018876 | 0.000180183 | 0.00176768 | 8.48689 | 15.1324 | -0.107245 | -1.16452 | -0.957728 | 0.298268 | 7.32237 | 14.174672 | -0.000509791 | -0.00382379 | 0.00584005 | 0.00390555 | -0.00823913 | 0.648463 | 0.000213866 | 0.000254027 | 0.00202727 | -8.52131 | -14.4079 | -0.071984 | 1.07145 | -2.4166 | -0.154071 | -7.44986 | -16.8245 | 0.0016549 | -0.00186083 | 0.00428657 | 0.00453093 | -0.00473686 | 0.591144 | 0.000116728 | 0.000123059 | 0.00110271 | -1711.44 | -1711.44 | -4.7831 | -2398.23 | -0.00815846 | 35.8012 | 35.50897 | -0.008162544 | 0.996716 | 0.08106527 | 0.08097651 | -2390.354 | 5.810875 | 0.007459184 | -0.008119234 | 0.02123034 | -0.002453011 | 0.001792961 | -0.02598819 | 0.02598819 | 0.2920827 | 0.03595161 | -8.4786673 | -32.2307 | 33.32725 | -8.32291 | -33.1108 | 34.14082 | 0.9999398 | -6.0607373 | -32.7684 | 33.32417 | -5.8361 | -33.623132 | 34.12587 | 0.9999392 | 0.9972378 | 0.9972335 | -0.1818721 | -0.9833222 | -0.00171165 | 0.0010516 | -0.02618738 | 0.02618738 | -8.5295327 | 2.6904 | -0.05924638 | 8.943779 | 8.928068 | -8.7114927 | 1.769228 | -0.18196 | -0.921172 | 0.9389714 | 0.1051707
576 | 0.00422635 | 0.00853024 | 8.51092e-05 | -0.0173589 | -1.69052 | 0.0702728 | 0.00565355 | -0.00634369 | 0.0117645 | 0.0129295 | -0.0136196 | 0.552861 | 0.000147817 | 0.000159561 | 0.00138649 | -0.0426427 | 17.8228 | -0.0203832 | -1.34667 | -1.88209 | 0.102465 | -1.3893127 | 15.94071 | 0.00732143 | -0.01015 | 0.0102694 | 0.0120831 | -0.0149117 | 0.431822 | 0.000375114 | 0.000461358 | 0.00370115 | 0.16398 | -17.9784 | 0.0178449 | 1.32795 | -1.47092 | 0.0465952 | 1.49193 | -19.44932 | -0.00599478 | -0.00990197 | 0.00971021 | 0.00196421 | -0.017861 | 0.685834 | 0.000185128 | 0.000176927 | 0.00173557 | 8.48689 | 15.1324 | -0.107245 | -1.164 | -0.959009 | 0.298607 | 7.32289 | 14.173391 | -0.000470194 | -0.00374502 | 0.00590321 | 0.00402048 | -0.00823569 | 0.651466 | 0.000215313 | 0.00025566 | 0.00204079 | -8.52131 | -14.4079 | -0.071984 | 1.07666 | -2.42026 | -0.149572 | -7.44465 | -16.82816 | 0.00167403 | -0.00178666 | 0.00425766 | 0.00454039 | -0.00465302 | 0.592756 | 0.000120059 | 0.000126078 | 0.0011301 | -1710.76 | -1710.76 | -4.7959 | -2404.69 | -0.00821445 | 35.8012 | 35.50712 | -0.008214166 | 0.9967023 | 0.0812348 | 0.08114548 | -2396.76 | 5.826447 | 0.007477529 | -0.008167669 | 0.02127852 | -0.002486875 | 0.001796735 | -0.02606143 | 0.02606143 | 0.2940872 | 0.036198343 | -8.4786673 | -32.2307 | 33.32725 | -8.32291 | -33.1108 | 34.14082 | 0.9999398 | -6.0553373 | -32.76887 | 33.32365 | -5.83096 | -33.622711 | 34.12458 | 0.9999394 | 0.9972257 | 0.9972226 | -0.1817129 | -0.9833516 | -0.001743204 | 0.001053064 | -0.02626268 | 0.02626268 | -8.5295327 | 2.6904 | -0.05924638 | 8.943779 | 8.928068 | -8.7122027 | 1.767319 | -0.18267 | -0.923081 | 0.9409819 | 0.1053959
577 | 0.00422635 | 0.00853024 | 8.51092e-05 | -0.0154664 | -1.69474 | 0.0828423 | 0.00566827 | -0.00638628 | 0.0117974 | 0.0129564 | -0.0136744 | 0.552387 | 0.000147882 | 0.000159607 | 0.00138695 | -0.0426427 | 17.8228 | -0.0203832 | -1.34762 | -1.88631 | 0.117479 | -1.3902627 | 15.93649 | 0.00734111 | -0.00983059 | 0.0102369 | 0.0121308 | -0.0146203 | 0.435262 | 0.000381875 | 0.000469724 | 0.00376796 | 0.16398 | -17.9784 | 0.0178449 | 1.33316 | -1.47363 | 0.0573188 | 1.49714 | -19.45203 | -0.00596309 | -0.0101185 | 0.00978358 | 0.00196845 | -0.01805 | 0.680489 | 0.000188414 | 0.000179705 | 0.00176298 | 8.48689 | 15.1324 | -0.107245 | -1.16442 | -0.96176 | 0.315272 | 7.32247 | 14.17064 | -0.000539502 | -0.00389204 | 0.00598964 | 0.00400578 | -0.00843732 | 0.650212 | 0.00021611 | 0.000256642 | 0.00204844 | -8.52131 | -14.4079 | -0.071984 | 1.08107 | -2.42522 | -0.139477 | -7.44024 | -16.83312 | 0.00157283 | -0.00190337 | 0.00431962 | 0.00449187 | -0.00482241 | 0.594591 | 0.000116965 | 0.000122113 | 0.0010954 | -1710.07 | -1710.07 | -4.803 | -2408.25 | -0.00824613 | 35.8012 | 35.50612 | -0.008242227 | 0.9966879 | 0.08141117 | 0.08132127 | -2400.274 | 5.834989 | 0.007500956 | -0.008218966 | 0.02132864 | -0.002522728 | 0.001804718 | -0.02614001 | 0.02614001 | 0.2952213 | 0.0363379462 | -8.4786673 | -32.2307 | 33.32725 | -8.32291 | -33.1108 | 34.14082 | 0.9999398 | -6.0499773 | -32.76961 | 33.32341 | -5.82533 | -33.62267 | 34.12358 | 0.9999394 | 0.9972136 | 0.9972105 | -0.1815534 | -0.9833811 | -0.001776418 | 0.001058408 | -0.0263437 | 0.0263437 | -8.5295327 | 2.6904 | -0.05924638 | 8.943779 | 8.928068 | -8.7127327 | 1.76585 | -0.1832 | -0.92455 | 0.9425258 | 0.1055688
578 | 0.00422635 | 0.00853024 | 8.51092e-05 | -0.0118281 | -1.70084 | 0.0857219 | 0.00568838 | -0.00640135 | 0.0118596 | 0.0130254 | -0.0137383 | 0.553146 | 0.00014837 | 0.000160163 | 0.00139174 | -0.0426427 | 17.8228 | -0.0203832 | -1.35005 | -1.8937 | 0.125654 | -1.3926927 | 15.9291 | 0.00747332 | -0.0102755 | 0.0104341 | 0.0123119 | -0.015114 | 0.431906 | 0.000384107 | 0.000472462 | 0.00379004 | 0.16398 | -17.9784 | 0.0178449 | 1.34219 | -1.47889 | 0.0608866 | 1.50617 | -19.45729 | -0.00609171 | -0.00994986 | 0.00980106 | 0.00197622 | -0.0180178 | 0.687936 | 0.00019061 | 0.000181997 | 0.00178524 | 8.48689 | 15.1324 | -0.107245 | -1.16597 | -0.965006 | 0.320877 | 7.32092 | 14.167394 | -0.000582713 | -0.00376191 | 0.00597518 | 0.00401282 | -0.00835744 | 0.656794 | 0.000214151 | 0.000254226 | 0.00202965 | -8.52131 | -14.4079 | -0.071984 | 1.08989 | -2.43491 | -0.137283 | -7.43142 | -16.84281 | 0.0016833 | -0.00171318 | 0.00436181 | 0.00466681 | -0.00469669 | 0.6002 | 0.000121139 | 0.000127209 | 0.00114016 | -1708.76 | -1708.76 | -4.8172 | -2415.36 | -0.00827832 | 35.8012 | 35.50493 | -0.008275441 | 0.9966613 | 0.08173775 | 0.08164677 | -2407.296 | 5.85206 | 0.007537918 | -0.008250888 | 0.02143538 | -0.002526675 | 0.001813705 | -0.02626639 | 0.02626639 | 0.2963738 | 0.0364797968 | -8.4786673 | -32.2307 | 33.32725 | -8.32291 | -33.1108 | 34.14082 | 0.9999398 | -6.0387273 | -32.77191 | 33.32363 | -5.81475 | -33.624684 | 34.12376 | 0.9999397 | 0.9971879 | 0.9971869 | -0.1812146 | -0.9834436 | -0.001777238 | 0.001064268 | -0.02647051 | 0.02647051 | -8.5295327 | 2.6904 | -0.05924638 | 8.943779 | 8.928068 | -8.7136127 | 1.761706 | -0.18408 | -0.928694 | 0.9467618 | 0.1060433
579 | 0.00422635 | 0.00853024 | 8.51092e-05 | -0.0114096 | -1.70536 | 0.0739201 | 0.00577811 | -0.00641651 | 0.0119158 | 0.0131387 | -0.0137771 | 0.552368 | 0.000148498 | 0.000160253 | 0.00139245 | -0.0426427 | 17.8228 | -0.0203832 | -1.35151 | -1.89883 | 0.104672 | -1.3941527 | 15.92397 | 0.00747378 | -0.00981841 | 0.0104077 | 0.0123732 | -0.0147178 | 0.437648 | 0.000387105 | 0.000476108 | 0.0038191 | 0.16398 | -17.9784 | 0.0178449 | 1.34436 | -1.48265 | 0.0569782 | 1.50834 | -19.46105 | -0.00587924 | -0.00990888 | 0.00989631 | 0.00221302 | -0.0180011 | 0.684682 | 0.000187689 | 0.000179425 | 0.00176023 | 8.48689 | 15.1324 | -0.107245 | -1.16694 | -0.968502 | 0.299933 | 7.31995 | 14.163898 | -0.000353722 | -0.00334474 | 0.00600836 | 0.00434469 | -0.00804315 | 0.66485 | 0.000216767 | 0.000257809 | 0.00205541 | -8.52131 | -14.4079 | -0.071984 | 1.09093 | -2.44097 | -0.143539 | -7.43038 | -16.84887 | 0.00183595 | -0.00167783 | 0.00448983 | 0.00490123 | -0.00474312 | 0.599229 | 0.000119742 | 0.000125694 | 0.00112663 | -1708.14 | -1708.14 | -4.8269 | -2420.21 | -0.00830777 | 35.8012 | 35.50386 | -0.008305297 | 0.9966527 | 0.0818428 | 0.08175147 | -2412.109 | 5.86376 | 0.007638357 | -0.008276757 | 0.02152587 | -0.002525131 | 0.001886731 | -0.02640434 | 0.02640434 | 0.2974281 | 0.03660957 | -8.4786673 | -32.2307 | 33.32725 | -8.32291 | -33.1108 | 34.14082 | 0.9999398 | -6.0362273 | -32.77284 | 33.32409 | -5.81161 | -33.624948 | 34.12348 | 0.9999395 | 0.997182 | 0.99718 | -0.181137 | -0.9834579 | -0.00177102 | 0.00113262 | -0.02661246 | 0.02661246 | -8.5295327 | 2.6904 | -0.05924638 | 8.943779 | 8.928068 | -8.7141027 | 1.760072 | -0.18457 | -0.930328 | 0.9484599 | 0.1062335
580 | 0.00422635 | 0.00853024 | 8.51092e-05 | -0.00837256 | -1.71041 | 0.0861985 | 0.00579251 | -0.00642428 | 0.0119206 | 0.0131484 | -0.0137802 | 0.551811 | 0.000148709 | 0.000160494 | 0.00139459 | -0.0426427 | 17.8228 | -0.0203832 | -1.3524 | -1.9043 | 0.125923 | -1.3950427 | 15.9185 | 0.00752713 | -0.0100807 | 0.0104486 | 0.0124014 | -0.0149549 | 0.434161 | 0.000383626 | 0.00047203 | 0.00378659 | 0.16398 | -17.9784 | 0.0178449 | 1.35157 | -1.48698 | 0.0623876 | 1.51555 | -19.46538 | -0.00602287 | -0.0100404 | 0.00976924 | 0.00194991 | -0.0180132 | 0.683723 | 0.000189486 | 0.000181118 | 0.00177649 | 8.48689 | 15.1324 | -0.107245 | -1.16742 | -0.970694 | 0.322354 | 7.31947 | 14.161706 | -0.000494097 | -0.00372231 | 0.00606149 | 0.00416646 | -0.00838287 | 0.656572 | 0.000219015 | 0.00026017 | 0.00207605 | -8.52131 | -14.4079 | -0.071984 | 1.09768 | -2.44799 | -0.137054 | -7.42363 | -16.85589 | 0.00181174 | -0.00186081 | 0.00441505 | 0.00475801 | -0.00480709 | 0.588651 | 0.000121179 | 0.00012684 | 0.00113735 | -1707.39 | -1707.39 | -4.8388 | -2426.19 | -0.0083212 | 35.8012 | 35.50339 | -0.00831851 | 0.9966339 | 0.08207281 | 0.0819807 | -2418.023 | 5.878138 | 0.007658342 | -0.008290112 | 0.02152439 | -0.002537005 | 0.001905235 | -0.02641816 | 0.02641816 | 0.2979089 | 0.03666875 | -8.4786673 | -32.2307 | 33.32725 | -8.32291 | -33.1108 | 34.14082 | 0.9999398 | -6.0285873 | -32.77439 | 33.32423 | -5.80392 | -33.627086 | 34.12428 | 0.9999395 | 0.9971644 | 0.9971625 | -0.180907 | -0.9835002 | -0.001782581 | 0.001150811 | -0.02662795 | 0.02662795 | -8.5295327 | 2.6904 | -0.05924638 | 8.943779 | 8.928068 | -8.7145127 | 1.756794 | -0.18498 | -0.933606 | 0.9517551 | 0.1066026
581 | 0.00422635 | 0.00853024 | 8.51092e-05 | -0.00665577 | -1.71251 | 0.0925713 | 0.00569807 | -0.00647494 | 0.0119606 | 0.0131042 | -0.013881 | 0.553538 | 0.000148613 | 0.000160409 | 0.0013938 | -0.0426427 | 17.8228 | -0.0203832 | -1.3524 | -1.90763 | 0.126879 | -1.3950427 | 15.91517 | 0.00743889 | -0.0104226 | 0.0105447 | 0.0123428 | -0.0153265 | 0.432907 | 0.000383656 | 0.000471947 | 0.00378586 | 0.16398 | -17.9784 | 0.0178449 | 1.356 | -1.48806 | 0.0690797 | 1.51998 | -19.46646 | -0.00620225 | -0.010132 | 0.0096885 | 0.0017266 | -0.0180608 | 0.685058 | 0.000189674 | 0.00018127 | 0.00177802 | 8.48689 | 15.1324 | -0.107245 | -1.16788 | -0.97164 | 0.3195 | 7.31901 | 14.16076 | -0.000649267 | -0.00358668 | 0.00615678 | 0.00421428 | -0.00845022 | 0.669867 | 0.000216296 | 0.000256839 | 0.00205012 | -8.52131 | -14.4079 | -0.071984 | 1.10271 | -2.45035 | -0.130095 | -7.4186 | -16.85825 | 0.00160956 | -0.00197617 | 0.00444782 | 0.00461301 | -0.00497961 | 0.594161 | 0.000120248 | 0.000125909 | 0.001129 | -1706.76 | -1706.76 | -4.8404 | -2427 | -0.0083682 | 35.8012 | 35.50151 | -0.008370993 | 0.9966233 | 0.08220237 | 0.08210983 | -2418.805 | 5.880037 | 0.007573532 | -0.008350402 | 0.02160635 | -0.002580033 | 0.001803163 | -0.02648006 | 0.02648006 | 0.2995916 | 0.036875868 | -8.4786673 | -32.2307 | 33.32725 | -8.32291 | -33.1108 | 34.14082 | 0.9999398 | -6.0235573 | -32.77342 | 33.32237 | -5.79903 | -33.62722 | 34.12358 | 0.9999396 | 0.9971536 | 0.9971518 | -0.1807662 | -0.9835261 | -0.001824261 | 0.001047391 | -0.02668632 | 0.02668632 | -8.5295327 | 2.6904 | -0.05924638 | 8.943779 | 8.928068 | -8.7140527 | 1.75441 | -0.18452 | -0.93599 | 0.9540047 | 0.1068545
582 | 0.00422635 | 0.00853024 | 8.51092e-05 | -0.0049813 | -1.71804 | 0.0776708 | 0.00577823 | -0.00645086 | 0.0119512 | 0.01316 | -0.0138326 | 0.551799 | 0.00014844 | 0.00016031 | 0.00139296 | -0.0426427 | 17.8228 | -0.0203832 | -1.35461 | -1.91321 | 0.11078 | -1.3972527 | 15.90959 | 0.00774398 | -0.0105022 | 0.0106348 | 0.0126492 | -0.0154075 | 0.429792 | 0.000392276 | 0.000482735 | 0.00387249 | 0.16398 | -17.9784 | 0.0178449 | 1.36142 | -1.49377 | 0.0580486 | 1.5254 | -19.47217 | -0.00612573 | -0.0101439 | 0.0097542 | 0.00183192 | -0.0181015 | 0.683539 | 0.000189714 | 0.00018108 | 0.00177641 | 8.48689 | 15.1324 | -0.107245 | -1.16996 | -0.975363 | 0.305751 | 7.31693 | 14.157037 | -0.000570166 | -0.00363684 | 0.00603456 | 0.00412488 | -0.00833188 | 0.66238 | 0.000219828 | 0.00026124 | 0.00208398 | -8.52131 | -14.4079 | -0.071984 | 1.10625 | -2.45798 | -0.136989 | -7.41506 | -16.86588 | 0.0017577 | -0.00171711 | 0.00438855 | 0.00474125 | -0.00470065 | 0.597362 | 0.000123069 | 0.000130631 | 0.00116955 | -1706.01 | -1706.01 | -4.8575 | -2435.57 | -0.00834654 | 35.8012 | 35.50227 | -0.008349852 | 0.9966057 | 0.08241626 | 0.08232299 | -2427.303 | 5.900696 | 0.007656391 | -0.008329021 | 0.02157179 | -0.002563146 | 0.001890516 | -0.02647716 | 0.02647716 | 0.2988161 | 0.0367804196 | -8.4786673 | -32.2307 | 33.32725 | -8.32291 | -33.1108 | 34.14082 | 0.9999398 | -6.0178073 | -32.77547 | 33.32335 | -5.79153 | -33.629207 | 34.12426 | 0.9999391 | 0.99714 | 0.9971347 | -0.1805883 | -0.9835588 | -0.001806517 | 0.001133887 | -0.02668763 | 0.02668763 | -8.5295327 | 2.6904 | -0.05924638 | 8.943779 | 8.928068 | -8.7141827 | 1.752553 | -0.18465 | -0.937847 | 0.9558518 | 0.1070614
583 | 0.00422635 | 0.00853024 | 8.51092e-05 | -0.00480499 | -1.72176 | 0.0822738 | 0.00582632 | -0.00647912 | 0.0120152 | 0.0132437 | -0.0138965 | 0.552179 | 0.00014869 | 0.000160507 | 0.0013947 | -0.0426427 | 17.8228 | -0.0203832 | -1.35632 | -1.91766 | 0.117036 | -1.3989627 | 15.90514 | 0.00769135 | -0.0102257 | 0.0104586 | 0.0125201 | -0.0150544 | 0.430066 | 0.000394492 | 0.000485312 | 0.00389282 | 0.16398 | -17.9784 | 0.0178449 | 1.36352 | -1.49672 | 0.0620844 | 1.5275 | -19.47512 | -0.00598197 | -0.0102062 | 0.00974855 | 0.00188851 | -0.0180766 | 0.67844 | 0.000190563 | 0.000181929 | 0.00178475 | 8.48689 | 15.1324 | -0.107245 | -1.17104 | -0.977297 | 0.310396 | 7.31585 | 14.155103 | -0.000502511 | -0.00356097 | 0.00604929 | 0.00421003 | -0.00827351 | 0.66302 | 0.000216545 | 0.000257447 | 0.00205311 | -8.52131 | -14.4079 | -0.071984 | 1.10815 | -2.4632 | -0.132791 | -7.41316 | -16.8711 | 0.00163088 | -0.00180296 | 0.00436542 | 0.00460601 | -0.00477809 | 0.598622 | 0.000121461 | 0.000128184 | 0.00114864 | -1705.39 | -1705.39 | -4.8652 | -2439.44 | -0.00838315 | 35.8012 | 35.50108 | -0.008382841 | 0.9965966 | 0.0825267 | 0.08243305 | -2431.138 | 5.910018 | 0.007716859 | -0.008369659 | 0.02168197 | -0.002573275 | 0.001920475 | -0.02662124 | 0.02662124 | 0.3001268 | 0.03694175 | -8.4786673 | -32.2307 | 33.32725 | -8.32291 | -33.1108 | 34.14082 | 0.9999398 | -6.0141973 | -32.77624 | 33.32345 | -5.78835 | -33.630223 | 34.12473 | 0.9999392 | 0.9971316 | 0.9971274 | -0.1804794 | -0.9835788 | -0.001812523 | 0.001159723 | -0.02683374 | 0.02683374 | -8.5295327 | 2.6904 | -0.05924638 | 8.943779 | 8.928068 | -8.7148127 | 1.750037 | -0.18528 | -0.940363 | 0.9584421 | 0.1073516
584 | 0.00422635 | 0.00853024 | 8.51092e-05 | -0.00392928 | -1.72653 | 0.0809323 | 0.00578344 | -0.00645927 | 0.0120462 | 0.0132454 | -0.0139212 | 0.553666 | 0.000149271 | 0.000161134 | 0.00140024 | -0.0426427 | 17.8228 | -0.0203832 | -1.35829 | -1.92208 | 0.123786 | -1.4009327 | 15.90072 | 0.00750877 | -0.0107043 | 0.0104467 | 0.012278 | -0.0154736 | 0.425734 | 0.000387527 | 0.000476686 | 0.0038239 | 0.16398 | -17.9784 | 0.0178449 | 1.36697 | -1.5017 | 0.0517874 | 1.53095 | -19.4801 | -0.0061385 | -0.0102092 | 0.00980404 | 0.00184707 | -0.0181948 | 0.682759 | 0.000190057 | 0.000181697 | 0.00178236 | 8.48689 | 15.1324 | -0.107245 | -1.17318 | -0.980179 | 0.315873 | 7.31371 | 14.152221 | -0.000697053 | -0.003685 | 0.00607978 | 0.00407218 | -0.00845423 | 0.66647 | 0.000217662 | 0.000258765 | 0.00206363 | -8.52131 | -14.4079 | -0.071984 | 1.11199 | -2.47002 | -0.139225 | -7.40932 | -16.87792 | 0.00181335 | -0.00191634 | 0.00432036 | 0.00465515 | -0.00475813 | 0.58185 | 0.000120695 | 0.000126465 | 0.0011339 | -1704.76 | -1704.76 | -4.8759 | -2444.78 | -0.00835332 | 35.8012 | 35.50209 | -0.008354761 | 0.9965842 | 0.08267754 | 0.08258338 | -2436.429 | 5.922882 | 0.00768278 | -0.00835861 | 0.0217486 | -0.002549564 | 0.001873734 | -0.02666012 | 0.02666012 | 0.2990589 | 0.0368102968 | -8.4786673 | -32.2307 | 33.32725 | -8.32291 | -33.1108 | 34.14082 | 0.9999398 | -6.0083873 | -32.77864 | 33.32476 | -5.78276 | -33.632321 | 34.12585 | 0.9999393 | 0.9971176 | 0.9971143 | -0.180298 | -0.983612 | -0.001788667 | 0.001112837 | -0.02686836 | 0.02686836 | -8.5295327 | 2.6904 | -0.05924638 | 8.943779 | 8.928068 | -8.7146427 | 1.748499 | -0.18511 | -0.941901 | 0.9599183 | 0.1075169
585 | 0.00422635 | 0.00853024 | 8.51092e-05 | -0.00202049 | -1.73024 | 0.0748076 | 0.00582681 | -0.00651885 | 0.0121043 | 0.0133122 | -0.0140042 | 0.552829 | 0.000149169 | 0.000161027 | 0.00139921 | -0.0426427 | 17.8228 | -0.0203832 | -1.35974 | -1.92741 | 0.114414 | -1.4023827 | 15.89539 | 0.00757579 | -0.0105215 | 0.0103773 | 0.0123121 | -0.0152578 | 0.425618 | 0.000389792 | 0.000479699 | 0.00384805 | 0.16398 | -17.9784 | 0.0178449 | 1.37164 | -1.50451 | 0.0488358 | 1.53562 | -19.48291 | -0.00593201 | -0.0101209 | 0.00995497 | 0.00215437 | -0.0182072 | 0.681443 | 0.000193752 | 0.000185037 | 0.00181497 | 8.48689 | 15.1324 | -0.107245 | -1.17358 | -0.983099 | 0.305386 | 7.31331 | 14.149301 | -0.000498393 | -0.00393643 | 0.00612649 | 0.00414736 | -0.00858219 | 0.649817 | 0.000215369 | 0.000255647 | 0.0020411 | -8.52131 | -14.4079 | -0.071984 | 1.11578 | -2.4755 | -0.144854 | -7.40553 | -16.8834 | 0.00162768 | -0.00198681 | 0.00432232 | 0.0045063 | -0.00486543 | 0.587716 | 0.000118548 | 0.000124193 | 0.00111338 | -1704.01 | -1704.01 | -4.8894 | -2451.57 | -0.00841549 | 35.8012 | 35.50008 | -0.008410777 | 0.9965695 | 0.08285521 | 0.08276044 | -2443.16 | 5.939244 | 0.007738892 | -0.008430932 | 0.02184052 | -0.002594031 | 0.001901991 | -0.02680033 | 0.02680033 | 0.3012846 | 0.03708426 | -8.4786673 | -32.2307 | 33.32725 | -8.32291 | -33.1108 | 34.14082 | 0.9999398 | -6.0031473 | -32.77879 | 33.32397 | -5.77769 | -33.632211 | 34.12488 | 0.9999395 | 0.9971058 | 0.9971032 | -0.180145 | -0.9836401 | -0.001828493 | 0.001136453 | -0.0270126 | 0.0270126 | -8.5295327 | 2.6904 | -0.05924638 | 8.943779 | 8.928068 | -8.7156927 | 1.746089 | -0.18616 | -0.944311 | 0.9624857 | 0.1078045
586 | 0.00422635 | 0.00853024 | 8.51092e-05 | -0.00242107 | -1.72923 | 0.0953772 | 0.00574128 | -0.00656562 | 0.0121296 | 0.0132591 | -0.0140835 | 0.554035 | 0.000149842 | 0.000161736 | 0.00140544 | -0.0426427 | 17.8228 | -0.0203832 | -1.36127 | -1.9277 | 0.131067 | -1.4039127 | 15.8951 | 0.00761811 | -0.0103415 | 0.0104852 | 0.0124591 | -0.0151826 | 0.430089 | 0.000391512 | 0.0004817 | 0.00386395 | 0.16398 | -17.9784 | 0.0178449 | 1.37269 | -1.50238 | 0.0754219 | 1.53667 | -19.48078 | -0.00621861 | -0.0102584 | 0.00999734 | 0.00196814 | -0.0184451 | 0.685446 | 0.00019466 | 0.000186068 | 0.00182491 | 8.48689 | 15.1324 | -0.107245 | -1.17588 | -0.981127 | 0.331649 | 7.31101 | 14.151273 | -0.000733068 | -0.00411264 | 0.00613079 | 0.00393843 | -0.00878414 | 0.652232 | 0.000214577 | 0.000255197 | 0.00203457 | -8.52131 | -14.4079 | -0.071984 | 1.11727 | -2.47485 | -0.121212 | -7.40404 | -16.88275 | 0.00165708 | -0.00181413 | 0.00455627 | 0.00479817 | -0.00495522 | 0.603912 | 0.000121448 | 0.00012785 | 0.0011458 | -1703.64 | -1703.64 | -4.8949 | -2454.31 | -0.00847572 | 35.8012 | 35.49789 | -0.008472173 | 0.996563 | 0.08293328 | 0.08283825 | -2445.875 | 5.945843 | 0.007659511 | -0.008483851 | 0.0218943 | -0.002636186 | 0.001811846 | -0.02683624 | 0.02683624 | 0.3034409 | 0.0373496728 | -8.4786673 | -32.2307 | 33.32725 | -8.32291 | -33.1108 | 34.14082 | 0.9999398 | -6.0001273 | -32.77785 | 33.3225 | -5.77434 | -33.632053 | 34.12416 | 0.9999393 | 0.9970994 | 0.9970959 | -0.1800623 | -0.9836552 | -0.001869829 | 0.001045489 | -0.02704569 | 0.02704569 | -8.5295327 | 2.6904 | -0.05924638 | 8.943779 | 8.928068 | -8.7149227 | 1.743827 | -0.18539 | -0.946573 | 0.9645568 | 0.1080365
587 | 0.00422635 | 0.00853024 | 8.51092e-05 | -0.000757905 | -1.73148 | 0.0862923 | 0.0058277 | -0.00663075 | 0.0121666 | 0.0133379 | -0.0141409 | 0.551553 | 0.000149401 | 0.000161251 | 0.00140116 | -0.0426427 | 17.8228 | -0.0203832 | -1.36108 | -1.93161 | 0.113964 | -1.4037227 | 15.89119 | 0.00768191 | -0.0109132 | 0.0105529 | 0.0124654 | -0.0156967 | 0.423149 | 0.000390496 | 0.000480276 | 0.00385283 | 0.16398 | -17.9784 | 0.0178449 | 1.37646 | -1.50425 | 0.0616193 | 1.54044 | -19.48265 | -0.00609692 | -0.0102053 | 0.00985333 | 0.00192173 | -0.018224 | 0.682349 | 0.000190146 | 0.000181481 | 0.00178047 | 8.48689 | 15.1324 | -0.107245 | -1.17498 | -0.982983 | 0.32088 | 7.31191 | 14.149417 | -0.000669324 | -0.0042978 | 0.00621439 | 0.00399172 | -0.00895885 | 0.644496 | 0.000217602 | 0.000258931 | 0.00206352 | -8.52131 | -14.4079 | -0.071984 | 1.12001 | -2.4775 | -0.134576 | -7.4013 | -16.8854 | 0.00171465 | -0.00188894 | 0.00441797 | 0.00468508 | -0.00485937 | 0.592152 | 0.000119552 | 0.000125051 | 0.00112139 | -1703.2 | -1703.2 | -4.9029 | -2458.36 | -0.00852111 | 35.8012 | 35.49615 | -0.00852067 | 0.9965543 | 0.08303855 | 0.08294316 | -2449.889 | 5.955603 | 0.007753309 | -0.008556359 | 0.02193883 | -0.002689532 | 0.001886482 | -0.02695139 | 0.02695139 | 0.305066 | 0.0375496914 | -8.4786673 | -32.2307 | 33.32725 | -8.32291 | -33.1108 | 34.14082 | 0.9999398 | -5.9975773 | -32.77659 | 33.3208 | -5.77147 | -33.632067 | 34.12368 | 0.9999392 | 0.9970942 | 0.9970896 | -0.179995 | -0.9836675 | -0.001918798 | 0.001115748 | -0.02716816 | 0.02716816 | -8.5295327 | 2.6904 | -0.05924638 | 8.943779 | 8.928068 | -8.7156327 | 1.741773 | -0.1861 | -0.948627 | 0.9667091 | 0.1082775
588 | 0.00422635 | 0.00853024 | 8.51092e-05 | 0.00174363 | -1.73943 | 0.0726054 | 0.00587099 | -0.00661426 | 0.01218 | 0.0133875 | -0.0141308 | 0.551889 | 0.000149851 | 0.000161732 | 0.00140541 | -0.0426427 | 17.8228 | -0.0203832 | -1.36288 | -1.93874 | 0.10153 | -1.4055227 | 15.88406 | 0.00769857 | -0.0105564 | 0.0106591 | 0.0126201 | -0.015478 | 0.430215 | 0.000395153 | 0.000486041 | 0.00389893 | 0.16398 | -17.9784 | 0.0178449 | 1.38262 | -1.51025 | 0.057748 | 1.5466 | -19.48865 | -0.0061888 | -0.0102273 | 0.00993045 | 0.00193368 | -0.0183497 | 0.684818 | 0.000191381 | 0.000182997 | 0.0017946 | 8.48689 | 15.1324 | -0.107245 | -1.17596 | -0.988434 | 0.306946 | 7.31093 | 14.143966 | -0.000603183 | -0.00394518 | 0.00620575 | 0.0041548 | -0.00870316 | 0.655281 | 0.000218344 | 0.000259464 | 0.00206989 | -8.52131 | -14.4079 | -0.071984 | 1.12606 | -2.48774 | -0.147806 | -7.39525 | -16.89564 | 0.00187833 | -0.0020315 | 0.00446527 | 0.0047987 | -0.00495187 | 0.579254 | 0.000121219 | 0.000127678 | 0.00114401 | -1702.27 | -1702.27 | -4.9165 | -2465.14 | -0.00853281 | 35.8012 | 35.49568 | -0.008533657 | 0.9965355 | 0.08326467 | 0.0831685 | -2456.6 | 5.971915 | 0.007803595 | -0.008546865 | 0.02195344 | -0.002674501 | 0.001931231 | -0.02698293 | 0.02698293 | 0.3054848 | 0.0376012494 | -8.4786673 | -32.2307 | 33.32725 | -8.32291 | -33.1108 | 34.14082 | 0.9999398 | -5.9897273 | -32.7797 | 33.32245 | -5.76433 | -33.632616 | 34.12302 | 0.9999396 | 0.9970752 | 0.9970737 | -0.1797505 | -0.9837122 | -0.001903456 | 0.001160186 | -0.0272012 | 0.0272012 | -8.5295327 | 2.6904 | -0.05924638 | 8.943779 | 8.928068 | -8.7164527 | 1.740094 | -0.18692 | -0.950306 | 0.9685146 | 0.1084798
589 | 0.00422635 | 0.00853024 | 8.51092e-05 | 0.00159999 | -1.74184 | 0.0797349 | 0.00586567 | -0.00662846 | 0.0122001 | 0.0133975 | -0.0141602 | 0.551933 | 0.000149916 | 0.000161783 | 0.00140587 | -0.0426427 | 17.8228 | -0.0203832 | -1.36516 | -1.94209 | 0.118506 | -1.4078027 | 15.88071 | 0.00785697 | -0.0103702 | 0.0107941 | 0.0128857 | -0.015399 | 0.433693 | 0.000396888 | 0.000488099 | 0.00391544 | 0.16398 | -17.9784 | 0.0178449 | 1.38472 | -1.51226 | 0.0559994 | 1.5487 | -19.49066 | -0.00606323 | -0.0104472 | 0.0100258 | 0.00201497 | -0.0185254 | 0.67751 | 0.000189517 | 0.000180928 | 0.00177501 | 8.48689 | 15.1324 | -0.107245 | -1.178 | -0.989498 | 0.314154 | 7.30889 | 14.142902 | -0.000491831 | -0.0037353 | 0.00634778 | 0.00444026 | -0.00866739 | 0.661661 | 0.000213023 | 0.000252937 | 0.00201902 | -8.52131 | -14.4079 | -0.071984 | 1.12771 | -2.49111 | -0.14567 | -7.3936 | -16.89901 | 0.00183217 | -0.0019582 | 0.0044322 | 0.00475823 | -0.00488426 | 0.583616 | 0.000121668 | 0.000127401 | 0.0011424 | -1701.9 | -1701.9 | -4.9239 | -2468.86 | -0.00856344 | 35.8012 | 35.49471 | -0.008560774 | 0.996525 | 0.08339079 | 0.08329417 | -2460.281 | 5.980864 | 0.007804319 | -0.008567109 | 0.02198748 | -0.002685877 | 0.001923087 | -0.02702278 | 0.02702278 | 0.3065814 | 0.0377362256 | -8.4786673 | -32.2307 | 33.32725 | -8.32291 | -33.1108 | 34.14082 | 0.9999398 | -5.9857973 | -32.77972 | 33.32176 | -5.76019 | -33.633562 | 34.12325 | 0.9999395 | 0.9970663 | 0.9970642 | -0.1796363 | -0.9837331 | -0.001913424 | 0.001150634 | -0.02724123 | 0.02724123 | -8.5295327 | 2.6904 | -0.05924638 | 8.943779 | 8.928068 | -8.7166927 | 1.737808 | -0.18716 | -0.952592 | 0.970804 | 0.1087362
590 | 0.00422635 | 0.00853024 | 8.51092e-05 | 0.00606336 | -1.74636 | 0.0714057 | 0.00589909 | -0.00659886 | 0.0122337 | 0.0134601 | -0.0141599 | 0.552663 | 0.000149909 | 0.000161836 | 0.00140637 | -0.0426427 | 17.8228 | -0.0203832 | -1.3633 | -1.94607 | 0.107271 | -1.4059427 | 15.87673 | 0.00772204 | -0.0106736 | 0.0107072 | 0.0126557 | -0.0156073 | 0.42941 | 0.000397833 | 0.000489584 | 0.00392734 | 0.16398 | -17.9784 | 0.0178449 | 1.39171 | -1.51708 | 0.0421448 | 1.55569 | -19.49548 | -0.00598493 | -0.0101806 | 0.00998158 | 0.00212448 | -0.01829 | 0.681536 | 0.000187953 | 0.000179542 | 0.00176088 | 8.48689 | 15.1324 | -0.107245 | -1.17598 | -0.991782 | 0.300813 | 7.31091 | 14.140618 | -0.000657304 | -0.00396299 | 0.00621231 | 0.00412046 | -0.00874075 | 0.656778 | 0.000213798 | 0.000254077 | 0.00202681 | -8.52131 | -14.4079 | -0.071984 | 1.1339 | -2.49736 | -0.144357 | -7.38741 | -16.90526 | 0.00175172 | -0.00181183 | 0.00441624 | 0.00473306 | -0.00479317 | 0.594012 | 0.000120682 | 0.000126859 | 0.00113724 | -1701.21 | -1701.21 | -4.9332 | -2473.55 | -0.00852732 | 35.8012 | 35.49598 | -0.008525447 | 0.9965132 | 0.08353284 | 0.08343572 | -2464.925 | 5.992155 | 0.007846422 | -0.008546192 | 0.02204846 | -0.00264997 | 0.0019502 | -0.02708673 | 0.02708673 | 0.3052883 | 0.0375770568 | -8.4786673 | -32.2307 | 33.32725 | -8.32291 | -33.1108 | 34.14082 | 0.9999398 | -5.9814673 | -32.78199 | 33.32322 | -5.75522 | -33.636098 | 34.12491 | 0.9999393 | 0.9970556 | 0.9970522 | -0.1794985 | -0.9837582 | -0.00187565 | 0.00117588 | -0.02730459 | 0.02730459 | -8.5295327 | 2.6904 | -0.05924638 | 8.943779 | 8.928068 | -8.7168527 | 1.736112 | -0.18732 | -0.954288 | 0.972499 | 0.108926
591 | 0.00422635 | 0.00853024 | 8.51092e-05 | 0.00420377 | -1.74761 | 0.0669088 | 0.00595105 | -0.00656141 | 0.0122838 | 0.0135519 | -0.0141622 | 0.552614 | 0.00015005 | 0.000161947 | 0.00140732 | -0.0426427 | 17.8228 | -0.0203832 | -1.36593 | -1.94806 | 0.0992101 | -1.4085727 | 15.87474 | 0.00800779 | -0.0107503 | 0.0107415 | 0.0129053 | -0.0156478 | 0.425419 | 0.000397948 | 0.000489587 | 0.00392731 | 0.16398 | -17.9784 | 0.0178449 | 1.39035 | -1.51979 | 0.0368424 | 1.55433 | -19.49819 | -0.00616021 | -0.0104345 | 0.0100697 | 0.00200421 | -0.018599 | 0.680572 | 0.000191906 | 0.000183256 | 0.00179766 | 8.48689 | 15.1324 | -0.107245 | -1.17808 | -0.991902 | 0.299161 | 7.30881 | 14.140498 | -0.000569544 | -0.00370649 | 0.00631704 | 0.00437329 | -0.00864932 | 0.665175 | 0.000216257 | 0.000257117 | 0.00205037 | -8.52131 | -14.4079 | -0.071984 | 1.13297 | -2.50111 | -0.154076 | -7.38834 | -16.90901 | 0.00166559 | -0.00211905 | 0.00440845 | 0.0045715 | -0.00502497 | 0.582946 | 0.000117657 | 0.000122844 | 0.00110206 | -1700.9 | -1700.9 | -4.9419 | -2477.91 | -0.00850408 | 35.8012 | 35.4968 | -0.008502446 | 0.9965103 | 0.0835668 | 0.08346957 | -2469.263 | 6.0027 | 0.007907364 | -0.008517724 | 0.02214374 | -0.002598112 | 0.001987752 | -0.02718637 | 0.02718637 | 0.3044563 | 0.03747465 | -8.4786673 | -32.2307 | 33.32725 | -8.32291 | -33.1108 | 34.14082 | 0.9999398 | -5.9797673 | -32.78375 | 33.32464 | -5.75448 | -33.638688 | 34.12734 | 0.9999396 | 0.997051 | 0.9970496 | -0.1794398 | -0.983769 | -0.001821674 | 0.001211314 | -0.02740309 | 0.02740309 | -8.5295327 | 2.6904 | -0.05924638 | 8.943779 | 8.928068 | -8.7173827 | 1.734242 | -0.18785 | -0.956158 | 0.9744361 | 0.109143
592 | 0.00422635 | 0.00853024 | 8.51092e-05 | 0.00225468 | -1.75244 | 0.0733315 | 0.00595294 | -0.00669227 | 0.0123224 | 0.0135518 | -0.0142911 | 0.551612 | 0.000150365 | 0.000162276 | 0.00141004 | -0.0426427 | 17.8228 | -0.0203832 | -1.37142 | -1.95481 | 0.10592 | -1.4140627 | 15.86799 | 0.00783348 | -0.0108145 | 0.0105483 | 0.0126054 | -0.0155865 | 0.422247 | 0.000399215 | 0.000491176 | 0.00393997 | 0.16398 | -17.9784 | 0.0178449 | 1.39272 | -1.52135 | 0.057545 | 1.5567 | -19.49975 | -0.00606098 | -0.0103094 | 0.0100337 | 0.00207883 | -0.0184492 | 0.680789 | 0.000193237 | 0.000184726 | 0.00181161 | 8.48689 | 15.1324 | -0.107245 | -1.18316 | -0.996185 | 0.301149 | 7.30373 | 14.136215 | -0.00064139 | -0.00422053 | 0.00626276 | 0.00408408 | -0.008946 | 0.647399 | 0.000217143 | 0.000258338 | 0.00205909 | -8.52131 | -14.4079 | -0.071984 | 1.13372 | -2.50611 | -0.140804 | -7.38759 | -16.91401 | 0.00181083 | -0.00186189 | 0.00459073 | 0.00491984 | -0.00497091 | 0.595594 | 0.000119085 | 0.000125154 | 0.00112177 | -1699.96 | -1699.96 | -4.9545 | -2484.22 | -0.00862999 | 35.8012 | 35.49229 | -0.008628555 | 0.9964909 | 0.08379969 | 0.08370164 | -2475.503 | 6.017868 | 0.00791992 | -0.00865925 | 0.02219006 | -0.002720734 | 0.001981404 | -0.02729757 | 0.02729757 | 0.308964 | 0.03802949 | -8.4786673 | -32.2307 | 33.32725 | -8.32291 | -33.1108 | 34.14082 | 0.9999398 | -5.9735273 | -32.782 | 33.3218 | -5.74703 | -33.635965 | 34.1234 | 0.9999393 | 0.9970376 | 0.9970341 | -0.1792678 | -0.9838003 | -0.001939442 | 0.001200112 | -0.0275211 | 0.0275211 | -8.5295327 | 2.6904 | -0.05924638 | 8.943779 | 8.928068 | -8.7177927 | 1.731775 | -0.18826 | -0.958625 | 0.9769359 | 0.109423
593 | 0.00422635 | 0.00853024 | 8.51092e-05 | 0.00612056 | -1.75509 | 0.0605136 | 0.00597048 | -0.00668673 | 0.012358 | 0.0135989 | -0.0143152 | 0.551982 | 0.000150541 | 0.000162422 | 0.00141139 | -0.0426427 | 17.8228 | -0.0203832 | -1.37011 | -1.95718 | 0.0906188 | -1.4127527 | 15.86562 | 0.00787797 | -0.0109989 | 0.0107269 | 0.0127449 | -0.0158658 | 0.423456 | 0.000401499 | 0.000493991 | 0.00396257 | 0.16398 | -17.9784 | 0.0178449 | 1.39938 | -1.52346 | 0.0407791 | 1.56336 | -19.50186 | -0.00612709 | -0.0102921 | 0.0101223 | 0.00213242 | -0.0185516 | 0.683671 | 0.000192331 | 0.00018355 | 0.00180094 | 8.48689 | 15.1324 | -0.107245 | -1.1822 | -0.996505 | 0.291191 | 7.30469 | 14.135895 | -0.000673208 | -0.00386565 | 0.00641131 | 0.00434023 | -0.00887909 | 0.664876 | 0.000218458 | 0.000259577 | 0.00207089 | -8.52131 | -14.4079 | -0.071984 | 1.14019 | -2.51078 | -0.162459 | -7.38112 | -16.91868 | 0.0018256 | -0.0019246 | 0.00451719 | 0.00484229 | -0.00494129 | 0.588963 | 0.000118336 | 0.000123411 | 0.00110718 | -1699.33 | -1699.33 | -4.9703 | -2492.14 | -0.00862622 | 35.8012 | 35.49248 | -0.008623272 | 0.9964782 | 0.08395051 | 0.08385193 | -2483.363 | 6.036977 | 0.007946671 | -0.008662921 | 0.02225325 | -0.002708409 | 0.001992159 | -0.02736769 | 0.02736769 | 0.308829 | 0.03801288 | -8.4786673 | -32.2307 | 33.32725 | -8.32291 | -33.1108 | 34.14082 | 0.9999398 | -5.9683673 | -32.7843 | 33.32314 | -5.74133 | -33.637755 | 34.12421 | 0.9999392 | 0.9970249 | 0.9970207 | -0.1791058 | -0.9838298 | -0.001925504 | 0.001209254 | -0.02759092 | 0.02759092 | -8.5295327 | 2.6904 | -0.05924638 | 8.943779 | 8.928068 | -8.7174427 | 1.729725 | -0.18791 | -0.960675 | 0.9788803 | 0.1096408
594 | 0.00422635 | 0.00853024 | 8.51092e-05 | 0.00698898 | -1.75695 | 0.0680081 | 0.0059741 | -0.00669221 | 0.0123691 | 0.0136095 | -0.0143277 | 0.551962 | 0.000150306 | 0.000162239 | 0.0014097 | -0.0426427 | 17.8228 | -0.0203832 | -1.37248 | -1.95942 | 0.0989604 | -1.4151227 | 15.86338 | 0.00807191 | -0.0114577 | 0.0107684 | 0.0128621 | -0.0162479 | 0.416016 | 0.000400269 | 0.00049246 | 0.00395023 | 0.16398 | -17.9784 | 0.0178449 | 1.403 | -1.52452 | 0.0543982 | 1.56698 | -19.50292 | -0.00614754 | -0.010498 | 0.0101144 | 0.00203057 | -0.0186761 | 0.679203 | 0.000192003 | 0.000183344 | 0.00179849 | 8.48689 | 15.1324 | -0.107245 | -1.18379 | -0.997153 | 0.291373 | 7.3031 | 14.135247 | -0.000588556 | -0.00379296 | 0.00628742 | 0.00430013 | -0.00868165 | 0.662158 | 0.000218882 | 0.000260316 | 0.00207535 | -8.52131 | -14.4079 | -0.071984 | 1.14402 | -2.51461 | -0.150517 | -7.37729 | -16.92251 | 0.00189846 | -0.00189124 | 0.00448534 | 0.00487367 | -0.00486644 | 0.585807 | 0.000119664 | 0.000125674 | 0.00112676 | -1698.65 | -1698.65 | -4.9755 | -2494.72 | -0.00864048 | 35.8012 | 35.4918 | -0.008642072 | 0.9964639 | 0.08412147 | 0.08402229 | -2485.898 | 6.04314 | 0.007955889 | -0.008673999 | 0.02226793 | -0.00271505 | 0.00199694 | -0.02738998 | 0.02738998 | 0.3093396 | 0.0380757152 | -8.4786673 | -32.2307 | 33.32725 | -8.32291 | -33.1108 | 34.14082 | 0.9999398 | -5.9621673 | -32.78589 | 33.3236 | -5.73612 | -33.638167 | 34.12374 | 0.9999397 | 0.9970101 | 0.9970089 | -0.1789173 | -0.9838641 | -0.001932071 | 0.001213961 | -0.0276137 | 0.0276137 | -8.5295327 | 2.6904 | -0.05924638 | 8.943779 | 8.928068 | -8.7182227 | 1.728133 | -0.18869 | -0.962267 | 0.9805925 | 0.1098326
595 | 0.00422635 | 0.00853024 | 8.51092e-05 | 0.00563209 | -1.7581 | 0.0787604 | 0.00590213 | -0.00671053 | 0.0123652 | 0.0135492 | -0.0143575 | 0.552927 | 0.000150694 | 0.000162709 | 0.00141391 | -0.0426427 | 17.8228 | -0.0203832 | -1.37599 | -1.96133 | 0.112249 | -1.4186327 | 15.86147 | 0.00783105 | -0.0108059 | 0.0109027 | 0.0128708 | -0.0158456 | 0.430696 | 0.000402832 | 0.000495716 | 0.00397639 | 0.16398 | -17.9784 | 0.0178449 | 1.40428 | -1.52582 | 0.0575311 | 1.56826 | -19.50422 | -0.0061728 | -0.0103264 | 0.0101081 | 0.0020776 | -0.0185768 | 0.683792 | 0.000188201 | 0.000179994 | 0.00176529 | 8.48689 | 15.1324 | -0.107245 | -1.18843 | -0.998075 | 0.308952 | 7.29846 | 14.134325 | -0.000765285 | -0.00401591 | 0.00621014 | 0.00403114 | -0.00881234 | 0.65891 | 0.000214121 | 0.000254405 | 0.00202969 | -8.52131 | -14.4079 | -0.071984 | 1.1448 | -2.51611 | -0.13918 | -7.37651 | -16.92401 | 0.00170308 | -0.0019718 | 0.00449352 | 0.00472115 | -0.00498988 | 0.59163 | 0.000115914 | 0.000122475 | 0.00109743 | -1698.21 | -1698.21 | -4.9893 | -2501.67 | -0.00864946 | 35.8012 | 35.4916 | -0.008647799 | 0.9964524 | 0.0842574 | 0.08415774 | -2492.795 | 6.059906 | 0.007886672 | -0.008695072 | 0.02226472 | -0.002739473 | 0.001931073 | -0.02736527 | 0.02736527 | 0.309661 | 0.03811529 | -8.4786673 | -32.2307 | 33.32725 | -8.32291 | -33.1108 | 34.14082 | 0.9999398 | -5.9578773 | -32.78548 | 33.32242 | -5.7302 | -33.638545 | 34.12311 | 0.9999391 | 0.9970005 | 0.9969955 | -0.1787948 | -0.9838864 | -0.001956915 | 0.001148515 | -0.02758674 | 0.02758674 | -8.5295327 | 2.6904 | -0.05924638 | 8.943779 | 8.928068 | -8.7170927 | 1.727145 | -0.18756 | -0.963255 | 0.9813455 | 0.1099169
596 | 0.00422635 | 0.00853024 | 8.51092e-05 | 0.00689426 | -1.7641 | 0.0583166 | 0.00602584 | -0.00669614 | 0.0124576 | 0.0137251 | -0.0143954 | 0.552678 | 0.00015119 | 0.000163135 | 0.00141776 | -0.0426427 | 17.8228 | -0.0203832 | -1.37699 | -1.96753 | 0.0968529 | -1.4196327 | 15.85527 | 0.00801223 | -0.0112165 | 0.0107895 | 0.0128675 | -0.0160717 | 0.420317 | 0.000404391 | 0.000497609 | 0.00399162 | 0.16398 | -17.9784 | 0.0178449 | 1.40746 | -1.53197 | 0.0368842 | 1.57144 | -19.51037 | -0.00616916 | -0.0105412 | 0.0102623 | 0.00214485 | -0.0188552 | 0.6802 | 0.000190666 | 0.000181771 | 0.00178354 | 8.48689 | 15.1324 | -0.107245 | -1.18857 | -1.00099 | 0.291655 | 7.29832 | 14.13141 | -0.000524972 | -0.00397799 | 0.00626404 | 0.00424793 | -0.00875089 | 0.652174 | 0.000218797 | 0.000259897 | 0.00207388 | -8.52131 | -14.4079 | -0.071984 | 1.14737 | -2.52521 | -0.165069 | -7.37394 | -16.93311 | 0.00179213 | -0.00191326 | 0.00457552 | 0.00487662 | -0.00499775 | 0.593338 | 0.000125069 | 0.000130266 | 0.00116873 | -1697.53 | -1697.53 | -4.9938 | -2503.93 | -0.00864043 | 35.8012 | 35.4919 | -0.008639358 | 0.9964426 | 0.08437487 | 0.0842748 | -2495.022 | 6.06532 | 0.008027739 | -0.008698039 | 0.02242464 | -0.002698306 | 0.002028006 | -0.02757314 | 0.02757314 | 0.3093378 | 0.03807549 | -8.4786673 | -32.2307 | 33.32725 | -8.32291 | -33.1108 | 34.14082 | 0.9999398 | -5.9543073 | -32.78838 | 33.32464 | -5.72688 | -33.64178 | 34.12575 | 0.9999392 | 0.9969911 | 0.9969869 | -0.1786758 | -0.983908 | -0.001909884 | 0.001239584 | -0.02779742 | 0.02779742 | -8.5295327 | 2.6904 | -0.05924638 | 8.943779 | 8.928068 | -8.7179527 | 1.72386 | -0.18842 | -0.96654 | 0.9847343 | 0.1102965
597 | 0.00422635 | 0.00853024 | 8.51092e-05 | 0.00512154 | -1.76651 | 0.0509036 | 0.00604044 | -0.00674021 | 0.0124758 | 0.0137386 | -0.0144384 | 0.551492 | 0.000150134 | 0.000162067 | 0.00140814 | -0.0426427 | 17.8228 | -0.0203832 | -1.3811 | -1.97125 | 0.0870907 | -1.4237427 | 15.85155 | 0.00799926 | -0.0111893 | 0.0106974 | 0.0127926 | -0.0159826 | 0.418672 | 0.000407502 | 0.000501682 | 0.0040245 | 0.16398 | -17.9784 | 0.0178449 | 1.40867 | -1.53402 | 0.0248144 | 1.57265 | -19.51242 | -0.00618417 | -0.010457 | 0.010043 | 0.00195502 | -0.0185962 | 0.680328 | 0.000192003 | 0.000183594 | 0.00180102 | 8.48689 | 15.1324 | -0.107245 | -1.19214 | -1.00265 | 0.279272 | 7.29475 | 14.12975 | -0.000600146 | -0.00408206 | 0.00630867 | 0.00420525 | -0.00888745 | 0.652029 | 0.00022053 | 0.00026215 | 0.00209071 | -8.52131 | -14.4079 | -0.071984 | 1.14745 | -2.52791 | -0.166751 | -7.37386 | -16.93581 | 0.00184398 | -0.00198037 | 0.00457842 | 0.00489443 | -0.00503082 | 0.587936 | 0.000121169 | 0.000126731 | 0.00113649 | -1696.9 | -1696.9 | -5.0041 | -2509.11 | -0.00867313 | 35.8012 | 35.49069 | -0.008673304 | 0.9964296 | 0.0845282 | 0.08442758 | -2500.152 | 6.077789 | 0.008048421 | -0.008748191 | 0.02244552 | -0.002739862 | 0.002040092 | -0.02762389 | 0.02762389 | 0.3105085 | 0.03821959 | -8.4786673 | -32.2307 | 33.32725 | -8.32291 | -33.1108 | 34.14082 | 0.9999398 | -5.9501173 | -32.78736 | 33.32289 | -5.7221 | -33.64217 | 34.12533 | 0.999939 | 0.996982 | 0.996976 | -0.1785595 | -0.9839291 | -0.001948975 | 0.001249205 | -0.02785137 | 0.02785137 | -8.5295327 | 2.6904 | -0.05924638 | 8.943779 | 8.928068 | -8.7184927 | 1.7218 | -0.18896 | -0.9686 | 0.9868596 | 0.1105345
598 | 0.00422635 | 0.00853024 | 8.51092e-05 | 0.00631489 | -1.77011 | 0.0643931 | 0.00599887 | -0.00678575 | 0.0125491 | 0.0137627 | -0.0145496 | 0.553253 | 0.000150408 | 0.000162335 | 0.00141061 | -0.0426427 | 17.8228 | -0.0203832 | -1.38229 | -1.97568 | 0.0964537 | -1.4249327 | 15.84712 | 0.00800601 | -0.0111144 | 0.0107669 | 0.0128626 | -0.015971 | 0.421162 | 0.000405897 | 0.000499694 | 0.00400837 | 0.16398 | -17.9784 | 0.0178449 | 1.41211 | -1.53601 | 0.0476884 | 1.57609 | -19.51441 | -0.00626435 | -0.0104335 | 0.0101461 | 0.00201665 | -0.0187145 | 0.683806 | 0.000191442 | 0.000182829 | 0.00179362 | 8.48689 | 15.1324 | -0.107245 | -1.19339 | -1.0045 | 0.292512 | 7.2935 | 14.1279 | -0.000722768 | -0.00402055 | 0.00640868 | 0.004248 | -0.00899132 | 0.660895 | 0.000217043 | 0.000257662 | 0.00205694 | -8.52131 | -14.4079 | -0.071984 | 1.15099 | -2.533 | -0.148958 | -7.37032 | -16.9409 | 0.00181114 | -0.00209178 | 0.00462753 | 0.00488269 | -0.00516334 | 0.586155 | 0.000117425 | 0.000123116 | 0.00110396 | -1696.22 | -1696.21 | -5.0177 | -2515.9 | -0.00873109 | 35.8012 | 35.48865 | -0.008730287 | 0.9964181 | 0.08466401 | 0.0845629 | -2506.888 | 6.094166 | 0.008022223 | -0.008809103 | 0.02258479 | -0.002767279 | 0.001980399 | -0.02776375 | 0.02776375 | 0.3125835 | 0.038475 | -8.4786673 | -32.2307 | 33.32725 | -8.32291 | -33.1108 | 34.14082 | 0.9999398 | -5.9453873 | -32.78802 | 33.32269 | -5.71741 | -33.64231 | 34.12468 | 0.9999391 | 0.9969708 | 0.9969654 | -0.1784186 | -0.9839547 | -0.001972641 | 0.001185761 | -0.02798912 | 0.02798912 | -8.5295327 | 2.6904 | -0.05924638 | 8.943779 | 8.928068 | -8.7184327 | 1.71922 | -0.1889 | -0.97118 | 0.9893805 | 0.1108169
599 | 0.00422635 | 0.00853024 | 8.51092e-05 | 0.00881377 | -1.76927 | 0.0781989 | 0.00601097 | -0.00688148 | 0.0125298 | 0.0137283 | -0.0145987 | 0.550974 | 0.000150879 | 0.000162861 | 0.00141534 | -0.0426427 | 17.8228 | -0.0203832 | -1.38331 | -1.97647 | 0.111944 | -1.4259527 | 15.84633 | 0.00803522 | -0.0111142 | 0.010824 | 0.0129289 | -0.0160079 | 0.422147 | 0.000410007 | 0.00050485 | 0.00404965 | 0.16398 | -17.9784 | 0.0178449 | 1.41782 | -1.53255 | 0.0578995 | 1.5818 | -19.51095 | -0.00630241 | -0.0106264 | 0.010107 | 0.00187905 | -0.0188079 | 0.679751 | 0.000193016 | 0.000184471 | 0.00180947 | 8.48689 | 15.1324 | -0.107245 | -1.1941 | -1.0037 | 0.308942 | 7.29279 | 14.1287 | -0.000681154 | -0.00422808 | 0.00638954 | 0.00417834 | -0.00908757 | 0.651272 | 0.000218802 | 0.000260045 | 0.00207415 | -8.52131 | -14.4079 | -0.071984 | 1.15681 | -2.53228 | -0.145402 | -7.3645 | -16.94018 | 0.00183564 | -0.0021181 | 0.00455642 | 0.00482632 | -0.00510879 | 0.580953 | 0.000121911 | 0.000127923 | 0.00114687 | -1695.59 | -1695.59 | -5.0257 | -2519.94 | -0.0088337 | 35.8012 | 35.48498 | -0.008832657 | 0.9964013 | 0.08486311 | 0.08476129 | -2510.871 | 6.103849 | 0.008034785 | -0.008905295 | 0.02252182 | -0.002871836 | 0.002001326 | -0.027757 | 0.027757 | 0.3162571 | 0.03892717 | -8.4786673 | -32.2307 | 33.32725 | -8.32291 | -33.1108 | 34.14082 | 0.9999398 | -5.9385473 | -32.78651 | 33.31999 | -5.71099 | -33.63965 | 34.12098 | 0.9999393 | 0.9969557 | 0.996952 | -0.1782278 | -0.9839893 | -0.002077142 | 0.001206632 | -0.02798956 | 0.02798956 | -8.5295327 | 2.6904 | -0.05924638 | 8.943779 | 8.928068 | -8.7187427 | 1.71763 | -0.18921 | -0.97277 | 0.9910005 | 0.1109983
600 | 0.00422635 | 0.00853024 | 8.51092e-05 | 0.00945468 | -1.77227 | 0.0871341 | 0.00604844 | -0.00676842 | 0.0126115 | 0.0138599 | -0.0145799 | 0.553751 | 0.000151661 | 0.000163704 | 0.0014225 | -0.0426427 | 17.8228 | -0.0203832 | -1.38494 | -1.97791 | 0.120995 | -1.4275827 | 15.84489 | 0.00818142 | -0.0110976 | 0.0109208 | 0.0131261 | -0.0160422 | 0.422689 | 0.00041141 | 0.000506534 | 0.00406314 | 0.16398 | -17.9784 | 0.0178449 | 1.42141 | -1.53695 | 0.0652113 | 1.58539 | -19.51535 | -0.00623962 | -0.0105293 | 0.0101825 | 0.00202923 | -0.0187982 | 0.681325 | 0.00019404 | 0.000185592 | 0.00181994 | 8.48689 | 15.1324 | -0.107245 | -1.1952 | -1.00236 | 0.32143 | 7.29169 | 14.13004 | -0.000595876 | -0.00393615 | 0.00636555 | 0.00431701 | -0.00884904 | 0.65846 | 0.000221727 | 0.000263377 | 0.00210159 | -8.52131 | -14.4079 | -0.071984 | 1.15993 | -2.53902 | -0.141427 | -7.36138 | -16.94692 | 0.0017113 | -0.00200372 | 0.00462967 | 0.00484313 | -0.00513555 | 0.594968 | 0.000119361 | 0.000125069 | 0.00112137 | -1694.9 | -1694.9 | -5.0341 | -2524.14 | -0.00873902 | 35.8012 | 35.48837 | -0.008737908 | 0.9963895 | 0.08500261 | 0.08490028 | -2515.026 | 6.11395 | 0.008089763 | -0.008809743 | 0.02269093 | -0.002740119 | 0.002020139 | -0.02788927 | 0.02788927 | 0.3128674 | 0.03850995 | -8.4786673 | -32.2307 | 33.32725 | -8.32291 | -33.1108 | 34.14082 | 0.9999398 | -5.9337973 | -32.79181 | 33.32436 | -5.7063 | -33.64539 | 34.12586 | 0.9999393 | 0.9969426 | 0.9969392 | -0.1780619 | -0.9840193 | -0.001942567 | 0.001222587 | -0.028115 | 0.028115 | -8.5295327 | 2.6904 | -0.05924638 | 8.943779 | 8.928068 | -8.7192727 | 1.71485 | -0.18974 | -0.97555 | 0.9938305 | 0.1113153
601 | 0.00422635 | 0.00853024 | 8.51092e-05 | 0.00891319 | -1.7778 | 0.0888935 | 0.00608387 | -0.00680984 | 0.0126388 | 0.0138999 | -0.0146259 | 0.552419 | 0.000151988 | 0.000163988 | 0.00142515 | -0.0426427 | 17.8228 | -0.0203832 | -1.38922 | -1.98521 | 0.126602 | -1.4318627 | 15.83759 | 0.00804617 | -0.0117329 | 0.0110152 | 0.0129783 | -0.016665 | 0.418486 | 0.000413619 | 0.00050924 | 0.00408455 | 0.16398 | -17.9784 | 0.0178449 | 1.42436 | -1.54191 | 0.0673843 | 1.58834 | -19.52031 | -0.0061766 | -0.0104817 | 0.0102202 | 0.00212308 | -0.0187813 | 0.681333 | 0.000193682 | 0.000184859 | 0.00181363 | 8.48689 | 15.1324 | -0.107245 | -1.19991 | -1.00619 | 0.325921 | 7.28698 | 14.12621 | -0.000685164 | -0.00396449 | 0.00646344 | 0.00434573 | -0.00899538 | 0.662628 | 0.000216891 | 0.00025774 | 0.00205592 | -8.52131 | -14.4079 | -0.071984 | 1.16191 | -2.54645 | -0.130488 | -7.3594 | -16.95435 | 0.00186005 | -0.00197173 | 0.00472591 | 0.00504457 | -0.00515625 | 0.593099 | 0.000120767 | 0.000126643 | 0.00113531 | -1693.91 | -1693.91 | -5.0473 | -2530.77 | -0.00878233 | 35.8012 | 35.48666 | -0.008785865 | 0.9963717 | 0.08521121 | 0.08510812 | -2521.588 | 6.1299 | 0.008133999 | -0.008859969 | 0.02272465 | -0.002777548 | 0.002051578 | -0.0279622 | 0.0279622 | 0.314418 | 0.0387008 | -8.4786673 | -32.2307 | 33.32725 | -8.32291 | -33.1108 | 34.14082 | 0.9999398 | -5.9275373 | -32.79194 | 33.32337 | -5.69864 | -33.64652 | 34.12569 | 0.9999389 | 0.9969281 | 0.9969214 | -0.1778793 | -0.9840523 | -0.001977215 | 0.001251245 | -0.02819188 | 0.02819188 | -8.5295327 | 2.6904 | -0.05924638 | 8.943779 | 8.928068 | -8.7188427 | 1.71138 | -0.18931 | -0.97902 | 0.9971552 | 0.1116877
602 | 0.00422635 | 0.00853024 | 8.51092e-05 | 0.00763997 | -1.78233 | 0.0807048 | 0.0061131 | -0.00678865 | 0.0127164 | 0.0139951 | -0.0146707 | 0.554011 | 0.000151523 | 0.000163539 | 0.00142111 | -0.0426427 | 17.8228 | -0.0203832 | -1.39313 | -1.9899 | 0.113588 | -1.4357727 | 15.8329 | 0.00819966 | -0.0113606 | 0.0108848 | 0.0130717 | -0.0162326 | 0.418242 | 0.000415495 | 0.000511651 | 0.00410373 | 0.16398 | -17.9784 | 0.0178449 | 1.42627 | -1.54622 | 0.0601295 | 1.59025 | -19.52462 | -0.00629517 | -0.0105801 | 0.0101898 | 0.00198287 | -0.0188582 | 0.68151 | 0.000195454 | 0.00018694 | 0.00183331 | 8.48689 | 15.1324 | -0.107245 | -1.20312 | -1.00795 | 0.309456 | 7.28377 | 14.12445 | -0.000819963 | -0.00419837 | 0.00638976 | 0.00410239 | -0.00912072 | 0.657637 | 0.00021439 | 0.00025435 | 0.00203135 | -8.52131 | -14.4079 | -0.071984 | 1.16362 | -2.55431 | -0.143867 | -7.35769 | -16.96221 | 0.00189433 | -0.00197356 | 0.00464535 | 0.00499305 | -0.00507227 | 0.588396 | 0.000120536 | 0.000125895 | 0.00112924 | -1693.1 | -1693.1 | -5.0554 | -2534.81 | -0.00877674 | 35.8012 | 35.48677 | -0.008782592 | 0.9963577 | 0.08537553 | 0.08527185 | -2525.578 | 6.139599 | 0.008180091 | -0.008855641 | 0.02287064 | -0.002737815 | 0.002062265 | -0.02811124 | 0.02811124 | 0.3142178 | 0.0386761676 | -8.4786673 | -32.2307 | 33.32725 | -8.32291 | -33.1108 | 34.14082 | 0.9999398 | -5.9219173 | -32.79511 | 33.32549 | -5.69352 | -33.64907 | 34.12735 | 0.9999391 | 0.9969137 | 0.9969088 | -0.1776993 | -0.9840848 | -0.001933786 | 0.001258236 | -0.0283389 | 0.0283389 | -8.5295327 | 2.6904 | -0.05924638 | 8.943779 | 8.928068 | -8.7195427 | 1.70845 | -0.19001 | -0.98195 | 1.000165 | 0.1120248
603 | 0.00422635 | 0.00853024 | 8.51092e-05 | 0.00710584 | -1.78292 | 0.0823562 | 0.00615522 | -0.00679751 | 0.0126878 | 0.0139973 | -0.0146396 | 0.552671 | 0.000151569 | 0.000163579 | 0.00142152 | -0.0426427 | 17.8228 | -0.0203832 | -1.39545 | -1.98984 | 0.12246 | -1.4380927 | 15.83296 | 0.00826505 | -0.0117354 | 0.0110692 | 0.0132012 | -0.0166715 | 0.416955 | 0.000414951 | 0.000511006 | 0.00409887 | 0.16398 | -17.9784 | 0.0178449 | 1.42683 | -1.54599 | 0.057667 | 1.59081 | -19.52439 | -0.00621976 | -0.0107394 | 0.0101571 | 0.00193381 | -0.018893 | 0.675664 | 0.000191815 | 0.00018316 | 0.00179668 | 8.48689 | 15.1324 | -0.107245 | -1.2046 | -1.00858 | 0.314575 | 7.28229 | 14.12382 | -0.000578396 | -0.00411664 | 0.00650162 | 0.00439242 | -0.00908745 | 0.653794 | 0.000213432 | 0.000253415 | 0.00202269 | -8.52131 | -14.4079 | -0.071984 | 1.16365 | -2.5543 | -0.142454 | -7.35766 | -16.9622 | 0.00186194 | -0.00198449 | 0.00468745 | 0.00500635 | -0.00512891 | 0.591022 | 0.000120007 | 0.000125698 | 0.00112715 | -1692.97 | -1692.97 | -5.0576 | -2535.94 | -0.00877787 | 35.8012 | 35.48685 | -0.00878046 | 0.9963508 | 0.0854568 | 0.08535282 | -2526.686 | 6.142293 | 0.008218833 | -0.008861123 | 0.02280284 | -0.002756276 | 0.002113986 | -0.02807089 | 0.02807089 | 0.3142583 | 0.03868115 | -8.4786673 | -32.2307 | 33.32725 | -8.32291 | -33.1108 | 34.14082 | 0.9999398 | -5.9195673 | -32.79516 | 33.32512 | -5.69148 | -33.64821 | 34.12616 | 0.9999393 | 0.9969083 | 0.9969045 | -0.1776308 | -0.9840972 | -0.001953011 | 0.001310721 | -0.02830269 | 0.02830269 | -8.5295327 | 2.6904 | -0.05924638 | 8.943779 | 8.928068 | -8.7203827 | 1.70914 | -0.19085 | -0.98126 | 0.9996474 | 0.1119668
604 | 0.00422635 | 0.00853024 | 8.51092e-05 | 0.00935537 | -1.78398 | 0.0659207 | 0.00607056 | -0.00686471 | 0.0127269 | 0.0139563 | -0.0147504 | 0.553888 | 0.000152201 | 0.000164338 | 0.00142798 | -0.0426427 | 17.8228 | -0.0203832 | -1.39321 | -1.9928 | 0.101048 | -1.4358527 | 15.83 | 0.00820949 | -0.0114594 | 0.0109509 | 0.0131124 | -0.0163623 | 0.41839 | 0.00041514 | 0.000511076 | 0.00409918 | 0.16398 | -17.9784 | 0.0178449 | 1.42945 | -1.54678 | 0.0507079 | 1.59343 | -19.52518 | -0.00643514 | -0.010376 | 0.0102276 | 0.00201792 | -0.018829 | 0.68995 | 0.000190915 | 0.00018251 | 0.00178971 | 8.48689 | 15.1324 | -0.107245 | -1.20355 | -1.00989 | 0.300686 | 7.28334 | 14.12251 | -0.000678016 | -0.00395595 | 0.00658905 | 0.00447538 | -0.00910935 | 0.664938 | 0.000218094 | 0.00025851 | 0.00206603 | -8.52131 | -14.4079 | -0.071984 | 1.16713 | -2.55493 | -0.153634 | -7.35418 | -16.96283 | 0.00180327 | -0.00186734 | 0.00455904 | 0.00488361 | -0.00494768 | 0.594412 | 0.000122464 | 0.00012901 | 0.00115604 | -1692.78 | -1692.78 | -5.0609 | -2537.55 | -0.00883554 | 35.8012 | 35.48472 | -0.008839946 | 0.9963494 | 0.08547269 | 0.08536865 | -2528.287 | 6.146184 | 0.008141314 | -0.008935464 | 0.02288232 | -0.002812752 | 0.002018602 | -0.02814028 | 0.02814028 | 0.3163229 | 0.0389352796 | -8.4786673 | -32.2307 | 33.32725 | -8.32291 | -33.1108 | 34.14082 | 0.9999398 | -5.9183273 | -32.79283 | 33.32261 | -5.68991 | -33.64769 | 34.12539 | 0.9999391 | 0.9969064 | 0.9969012 | -0.177607 | -0.9841015 | -0.002007778 | 0.001213628 | -0.0283697 | 0.0283697 | -8.5295327 | 2.6904 | -0.05924638 | 8.943779 | 8.928068 | -8.7191927 | 1.70749 | -0.18966 | -0.98291 | 1.001041 | 0.1121229
605 | 0.00422635 | 0.00853024 | 8.51092e-05 | 0.00981095 | -1.79021 | 0.079406 | 0.00615273 | -0.00680682 | 0.0127266 | 0.0140325 | -0.0146865 | 0.553588 | 0.000151882 | 0.000163961 | 0.00142458 | -0.0426427 | 17.8228 | -0.0203832 | -1.39728 | -1.99803 | 0.112368 | -1.4399227 | 15.82477 | 0.00818191 | -0.010778 | 0.0110683 | 0.0132922 | -0.0158883 | 0.430098 | 0.00042097 | 0.000518373 | 0.00415782 | 0.16398 | -17.9784 | 0.0178449 | 1.43476 | -1.55288 | 0.0581905 | 1.59874 | -19.53128 | -0.00619571 | -0.0106137 | 0.0101431 | 0.00198401 | -0.0187935 | 0.677889 | 0.000193975 | 0.000185372 | 0.00181794 | 8.48689 | 15.1324 | -0.107245 | -1.20589 | -1.01346 | 0.306105 | 7.281 | 14.11894 | -0.000617408 | -0.00350289 | 0.00651528 | 0.00461614 | -0.00873644 | 0.678091 | 0.000216312 | 0.000257011 | 0.00205033 | -8.52131 | -14.4079 | -0.071984 | 1.17084 | -2.56366 | -0.138253 | -7.35047 | -16.97156 | 0.00181312 | -0.00195178 | 0.00464247 | 0.00494122 | -0.00507988 | 0.593125 | 0.000122029 | 0.000128383 | 0.00115058 | -1691.78 | -1691.78 | -5.0728 | -2543.53 | -0.00879323 | 35.8012 | 35.48639 | -0.008793333 | 0.9963271 | 0.08573396 | 0.08562897 | -2534.188 | 6.16053 | 0.008229232 | -0.008883322 | 0.02286866 | -0.002761762 | 0.002107672 | -0.02814434 | 0.02814434 | 0.3148082 | 0.03874883 | -8.4786673 | -32.2307 | 33.32725 | -8.32291 | -33.1108 | 34.14082 | 0.9999398 | -5.9105473 | -32.79633 | 33.32467 | -5.68226 | -33.65022 | 34.12661 | 0.9999393 | 0.9968868 | 0.9968828 | -0.1773625 | -0.9841456 | -0.001956276 | 0.001302186 | -0.02837601 | 0.02837601 | -8.5295327 | 2.6904 | -0.05924638 | 8.943779 | 8.928068 | -8.7209227 | 1.70583 | -0.19139 | -0.98457 | 1.003 | 0.1123423
606 | 0.00422635 | 0.00853024 | 8.51092e-05 | 0.0125622 | -1.79236 | 0.0790321 | 0.00617525 | -0.00690674 | 0.0127905 | 0.0140755 | -0.014807 | 0.552391 | 0.000152263 | 0.000164313 | 0.00142804 | -0.0426427 | 17.8228 | -0.0203832 | -1.39828 | -2.00193 | 0.112778 | -1.4409227 | 15.82087 | 0.00838531 | -0.0114955 | 0.0110615 | 0.0133357 | -0.0164458 | 0.418222 | 0.000420813 | 0.000518166 | 0.00415612 | 0.16398 | -17.9784 | 0.0178449 | 1.44132 | -1.55238 | 0.0555042 | 1.6053 | -19.53078 | -0.00622356 | -0.0106787 | 0.0103784 | 0.00217153 | -0.0190738 | 0.679397 | 0.000191428 | 0.000182977 | 0.00179455 | 8.48689 | 15.1324 | -0.107245 | -1.20692 | -1.01374 | 0.307218 | 7.27997 | 14.11866 | -0.000731117 | -0.00393787 | 0.00657958 | 0.00444032 | -0.00910932 | 0.667375 | 0.000217932 | 0.000259167 | 0.00206611 | -8.52131 | -14.4079 | -0.071984 | 1.17601 | -2.56714 | -0.137161 | -7.3453 | -16.97504 | 0.00187539 | -0.00212226 | 0.00472587 | 0.00500853 | -0.0052554 | 0.585606 | 0.000124644 | 0.000130382 | 0.00116887 | -1690.85 | -1690.85 | -5.0889 | -2551.62 | -0.00889221 | 35.8012 | 35.48265 | -0.008897676 | 0.996308 | 0.08595685 | 0.08585104 | -2542.199 | 6.180006 | 0.008266878 | -0.008998368 | 0.022966 | -0.002846402 | 0.002114912 | -0.02830038 | 0.02830038 | 0.3183518 | 0.0391850054 | -8.4786673 | -32.2307 | 33.32725 | -8.32291 | -33.1108 | 34.14082 | 0.9999398 | -5.9043773 | -32.79591 | 33.32317 | -5.67467 | -33.64944 | 34.12458 | 0.9999389 | 0.9968726 | 0.9968658 | -0.1771854 | -0.9841775 | -0.002035173 | 0.001303683 | -0.02853731 | 0.02853731 | -8.5295327 | 2.6904 | -0.05924638 | 8.943779 | 8.928068 | -8.7208927 | 1.70221 | -0.19136 | -0.98819 | 1.006548 | 0.1127397
607 | 0.00422635 | 0.00853024 | 8.51092e-05 | 0.0107615 | -1.79459 | 0.0598121 | 0.00619314 | -0.00690452 | 0.0128117 | 0.0141077 | -0.0148191 | 0.552068 | 0.000151845 | 0.000163864 | 0.00142387 | -0.0426427 | 17.8228 | -0.0203832 | -1.40035 | -2.00443 | 0.0941821 | -1.4429927 | 15.81837 | 0.00830262 | -0.0107751 | 0.0110264 | 0.0133603 | -0.0158328 | 0.427608 | 0.000421159 | 0.000518589 | 0.00415946 | 0.16398 | -17.9784 | 0.0178449 | 1.43948 | -1.55523 | 0.0488582 | 1.60346 | -19.53363 | -0.00611487 | -0.0106473 | 0.0102512 | 0.00212552 | -0.0188877 | 0.676331 | 0.000192499 | 0.000183966 | 0.00180437 | 8.48689 | 15.1324 | -0.107245 | -1.20866 | -1.01584 | 0.287602 | 7.27823 | 14.11656 | -0.00073433 | -0.00405139 | 0.00651008 | 0.00432756 | -0.00911328 | 0.662117 | 0.000213336 | 0.000253485 | 0.00202215 | -8.52131 | -14.4079 | -0.071984 | 1.17464 | -2.56991 | -0.149072 | -7.34667 | -16.97781 | 0.00171262 | -0.00198803 | 0.00461388 | 0.00483439 | -0.0051098 | 0.595111 | 0.000121092 | 0.00012672 | 0.00113633 | -1690.66 | -1690.66 | -5.0873 | -2550.81 | -0.00889105 | 35.8012 | 35.48302 | -0.008887384 | 0.9963075 | 0.08596246 | 0.08585663 | -2541.391 | 6.178041 | 0.008288408 | -0.008999788 | 0.0230049 | -0.002837745 | 0.002126365 | -0.02834546 | 0.02834546 | 0.3183103 | 0.03917989 | -8.4786673 | -32.2307 | 33.32725 | -8.32291 | -33.1108 | 34.14082 | 0.9999398 | -5.9036773 | -32.79618 | 33.32331 | -5.67477 | -33.65019 | 34.12533 | 0.9999391 | 0.9968708 | 0.9968657 | -0.1771636 | -0.9841814 | -0.0020257 | 0.00131432 | -0.02858237 | 0.02858237 | -8.5295327 | 2.6904 | -0.05924638 | 8.943779 | 8.928068 | -8.7212227 | 1.70181 | -0.19169 | -0.98859 | 1.007003 | 0.1127907
608 | 0.00422635 | 0.00853024 | 8.51092e-05 | 0.01236 | -1.79544 | 0.0626644 | 0.00621225 | -0.00687349 | 0.0127698 | 0.0140945 | -0.0147557 | 0.55191 | 0.000152079 | 0.000164133 | 0.0014261 | -0.0426427 | 17.8228 | -0.0203832 | -1.39999 | -2.00468 | 0.0909282 | -1.4426327 | 15.81812 | 0.00829855 | -0.0114112 | 0.0109036 | 0.0131607 | -0.0162734 | 0.416687 | 0.000420884 | 0.000518229 | 0.00415715 | 0.16398 | -17.9784 | 0.0178449 | 1.44284 | -1.556 | 0.0491546 | 1.60682 | -19.5344 | -0.00620373 | -0.010586 | 0.0102781 | 0.00212217 | -0.0189119 | 0.680108 | 0.000194679 | 0.000186053 | 0.00182488 | 8.48689 | 15.1324 | -0.107245 | -1.208 | -1.01539 | 0.282663 | 7.27889 | 14.11701 | -0.000676092 | -0.00401804 | 0.00655177 | 0.00441674 | -0.00911087 | 0.661954 | 0.000216901 | 0.000257671 | 0.00205584 | -8.52131 | -14.4079 | -0.071984 | 1.17776 | -2.57141 | -0.146792 | -7.34355 | -16.97931 | 0.00194938 | -0.00211681 | 0.00457458 | 0.00492326 | -0.00509068 | 0.576369 | 0.00011929 | 0.000125476 | 0.00112465 | -1690.54 | -1690.54 | -5.0876 | -2550.97 | -0.00886285 | 35.8012 | 35.4838 | -0.008865715 | 0.9963004 | 0.08604544 | 0.0859393 | -2541.532 | 6.178385 | 0.00830234 | -0.00896358 | 0.02292151 | -0.002821673 | 0.002160433 | -0.02826104 | 0.02826104 | 0.3173007 | 0.03905563 | -8.4786673 | -32.2307 | 33.32725 | -8.32291 | -33.1108 | 34.14082 | 0.9999398 | -5.9009173 | -32.79743 | 33.32405 | -5.67207 | -33.65141 | 34.12609 | 0.9999392 | 0.9968639 | 0.9968591 | -0.1770768 | -0.984197 | -0.002012168 | 0.001350928 | -0.02849908 | 0.02849908 | -8.5295327 | 2.6904 | -0.05924638 | 8.943779 | 8.928068 | -8.7215227 | 1.70111 | -0.19199 | -0.98929 | 1.007747 | 0.1128741
609 | 0.00422635 | 0.00853024 | 8.51092e-05 | 0.0134921 | -1.80163 | 0.0490519 | 0.00618964 | -0.00692134 | 0.0128471 | 0.014134 | -0.0148657 | 0.552982 | 0.000152558 | 0.000164631 | 0.00143071 | -0.0426427 | 17.8228 | -0.0203832 | -1.40244 | -2.0127 | 0.0839997 | -1.4450827 | 15.8101 | 0.00837583 | -0.0114804 | 0.0110774 | 0.0133415 | -0.0164461 | 0.418891 | 0.000424285 | 0.000522306 | 0.00418961 | 0.16398 | -17.9784 | 0.0178449 | 1.44662 | -1.5616 | 0.0219562 | 1.6106 | -19.54 | -0.00629448 | -0.010718 | 0.0103833 | 0.00211768 | -0.0191301 | 0.680202 | 0.000193305 | 0.000184607 | 0.0018106 | 8.48689 | 15.1324 | -0.107245 | -1.2101 | -1.02037 | 0.281642 | 7.27679 | 14.11203 | -0.000756476 | -0.00389907 | 0.00656931 | 0.00442983 | -0.00908537 | 0.669651 | 0.000216235 | 0.000256874 | 0.00204954 | -8.52131 | -14.4079 | -0.071984 | 1.18129 | -2.57954 | -0.166172 | -7.34002 | -16.98744 | 0.00175604 | -0.00203581 | 0.00461255 | 0.00484801 | -0.00512778 | 0.590678 | 0.000121264 | 0.000127375 | 0.00114191 | -1689.67 | -1689.67 | -5.0957 | -2555.01 | -0.00891893 | 35.8012 | 35.48192 | -0.00891809 | 0.9962848 | 0.08622623 | 0.08611943 | -2545.518 | 6.188073 | 0.008296951 | -0.009028651 | 0.02306324 | -0.002851331 | 0.002119631 | -0.02841442 | 0.02841442 | 0.3193084 | 0.03930275 | -8.4786673 | -32.2307 | 33.32725 | -8.32291 | -33.1108 | 34.14082 | 0.9999398 | -5.8949373 | -32.79754 | 33.3231 | -5.66619 | -33.65203 | 34.12572 | 0.9999392 | 0.9968498 | 0.9968453 | -0.1769024 | -0.9842284 | -0.00203736 | 0.00130566 | -0.0286516 | 0.0286516 | -8.5295327 | 2.6904 | -0.05924638 | 8.943779 | 8.928068 | -8.7218727 | 1.69807 | -0.19234 | -0.99233 | 1.010798 | 0.1132158
610 | 0.00422635 | 0.00853024 | 8.51092e-05 | 0.0136503 | -1.80549 | 0.0636738 | 0.00627522 | -0.00690127 | 0.0128479 | 0.0142023 | -0.0148284 | 0.551773 | 0.000152536 | 0.000164637 | 0.00143085 | -0.0426427 | 17.8228 | -0.0203832 | -1.40544 | -2.01619 | 0.10371 | -1.4480827 | 15.80661 | 0.00847601 | -0.0115883 | 0.0109521 | 0.0133162 | -0.0164286 | 0.413422 | 0.000421764 | 0.000519319 | 0.00416574 | 0.16398 | -17.9784 | 0.0178449 | 1.45013 | -1.5649 | 0.0359939 | 1.61411 | -19.5433 | -0.00641851 | -0.0108017 | 0.0103583 | 0.00198541 | -0.0192056 | 0.680888 | 0.000191692 | 0.000183177 | 0.00179674 | 8.48689 | 15.1324 | -0.107245 | -1.21214 | -1.02263 | 0.291596 | 7.27475 | 14.10977 | -0.000676971 | -0.00385717 | 0.00666463 | 0.00458774 | -0.00912188 | 0.669888 | 0.000214383 | 0.000254799 | 0.00203219 | -8.52131 | -14.4079 | -0.071984 | 1.18409 | -2.58539 | -0.156425 | -7.33722 | -16.99329 | 0.0018601 | -0.00211265 | 0.00465419 | 0.00493494 | -0.00518749 | 0.583932 | 0.000123009 | 0.000129818 | 0.00116327 | -1689.04 | -1689.04 | -5.1044 | -2559.37 | -0.00890639 | 35.8012 | 35.48229 | -0.008907701 | 0.996269 | 0.08640948 | 0.08630199 | -2549.821 | 6.198534 | 0.008386406 | -0.009012456 | 0.0230472 | -0.002834786 | 0.002208736 | -0.02843338 | 0.02843338 | 0.3188594 | 0.03924749 | -8.4786673 | -32.2307 | 33.32725 | -8.32291 | -33.1108 | 34.14082 | 0.9999398 | -5.8891373 | -32.7999 | 33.3244 | -5.66064 | -33.65307 | 34.12583 | 0.9999394 | 0.9968352 | 0.9968322 | -0.1767215 | -0.9842609 | -0.002020233 | 0.001394183 | -0.02867465 | 0.02867465 | -8.5295327 | 2.6904 | -0.05924638 | 8.943779 | 8.928068 | -8.7228327 | 1.69684 | -0.1933 | -0.99356 | 1.012189 | 0.1133715
611 | 0.00422635 | 0.00853024 | 8.51092e-05 | 0.0140255 | -1.8076 | 0.056395 | 0.00628202 | -0.00695861 | 0.0129096 | 0.0142438 | -0.0149204 | 0.551656 | 0.000152981 | 0.000165158 | 0.00143535 | -0.0426427 | 17.8228 | -0.0203832 | -1.40626 | -2.01978 | 0.0869733 | -1.4489027 | 15.80302 | 0.00850519 | -0.0121006 | 0.0110988 | 0.0133662 | -0.0169616 | 0.410179 | 0.000428809 | 0.000528071 | 0.00423553 | 0.16398 | -17.9784 | 0.0178449 | 1.45144 | -1.56587 | 0.0386005 | 1.61542 | -19.54427 | -0.00619443 | -0.0107436 | 0.0103697 | 0.00215543 | -0.0190934 | 0.677173 | 0.000193267 | 0.000184376 | 0.00180902 | 8.48689 | 15.1324 | -0.107245 | -1.21288 | -1.02378 | 0.281337 | 7.27401 | 14.10862 | -0.000753028 | -0.00396735 | 0.00675174 | 0.00458334 | -0.00930372 | 0.670129 | 0.000221335 | 0.000263006 | 0.00209797 | -8.52131 | -14.4079 | -0.071984 | 1.18515 | -2.58914 | -0.156283 | -7.33616 | -16.99704 | 0.0018962 | -0.00219171 | 0.0047555 | 0.00502918 | -0.00532469 | 0.582617 | 0.000121142 | 0.000126501 | 0.00113457 | -1688.6 | -1688.6 | -5.1066 | -2560.5 | -0.00896497 | 35.8012 | 35.47987 | -0.008975473 | 0.9962633 | 0.08647567 | 0.08636793 | -2550.932 | 6.201235 | 0.008404871 | -0.009081461 | 0.02315542 | -0.002874469 | 0.002197879 | -0.02856951 | 0.02856951 | 0.3209567 | 0.03950563 | -8.4786673 | -32.2307 | 33.32725 | -8.32291 | -33.1108 | 34.14082 | 0.9999398 | -5.8872573 | -32.80006 | 33.32422 | -5.65859 | -33.65289 | 34.12531 | 0.9999394 | 0.9968308 | 0.9968276 | -0.176666 | -0.9842709 | -0.00205573 | 0.00137914 | -0.02881227 | 0.02881227 | -8.5295327 | 2.6904 | -0.05924638 | 8.943779 | 8.928068 | -8.7229127 | 1.6944 | -0.19338 | -0.996 | 1.014599 | 0.1136415
612 | 0.00422635 | 0.00853024 | 8.51092e-05 | 0.0105576 | -1.81232 | 0.0846284 | 0.00622124 | -0.00703972 | 0.0129471 | 0.0142133 | -0.0150317 | 0.552155 | 0.00015272 | 0.000164819 | 0.00143232 | -0.0426427 | 17.8228 | -0.0203832 | -1.41555 | -2.02589 | 0.120197 | -1.4581927 | 15.79691 | 0.00847854 | -0.0114069 | 0.0111092 | 0.0134634 | -0.0163918 | 0.419206 | 0.000431978 | 0.000532037 | 0.00426726 | 0.16398 | -17.9784 | 0.0178449 | 1.454 | -1.56827 | 0.0664104 | 1.61798 | -19.54667 | -0.00637065 | -0.0105904 | 0.0102945 | 0.00203659 | -0.0189977 | 0.68403 | 0.000192425 | 0.000183678 | 0.00180169 | 8.48689 | 15.1324 | -0.107245 | -1.22228 | -1.02642 | 0.309727 | 7.26461 | 14.10598 | -0.000736567 | -0.00411251 | 0.00670444 | 0.00449169 | -0.00934076 | 0.6635 | 0.000214852 | 0.000255226 | 0.00203626 | -8.52131 | -14.4079 | -0.071984 | 1.18777 | -2.59475 | -0.128223 | -7.33354 | -17.00265 | 0.00175169 | -0.00220109 | 0.00464747 | 0.00482635 | -0.00527576 | 0.584558 | 0.000121024 | 0.000126552 | 0.00113486 | -1687.23 | -1687.23 | -5.124 | -2569.23 | -0.00905108 | 35.8012 | 35.4772 | -0.009050068 | 0.9962337 | 0.08681747 | 0.08670845 | -2559.554 | 6.222194 | 0.008358329 | -0.009176809 | 0.02321382 | -0.002953907 | 0.002135427 | -0.0286437 | 0.0286437 | 0.3240395 | 0.03988509 | -8.4786673 | -32.2307 | 33.32725 | -8.32291 | -33.1108 | 34.14082 | 0.9999398 | -5.8753473 | -32.79956 | 33.32163 | -5.64663 | -33.65265 | 34.12309 | 0.9999394 | 0.9968029 | 0.9968001 | -0.1763223 | -0.9843325 | -0.00213325 | 0.00131477 | -0.02888726 | 0.02888726 | -8.5295327 | 2.6904 | -0.05924638 | 8.943779 | 8.928068 | -8.7228027 | 1.69093 | -0.19327 | -0.99947 | 1.017985 | 0.1140208
613 | 0.00422635 | 0.00853024 | 8.51092e-05 | 0.0112312 | -1.81712 | 0.0626363 | 0.00626827 | -0.00708556 | 0.0129787 | 0.0142645 | -0.0150818 | 0.550611 | 0.000152962 | 0.000165122 | 0.00143486 | -0.0426427 | 17.8228 | -0.0203832 | -1.41982 | -2.03264 | 0.0926258 | -1.4624627 | 15.79016 | 0.00864134 | -0.0119049 | 0.0110269 | 0.0134592 | -0.0167228 | 0.409219 | 0.000430959 | 0.000530871 | 0.00425826 | 0.16398 | -17.9784 | 0.0178449 | 1.45998 | -1.57217 | 0.0461022 | 1.62396 | -19.55057 | -0.00645284 | -0.0109117 | 0.0102399 | 0.00180559 | -0.0191702 | 0.677919 | 0.000196074 | 0.000187527 | 0.00183898 | 8.48689 | 15.1324 | -0.107245 | -1.22626 | -1.02868 | 0.286642 | 7.26063 | 14.10372 | -0.000717295 | -0.00398252 | 0.0067127 | 0.00456129 | -0.0092611 | 0.667641 | 0.000222426 | 0.000264419 | 0.00210843 | -8.52131 | -14.4079 | -0.071984 | 1.1928 | -2.60181 | -0.147749 | -7.32851 | -17.00971 | 0.00181842 | -0.0021423 | 0.00463892 | 0.0048831 | -0.00520699 | 0.58389 | 0.000120367 | 0.000125685 | 0.00112741 | -1686.05 | -1686.05 | -5.1347 | -2574.57 | -0.00910326 | 35.8012 | 35.47525 | -0.009104507 | 0.9962081 | 0.08711228 | 0.08700215 | -2564.808 | 6.234966 | 0.008416976 | -0.009234266 | 0.02324962 | -0.002996916 | 0.002179626 | -0.02872829 | 0.02872829 | 0.3259076 | 0.0401150324 | -8.4786673 | -32.2307 | 33.32725 | -8.32291 | -33.1108 | 34.14082 | 0.9999398 | -5.8660473 | -32.79987 | 33.32029 | -5.63667 | -33.65429 | 34.12306 | 0.9999392 | 0.9967808 | 0.9967764 | -0.1760503 | -0.9843812 | -0.002173243 | 0.001355953 | -0.02897682 | 0.02897682 | -8.5295327 | 2.6904 | -0.05924638 | 8.943779 | 8.928068 | -8.7230927 | 1.68644 | -0.19356 | -1.00396 | 1.022449 | 0.1145207
614 | 0.00422635 | 0.00853024 | 8.51092e-05 | 0.0103953 | -1.81859 | 0.0755665 | 0.00637239 | -0.00707232 | 0.0130091 | 0.014369 | -0.0150688 | 0.549621 | 0.000152998 | 0.000165156 | 0.00143509 | -0.0426427 | 17.8228 | -0.0203832 | -1.42309 | -2.03443 | 0.100844 | -1.4657327 | 15.78837 | 0.00870601 | -0.0117211 | 0.0109744 | 0.013505 | -0.01652 | 0.409434 | 0.000436305 | 0.000537573 | 0.00431153 | 0.16398 | -17.9784 | 0.0178449 | 1.46311 | -1.57363 | 0.0535604 | 1.62709 | -19.55203 | -0.00637698 | -0.0107702 | 0.0103029 | 0.00196902 | -0.0191162 | 0.680097 | 0.000193973 | 0.000185282 | 0.00181729 | 8.48689 | 15.1324 | -0.107245 | -1.22885 | -1.02778 | 0.293519 | 7.25804 | 14.10462 | -0.000687182 | -0.00415383 | 0.0067212 | 0.00452291 | -0.00936392 | 0.660567 | 0.000215269 | 0.000255633 | 0.00204004 | -8.52131 | -14.4079 | -0.071984 | 1.19341 | -2.60541 | -0.136324 | -7.3279 | -17.01331 | 0.0019496 | -0.00216892 | 0.00479458 | 0.00510926 | -0.00532858 | 0.582755 | 0.00012271 | 0.000128238 | 0.00115022 | -1685.42 | -1685.42 | -5.1356 | -2575.05 | -0.0090985 | 35.8012 | 35.47548 | -0.00909812 | 0.9961924 | 0.08729281 | 0.08718199 | -2565.245 | 6.23603 | 0.008529882 | -0.009229812 | 0.02328734 | -0.002977997 | 0.002278067 | -0.02881112 | 0.02881112 | 0.3257372182 | 0.04009406 | -8.4786673 | -32.2307 | 33.32725 | -8.32291 | -33.1108 | 34.14082 | 0.9999398 | -5.8621673 | -32.80168 | 33.32139 | -5.63095 | -33.65665 | 34.12444 | 0.9999386 | 0.9967708 | 0.9967622 | -0.175928 | -0.984403 | -0.002150259 | 0.001450329 | -0.02906446 | 0.02906446 | -8.5295327 | 2.6904 | -0.05924638 | 8.943779 | 8.928068 | -8.7237727 | 1.68375 | -0.19424 | -1.00665 | 1.025219 | 0.114831
615 | 0.00422635 | 0.00853024 | 8.51092e-05 | 0.00965568 | -1.82146 | 0.0927513 | 0.00626519 | -0.00708528 | 0.0131263 | 0.0143933 | -0.0152134 | 0.553622 | 0.000153475 | 0.000165659 | 0.00143946 | -0.0426427 | 17.8228 | -0.0203832 | -1.42707 | -2.03843 | 0.124748 | -1.4697127 | 15.78437 | 0.00848774 | -0.0122473 | 0.0110372 | 0.0132838 | -0.0170434 | 0.407136 | 0.000434693 | 0.000535722 | 0.00429675 | 0.16398 | -17.9784 | 0.0178449 | 1.46547 | -1.57599 | 0.0759104 | 1.62945 | -19.55439 | -0.00644995 | -0.0107261 | 0.01035 | 0.00198891 | -0.0191649 | 0.683253 | 0.000195363 | 0.000186794 | 0.00183177 | 8.48689 | 15.1324 | -0.107245 | -1.23421 | -1.02793 | 0.318723 | 7.25268 | 14.10447 | -0.00109262 | -0.00443302 | 0.00666989 | 0.00411558 | -0.00964123 | 0.664234 | 0.000212091 | 0.000251784 | 0.00200968 | -8.52131 | -14.4079 | -0.071984 | 1.19664 | -2.61238 | -0.12896 | -7.32467 | -17.02028 | 0.00180089 | -0.00214392 | 0.00479182 | 0.00501118 | -0.00535422 | 0.590454 | 0.000118546 | 0.00012457 | 0.001117 | -1684.36 | -1684.36 | -5.1514 | -2582.97 | -0.00912833 | 35.8012 | 35.4744 | -0.009128299 | 0.9961765 | 0.08747488 | 0.08736337 | -2573.094 | 6.25511 | 0.008448041 | -0.009268131 | 0.0235281 | -0.002964051 | 0.002143961 | -0.0290059 | 0.0290059 | 0.3268052 | 0.04022551 | -8.4786673 | -32.2307 | 33.32725 | -8.32291 | -33.1108 | 34.14082 | 0.9999398 | -5.8549573 | -32.80465 | 33.32305 | -5.62323 | -33.65886 | 34.12535 | 0.9999386 | 0.9967524 | 0.9967434 | -0.1757029 | -0.9844432 | -0.00213223 | 0.00131214 | -0.02925013 | 0.02925013 | -8.5295327 | 2.6904 | -0.05924638 | 8.943779 | 8.928068 | -8.7223927 | 1.6799 | -0.19286 | -1.0105 | 1.02874 | 0.1152253
616 | 0.00422635 | 0.00853024 | 8.51092e-05 | 0.01023 | -1.82268 | 0.0878348 | 0.00629022 | -0.00711364 | 0.013139 | 0.0144151 | -0.0152385 | 0.553079 | 0.00015338 | 0.000165546 | 0.00143842 | -0.0426427 | 17.8228 | -0.0203832 | -1.42818 | -2.03992 | 0.118965 | -1.4708227 | 15.78288 | 0.00867729 | -0.0129319 | 0.0111353 | 0.0134112 | -0.0176659 | 0.399127 | 0.000436074 | 0.000537199 | 0.0043085 | 0.16398 | -17.9784 | 0.0178449 | 1.46733 | -1.57651 | 0.0665598 | 1.63131 | -19.55491 | -0.00646943 | -0.0108226 | 0.010367 | 0.00195508 | -0.0192471 | 0.681657 | 0.000193767 | 0.00018487 | 0.00181371 | 8.48689 | 15.1324 | -0.107245 | -1.23453 | -1.02788 | 0.319669 | 7.25236 | 14.10452 | -0.00089595 | -0.00419203 | 0.00687393 | 0.00452762 | -0.0096156 | 0.669271 | 0.000215527 | 0.000255983 | 0.00204247 | -8.52131 | -14.4079 | -0.071984 | 1.19865 | -2.61358 | -0.131372 | -7.32266 | -17.02148 | 0.0017476 | -0.00214838 | 0.00475095 | 0.0049353 | -0.00533608 | 0.591099 | 0.000121097 | 0.000125993 | 0.00113048 | -1684.05 | -1684.05 | -5.1511 | -2582.81 | -0.00913701 | 35.8012 | 35.47369 | -0.009148038 | 0.996169 | 0.08756068 | 0.08744883 | -2572.915 | 6.254675 | 0.008476894 | -0.009300314 | 0.02354077 | -0.002990035 | 0.002166615 | -0.02904489 | 0.02904489 | 0.3271159 | 0.0402637574 | -8.4786673 | -32.2307 | 33.32725 | -8.32291 | -33.1108 | 34.14082 | 0.9999398 | -5.8518373 | -32.80436 | 33.32222 | -5.62105 | -33.65943 | 34.12555 | 0.9999389 | 0.9967451 | 0.9967381 | -0.1756137 | -0.9844592 | -0.002157204 | 0.001333784 | -0.0292918 | 0.0292918 | -8.5295327 | 2.6904 | -0.05924638 | 8.943779 | 8.928068 | -8.7231827 | 1.67836 | -0.19365 | -1.01204 | 1.030401 | 0.1154114
617 | 0.00422635 | 0.00853024 | 8.51092e-05 | 0.0101102 | -1.82991 | 0.0700431 | 0.00643912 | -0.00712187 | 0.0132196 | 0.0145936 | -0.0152763 | 0.551967 | 0.000154022 | 0.000166195 | 0.00144434 | -0.0426427 | 17.8228 | -0.0203832 | -1.4333 | -2.04874 | 0.102363 | -1.4759427 | 15.77406 | 0.00874007 | -0.0131561 | 0.0111752 | 0.0134593 | -0.0178753 | 0.396745 | 0.00043822 | 0.000539963 | 0.00433088 | 0.16398 | -17.9784 | 0.0178449 | 1.47185 | -1.58356 | 0.0523026 | 1.63583 | -19.56196 | -0.00626083 | -0.0109416 | 0.0105733 | 0.00223587 | -0.0194383 | 0.676217 | 0.000192868 | 0.000184197 | 0.0018069 | 8.48689 | 15.1324 | -0.107245 | -1.23783 | -1.0331 | 0.301816 | 7.24906 | 14.0993 | -0.0007881 | -0.00427144 | 0.00686341 | 0.00455384 | -0.00961338 | 0.662599 | 0.000216803 | 0.000257698 | 0.00205497 | -8.52131 | -14.4079 | -0.071984 | 1.20154 | -2.62473 | -0.153746 | -7.31977 | -17.03263 | 0.00193835 | -0.00182047 | 0.00478259 | 0.00519861 | -0.00508073 | 0.598537 | 0.000121109 | 0.000128048 | 0.0011471 | -1682.86 | -1682.86 | -5.1692 | -2591.86 | -0.00916159 | 35.8012 | 35.47277 | -0.009173704 | 0.9961449 | 0.08783576 | 0.08772286 | -2581.868 | 6.27644 | 0.008645145 | -0.009327895 | 0.02366224 | -0.002979385 | 0.002296635 | -0.02924201 | 0.02924201 | 0.3279959 | 0.04037207 | -8.4786673 | -32.2307 | 33.32725 | -8.32291 | -33.1108 | 34.14082 | 0.9999398 | -5.8438273 | -32.80669 | 33.3231 | -5.61323 | -33.66126 | 34.12607 | 0.999939 | 0.996725 | 0.9967191 | -0.1753686 | -0.9845028 | -0.002140061 | 0.001457311 | -0.0294956 | 0.0294956 | -8.5295327 | 2.6904 | -0.05924638 | 8.943779 | 8.928068 | -8.7250027 | 1.67476 | -0.19547 | -1.01564 | 1.034279 | 0.1158458
618 | 0.00422635 | 0.00853024 | 8.51092e-05 | 0.00874911 | -1.83316 | 0.0630484 | 0.00645909 | -0.00714627 | 0.0131881 | 0.0145734 | -0.0152605 | 0.55072 | 0.000153872 | 0.000166081 | 0.00144338 | -0.0426427 | 17.8228 | -0.0203832 | -1.43963 | -2.05262 | 0.0929306 | -1.4822727 | 15.77018 | 0.00867676 | -0.0127744 | 0.0109464 | 0.0132992 | -0.0173968 | 0.396605 | 0.000444394 | 0.000547611 | 0.00439234 | 0.16398 | -17.9784 | 0.0178449 | 1.47444 | -1.58571 | 0.0514662 | 1.63842 | -19.56411 | -0.00636649 | -0.0108058 | 0.0104527 | 0.00210766 | -0.0192799 | 0.680506 | 0.000194853 | 0.000186239 | 0.00182636 | 8.48689 | 15.1324 | -0.107245 | -1.24298 | -1.03497 | 0.28044 | 7.24391 | 14.09743 | -0.000834728 | -0.00436624 | 0.00673946 | 0.00436904 | -0.00957001 | 0.658771 | 0.000216856 | 0.000257526 | 0.00205497 | -8.52131 | -14.4079 | -0.071984 | 1.20327 | -2.62914 | -0.142957 | -7.31804 | -17.03704 | 0.00182455 | -0.00196211 | 0.00486126 | 0.00514929 | -0.00528685 | 0.600138 | 0.000118869 | 0.000125263 | 0.0011225 | -1681.93 | -1681.93 | -5.1756 | -2595.09 | -0.00919514 | 35.8012 | 35.47183 | -0.009199952 | 0.9961225 | 0.08809053 | 0.08797665 | -2585.028 | 6.28412 | 0.008665278 | -0.009352458 | 0.02358328 | -0.003019432 | 0.002332252 | -0.02919194 | 0.02919194 | 0.329197 | 0.04051992 | -8.4786673 | -32.2307 | 33.32725 | -8.32291 | -33.1108 | 34.14082 | 0.9999398 | -5.8357673 | -32.80722 | 33.32221 | -5.60549 | -33.66154 | 34.12508 | 0.9999392 | 0.9967055 | 0.9967008 | -0.1751314 | -0.9845451 | -0.002181069 | 0.001493889 | -0.02945003 | 0.02945003 | -8.5295327 | 2.6904 | -0.05924638 | 8.943779 | 8.928068 | -8.7261827 | 1.67275 | -0.19665 | -1.01765 | 1.036476 | 0.1160919
619 | 0.00422635 | 0.00853024 | 8.51092e-05 | 0.00744634 | -1.83681 | 0.0747724 | 0.00645371 | -0.00725179 | 0.013277 | 0.0146192 | -0.0154172 | 0.550645 | 0.000153666 | 0.000165825 | 0.00144094 | -0.0426427 | 17.8228 | -0.0203832 | -1.4425 | -2.0582 | 0.105008 | -1.4851427 | 15.7646 | 0.00875202 | -0.0132326 | 0.011212 | 0.0134843 | -0.0179648 | 0.396567 | 0.000445078 | 0.000548448 | 0.00439909 | 0.16398 | -17.9784 | 0.0178449 | 1.47536 | -1.5871 | 0.0547058 | 1.63934 | -19.5655 | -0.00623556 | -0.0108969 | 0.0104538 | 0.00215213 | -0.0192846 | 0.675438 | 0.000199143 | 0.000190145 | 0.00186518 | 8.48689 | 15.1324 | -0.107245 | -1.24614 | -1.03763 | 0.296408 | 7.24075 | 14.09477 | -0.000800513 | -0.0044493 | 0.00695577 | 0.0045688 | -0.00981861 | 0.65857 | 0.000213343 | 0.000253284 | 0.0020215 | -8.52131 | -14.4079 | -0.071984 | 1.2043 | -2.6335 | -0.138205 | -7.31701 | -17.0414 | 0.0018407 | -0.00218418 | 0.00489331 | 0.00512013 | -0.00546361 | 0.590548 | 0.000121102 | 0.00012677 | 0.00113654 | -1681.24 | -1681.24 | -5.1775 | -2596.06 | -0.00929516 | 35.8012 | 35.46799 | -0.009307213 | 0.9961123 | 0.08820737 | 0.08809303 | -2585.967 | 6.286404 | 0.008677478 | -0.009475558 | 0.02373653 | -0.003100386 | 0.002302306 | -0.02938991 | 0.02938991 | 0.3327779 | 0.04096067 | -8.4786673 | -32.2307 | 33.32725 | -8.32291 | -33.1108 | 34.14082 | 0.9999398 | -5.8318673 | -32.806 | 33.32033 | -5.60141 | -33.66027 | 34.12315 | 0.9999392 | 0.9966967 | 0.9966918 | -0.1750243 | -0.9845641 | -0.002256087 | 0.001458007 | -0.02965065 | 0.02965065 | -8.5295327 | 2.6904 | -0.05924638 | 8.943779 | 8.928068 | -8.7258927 | 1.66983 | -0.19636 | -1.02057 | 1.039288 | 0.1164069
620 | 0.00422635 | 0.00853024 | 8.51092e-05 | 0.00939375 | -1.84253 | 0.0500271 | 0.00646864 | -0.00719226 | 0.0133047 | 0.0146725 | -0.0153961 | 0.55164 | 0.000153939 | 0.000166172 | 0.00144395 | -0.0426427 | 17.8228 | -0.0203832 | -1.44689 | -2.06356 | 0.0777547 | -1.4895327 | 15.75924 | 0.00888671 | -0.0128484 | 0.0110849 | 0.0135657 | -0.0175274 | 0.396477 | 0.000447321 | 0.000551307 | 0.00442188 | 0.16398 | -17.9784 | 0.0178449 | 1.48354 | -1.59245 | 0.0349284 | 1.64752 | -19.57085 | -0.00654178 | -0.0108592 | 0.0106181 | 0.00214295 | -0.0195439 | 0.684852 | 0.000196153 | 0.000187435 | 0.00183839 | 8.48689 | 15.1324 | -0.107245 | -1.25065 | -1.03876 | 0.270683 | 7.23624 | 14.09364 | -0.000815621 | -0.00444698 | 0.00687822 | 0.00448483 | -0.00974743 | 0.657696 | 0.000214033 | 0.000254103 | 0.00202801 | -8.52131 | -14.4079 | -0.071984 | 1.21133 | -2.64355 | -0.162397 | -7.30998 | -17.05145 | 0.00203021 | -0.00194841 | 0.00492975 | 0.00535782 | -0.00527601 | 0.593886 | 0.000118608 | 0.000124761 | 0.00111831 | -1679.93 | -1679.93 | -5.1937 | -2604.14 | -0.00926643 | 35.8012 | 35.46909 | -0.009276499 | 0.9960811 | 0.08856041 | 0.08844469 | -2593.935 | 6.305773 | 0.008706015 | -0.009429635 | 0.0237861 | -0.003044161 | 0.002320541 | -0.02942618 | 0.02942618 | 0.3317493 | 0.0408340682 | -8.4786673 | -32.2307 | 33.32725 | -8.32291 | -33.1108 | 34.14082 | 0.9999398 | -5.8204473 | -32.81069 | 33.32295 | -5.58872 | -33.66449 | 34.12524 | 0.9999389 | 0.9966672 | 0.9966602 | -0.1746678 | -0.9846274 | -0.002199124 | 0.001475504 | -0.02968463 | 0.02968463 | -8.5295327 | 2.6904 | -0.05924638 | 8.943779 | 8.928068 | -8.7257727 | 1.6656 | -0.19624 | -1.0248 | 1.04342 | 0.1168696
621 | 0.00422635 | 0.00853024 | 8.51092e-05 | 0.00747051 | -1.8439 | 0.0837481 | 0.00653575 | -0.0072562 | 0.0133868 | 0.0147765 | -0.015497 | 0.550479 | 0.000154656 | 0.000166938 | 0.00145085 | -0.0426427 | 17.8228 | -0.0203832 | -1.45304 | -2.06643 | 0.114548 | -1.4956827 | 15.75637 | 0.00907002 | -0.0126291 | 0.0112479 | 0.0138706 | -0.0174297 | 0.400531 | 0.000448738 | 0.000553168 | 0.00443664 | 0.16398 | -17.9784 | 0.0178449 | 1.4872 | -1.59319 | 0.0651377 | 1.65118 | -19.57159 | -0.00640461 | -0.0107417 | 0.0105259 | 0.00218218 | -0.0193285 | 0.683552 | 0.000193977 | 0.000185247 | 0.00181701 | 8.48689 | 15.1324 | -0.107245 | -1.25584 | -1.03804 | 0.300919 | 7.23105 | 14.09436 | -0.000920127 | -0.00446792 | 0.00693699 | 0.00446879 | -0.00985684 | 0.661663 | 0.000214893 | 0.000255206 | 0.00203626 | -8.52131 | -14.4079 | -0.071984 | 1.21335 | -2.64738 | -0.130282 | -7.30796 | -17.05528 | 0.00167376 | -0.00215301 | 0.00489349 | 0.00501563 | -0.00549487 | 0.599448 | 0.000119342 | 0.000124798 | 0.00111957 | -1678.68 | -1678.68 | -5.2078 | -2611.26 | -0.00930814 | 35.8012 | 35.46784 | -0.009311487 | 0.9960562 | 0.08884122 | 0.0887244 | -2600.962 | 6.322855 | 0.008793283 | -0.009513733 | 0.02391436 | -0.003089819 | 0.002369369 | -0.02961825 | 0.02961825 | 0.3332426 | 0.04101787 | -8.4786673 | -32.2307 | 33.32725 | -8.32291 | -33.1108 | 34.14082 | 0.9999398 | -5.8122773 | -32.81165 | 33.32247 | -5.57987 | -33.66595 | 34.12523 | 0.9999387 | 0.9966471 | 0.9966387 | -0.1744252 | -0.9846704 | -0.002238191 | 0.001517741 | -0.02988204 | 0.02988204 | -8.5295327 | 2.6904 | -0.05924638 | 8.943779 | 8.928068 | -8.7267327 | 1.66201 | -0.1972 | -1.02839 | 1.047126 | 0.1172848
622 | 0.00422635 | 0.00853024 | 8.51092e-05 | 0.00783137 | -1.85008 | 0.0573772 | 0.00652311 | -0.00725194 | 0.0134379 | 0.0148133 | -0.0155421 | 0.551616 | 0.000155056 | 0.000167325 | 0.00145413 | -0.0426427 | 17.8228 | -0.0203832 | -1.4574 | -2.07192 | 0.0909944 | -1.5000427 | 15.75088 | 0.0090214 | -0.0128791 | 0.011387 | 0.013891 | -0.0177487 | 0.401375 | 0.000453639 | 0.000559196 | 0.00448527 | 0.16398 | -17.9784 | 0.0178449 | 1.49077 | -1.59745 | 0.0544435 | 1.65475 | -19.57585 | -0.00656929 | -0.011028 | 0.0107164 | 0.00215513 | -0.0197524 | 0.682581 | 0.000197287 | 0.000188512 | 0.00184875 | 8.48689 | 15.1324 | -0.107245 | -1.25953 | -1.04099 | 0.288491 | 7.22736 | 14.09141 | -0.000772348 | -0.00456495 | 0.00692229 | 0.00451064 | -0.00984794 | 0.652938 | 0.000218038 | 0.000259075 | 0.00206628 | -8.52131 | -14.4079 | -0.071984 | 1.21792 | -2.6562 | -0.162846 | -7.30339 | -17.0641 | 0.00209332 | -0.00208549 | 0.00496129 | 0.00538817 | -0.00538034 | 0.586363 | 0.000123531 | 0.000129738 | 0.00116303 | -1677.87 | -1677.87 | -5.2062 | -2610.45 | -0.00931977 | 35.8012 | 35.46732 | -0.00932603 | 0.9960362 | 0.089067 | 0.08894929 | -2600.103 | 6.320767 | 0.00879523 | -0.00952406 | 0.02400967 | -0.003077849 | 0.002349019 | -0.02970875 | 0.02970875 | 0.3336589 | 0.0410691198 | -8.4786673 | -32.2307 | 33.32725 | -8.32291 | -33.1108 | 34.14082 | 0.9999398 | -5.8033473 | -32.81498 | 33.32419 | -5.57261 | -33.66726 | 34.12533 | 0.9999394 | 0.996624 | 0.996621 | -0.1741482 | -0.9847195 | -0.002225323 | 0.001496493 | -0.02997013 | 0.02997013 | -8.5295327 | 2.6904 | -0.05924638 | 8.943779 | 8.928068 | -8.7274027 | 1.65947 | -0.19787 | -1.03093 | 1.049747 | 0.1175783
623 | 0.00422635 | 0.00853024 | 8.51092e-05 | 0.00433819 | -1.84866 | 0.100334 | 0.00655309 | -0.00738344 | 0.0134669 | 0.0148274 | -0.0156577 | 0.549254 | 0.000155921 | 0.000168303 | 0.00146261 | -0.0426427 | 17.8228 | -0.0203832 | -1.46354 | -2.07464 | 0.130962 | -1.5061827 | 15.74816 | 0.008914 | -0.0120688 | 0.0111407 | 0.0137465 | -0.0169013 | 0.40644 | 0.0004495 | 0.000554087 | 0.00444412 | 0.16398 | -17.9784 | 0.0178449 | 1.49036 | -1.5947 | 0.0836078 | 1.65434 | -19.5731 | -0.0067174 | -0.0111481 | 0.0106523 | 0.00195564 | -0.0198211 | 0.682612 | 0.000196621 | 0.000187673 | 0.00184095 | 8.48689 | 15.1324 | -0.107245 | -1.2644 | -1.04078 | 0.318113 | 7.22249 | 14.09162 | -0.000773348 | -0.00473149 | 0.00710102 | 0.00462134 | -0.0101262 | 0.650719 | 0.000220457 | 0.000261974 | 0.00208918 | -8.52131 | -14.4079 | -0.071984 | 1.21698 | -2.65495 | -0.12358 | -7.30433 | -17.06285 | 0.00212817 | -0.00226492 | 0.00487837 | 0.00528259 | -0.00541935 | 0.573884 | 0.000120662 | 0.000126362 | 0.00113312 | -1677.12 | -1677.12 | -5.2188 | -2616.75 | -0.0094614 | 35.8012 | 35.46238 | -0.009463961 | 0.9960206 | 0.08924166 | 0.08912326 | -2606.337 | 6.335922 | 0.008833268 | -0.009663618 | 0.02403168 | -0.003202741 | 0.002372391 | -0.02980896 | 0.02980896 | 0.3387295 | 0.041693236 | -8.4786673 | -32.2307 | 33.32725 | -8.32291 | -33.1108 | 34.14082 | 0.9999398 | -5.7981473 | -32.81101 | 33.31938 | -5.56815 | -33.66472 | 34.1221 | 0.9999396 | 0.9966131 | 0.9966114 | -0.1740173 | -0.9847426 | -0.002345978 | 0.001515628 | -0.03007897 | 0.03007897 | -8.5295327 | 2.6904 | -0.05924638 | 8.943779 | 8.928068 | -8.7286727 | 1.65654 | -0.19914 | -1.03386 | 1.052864 | 0.1179274
624 | 0.00422635 | 0.00853024 | 8.51092e-05 | 0.0028583 | -1.84997 | 0.114026 | 0.00657536 | -0.00740706 | 0.0134162 | 0.0147905 | -0.0156222 | 0.547867 | 0.000156061 | 0.000168477 | 0.00146439 | -0.0426427 | 17.8228 | -0.0203832 | -1.46594 | -2.07626 | 0.144363 | -1.5085827 | 15.74654 | 0.00889731 | -0.0123328 | 0.0114067 | 0.013884 | -0.0173195 | 0.409505 | 0.00045326 | 0.000558716 | 0.00448155 | 0.16398 | -17.9784 | 0.0178449 | 1.49016 | -1.59509 | 0.0938606 | 1.65414 | -19.57349 | -0.00649003 | -0.0111478 | 0.0104613 | 0.00190679 | -0.0195446 | 0.675602 | 0.000198754 | 0.000189664 | 0.00186052 | 8.48689 | 15.1324 | -0.107245 | -1.26754 | -1.04225 | 0.335186 | 7.21935 | 14.09015 | -0.000704779 | -0.00462611 | 0.00694373 | 0.00455177 | -0.00988267 | 0.649029 | 0.000218638 | 0.000259556 | 0.00207143 | -8.52131 | -14.4079 | -0.071984 | 1.21526 | -2.65525 | -0.0986141 | -7.30605 | -17.06315 | 0.00201582 | -0.00220893 | 0.00484468 | 0.0051895 | -0.00538261 | 0.580028 | 0.000123478 | 0.00012953 | 0.0011614 | -1676.94 | -1676.94 | -5.2201 | -2617.4 | -0.00949139 | 35.8012 | 35.46135 | -0.009492702 | 0.9960148 | 0.08930655 | 0.08918788 | -2606.969 | 6.337459 | 0.008847725 | -0.009679425 | 0.02392134 | -0.003241939 | 0.002410239 | -0.02972438 | 0.02972438 | 0.3398032 | 0.04182539 | -8.4786673 | -32.2307 | 33.32725 | -8.32291 | -33.1108 | 34.14082 | 0.9999398 | -5.7974673 | -32.80969 | 33.31796 | -5.56521 | -33.66364 | 34.12055 | 0.9999389 | 0.996612 | 0.9966048 | -0.1740043 | -0.9847449 | -0.00238598 | 0.00155428 | -0.02999934 | 0.02999934 | -8.5295327 | 2.6904 | -0.05924638 | 8.943779 | 8.928068 | -8.7279327 | 1.65639 | -0.1984 | -1.03401 | 1.052872 | 0.1179283
625 | 0.00422635 | 0.00853024 | 8.51092e-05 | 0.00689341 | -1.85536 | 0.0631937 | 0.00652871 | -0.00734424 | 0.0134588 | 0.0148128 | -0.0156283 | 0.550942 | 0.000154855 | 0.000167103 | 0.00145242 | -0.0426427 | 17.8228 | -0.0203832 | -1.46251 | -2.0803 | 0.0906111 | -1.5051527 | 15.7425 | 0.00904914 | -0.0130884 | 0.0112549 | 0.0137889 | -0.0178282 | 0.395757 | 0.000454535 | 0.000560357 | 0.00449453 | 0.16398 | -17.9784 | 0.0178449 | 1.49454 | -1.6019 | 0.0523384 | 1.65852 | -19.5803 | -0.00653477 | -0.0108496 | 0.0104991 | 0.0020345 | -0.0194189 | 0.683782 | 0.000194195 | 0.000185447 | 0.00181912 | 8.48689 | 15.1324 | -0.107245 | -1.26388 | -1.04552 | 0.280887 | 7.22301 | 14.08688 | -0.00083627 | -0.00472826 | 0.00698152 | 0.0044674 | -0.0100319 | 0.650724 | 0.000215524 | 0.000255894 | 0.00204207 | -8.52131 | -14.4079 | -0.071984 | 1.22014 | -2.66221 | -0.140318 | -7.30117 | -17.07011 | 0.00174489 | -0.00214166 | 0.00478008 | 0.0049625 | -0.00535927 | 0.592619 | 0.000119079 | 0.000124978 | 0.00112054 | -1676.68 | -1676.68 | -5.2198 | -2617.24 | -0.0094082 | 35.8012 | 35.46419 | -0.009413272 | 0.9960131 | 0.08932626 | 0.08920752 | -2606.805 | 6.337061 | 0.008809988 | -0.009625518 | 0.02402391 | -0.003169748 | 0.002354218 | -0.02977418 | 0.02977418 | 0.3368248 | 0.0414588 | -8.4786673 | -32.2307 | 33.32725 | -8.32291 | -33.1108 | 34.14082 | 0.9999398 | -5.7960173 | -32.81261 | 33.32058 | -5.56449 | -33.66718 | 34.12393 | 0.9999391 | 0.9966072 | 0.9966017 | -0.1739471 | -0.984755 | -0.002313621 | 0.001498091 | -0.03004142 | 0.03004142 | -8.5295327 | 2.6904 | -0.05924638 | 8.943779 | 8.928068 | -8.7281627 | 1.65562 | -0.19863 | -1.03478 | 1.053671 | 0.1180179
626 | 0.00422635 | 0.00853024 | 8.51092e-05 | 0.00543072 | -1.85617 | 0.0456572 | 0.00658294 | -0.00732298 | 0.0134906 | 0.0148851 | -0.0156252 | 0.550366 | 0.000155045 | 0.000167318 | 0.00145417 | -0.0426427 | 17.8228 | -0.0203832 | -1.4644 | -2.08129 | 0.0741866 | -1.5070427 | 15.74151 | 0.00907403 | -0.0130833 | 0.0111116 | 0.0137099 | -0.0177192 | 0.392244 | 0.000458586 | 0.000565468 | 0.00453555 | 0.16398 | -17.9784 | 0.0178449 | 1.49343 | -1.60346 | 0.0291133 | 1.65741 | -19.58186 | -0.00639039 | -0.0109586 | 0.0104975 | 0.00207694 | -0.0194259 | 0.678008 | 0.000195998 | 0.000187341 | 0.00183715 | 8.48689 | 15.1324 | -0.107245 | -1.26532 | -1.0454 | 0.265467 | 7.22157 | 14.087 | -0.000712354 | -0.00473449 | 0.00703841 | 0.00459849 | -0.0100453 | 0.647387 | 0.000214228 | 0.00025447 | 0.00203005 | -8.52131 | -14.4079 | -0.071984 | 1.21927 | -2.66485 | -0.164746 | -7.30204 | -17.07275 | 0.00185106 | -0.00209978 | 0.00494754 | 0.00520385 | -0.00545257 | 0.595736 | 0.000123798 | 0.000131071 | 0.00117417 | -1676.56 | -1676.56 | -5.222 | -2618.37 | -0.00938963 | 35.8012 | 35.46483 | -0.009395471 | 0.9960112 | 0.08934673 | 0.08922791 | -2607.926 | 6.339785 | 0.0088701 | -0.00961014 | 0.02407988 | -0.003139231 | 0.002399191 | -0.02984436 | 0.02984436 | 0.33616 | 0.04137697 | -8.4786673 | -32.2307 | 33.32725 | -8.32291 | -33.1108 | 34.14082 | 0.9999398 | -5.7949973 | -32.81426 | 33.32203 | -5.56416 | -33.66886 | 34.12553 | 0.9999393 | 0.9966041 | 0.9966003 | -0.1739089 | -0.9847617 | -0.002281637 | 0.001541597 | -0.03011217 | 0.03011217 | -8.5295327 | 2.6904 | -0.05924638 | 8.943779 | 8.928068 | -8.7286127 | 1.65451 | -0.19908 | -1.03589 | 1.054846 | 0.1181495
627 | 0.00422635 | 0.00853024 | 8.51092e-05 | 0.00534726 | -1.85807 | 0.0751531 | 0.00650057 | -0.00743885 | 0.0135412 | 0.0148397 | -0.015778 | 0.550597 | 0.000155512 | 0.000167819 | 0.00145834 | -0.0426427 | 17.8228 | -0.0203832 | -1.46771 | -2.08582 | 0.101801 | -1.5103527 | 15.73698 | 0.00896109 | -0.0133549 | 0.0112679 | 0.0136849 | -0.0180787 | 0.39399 | 0.000458146 | 0.000564903 | 0.00453066 | 0.16398 | -17.9784 | 0.0178449 | 1.49738 | -1.60229 | 0.0589995 | 1.66136 | -19.58069 | -0.00664265 | -0.0109429 | 0.0105569 | 0.0019896 | -0.0195751 | 0.684671 | 0.000197551 | 0.000188627 | 0.00185047 | 8.48689 | 15.1324 | -0.107245 | -1.26975 | -1.04596 | 0.295321 | 7.21714 | 14.08644 | -0.000782305 | -0.00471374 | 0.00710953 | 0.00463034 | -0.0101264 | 0.65175 | 0.000215834 | 0.000256252 | 0.00204493 | -8.52131 | -14.4079 | -0.071984 | 1.22344 | -2.66714 | -0.137459 | -7.29787 | -17.07504 | 0.00173279 | -0.00231494 | 0.00481993 | 0.00493745 | -0.0055196 | 0.586818 | 0.00012355 | 0.000128936 | 0.00115645 | -1675.56 | -1675.56 | -5.2343 | -2624.51 | -0.00952338 | 35.8012 | 35.4598 | -0.00953593 | 0.9959917 | 0.089565 | 0.0894453 | -2613.99 | 6.354527 | 0.008801732 | -0.009740012 | 0.02416542 | -0.003246342 | 0.002308062 | -0.0299485 | 0.0299485 | 0.3409484 | 0.0419663612 | -8.4786673 | -32.2307 | 33.32725 | -8.32291 | -33.1108 | 34.14082 | 0.9999398 | -5.7875173 | -32.81202 | 33.31852 | -5.55578 | -33.66713 | 34.12246 | 0.999939 | 0.9965868 | 0.9965809 | -0.1737027 | -0.9847981 | -0.002385489 | 0.001447209 | -0.03021712 | 0.03021712 | -8.5295327 | 2.6904 | -0.05924638 | 8.943779 | 8.928068 | -8.7274927 | 1.65054 | -0.19796 | -1.03986 | 1.058535 | 0.1185626
628 | 0.00422635 | 0.00853024 | 8.51092e-05 | 0.00450447 | -1.8593 | 0.0647626 | 0.00668578 | -0.00735665 | 0.0135012 | 0.0149626 | -0.0156334 | 0.548411 | 0.000155619 | 0.000167987 | 0.00145991 | -0.0426427 | 17.8228 | -0.0203832 | -1.47097 | -2.08504 | 0.0940565 | -1.5136127 | 15.73776 | 0.00902836 | -0.0136326 | 0.0111396 | 0.013613 | -0.0182172 | 0.387279 | 0.000457774 | 0.000564371 | 0.00452656 | 0.16398 | -17.9784 | 0.0178449 | 1.49815 | -1.60431 | 0.0532119 | 1.66213 | -19.58271 | -0.00650681 | -0.0109849 | 0.010556 | 0.00205344 | -0.0195451 | 0.680634 | 0.00019679 | 0.000188369 | 0.0018471 | 8.48689 | 15.1324 | -0.107245 | -1.27127 | -1.0457 | 0.282656 | 7.21562 | 14.0867 | -0.000704146 | -0.00454324 | 0.0069593 | 0.00459769 | -0.00984508 | 0.652148 | 0.000215158 | 0.000255625 | 0.00203887 | -8.52131 | -14.4079 | -0.071984 | 1.22227 | -2.66948 | -0.1387 | -7.29904 | -17.07738 | 0.00190747 | -0.00213848 | 0.00490932 | 0.00519525 | -0.00542627 | 0.59028 | 0.000123863 | 0.000129993 | 0.00116542 | -1675.25 | -1675.25 | -5.2388 | -2626.77 | -0.00943381 | 35.8012 | 35.46295 | -0.00944796 | 0.9959822 | 0.08967112 | 0.089551 | -2616.216 | 6.359939 | 0.008981545 | -0.009652415 | 0.02406439 | -0.003176649 | 0.002505779 | -0.02990033 | 0.02990033 | 0.3377417 | 0.04157166 | -8.4786673 | -32.2307 | 33.32725 | -8.32291 | -33.1108 | 34.14082 | 0.9999398 | -5.7854273 | -32.81514 | 33.32123 | -5.55349 | -33.66941 | 34.12434 | 0.9999391 | 0.9965804 | 0.9965746 | -0.1736258 | -0.9848117 | -0.002316221 | 0.001645351 | -0.03017657 | 0.03017657 | -8.5295327 | 2.6904 | -0.05924638 | 8.943779 | 8.928068 | -8.7292327 | 1.65106 | -0.1997 | -1.03934 | 1.058351 | 0.118542
629 | 0.00422635 | 0.00853024 | 8.51092e-05 | 0.00514931 | -1.86441 | 0.0505946 | 0.0065855 | -0.00734932 | 0.0136046 | 0.0149814 | -0.0157452 | 0.552173 | 0.000155252 | 0.000167595 | 0.00145644 | -0.0426427 | 17.8228 | -0.0203832 | -1.47271 | -2.08993 | 0.0831477 | -1.5153527 | 15.73287 | 0.00906255 | -0.0132455 | 0.0114959 | 0.013949 | -0.0181319 | 0.399157 | 0.00046122 | 0.00056869 | 0.00456119 | 0.16398 | -17.9784 | 0.0178449 | 1.5015 | -1.60911 | 0.037989 | 1.66548 | -19.58751 | -0.00649352 | -0.0110924 | 0.0106912 | 0.0021508 | -0.0197367 | 0.679217 | 0.000197658 | 0.000188726 | 0.00185106 | 8.48689 | 15.1324 | -0.107245 | -1.27338 | -1.04805 | 0.273359 | 7.21351 | 14.08435 | -0.000799284 | -0.00451931 | 0.00714462 | 0.00472597 | -0.0100446 | 0.659423 | 0.000214375 | 0.000254598 | 0.00203125 | -8.52131 | -14.4079 | -0.071984 | 1.22593 | -2.67743 | -0.157457 | -7.29538 | -17.08533 | 0.00188787 | -0.00219818 | 0.0050167 | 0.0052626 | -0.00557291 | 0.592243 | 0.000122037 | 0.000127822 | 0.00114636 | -1674.56 | -1674.56 | -5.2381 | -2626.45 | -0.0094266 | 35.8012 | 35.46332 | -0.009437722 | 0.9959694 | 0.0898143 | 0.0896936 | -2615.864 | 6.359082 | 0.00890405 | -0.00966787 | 0.02428175 | -0.003146157 | 0.002382337 | -0.03006585 | 0.03006585 | 0.3374836 | 0.041539884 | -8.4786673 | -32.2307 | 33.32725 | -8.32291 | -33.1108 | 34.14082 | 0.9999398 | -5.7800273 | -32.8182 | 33.32331 | -5.54803 | -33.67186 | 34.12587 | 0.9999391 | 0.9965658 | 0.9965605 | -0.173453 | -0.9848422 | -0.002282099 | 0.001518279 | -0.03033277 | 0.03033277 | -8.5295327 | 2.6904 | -0.05924638 | 8.943779 | 8.928068 | -8.7288627 | 1.64852 | -0.19933 | -1.04188 | 1.060776 | 0.1188136
630 | 0.00422635 | 0.00853024 | 8.51092e-05 | 0.00661001 | -1.86573 | 0.0589211 | 0.00662741 | -0.00740527 | 0.0136614 | 0.0150493 | -0.0158272 | 0.551658 | 0.000155796 | 0.000168127 | 0.00146123 | -0.0426427 | 17.8228 | -0.0203832 | -1.47489 | -2.09389 | 0.0893466 | -1.5175327 | 15.72891 | 0.00923596 | -0.0129796 | 0.0116763 | 0.0142651 | -0.0180087 | 0.404098 | 0.000460771 | 0.00056807 | 0.00455646 | 0.16398 | -17.9784 | 0.0178449 | 1.50688 | -1.60947 | 0.0402532 | 1.67086 | -19.58787 | -0.0065521 | -0.0110988 | 0.0106851 | 0.00210692 | -0.0197578 | 0.680319 | 0.000194995 | 0.000186209 | 0.00182626 | 8.48689 | 15.1324 | -0.107245 | -1.27614 | -1.04849 | 0.286789 | 7.21075 | 14.08391 | -0.000855343 | -0.00472315 | 0.00694489 | 0.00442192 | -0.0100004 | 0.65089 | 0.000213135 | 0.000252699 | 0.00201863 | -8.52131 | -14.4079 | -0.071984 | 1.23054 | -2.68131 | -0.159999 | -7.29077 | -17.08921 | 0.0019456 | -0.00209009 | 0.00502959 | 0.00534793 | -0.00549242 | 0.594957 | 0.000124031 | 0.00013038 | 0.00116875 | -1673.63 | -1673.63 | -5.2468 | -2630.81 | -0.00951188 | 35.8012 | 35.46041 | -0.009518907 | 0.9959495 | 0.09003574 | 0.08991415 | -2620.154 | 6.369511 | 0.008960717 | -0.009738577 | 0.02436776 | -0.003190409 | 0.002412549 | -0.0302003 | 0.0302003 | 0.3405367 | 0.04191568 | -8.4786673 | -32.2307 | 33.32725 | -8.32291 | -33.1108 | 34.14082 | 0.9999398 | -5.7732373 | -32.81812 | 33.32205 | -5.53989 | -33.67178 | 34.12447 | 0.9999387 | 0.9965492 | 0.996541 | -0.1732557 | -0.9848769 | -0.002321802 | 0.001543942 | -0.03047142 | 0.03047142 | -8.5295327 | 2.6904 | -0.05924638 | 8.943779 | 8.928068 | -8.7282827 | 1.645 | -0.19875 | -1.0454 | 1.064125 | 0.1191888
631 | 0.00422635 | 0.00853024 | 8.51092e-05 | 0.00147599 | -1.86986 | 0.0784907 | 0.00663428 | -0.00742494 | 0.0137034 | 0.0150857 | -0.0158764 | 0.551302 | 0.000156066 | 0.000168482 | 0.0014641 | -0.0426427 | 17.8228 | -0.0203832 | -1.48383 | -2.09811 | 0.108042 | -1.5264727 | 15.72469 | 0.00917839 | -0.0123664 | 0.0114519 | 0.0141494 | -0.0173374 | 0.406775 | 0.000462471 | 0.000570402 | 0.00457509 | 0.16398 | -17.9784 | 0.0178449 | 1.50526 | -1.61216 | 0.0599807 | 1.66924 | -19.59056 | -0.00658566 | -0.0110159 | 0.0106897 | 0.00212433 | -0.0197259 | 0.682978 | 0.000196895 | 0.000188285 | 0.0018464 | 8.48689 | 15.1324 | -0.107245 | -1.28441 | -1.05009 | 0.304082 | 7.20248 | 14.08231 | -0.00090212 | -0.00450008 | 0.00707581 | 0.00460242 | -0.0100046 | 0.662334 | 0.000216272 | 0.0002568 | 0.00204897 | -8.52131 | -14.4079 | -0.071984 | 1.2286 | -2.68644 | -0.13707 | -7.29271 | -17.09434 | 0.00195107 | -0.00214737 | 0.00493905 | 0.00525008 | -0.00544638 | 0.588993 | 0.000124464 | 0.000131362 | 0.00117701 | -1672.75 | -1672.75 | -5.2594 | -2637.12 | -0.00954011 | 35.8012 | 35.45955 | -0.009543064 | 0.9959307 | 0.09024522 | 0.09012277 | -2626.389 | 6.384667 | 0.008980015 | -0.009770675 | 0.0244378 | -0.003203815 | 0.002413155 | -0.03028604 | 0.03028604 | 0.3415474 | 0.04204008 | -8.4786673 | -32.2307 | 33.32725 | -8.32291 | -33.1108 | 34.14082 | 0.9999398 | -5.7662373 | -32.81903 | 33.32174 | -5.53324 | -33.67287 | 34.12446 | 0.9999389 | 0.9965316 | 0.9965246 | -0.1730473 | -0.9849135 | -0.002332809 | 0.001542149 | -0.0305578 | 0.0305578 | -8.5295327 | 2.6904 | -0.05924638 | 8.943779 | 8.928068 | -8.7289527 | 1.64238 | -0.19942 | -1.04802 | 1.066824 | 0.1194911
632 | 0.00422635 | 0.00853024 | 8.51092e-05 | -0.000767259 | -1.87495 | 0.0863483 | 0.00665386 | -0.00745543 | 0.0137622 | 0.0151459 | -0.0159475 | 0.552069 | 0.000155781 | 0.000168158 | 0.00146141 | -0.0426427 | 17.8228 | -0.0203832 | -1.49131 | -2.10413 | 0.11423 | -1.5339527 | 15.71867 | 0.00928333 | -0.0130985 | 0.0114656 | 0.0141372 | -0.0179523 | 0.397589 | 0.000469779 | 0.000579393 | 0.00464715 | 0.16398 | -17.9784 | 0.0178449 | 1.50826 | -1.61552 | 0.06517 | 1.67224 | -19.59392 | -0.00657734 | -0.0109828 | 0.0107806 | 0.00223182 | -0.019792 | 0.684358 | 0.000196848 | 0.000188041 | 0.00184446 | 8.48689 | 15.1324 | -0.107245 | -1.29116 | -1.052 | 0.307047 | 7.19573 | 14.0804 | -0.000949231 | -0.00454758 | 0.00713325 | 0.00461113 | -0.0101079 | 0.663376 | 0.000216644 | 0.000257328 | 0.00205261 | -8.52131 | -14.4079 | -0.071984 | 1.23168 | -2.69488 | -0.128889 | -7.28963 | -17.10278 | 0.00189836 | -0.00213331 | 0.0050383 | 0.0053101 | -0.00554505 | 0.595306 | 0.000121594 | 0.000127086 | 0.00113955 | -1671.44 | -1671.44 | -5.2765 | -2645.68 | -0.00958495 | 35.8012 | 35.45784 | -0.009590635 | 0.9959035 | 0.09054634 | 0.09042266 | -2634.842 | 6.405217 | 0.009017133 | -0.009818703 | 0.02453316 | -0.003225565 | 0.002423995 | -0.03040966 | 0.03040966 | 0.3431527 | 0.04223768 | -8.4786673 | -32.2307 | 33.32725 | -8.32291 | -33.1108 | 34.14082 | 0.9999398 | -5.7556773 | -32.82145 | 33.3223 | -5.52349 | -33.67432 | 34.12431 | 0.9999393 | 0.9965046 | 0.9965005 | -0.1727275 | -0.9849696 | -0.002351719 | 0.001550149 | -0.0306829 | 0.0306829 | -8.5295327 | 2.6904 | -0.05924638 | 8.943779 | 8.928068 | -8.7296827 | 1.63827 | -0.20015 | -1.05213 | 1.070998 | 0.1199586
633 | 0.00422635 | 0.00853024 | 8.51092e-05 | 0.00152481 | -1.877 | 0.0932055 | 0.00665546 | -0.00749675 | 0.0137639 | 0.0151375 | -0.0159788 | 0.550838 | 0.000155956 | 0.000168337 | 0.001463 | -0.0426427 | 17.8228 | -0.0203832 | -1.49139 | -2.10748 | 0.11384 | -1.5340327 | 15.71532 | 0.00919054 | -0.0132286 | 0.0114763 | 0.0140467 | -0.0180848 | 0.397407 | 0.000469598 | 0.00057925 | 0.00464587 | 0.16398 | -17.9784 | 0.0178449 | 1.51336 | -1.61716 | 0.0843405 | 1.67734 | -19.59556 | -0.00666535 | -0.0110599 | 0.0106876 | 0.00205691 | -0.0197821 | 0.683758 | 0.000194699 | 0.000185927 | 0.00182357 | 8.48689 | 15.1324 | -0.107245 | -1.29108 | -1.05324 | 0.302487 | 7.19581 | 14.07916 | -0.00088198 | -0.00461271 | 0.00717756 | 0.00467108 | -0.0101658 | 0.659627 | 0.000214396 | 0.000254746 | 0.00203148 | -8.52131 | -14.4079 | -0.071984 | 1.23598 | -2.69808 | -0.116752 | -7.28533 | -17.10598 | 0.00198302 | -0.00220577 | 0.00508522 | 0.00538921 | -0.00561197 | 0.590292 | 0.000126184 | 0.000132244 | 0.00118555 | -1670.88 | -1670.88 | -5.28 | -2647.46 | -0.00962165 | 35.8012 | 35.45661 | -0.009625109 | 0.9958899 | 0.0906962 | 0.09057191 | -2636.579 | 6.409439 | 0.009022363 | -0.009863653 | 0.02452312 | -0.003270062 | 0.002428772 | -0.03042348 | 0.03042348 | 0.3444666 | 0.0423994 | -8.4786673 | -32.2307 | 33.32725 | -8.32291 | -33.1108 | 34.14082 | 0.9999398 | -5.7512973 | -32.8213 | 33.32139 | -5.51847 | -33.67472 | 34.1239 | 0.9999391 | 0.9964938 | 0.9964882 | -0.1726008 | -0.9849919 | -0.002395131 | 0.001553841 | -0.03069968 | 0.03069968 | -8.5295327 | 2.6904 | -0.05924638 | 8.943779 | 8.928068 | -8.7298427 | 1.63616 | -0.20031 | -1.05424 | 1.073101 | 0.1201941
634 | 0.00422635 | 0.00853024 | 8.51092e-05 | 0.000150998 | -1.88121 | 0.0985233 | 0.00673923 | -0.00757705 | 0.013833 | 0.0152392 | -0.016077 | 0.549533 | 0.000156651 | 0.000169126 | 0.00147003 | -0.0426427 | 17.8228 | -0.0203832 | -1.49775 | -2.11378 | 0.126537 | -1.5403927 | 15.70902 | 0.00926883 | -0.0138221 | 0.0113492 | 0.0139386 | -0.0184919 | 0.387232 | 0.00047092 | 0.000580836 | 0.00465843 | 0.16398 | -17.9784 | 0.0178449 | 1.5177 | -1.61986 | 0.0860451 | 1.68168 | -19.59826 | -0.0066107 | -0.0109512 | 0.0107195 | 0.0021646 | -0.0197265 | 0.685246 | 0.000199129 | 0.000190274 | 0.00186596 | 8.48689 | 15.1324 | -0.107245 | -1.29668 | -1.05509 | 0.312187 | 7.19021 | 14.07731 | -0.00088142 | -0.00471761 | 0.00725498 | 0.00470737 | -0.0103064 | 0.657544 | 0.00020853 | 0.000247582 | 0.00197547 | -8.52131 | -14.4079 | -0.071984 | 1.23877 | -2.70427 | -0.109261 | -7.28254 | -17.11217 | 0.0018878 | -0.00222382 | 0.00503307 | 0.00526967 | -0.00560569 | 0.591764 | 0.000123162 | 0.000129148 | 0.00115798 | -1669.57 | -1669.57 | -5.2903 | -2652.63 | -0.00969356 | 35.8012 | 35.454 | -0.009698134 | 0.9958618 | 0.09100595 | 0.09088038 | -2641.653 | 6.421774 | 0.00912488 | -0.0099627 | 0.02461763 | -0.003336683 | 0.002498863 | -0.03059918 | 0.03059918 | 0.3470411 | 0.04271629 | -8.4786673 | -32.2307 | 33.32725 | -8.32291 | -33.1108 | 34.14082 | 0.9999398 | -5.7421473 | -32.82119 | 33.31971 | -5.50853 | -33.67557 | 34.12313 | 0.9999388 | 0.9964712 | 0.9964638 | -0.1723349 | -0.9850384 | -0.002455384 | 0.001617564 | -0.03088324 | 0.03088324 | -8.5295327 | 2.6904 | -0.05924638 | 8.943779 | 8.928068 | -8.7306027 | 1.63171 | -0.20107 | -1.05869 | 1.077615 | 0.1206997
635 | 0.00422635 | 0.00853024 | 8.51092e-05 | 0.000958258 | -1.88457 | 0.0884716 | 0.00672694 | -0.00763061 | 0.0138579 | 0.0152369 | -0.0161405 | 0.549457 | 0.000156579 | 0.000169024 | 0.00146915 | -0.0426427 | 17.8228 | -0.0203832 | -1.50019 | -2.11867 | 0.112638 | -1.5428327 | 15.70413 | 0.00923061 | -0.0135078 | 0.011546 | 0.0140887 | -0.0183659 | 0.395405 | 0.000474696 | 0.000585833 | 0.00469858 | 0.16398 | -17.9784 | 0.0178449 | 1.52108 | -1.62248 | 0.0768679 | 1.68506 | -19.60088 | -0.00670047 | -0.0111627 | 0.0107058 | 0.00201272 | -0.0198759 | 0.682423 | 0.000195259 | 0.000186727 | 0.00183112 | 8.48689 | 15.1324 | -0.107245 | -1.29904 | -1.05777 | 0.300978 | 7.18785 | 14.07463 | -0.000935978 | -0.00480775 | 0.00722502 | 0.00461046 | -0.0103542 | 0.655868 | 0.000210451 | 0.00024936 | 0.00199273 | -8.52131 | -14.4079 | -0.071984 | 1.24221 | -2.70872 | -0.112528 | -7.2791 | -17.11662 | 0.00174605 | -0.00241801 | 0.00492912 | 0.00501579 | -0.00568776 | 0.585754 | 0.000121457 | 0.000127178 | 0.00114065 | -1668.82 | -1668.82 | -5.2974 | -2656.19 | -0.00974407 | 35.8012 | 35.45226 | -0.009746489 | 0.9958464 | 0.09117526 | 0.09104899 | -2645.157 | 6.430293 | 0.009120931 | -0.0100246 | 0.02465266 | -0.003387479 | 0.002483809 | -0.03065669 | 0.03065669 | 0.3488494 | 0.04293887 | -8.4786673 | -32.2307 | 33.32725 | -8.32291 | -33.1108 | 34.14082 | 0.9999398 | -5.7362673 | -32.82075 | 33.31826 | -5.50279 | -33.67551 | 34.12214 | 0.9999389 | 0.9964568 | 0.9964498 | -0.1721659 | -0.985068 | -0.002504573 | 0.001600903 | -0.03094269 | 0.03094269 | -8.5295327 | 2.6904 | -0.05924638 | 8.943779 | 8.928068 | -8.7306827 | 1.6295 | -0.20115 | -1.0609 | 1.079801 | 0.1209445
636 | 0.00422635 | 0.00853024 | 8.51092e-05 | 0.00149655 | -1.89029 | 0.061123 | 0.00684405 | -0.00761424 | 0.0140128 | 0.0154655 | -0.0162358 | 0.55018 | 0.000156951 | 0.000169393 | 0.00147232 | -0.0426427 | 17.8228 | -0.0203832 | -1.50534 | -2.12464 | 0.08611 | -1.5479827 | 15.69816 | 0.00952033 | -0.0134922 | 0.011567 | 0.0143529 | -0.0183247 | 0.392874 | 0.0004802 | 0.00059243 | 0.00475136 | 0.16398 | -17.9784 | 0.0178449 | 1.52742 | -1.62711 | 0.0464739 | 1.6914 | -19.60551 | -0.00661004 | -0.0111098 | 0.0109382 | 0.0023156 | -0.0200355 | 0.683718 | 0.000196882 | 0.000188428 | 0.0018477 | 8.48689 | 15.1324 | -0.107245 | -1.30317 | -1.05858 | 0.285326 | 7.18372 | 14.07382 | -0.0010298 | -0.00477404 | 0.00738648 | 0.0047208 | -0.0105246 | 0.662685 | 0.000219446 | 0.000260787 | 0.00207938 | -8.52131 | -14.4079 | -0.071984 | 1.24666 | -2.71928 | -0.152245 | -7.27465 | -17.12718 | 0.00191012 | -0.00225307 | 0.00501688 | 0.00526112 | -0.00560406 | 0.589006 | 0.000119051 | 0.000123952 | 0.00111246 | -1667.45 | -1667.45 | -5.3158 | -2665.4 | -0.00975079 | 35.8012 | 35.45198 | -0.009754489 | 0.9958167 | 0.09150145 | 0.09137382 | -2654.25 | 6.452397 | 0.009273429 | -0.01004362 | 0.02492645 | -0.003335023 | 0.002564833 | -0.03097851 | 0.03097851 | 0.34909 | 0.04296848 | -8.4786673 | -32.2307 | 33.32725 | -8.32291 | -33.1108 | 34.14082 | 0.9999398 | -5.7266673 | -32.82534 | 33.32113 | -5.49232 | -33.67933 | 34.12423 | 0.9999388 | 0.9964309 | 0.9964228 | -0.1718629 | -0.9851209 | -0.002442292 | 0.001672102 | -0.03126577 | 0.03126577 | -8.5295327 | 2.6904 | -0.05924638 | 8.943779 | 8.928068 | -8.7317027 | 1.62434 | -0.20217 | -1.06606 | 1.085061 | 0.1215336
637 | 0.00422635 | 0.00853024 | 8.51092e-05 | -0.00129104 | -1.89417 | 0.0623132 | 0.00687072 | -0.00761248 | 0.0139978 | 0.015471 | -0.0162127 | 0.549629 | 0.000156964 | 0.000169436 | 0.00147254 | -0.0426427 | 17.8228 | -0.0203832 | -1.51185 | -2.12936 | 0.0896574 | -1.5544927 | 15.69344 | 0.00953409 | -0.0132335 | 0.0116004 | 0.0144262 | -0.0181256 | 0.396249 | 0.000479337 | 0.000591204 | 0.00474197 | 0.16398 | -17.9784 | 0.0178449 | 1.5283 | -1.6304 | 0.0469167 | 1.69228 | -19.6088 | -0.00667942 | -0.0111817 | 0.010825 | 0.0021345 | -0.0199956 | 0.682631 | 0.000196208 | 0.000187211 | 0.00183662 | 8.48689 | 15.1324 | -0.107245 | -1.30869 | -1.06024 | 0.275961 | 7.1782 | 14.07216 | -0.000854464 | -0.00472374 | 0.00736437 | 0.00482759 | -0.0104058 | 0.658283 | 0.000210737 | 0.0002498 | 0.00199558 | -8.52131 | -14.4079 | -0.071984 | 1.2475 | -2.72504 | -0.144132 | -7.27381 | -17.13294 | 0.00194724 | -0.00224479 | 0.00509323 | 0.00535987 | -0.00565742 | 0.590393 | 0.000122927 | 0.000129218 | 0.00115817 | -1666.58 | -1666.58 | -5.3229 | -2668.96 | -0.00977102 | 35.8012 | 35.45123 | -0.009775381 | 0.9957973 | 0.09171272 | 0.09158421 | -2657.743 | 6.460889 | 0.009302419 | -0.01004418 | 0.02488425 | -0.003343551 | 0.002601791 | -0.03095431 | 0.03095431 | 0.3498142 | 0.04305763 | -8.4786673 | -32.2307 | 33.32725 | -8.32291 | -33.1108 | 34.14082 | 0.9999398 | -5.7193173 | -32.82638 | 33.32089 | -5.48592 | -33.68096 | 34.12481 | 0.9999391 | 0.996412 | 0.9964064 | -0.1716436 | -0.9851591 | -0.002451832 | 0.001710072 | -0.03124412 | 0.03124412 | -8.5295327 | 2.6904 | -0.05924638 | 8.943779 | 8.928068 | -8.7326927 | 1.62128 | -0.20316 | -1.06912 | 1.088252 | 0.1218911
638 | 0.00422635 | 0.00853024 | 8.51092e-05 | -0.00220805 | -1.89523 | 0.0788592 | 0.00688859 | -0.00760982 | 0.0140617 | 0.0155428 | -0.016264 | 0.550312 | 0.000157252 | 0.000169697 | 0.00147496 | -0.0426427 | 17.8228 | -0.0203832 | -1.51467 | -2.13061 | 0.111569 | -1.5573127 | 15.69219 | 0.00956948 | -0.0134309 | 0.0113688 | 0.0142656 | -0.0181271 | 0.38858 | 0.000479799 | 0.000591743 | 0.00474626 | 0.16398 | -17.9784 | 0.0178449 | 1.52976 | -1.63116 | 0.0694458 | 1.69374 | -19.60956 | -0.00668341 | -0.0112019 | 0.01083 | 0.00212902 | -0.0200143 | 0.682306 | 0.000194702 | 0.000185857 | 0.00182313 | 8.48689 | 15.1324 | -0.107245 | -1.31172 | -1.05935 | 0.292847 | 7.17517 | 14.07305 | -0.000904866 | -0.0045924 | 0.00742746 | 0.00490708 | -0.0104044 | 0.665166 | 0.000212723 | 0.000252419 | 0.00201487 | -8.52131 | -14.4079 | -0.071984 | 1.24798 | -2.72831 | -0.128645 | -7.27333 | -17.13621 | 0.00194219 | -0.00223303 | 0.00502842 | 0.00530009 | -0.00559092 | 0.588826 | 0.000124434 | 0.000130677 | 0.00117141 | -1665.95 | -1665.95 | -5.33 | -2672.51 | -0.00976943 | 35.8012 | 35.45113 | -0.009778054 | 0.9957862 | 0.09183421 | 0.09170518 | -2661.249 | 6.469411 | 0.009334855 | -0.01005608 | 0.02500242 | -0.003326226 | 0.002604996 | -0.03107974 | 0.03107974 | 0.3497573 | 0.04305062 | -8.4786673 | -32.2307 | 33.32725 | -8.32291 | -33.1108 | 34.14082 | 0.9999398 | -5.7160173 | -32.8284 | 33.32232 | -5.48143 | -33.68261 | 34.12571 | 0.9999388 | 0.9964029 | 0.9963948 | -0.1715372 | -0.9851776 | -0.0024305 | 0.00170927 | -0.03136864 | 0.03136864 | -8.5295327 | 2.6904 | -0.05924638 | 8.943779 | 8.928068 | -8.7324827 | 1.61914 | -0.20295 | -1.07126 | 1.090315 | 0.1221222
639 | 0.00422635 | 0.00853024 | 8.51092e-05 | -0.00108587 | -1.90365 | 0.0513687 | 0.00696054 | -0.00766998 | 0.0141578 | 0.0156639 | -0.0163734 | 0.549919 | 0.000157939 | 0.000170453 | 0.00148156 | -0.0426427 | 17.8228 | -0.0203832 | -1.51864 | -2.14006 | 0.0795783 | -1.5612827 | 15.68274 | 0.00959556 | -0.0134916 | 0.011624 | 0.0144577 | -0.0183537 | 0.393272 | 0.000485469 | 0.000598871 | 0.00480324 | 0.16398 | -17.9784 | 0.0178449 | 1.53558 | -1.63795 | 0.034708 | 1.69956 | -19.61635 | -0.00664066 | -0.0113076 | 0.0109371 | 0.00221769 | -0.020166 | 0.680047 | 0.000198321 | 0.000189512 | 0.00185868 | 8.48689 | 15.1324 | -0.107245 | -1.31473 | -1.06516 | 0.27317 | 7.17216 | 14.06724 | -0.000961579 | -0.00458047 | 0.00736737 | 0.00481869 | -0.0103607 | 0.666604 | 0.000210473 | 0.00024994 | 0.00199391 | -8.52131 | -14.4079 | -0.071984 | 1.25364 | -2.73962 | -0.164521 | -7.26767 | -17.14752 | 0.00180981 | -0.00237233 | 0.00498574 | 0.00512614 | -0.00568867 | 0.586994 | 0.000121631 | 0.00012834 | 0.00115014 | -1664.7 | -1664.7 | -5.3432 | -2679.14 | -0.00982256 | 35.8012 | 35.44938 | -0.009826924 | 0.9957603 | 0.09211609 | 0.09198588 | -2667.781 | 6.485292 | 0.009430338 | -0.01013978 | 0.02515623 | -0.003365256 | 0.002655816 | -0.03129811 | 0.03129811 | 0.3516594 | 0.04328475 | -8.4786673 | -32.2307 | 33.32725 | -8.32291 | -33.1108 | 34.14082 | 0.9999398 | -5.7063873 | -32.83026 | 33.3225 | -5.4726 | -33.68359 | 34.12526 | 0.9999391 | 0.9963779 | 0.9963727 | -0.1712473 | -0.9852281 | -0.00246359 | 0.00175415 | -0.03159171 | 0.03159171 | -8.5295327 | 2.6904 | -0.05924638 | 8.943779 | 8.928068 | -8.7334427 | 1.6155 | -0.20391 | -1.0749 | 1.09407 | 0.1225428
640 | 0.00422635 | 0.00853024 | 8.51092e-05 | -0.00129845 | -1.90257 | 0.0627025 | 0.00692676 | -0.00775712 | 0.0141807 | 0.0156377 | -0.0164681 | 0.549971 | 0.00015766 | 0.000170165 | 0.00147914 | -0.0426427 | 17.8228 | -0.0203832 | -1.52184 | -2.14142 | 0.0857229 | -1.5644827 | 15.68138 | 0.00952361 | -0.0141551 | 0.0114134 | 0.0141558 | -0.0187873 | 0.382338 | 0.000486054 | 0.000599672 | 0.00480973 | 0.16398 | -17.9784 | 0.0178449 | 1.5383 | -1.6349 | 0.0514383 | 1.70228 | -19.6133 | -0.00661707 | -0.0111511 | 0.0110192 | 0.00237465 | -0.0201428 | 0.683683 | 0.000193944 | 0.000184988 | 0.00181474 | 8.48689 | 15.1324 | -0.107245 | -1.318 | -1.06376 | 0.27262 | 7.16889 | 14.06864 | -0.0010707 | -0.00494928 | 0.00748536 | 0.00472525 | -0.0107452 | 0.660056 | 0.000215895 | 0.000256005 | 0.00204451 | -8.52131 | -14.4079 | -0.071984 | 1.25512 | -2.73966 | -0.146339 | -7.26619 | -17.14756 | 0.00198585 | -0.00219785 | 0.00521678 | 0.00551546 | -0.00572746 | 0.595 | 0.000122948 | 0.000129537 | 0.00116088 | -1664.02 | -1664.02 | -5.3519 | -2683.5 | -0.00992863 | 35.8012 | 35.44554 | -0.009934356 | 0.9957439 | 0.09229385 | 0.09216287 | -2672.079 | 6.495739 | 0.009404779 | -0.01023514 | 0.0251845 | -0.0034504 | 0.00262004 | -0.03135499 | 0.03135499 | 0.3554569 | 0.04375216 | -8.4786673 | -32.2307 | 33.32725 | -8.32291 | -33.1108 | 34.14082 | 0.9999398 | -5.7017073 | -32.82894 | 33.3204 | -5.46661 | -33.68194 | 34.12267 | 0.9999388 | 0.9963667 | 0.9963586 | -0.1711176 | -0.9852506 | -0.002545603 | 0.001715243 | -0.03165171 | 0.03165171 | -8.5295327 | 2.6904 | -0.05924638 | 8.943779 | 8.928068 | -8.7333727 | 1.61274 | -0.20384 | -1.07766 | 1.096769 | 0.122845
641 | 0.00422635 | 0.00853024 | 8.51092e-05 | -0.00361902 | -1.9074 | 0.0633889 | 0.00693883 | -0.00781004 | 0.0142636 | 0.0157051 | -0.0165763 | 0.549735 | 0.000158458 | 0.000170974 | 0.00148628 | -0.0426427 | 17.8228 | -0.0203832 | -1.52645 | -2.14761 | 0.0927958 | -1.5690927 | 15.67519 | 0.00976202 | -0.0143174 | 0.0115987 | 0.0144674 | -0.0190227 | 0.382226 | 0.000488372 | 0.000602647 | 0.00483342 | 0.16398 | -17.9784 | 0.0178449 | 1.5385 | -1.6383 | 0.0521594 | 1.70248 | -19.6167 | -0.00681897 | -0.0113868 | 0.0109823 | 0.00212315 | -0.0203289 | 0.682625 | 0.000198704 | 0.000189783 | 0.00186133 | 8.48689 | 15.1324 | -0.107245 | -1.32266 | -1.06625 | 0.279569 | 7.16423 | 14.06615 | -0.000978276 | -0.00487823 | 0.00764102 | 0.00496042 | -0.0108169 | 0.661823 | 0.00021333 | 0.000252689 | 0.00201966 | -8.52131 | -14.4079 | -0.071984 | 1.25614 | -2.74609 | -0.15083 | -7.26517 | -17.15399 | 0.0017284 | -0.00249052 | 0.00512763 | 0.0051644 | -0.00592652 | 0.590431 | 0.00012286 | 0.000128124 | 0.00114952 | -1663.21 | -1663.21 | -5.3593 | -2687.22 | -0.00998557 | 35.8012 | 35.4432 | -0.009999562 | 0.9957308 | 0.09243624 | 0.09230466 | -2675.748 | 6.504658 | 0.009435119 | -0.01030633 | 0.02532993 | -0.003483058 | 0.002611848 | -0.03153066 | 0.03153066 | 0.3574954 | 0.04400308 | -8.4786673 | -32.2307 | 33.32725 | -8.32291 | -33.1108 | 34.14082 | 0.9999398 | -5.6960773 | -32.82918 | 33.31967 | -5.46175 | -33.68285 | 34.12279 | 0.999939 | 0.9963524 | 0.9963462 | -0.1709524 | -0.9852793 | -0.002574005 | 0.001702795 | -0.03182828 | 0.03182828 | -8.5295327 | 2.6904 | -0.05924638 | 8.943779 | 8.928068 | -8.7333227 | 1.60904 | -0.20379 | -1.08136 | 1.100395 | 0.1232512
642 | 0.00422635 | 0.00853024 | 8.51092e-05 | -0.0030396 | -1.91402 | 0.0655574 | 0.00696653 | -0.00782552 | 0.014334 | 0.0157846 | -0.0166436 | 0.550342 | 0.00015855 | 0.000171085 | 0.00148712 | -0.0426427 | 17.8228 | -0.0203832 | -1.53122 | -2.15519 | 0.0916456 | -1.5738627 | 15.66761 | 0.00978658 | -0.0140501 | 0.0117627 | 0.0146388 | -0.0189023 | 0.388283 | 0.000491766 | 0.00060686 | 0.00486775 | 0.16398 | -17.9784 | 0.0178449 | 1.54499 | -1.64394 | 0.0561102 | 1.70897 | -19.62234 | -0.00675568 | -0.0112664 | 0.010927 | 0.00215517 | -0.0201772 | 0.683365 | 0.00020111 | 0.000192055 | 0.00188392 | 8.48689 | 15.1324 | -0.107245 | -1.3267 | -1.06937 | 0.280696 | 7.16019 | 14.06303 | -0.00106395 | -0.0049313 | 0.00758738 | 0.00483518 | -0.0108304 | 0.662062 | 0.000212708 | 0.000252635 | 0.00201501 | -8.52131 | -14.4079 | -0.071984 | 1.2613 | -2.7556 | -0.14486 | -7.26001 | -17.1635 | 0.00191777 | -0.00224052 | 0.00525596 | 0.00549196 | -0.00581471 | 0.597385 | 0.000119812 | 0.000125993 | 0.00112946 | -1661.9 | -1661.9 | -5.3754 | -2695.3 | -0.0100183 | 35.8012 | 35.44231 | -0.01002444 | 0.9957011 | 0.09275763 | 0.09262467 | -2683.713 | 6.524021 | 0.009483573 | -0.01034256 | 0.02544766 | -0.003487965 | 0.002628975 | -0.031674 | 0.031674 | 0.3586672 | 0.04414731 | -8.4786673 | -32.2307 | 33.32725 | -8.32291 | -33.1108 | 34.14082 | 0.9999398 | -5.6861473 | -32.83111 | 33.31987 | -5.45122 | -33.68537 | 34.1236 | 0.9999389 | 0.9963265 | 0.9963192 | -0.1706533 | -0.9853311 | -0.002574213 | 0.001715223 | -0.0319728 | 0.0319728 | -8.5295327 | 2.6904 | -0.05924638 | 8.943779 | 8.928068 | -8.7340527 | 1.60458 | -0.20452 | -1.08582 | 1.104913 | 0.1237573
643 | 0.00422635 | 0.00853024 | 8.51092e-05 | -0.00380684 | -1.91753 | 0.0590511 | 0.00699625 | -0.00781041 | 0.0143577 | 0.0158329 | -0.0166471 | 0.550925 | 0.000158601 | 0.000171177 | 0.00148775 | -0.0426427 | 17.8228 | -0.0203832 | -1.53579 | -2.15859 | 0.0826093 | -1.5784327 | 15.66421 | 0.00979273 | -0.0138816 | 0.0115352 | 0.0145097 | -0.0185986 | 0.385003 | 0.000492132 | 0.000607206 | 0.00487036 | 0.16398 | -17.9784 | 0.0178449 | 1.54775 | -1.64666 | 0.0470867 | 1.71173 | -19.62506 | -0.00676219 | -0.0114076 | 0.0109374 | 0.00210515 | -0.020275 | 0.68051 | 0.000200769 | 0.000191634 | 0.0018799 | 8.48689 | 15.1324 | -0.107245 | -1.33047 | -1.0699 | 0.274108 | 7.15642 | 14.0625 | -0.000911279 | -0.00460745 | 0.00761581 | 0.00508043 | -0.0105992 | 0.667822 | 0.000217938 | 0.000258855 | 0.00206457 | -8.52131 | -14.4079 | -0.071984 | 1.26366 | -2.76092 | -0.151721 | -7.25765 | -17.16882 | 0.00187402 | -0.00236825 | 0.00516038 | 0.00533313 | -0.00582737 | 0.590591 | 0.000120536 | 0.000126427 | 0.00113352 | -1661.15 | -1661.15 | -5.3841 | -2699.67 | -0.0100177 | 35.8012 | 35.44232 | -0.01002436 | 0.9956818 | 0.09296533 | 0.09283148 | -2688.012 | 6.534473 | 0.009522833 | -0.01033699 | 0.0254833 | -0.003472471 | 0.002658311 | -0.03172105 | 0.03172105 | 0.3586457 | 0.04414466 | -8.4786673 | -32.2307 | 33.32725 | -8.32291 | -33.1108 | 34.14082 | 0.9999398 | -5.6792173 | -32.83303 | 33.32058 | -5.44469 | -33.68756 | 34.12472 | 0.9999391 | 0.9963081 | 0.9963021 | -0.1704417 | -0.9853678 | -0.002557584 | 0.001743424 | -0.0320205 | 0.0320205 | -8.5295327 | 2.6904 | -0.05924638 | 8.943779 | 8.928068 | -8.7348527 | 1.60171 | -0.20532 | -1.08869 | 1.107882 | 0.1240898
644 | 0.00422635 | 0.00853024 | 8.51092e-05 | -0.00597772 | -1.92033 | 0.0557309 | 0.00700641 | -0.00778927 | 0.0144626 | 0.0159383 | -0.0167211 | 0.552758 | 0.000158716 | 0.000171288 | 0.00148901 | -0.0426427 | 17.8228 | -0.0203832 | -1.54025 | -2.16072 | 0.0857376 | -1.5828927 | 15.66208 | 0.00985401 | -0.0139188 | 0.0117665 | 0.0147187 | -0.0187835 | 0.388996 | 0.00049791 | 0.000614568 | 0.00492956 | 0.16398 | -17.9784 | 0.0178449 | 1.54781 | -1.64951 | 0.0477323 | 1.71179 | -19.62791 | -0.00692243 | -0.0113474 | 0.011089 | 0.0021817 | -0.0204516 | 0.686669 | 0.000202274 | 0.000193064 | 0.00189382 | 8.48689 | 15.1324 | -0.107245 | -1.33486 | -1.07015 | 0.264908 | 7.15203 | 14.06225 | -0.00098541 | -0.00465722 | 0.00759282 | 0.00499356 | -0.0106362 | 0.668334 | 0.000212019 | 0.000251643 | 0.00200811 | -8.52131 | -14.4079 | -0.071984 | 1.26458 | -2.76689 | -0.156018 | -7.25673 | -17.17479 | 0.0018377 | -0.00234282 | 0.00522383 | 0.00537499 | -0.00588011 | 0.595311 | 0.000119837 | 0.000125786 | 0.00112762 | -1660.21 | -1660.21 | -5.3935 | -2704.35 | -0.00998635 | 35.8012 | 35.44345 | -0.009992611 | 0.9956702 | 0.09309042 | 0.09295603 | -2692.641 | 6.545724 | 0.009555693 | -0.01033855 | 0.02568654 | -0.003426036 | 0.002643176 | -0.03191777 | 0.03191777 | 0.3575233 | 0.04400652 | -8.4786673 | -32.2307 | 33.32725 | -8.32291 | -33.1108 | 34.14082 | 0.9999398 | -5.6738373 | -32.83687 | 33.32345 | -5.44024 | -33.69016 | 34.12657 | 0.9999395 | 0.9962927 | 0.9962899 | -0.1702656 | -0.9853982 | -0.002507285 | 0.001724425 | -0.03221292 | 0.03221292 | -8.5295327 | 2.6904 | -0.05924638 | 8.943779 | 8.928068 | -8.7349227 | 1.59983 | -0.20539 | -1.09057 | 1.109742 | 0.1242981
645 | 0.00422635 | 0.00853024 | 8.51092e-05 | -0.00653631 | -1.92208 | 0.0617679 | 0.00702444 | -0.00783941 | 0.0144151 | 0.0158968 | -0.0167117 | 0.550476 | 0.000158619 | 0.000171226 | 0.00148844 | -0.0426427 | 17.8228 | -0.0203832 | -1.54399 | -2.16482 | 0.094636 | -1.5866327 | 15.65798 | 0.00996702 | -0.0142563 | 0.0118453 | 0.0148226 | -0.0191119 | 0.386009 | 0.000498084 | 0.000614811 | 0.004931 | 0.16398 | -17.9784 | 0.0178449 | 1.55054 | -1.65046 | 0.0400598 | 1.71452 | -19.62886 | -0.00677616 | -0.011418 | 0.0111712 | 0.00232126 | -0.0205154 | 0.682722 | 0.000198439 | 0.000189765 | 0.00186103 | 8.48689 | 15.1324 | -0.107245 | -1.33837 | -1.07228 | 0.27915 | 7.14852 | 14.06012 | -0.000988419 | -0.00477757 | 0.00748247 | 0.00483862 | -0.0106046 | 0.662926 | 0.000209487 | 0.000248601 | 0.00198405 | -8.52131 | -14.4079 | -0.071984 | 1.26635 | -2.76871 | -0.146739 | -7.25496 | -17.17661 | 0.00187192 | -0.00231553 | 0.00522452 | 0.00540762 | -0.00585124 | 0.595026 | 0.000122956 | 0.000129752 | 0.00116286 | -1659.71 | -1659.71 | -5.4002 | -2707.75 | -0.0100555 | 35.8012 | 35.44092 | -0.0100634 | 0.9956525 | 0.09328045 | 0.09314524 | -2695.978 | 6.553837 | 0.009569202 | -0.01038417 | 0.02557298 | -0.003494204 | 0.002679234 | -0.03184342 | 0.03184342 | 0.3599989666 | 0.04431124 | -8.4786673 | -32.2307 | 33.32725 | -8.32291 | -33.1108 | 34.14082 | 0.9999398 | -5.6683273 | -32.83459 | 33.32027 | -5.434 | -33.68898 | 34.12442 | 0.9999392 | 0.9962797 | 0.9962749 | -0.1701165 | -0.985424 | -0.002576251 | 0.001761281 | -0.03214499 | 0.03214499 | -8.5295327 | 2.6904 | -0.05924638 | 8.943779 | 8.928068 | -8.7351527 | 1.59786 | -0.20562 | -1.09254 | 1.111721 | 0.1245198
646 | 0.00422635 | 0.00853024 | 8.51092e-05 | -0.0074469 | -1.92622 | 0.0739598 | 0.00705441 | -0.00790459 | 0.0145498 | 0.0160195 | -0.0168696 | 0.551549 | 0.000159266 | 0.000171886 | 0.0014943 | -0.0426427 | 17.8228 | -0.0203832 | -1.54906 | -2.16995 | 0.100413 | -1.5917027 | 15.65285 | 0.0100196 | -0.0144222 | 0.0119234 | 0.0148986 | -0.0193011 | 0.385438 | 0.000499402 | 0.000616306 | 0.00494336 | 0.16398 | -17.9784 | 0.0178449 | 1.55404 | -1.65242 | 0.0655373 | 1.71802 | -19.63082 | -0.00681561 | -0.0112915 | 0.011044 | 0.00222394 | -0.0203311 | 0.685171 | 0.000197425 | 0.000188501 | 0.00184913 | 8.48689 | 15.1324 | -0.107245 | -1.34345 | -1.07269 | 0.288798 | 7.14344 | 14.05971 | -0.00102961 | -0.00478236 | 0.0076858 | 0.00500851 | -0.0108205 | 0.667127 | 0.000210989 | 0.000250319 | 0.00199811 | -8.52131 | -14.4079 | -0.071984 | 1.26839 | -2.77601 | -0.132659 | -7.25292 | -17.18391 | 0.00205925 | -0.00250897 | 0.00531449 | 0.00556048 | -0.0060102 | 0.582499 | 0.000124354 | 0.000131411 | 0.0011772 | -1658.53 | -1658.53 | -5.4115 | -2713.41 | -0.010123 | 35.8012 | 35.43856 | -0.01012923 | 0.9956293 | 0.09352956 | 0.09339326 | -2701.55 | 6.567383 | 0.009629761 | -0.01047994 | 0.02581004 | -0.003527664 | 0.002677484 | -0.03212561 | 0.03212561 | 0.3624155476 | 0.04460869 | -8.4786673 | -32.2307 | 33.32725 | -8.32291 | -33.1108 | 34.14082 | 0.9999398 | -5.6612173 | -32.83676 | 33.3212 | -5.42542 | -33.69053 | 34.12458 | 0.9999388 | 0.9962606 | 0.9962528 | -0.1698984 | -0.9854616 | -0.002600694 | 0.001750514 | -0.03242877 | 0.03242877 | -8.5295327 | 2.6904 | -0.05924638 | 8.943779 | 8.928068 | -8.7351427 | 1.59314 | -0.20561 | -1.09726 | 1.116358 | 0.1250391
647 | 0.00422635 | 0.00853024 | 8.51092e-05 | -0.00698218 | -1.9275 | 0.0707116 | 0.00712202 | -0.00790515 | 0.0145066 | 0.0160305 | -0.0168136 | 0.549506 | 0.000159152 | 0.000171766 | 0.00149325 | -0.0426427 | 17.8228 | -0.0203832 | -1.54923 | -2.17124 | 0.0950106 | -1.5918727 | 15.65156 | 0.0100859 | -0.0138641 | 0.0120047 | 0.0150916 | -0.0188698 | 0.392172 | 0.000501331 | 0.000618671 | 0.00496269 | 0.16398 | -17.9784 | 0.0178449 | 1.55579 | -1.6531 | 0.0623161 | 1.71977 | -19.6315 | -0.00691493 | -0.0115314 | 0.0110591 | 0.00208314 | -0.0205294 | 0.682262 | 0.00019804 | 0.000189046 | 0.00185458 | 8.48689 | 15.1324 | -0.107245 | -1.34276 | -1.0736 | 0.277775 | 7.14413 | 14.0588 | -0.00106883 | -0.00474315 | 0.00774802 | 0.0050602 | -0.0108722 | 0.670534 | 0.00021197 | 0.000251613 | 0.00200766 | -8.52131 | -14.4079 | -0.071984 | 1.2693 | -2.77655 | -0.13194 | -7.25201 | -17.18445 | 0.00189153 | -0.00247039 | 0.00529052 | 0.00543399 | -0.00601284 | 0.590113 | 0.000125802 | 0.000131394 | 0.00117859 | -1658.4 | -1658.4 | -5.416 | -2715.67 | -0.0101399 | 35.8012 | 35.43813 | -0.01014118 | 0.9956241 | 0.09358511 | 0.09344856 | -2703.787 | 6.572819 | 0.009690171 | -0.0104733 | 0.02571023 | -0.003540745 | 0.002757615 | -0.03206107 | 0.03206107 | 0.3630206 | 0.04468316 | -8.4786673 | -32.2307 | 33.32725 | -8.32291 | -33.1108 | 34.14082 | 0.9999398 | -5.6601373 | -32.83601 | 33.32027 | -5.42436 | -33.6903 | 34.12418 | 0.9999388 | 0.9962581 | 0.9962502 | -0.1698707 | -0.9854664 | -0.002614663 | 0.001831533 | -0.03236994 | 0.03236994 | -8.5295327 | 2.6904 | -0.05924638 | 8.943779 | 8.928068 | -8.7360027 | 1.59276 | -0.20647 | -1.09764 | 1.11689 | 0.1250987
648 | 0.00422635 | 0.00853024 | 8.51092e-05 | -0.00601968 | -1.93047 | 0.0783897 | 0.00720134 | -0.00795432 | 0.0145898 | 0.0161496 | -0.0169026 | 0.548814 | 0.000159589 | 0.000172212 | 0.00149717 | -0.0426427 | 17.8228 | -0.0203832 | -1.54974 | -2.17482 | 0.108592 | -1.5923827 | 15.64798 | 0.0101374 | -0.0141273 | 0.0118294 | 0.0149765 | -0.0189664 | 0.385187 | 0.000502347 | 0.000620051 | 0.00497316 | 0.16398 | -17.9784 | 0.0178449 | 1.5584 | -1.65502 | 0.0607401 | 1.72238 | -19.63342 | -0.00688169 | -0.0114266 | 0.0110427 | 0.00212887 | -0.0204371 | 0.683675 | 0.000201503 | 0.000192491 | 0.00188791 | 8.48689 | 15.1324 | -0.107245 | -1.34308 | -1.07564 | 0.297239 | 7.14381 | 14.05676 | -0.00105458 | -0.00482904 | 0.00766636 | 0.0049567 | -0.0108403 | 0.666265 | 0.000211126 | 0.000250122 | 0.00199871 | -8.52131 | -14.4079 | -0.071984 | 1.27213 | -2.78131 | -0.143982 | -7.24918 | -17.18921 | 0.00204278 | -0.00241349 | 0.00538434 | 0.0056428 | -0.00601351 | 0.589435 | 0.000125374 | 0.000131248 | 0.00117703 | -1657.9 | -1657.9 | -5.4228 | -2719.06 | -0.0101755 | 35.8012 | 35.43677 | -0.0101792 | 0.9956155 | 0.09367715 | 0.0935402 | -2707.138 | 6.580967 | 0.00978623 | -0.01053921 | 0.02584608 | -0.003567005 | 0.002814025 | -0.03225563 | 0.03225563 | 0.3642951106 | 0.04484004 | -8.4786673 | -32.2307 | 33.32725 | -8.32291 | -33.1108 | 34.14082 | 0.9999398 | -5.6567973 | -32.83719 | 33.32087 | -5.42143 | -33.69018 | 34.1236 | 0.999939 | 0.9962491 | 0.996243 | -0.1697674 | -0.9854842 | -0.002635682 | 0.001882702 | -0.03256881 | 0.03256881 | -8.5295327 | 2.6904 | -0.05924638 | 8.943779 | 8.928068 | -8.7361927 | 1.59122 | -0.20666 | -1.09918 | 1.118439 | 0.1252722
649 | 0.00422635 | 0.00853024 | 8.51092e-05 | -0.0055159 | -1.93252 | 0.0674222 | 0.00697921 | -0.00793925 | 0.0145705 | 0.0159767 | -0.0169367 | 0.552093 | 0.000159331 | 0.000171955 | 0.00149492 | -0.0426427 | 17.8228 | -0.0203832 | -1.55258 | -2.17865 | 0.100441 | -1.5952227 | 15.64415 | 0.0100369 | -0.013897 | 0.0117964 | 0.0148993 | -0.0187593 | 0.387897 | 0.000500584 | 0.000617932 | 0.00495662 | 0.16398 | -17.9784 | 0.0178449 | 1.56121 | -1.65774 | 0.0384418 | 1.72519 | -19.63614 | -0.00681994 | -0.0114645 | 0.01099 | 0.00209951 | -0.0203839 | 0.681003 | 0.000199859 | 0.000190708 | 0.00187104 | 8.48689 | 15.1324 | -0.107245 | -1.34583 | -1.07637 | 0.277023 | 7.14106 | 14.05603 | -0.00114653 | -0.00519545 | 0.0077425 | 0.00483458 | -0.0111766 | 0.658924 | 0.000211934 | 0.000251324 | 0.00200683 | -8.52131 | -14.4079 | -0.071984 | 1.27673 | -2.78361 | -0.125066 | -7.24458 | -17.19151 | 0.00160083 | -0.00233773 | 0.00516207 | 0.0051577 | -0.0058946 | 0.603481 | 0.000122166 | 0.00012758 | 0.00114455 | -1657.22 | -1657.22 | -5.426 | -2720.68 | -0.0101898 | 35.8012 | 35.4362 | -0.01019529 | 0.9956004 | 0.09383882 | 0.09370116 | -2708.71 | 6.584788 | 0.009566759 | -0.0105268 | 0.02584584 | -0.003567278 | 0.002607238 | -0.03215017 | 0.03215017 | 0.3648071 | 0.044903052 | -8.4786673 | -32.2307 | 33.32725 | -8.32291 | -33.1108 | 34.14082 | 0.9999398 | -5.6493573 | -32.83566 | 33.3181 | -5.41587 | -33.69217 | 34.12468 | 0.9999395 | 0.9962307 | 0.9962282 | -0.1695582 | -0.9855202 | -0.002640795 | 0.001680755 | -0.03245123 | 0.03245123 | -8.5295327 | 2.6904 | -0.05924638 | 8.943779 | 8.928068 | -8.7362827 | 1.58812 | -0.20675 | -1.10228 | 1.121502 | 0.1256153
650 | 0.00422635 | 0.00853024 | 8.51092e-05 | -0.00596448 | -1.93437 | 0.0661418 | 0.00715366 | -0.00792202 | 0.0146566 | 0.0161824 | -0.0169508 | 0.551079 | 0.000159711 | 0.000172358 | 0.00149842 | -0.0426427 | 17.8228 | -0.0203832 | -1.5546 | -2.1801 | 0.0991041 | -1.5972427 | 15.6427 | 0.0100774 | -0.0140883 | 0.012172 | 0.0151697 | -0.0191805 | 0.393452 | 0.000505409 | 0.000624042 | 0.00500579 | 0.16398 | -17.9784 | 0.0178449 | 1.5631 | -1.65999 | 0.0468564 | 1.72708 | -19.63839 | -0.00697496 | -0.0114733 | 0.0111583 | 0.00216731 | -0.0206156 | 0.685698 | 0.000199408 | 0.000190566 | 0.00186894 | 8.48689 | 15.1324 | -0.107245 | -1.34765 | -1.07673 | 0.281543 | 7.13924 | 14.05567 | -0.000987104 | -0.00508563 | 0.00778048 | 0.00501218 | -0.0110849 | 0.657999 | 0.000213022 | 0.000252502 | 0.00201684 | -8.52131 | -14.4079 | -0.071984 | 1.27583 | -2.78952 | -0.146619 | -7.24548 | -17.19742 | 0.00187767 | -0.00222892 | 0.00527512 | 0.00548603 | -0.00583729 | 0.600063 | 0.00012691 | 0.00013281 | 0.00119109 | -1656.66 | -1656.66 | -5.4347 | -2725.04 | -0.010155 | 35.8012 | 35.43736 | -0.01016281 | 0.9955903 | 0.09394655 | 0.09380842 | -2713.023 | 6.595274 | 0.009758693 | -0.01052705 | 0.02598131 | -0.003526322 | 0.002757962 | -0.03235811 | 0.03235811 | 0.363561186 | 0.0447497 | -8.4786673 | -32.2307 | 33.32725 | -8.32291 | -33.1108 | 34.14082 | 0.9999398 | -5.6482373 | -32.84012 | 33.32231 | -5.41216 | -33.69406 | 34.12596 | 0.9999388 | 0.9962258 | 0.9962181 | -0.1695032 | -0.9855296 | -0.002592093 | 0.001823733 | -0.03266558 | 0.03266558 | -8.5295327 | 2.6904 | -0.05924638 | 8.943779 | 8.928068 | -8.7364827 | 1.58703 | -0.20695 | -1.10337 | 1.12261 | 0.1257394
651 | 0.00422635 | 0.00853024 | 8.51092e-05 | -0.00761337 | -1.93661 | 0.073066 | 0.00718767 | -0.00795582 | 0.0146691 | 0.0162093 | -0.0169774 | 0.550275 | 0.000159583 | 0.000172258 | 0.00149751 | -0.0426427 | 17.8228 | -0.0203832 | -1.55818 | -2.18259 | 0.0973162 | -1.6008227 | 15.64021 | 0.0100414 | -0.0141076 | 0.011972 | 0.0149966 | -0.0190628 | 0.389401 | 0.000507255 | 0.000626278 | 0.00502336 | 0.16398 | -17.9784 | 0.0178449 | 1.56375 | -1.66047 | 0.0633193 | 1.72773 | -19.63887 | -0.00689157 | -0.0116069 | 0.0110623 | 0.00207042 | -0.0205689 | 0.680169 | 0.000201794 | 0.000192801 | 0.00189102 | 8.48689 | 15.1324 | -0.107245 | -1.35148 | -1.07763 | 0.279216 | 7.13541 | 14.05477 | -0.00107632 | -0.00487361 | 0.00768138 | 0.00494071 | -0.0108906 | 0.665767 | 0.000211809 | 0.000250995 | 0.00200527 | -8.52131 | -14.4079 | -0.071984 | 1.27564 | -2.7924 | -0.131687 | -7.24567 | -17.2003 | 0.00192022 | -0.00224353 | 0.00532536 | 0.00555713 | -0.00588044 | 0.599327 | 0.000126302 | 0.000132033 | 0.00118414 | -1656.16 | -1656.16 | -5.4444 | -2729.89 | -0.0102011 | 35.8012 | 35.43576 | -0.01020761 | 0.9955786 | 0.09407072 | 0.09393204 | -2717.82 | 6.606934 | 0.009797668 | -0.01056582 | 0.02598815 | -0.003559302 | 0.002791152 | -0.03239949 | 0.03239949 | 0.3652116 | 0.04495285 | -8.4786673 | -32.2307 | 33.32725 | -8.32291 | -33.1108 | 34.14082 | 0.9999398 | -5.6448473 | -32.84051 | 33.32212 | -5.40768 | -33.69364 | 34.12484 | 0.9999386 | 0.996217 | 0.996207 | -0.1694024 | -0.985547 | -0.002623113 | 0.001854963 | -0.03271089 | 0.03271089 | -8.5295327 | 2.6904 | -0.05924638 | 8.943779 | 8.928068 | -8.7362327 | 1.58544 | -0.2067 | -1.10496 | 1.124127 | 0.1259093
652 | 0.00422635 | 0.00853024 | 8.51092e-05 | -0.00803031 | -1.94004 | 0.0755238 | 0.00723284 | -0.00798066 | 0.0147741 | 0.0163316 | -0.0170795 | 0.550885 | 0.0001603 | 0.000172968 | 0.00150373 | -0.0426427 | 17.8228 | -0.0203832 | -1.56265 | -2.1869 | 0.0974261 | -1.6052927 | 15.6359 | 0.0101889 | -0.0143427 | 0.0117667 | 0.014949 | -0.0191028 | 0.381097 | 0.000504553 | 0.000622698 | 0.00499468 | 0.16398 | -17.9784 | 0.0178449 | 1.56709 | -1.66256 | 0.0637667 | 1.73107 | -19.64096 | -0.00692515 | -0.0115295 | 0.0112073 | 0.00222317 | -0.0206778 | 0.683866 | 0.000199686 | 0.000190849 | 0.00187168 | 8.48689 | 15.1324 | -0.107245 | -1.3556 | -1.07744 | 0.29241 | 7.13129 | 14.05496 | -0.0012627 | -0.00475039 | 0.00772843 | 0.00491992 | -0.010933 | 0.676144 | 0.000219103 | 0.000259931 | 0.00207479 | -8.52131 | -14.4079 | -0.071984 | 1.27925 | -2.79866 | -0.137747 | -7.24206 | -17.20656 | 0.00182491 | -0.00233751 | 0.0054021 | 0.00553383 | -0.00604643 | 0.601835 | 0.000125004 | 0.000130944 | 0.00117398 | -1655.15 | -1655.15 | -5.4544 | -2734.9 | -0.010236 | 35.8012 | 35.43428 | -0.01024883 | 0.9955574 | 0.09429604 | 0.09415636 | -2722.75 | 6.618919 | 0.009867757 | -0.01061558 | 0.02617212 | -0.003560785 | 0.002812965 | -0.03261782 | 0.03261782 | 0.3664610832 | 0.04510664 | -8.4786673 | -32.2307 | 33.32725 | -8.32291 | -33.1108 | 34.14082 | 0.9999398 | -5.6367673 | -32.84246 | 33.32267 | -5.40022 | -33.69592 | 34.12591 | 0.9999388 | 0.9961953 | 0.9961873 | -0.1691571 | -0.9855891 | -0.00261908 | 0.00187126 | -0.03292998 | 0.03292998 | -8.5295327 | 2.6904 | -0.05924638 | 8.943779 | 8.928068 | -8.7365827 | 1.58094 | -0.20705 | -1.10946 | 1.128615 | 0.126412
653 | 0.00422635 | 0.00853024 | 8.51092e-05 | -0.00898123 | -1.9445 | 0.0613547 | 0.00723943 | -0.00799448 | 0.0148082 | 0.0163624 | -0.0171174 | 0.551113 | 0.000160252 | 0.000172964 | 0.00150375 | -0.0426427 | 17.8228 | -0.0203832 | -1.56663 | -2.19152 | 0.0887304 | -1.6092727 | 15.63128 | 0.0102798 | -0.0144331 | 0.012041 | 0.0152036 | -0.0193569 | 0.385074 | 0.000509425 | 0.000629052 | 0.0050458 | 0.16398 | -17.9784 | 0.0178449 | 1.56923 | -1.66616 | 0.0472133 | 1.73321 | -19.64456 | -0.00695762 | -0.0116282 | 0.0111351 | 0.00209341 | -0.0206793 | 0.681792 | 0.000199848 | 0.000190993 | 0.00187317 | 8.48689 | 15.1324 | -0.107245 | -1.35951 | -1.07971 | 0.276324 | 7.12738 | 14.05269 | -0.00110158 | -0.00468941 | 0.0077889 | 0.0051011 | -0.0108921 | 0.673887 | 0.000208308 | 0.000246926 | 0.00197221 | -8.52131 | -14.4079 | -0.071984 | 1.28098 | -2.80443 | -0.14374 | -7.24033 | -17.21233 | 0.00189752 | -0.00228254 | 0.0053582 | 0.00555996 | -0.00594499 | 0.599672 | 0.000122353 | 0.000128507 | 0.00115201 | -1654.34 | -1654.34 | -5.4502 | -2732.8 | -0.0102553 | 35.8012 | 35.43384 | -0.01026108 | 0.995541 | 0.0944707 | 0.09433024 | -2720.614 | 6.613727 | 0.009885141 | -0.01064019 | 0.02622811 | -0.003570404 | 0.002815354 | -0.03268678 | 0.03268678 | 0.367152 | 0.04519169 | -8.4786673 | -32.2307 | 33.32725 | -8.32291 | -33.1108 | 34.14082 | 0.9999398 | -5.6310573 | -32.84361 | 33.32284 | -5.39417 | -33.69725 | 34.12626 | 0.9999387 | 0.9961801 | 0.9961715 | -0.1689849 | -0.9856186 | -0.002626712 | 0.001871662 | -0.03299951 | 0.03299951 | -8.5295327 | 2.6904 | -0.05924638 | 8.943779 | 8.928068 | -8.7366527 | 1.57859 | -0.20712 | -1.11181 | 1.130938 | 0.1266722
654 | 0.00422635 | 0.00853024 | 8.51092e-05 | -0.00870777 | -1.94901 | 0.0434807 | 0.00730132 | -0.00801014 | 0.0148679 | 0.0164566 | -0.0171654 | 0.550942 | 0.000160711 | 0.000173421 | 0.00150783 | -0.0426427 | 17.8228 | -0.0203832 | -1.56847 | -2.19716 | 0.0694528 | -1.6111127 | 15.62564 | 0.0101978 | -0.0138332 | 0.0118219 | 0.0150658 | -0.0187012 | 0.387329 | 0.000515322 | 0.00063626 | 0.00510381 | 0.16398 | -17.9784 | 0.0178449 | 1.57204 | -1.6707 | 0.030045 | 1.73602 | -19.6491 | -0.0067683 | -0.0113576 | 0.0112152 | 0.00239351 | -0.0205194 | 0.684231 | 0.000200396 | 0.000191542 | 0.00187869 | 8.48689 | 15.1324 | -0.107245 | -1.36087 | -1.08334 | 0.256144 | 7.12602 | 14.04906 | -0.000979302 | -0.00463758 | 0.00783605 | 0.00524181 | -0.0108587 | 0.672345 | 0.000214404 | 0.000254216 | 0.00203 | -8.52131 | -14.4079 | -0.071984 | 1.28253 | -2.81088 | -0.163463 | -7.23878 | -17.21878 | 0.0018201 | -0.00226522 | 0.00539601 | 0.0055482 | -0.00599332 | 0.604809 | 0.000123214 | 0.000129113 | 0.00115779 | -1653.72 | -1653.72 | -5.4792 | -2747.35 | -0.0102775 | 35.8012 | 35.43318 | -0.01027941 | 0.9955284 | 0.09460427 | 0.09446322 | -2735.065 | 6.648856 | 0.00996107 | -0.01066989 | 0.02632531 | -0.003572293 | 0.002863473 | -0.03282133 | 0.03282133 | 0.367946833 | 0.04528952 | -8.4786673 | -32.2307 | 33.32725 | -8.32291 | -33.1108 | 34.14082 | 0.9999398 | -5.6276673 | -32.84442 | 33.32306 | -5.39 | -33.69816 | 34.1265 | 0.9999385 | 0.9961709 | 0.9961605 | -0.1688821 | -0.9856363 | -0.002623729 | 0.001914909 | -0.03313698 | 0.03313698 | -8.5295327 | 2.6904 | -0.05924638 | 8.943779 | 8.928068 | -8.7371327 | 1.57658 | -0.2076 | -1.11382 | 1.133002 | 0.1269033
655 | 0.00422635 | 0.00853024 | 8.51092e-05 | -0.0105994 | -1.95182 | 0.0534252 | 0.00721275 | -0.00808448 | 0.0148967 | 0.0163932 | -0.0172649 | 0.551377 | 0.000160314 | 0.000173034 | 0.00150432 | -0.0426427 | 17.8228 | -0.0203832 | -1.57489 | -2.20048 | 0.0808114 | -1.6175327 | 15.62232 | 0.0102273 | -0.0142955 | 0.0119982 | 0.0151486 | -0.0192167 | 0.386061 | 0.000515017 | 0.00063609 | 0.00510223 | 0.16398 | -17.9784 | 0.0178449 | 1.57326 | -1.66931 | 0.0442073 | 1.73724 | -19.64771 | -0.00703247 | -0.0117342 | 0.011196 | 0.00206651 | -0.0208332 | 0.681673 | 0.000201639 | 0.000192355 | 0.00188697 | 8.48689 | 15.1324 | -0.107245 | -1.36784 | -1.0837 | 0.264561 | 7.11905 | 14.0487 | -0.00111965 | -0.00482268 | 0.00788684 | 0.00513356 | -0.0110759 | 0.671654 | 0.000211563 | 0.000251137 | 0.0020036 | -8.52131 | -14.4079 | -0.071984 | 1.28538 | -2.81506 | -0.148434 | -7.23593 | -17.22296 | 0.00163863 | -0.00265829 | 0.00539157 | 0.00529503 | -0.00631469 | 0.596064 | 0.000125439 | 0.000131593 | 0.00117975 | -1652.72 | -1652.72 | -5.4882 | -2751.87 | -0.0103849 | 35.8012 | 35.42922 | -0.0103902 | 0.9955069 | 0.09483151 | 0.09468944 | -2739.505 | 6.659651 | 0.009884038 | -0.01075577 | 0.02637518 | -0.003646372 | 0.002774642 | -0.03286978 | 0.03286978 | 0.3717919 | 0.04576279 | -8.4786673 | -32.2307 | 33.32725 | -8.32291 | -33.1108 | 34.14082 | 0.9999398 | -5.6183973 | -32.84528 | 33.32235 | -5.38181 | -33.69641 | 34.12348 | 0.9999391 | 0.9961466 | 0.9961405 | -0.1686075 | -0.9856833 | -0.002698131 | 0.001826401 | -0.03318404 | 0.03318404 | -8.5295327 | 2.6904 | -0.05924638 | 8.943779 | 8.928068 | -8.7365827 | 1.57362 | -0.20705 | -1.11678 | 1.135811 | 0.127218
656 | 0.00422635 | 0.00853024 | 8.51092e-05 | -0.00961688 | -1.95508 | 0.0582628 | 0.007341 | -0.00807418 | 0.0149111 | 0.0165088 | -0.0172421 | 0.550081 | 0.000161386 | 0.000174143 | 0.00151433 | -0.0426427 | 17.8228 | -0.0203832 | -1.57809 | -2.204 | 0.0879519 | -1.6207327 | 15.6188 | 0.0105158 | -0.0144178 | 0.0121154 | 0.0154615 | -0.0193635 | 0.384384 | 0.000516495 | 0.000637716 | 0.00511535 | 0.16398 | -17.9784 | 0.0178449 | 1.57844 | -1.67281 | 0.0486431 | 1.74242 | -19.65121 | -0.00681205 | -0.011652 | 0.0110663 | 0.00210517 | -0.0205692 | 0.677492 | 0.000201281 | 0.000192456 | 0.00188733 | 8.48689 | 15.1324 | -0.107245 | -1.36842 | -1.08499 | 0.267402 | 7.11847 | 14.04741 | -0.00103405 | -0.0042707 | 0.00784457 | 0.00536183 | -0.0106666 | 0.685502 | 0.000214719 | 0.000254525 | 0.00203278 | -8.52131 | -14.4079 | -0.071984 | 1.28857 | -2.81955 | -0.146015 | -7.23274 | -17.22745 | 0.00195157 | -0.00251628 | 0.00546171 | 0.0056196 | -0.00618431 | 0.591469 | 0.000123367 | 0.000129014 | 0.00115724 | -1652.04 | -1652.04 | -5.494 | -2754.78 | -0.0103595 | 35.8012 | 35.42999 | -0.01036856 | 0.9954845 | 0.09506702 | 0.09492389 | -2742.341 | 6.666544 | 0.01002016 | -0.01075334 | 0.02637145 | -0.003637508 | 0.002904328 | -0.03292713 | 0.03292713 | 0.3708825314 | 0.04565086 | -8.4786673 | -32.2307 | 33.32725 | -8.32291 | -33.1108 | 34.14082 | 0.9999398 | -5.6120073 | -32.84625 | 33.32223 | -5.37605 | -33.69862 | 34.12475 | 0.9999393 | 0.9961295 | 0.9961249 | -0.1684163 | -0.985716 | -0.002686139 | 0.001952959 | -0.03324861 | 0.03324861 | -8.5295327 | 2.6904 | -0.05924638 | 8.943779 | 8.928068 | -8.7392027 | 1.57139 | -0.20967 | -1.11901 | 1.138484 | 0.1275174
657 | 0.00422635 | 0.00853024 | 8.51092e-05 | -0.0113694 | -1.95642 | 0.0846324 | 0.00743664 | -0.00814036 | 0.0150279 | 0.0166616 | -0.0173653 | 0.549472 | 0.00016117 | 0.00017394 | 0.00151221 | -0.0426427 | 17.8228 | -0.0203832 | -1.58222 | -2.20849 | 0.112299 | -1.6248627 | 15.61431 | 0.0103671 | -0.0146538 | 0.0119835 | 0.0152087 | -0.0194954 | 0.380721 | 0.000517059 | 0.000638426 | 0.00512132 | 0.16398 | -17.9784 | 0.0178449 | 1.58087 | -1.67409 | 0.072691 | 1.74485 | -19.65249 | -0.00694648 | -0.0115301 | 0.0112809 | 0.00228234 | -0.0207589 | 0.684937 | 0.000204736 | 0.000195482 | 0.00191719 | 8.48689 | 15.1324 | -0.107245 | -1.37342 | -1.08417 | 0.290848 | 7.11347 | 14.04823 | -0.00117555 | -0.00511305 | 0.00785487 | 0.00495683 | -0.0112454 | 0.664167 | 0.000211334 | 0.000250283 | 0.00200029 | -8.52131 | -14.4079 | -0.071984 | 1.28897 | -2.82471 | -0.116206 | -7.23234 | -17.23261 | 0.0019477 | -0.00245964 | 0.00536342 | 0.00554341 | -0.00605535 | 0.5906 | 0.00012533 | 0.000130318 | 0.00116925 | -1650.91 | -1650.91 | -5.5047 | -2760.12 | -0.0104308 | 35.8012 | 35.42742 | -0.01044041 | 0.9954662 | 0.09525995 | 0.09511595 | -2747.606 | 6.679343 | 0.01014154 | -0.01084526 | 0.02656216 | -0.003674535 | 0.002970815 | -0.03319388 | 0.03319388 | 0.3734352 | 0.04596506 | -8.4786673 | -32.2307 | 33.32725 | -8.32291 | -33.1108 | 34.14082 | 0.9999398 | -5.6074773 | -32.84692 | 33.32212 | -5.36862 | -33.70072 | 34.12566 | 0.9999383 | 0.9961174 | 0.9961052 | -0.1682809 | -0.9857391 | -0.002713555 | 0.002009835 | -0.03352139 | 0.03352139 | -8.5295327 | 2.6904 | -0.05924638 | 8.943779 | 8.928068 | -8.7383327 | 1.56608 | -0.2088 | -1.12432 | 1.143544 | 0.1280841
658 | 0.00422635 | 0.00853024 | 8.51092e-05 | -0.012165 | -1.95831 | 0.0818343 | 0.00739901 | -0.00815453 | 0.0150402 | 0.0166428 | -0.0173983 | 0.550035 | 0.000161577 | 0.000174401 | 0.00151631 | -0.0426427 | 17.8228 | -0.0203832 | -1.58366 | -2.21012 | 0.109749 | -1.6263027 | 15.61268 | 0.0103883 | -0.0147234 | 0.0120835 | 0.0152862 | -0.0196213 | 0.38193 | 0.000518359 | 0.00064004 | 0.00513409 | 0.16398 | -17.9784 | 0.0178449 | 1.58057 | -1.67483 | 0.0703863 | 1.74455 | -19.65323 | -0.00706307 | -0.0116548 | 0.0112648 | 0.00214685 | -0.0208648 | 0.684604 | 0.000202968 | 0.000193915 | 0.00190174 | 8.48689 | 15.1324 | -0.107245 | -1.37423 | -1.08516 | 0.290042 | 7.11266 | 14.04724 | -0.00088401 | -0.0049865 | 0.00801744 | 0.00534332 | -0.0112138 | 0.661529 | 0.000209229 | 0.000248047 | 0.00198082 | -8.52131 | -14.4079 | -0.071984 | 1.29028 | -2.82641 | -0.130936 | -7.23103 | -17.23431 | 0.00177012 | -0.00240424 | 0.00543984 | 0.00551048 | -0.0061446 | 0.60252 | 0.000127234 | 0.000133194 | 0.00119448 | -1650.79 | -1650.79 | -5.5147 | -2765.13 | -0.0104559 | 35.8012 | 35.42664 | -0.01046213 | 0.9954629 | 0.09529438 | 0.09515021 | -2752.584 | 6.691445 | 0.01010737 | -0.01086289 | 0.02658931 | -0.003686901 | 0.002931381 | -0.03321056 | 0.03321056 | 0.3743338 | 0.046075666 | -8.4786673 | -32.2307 | 33.32725 | -8.32291 | -33.1108 | 34.14082 | 0.9999398 | -5.6047273 | -32.84699 | 33.32173 | -5.36811 | -33.70047 | 34.12533 | 0.999939 | 0.9961102 | 0.996104 | -0.1682004 | -0.9857528 | -0.002727049 | 0.001971529 | -0.03353605 | 0.03353605 | -8.5295327 | 2.6904 | -0.05924638 | 8.943779 | 8.928068 | -8.7389627 | 1.56544 | -0.20943 | -1.12496 | 1.144288 | 0.1281675
659 | 0.00422635 | 0.00853024 | 8.51092e-05 | -0.0143342 | -1.96098 | 0.0850573 | 0.00732127 | -0.00817555 | 0.0150853 | 0.0166202 | -0.0174745 | 0.551996 | 0.000161955 | 0.000174785 | 0.00151979 | -0.0426427 | 17.8228 | -0.0203832 | -1.58801 | -2.21377 | 0.110931 | -1.6306527 | 15.60903 | 0.0101955 | -0.0148428 | 0.0121136 | 0.0151247 | -0.019772 | 0.383252 | 0.000522053 | 0.000644688 | 0.00517148 | 0.16398 | -17.9784 | 0.0178449 | 1.58119 | -1.6762 | 0.0731472 | 1.74517 | -19.6546 | -0.00707595 | -0.0116912 | 0.0113348 | 0.00219288 | -0.02096 | 0.684733 | 0.000207718 | 0.000198382 | 0.00194563 | 8.48689 | 15.1324 | -0.107245 | -1.37989 | -1.08574 | 0.297918 | 7.107 | 14.04666 | -0.00106406 | -0.004937 | 0.00793979 | 0.00517518 | -0.0111762 | 0.667301 | 0.000211163 | 0.000250514 | 0.00199941 | -8.52131 | -14.4079 | -0.071984 | 1.29027 | -2.83055 | -0.129265 | -7.23104 | -17.23845 | 0.0019826 | -0.00233035 | 0.00562759 | 0.00585382 | -0.00620157 | 0.602662 | 0.000121558 | 0.00012762 | 0.00114414 | -1650.17 | -1650.17 | -5.515 | -2765.29 | -0.010505 | 35.8012 | 35.42485 | -0.0105123 | 0.995449 | 0.09544016 | 0.09529534 | -2752.705 | 6.691739 | 0.01004257 | -0.01089685 | 0.02668252 | -0.003701395 | 0.002847115 | -0.03327963 | 0.03327963 | 0.376091606 | 0.04629203 | -8.4786673 | -32.2307 | 33.32725 | -8.32291 | -33.1108 | 34.14082 | 0.9999398 | -5.6003873 | -32.84748 | 33.32148 | -5.36183 | -33.70126 | 34.12512 | 0.9999384 | 0.9960987 | 0.9960876 | -0.1680714 | -0.9857748 | -0.002739115 | 0.001884835 | -0.03360113 | 0.03360113 | -8.5295327 | 2.6904 | -0.05924638 | 8.943779 | 8.928068 | -8.7376527 | 1.56237 | -0.20812 | -1.12803 | 1.147068 | 0.1284789
660 | 0.00422635 | 0.00853024 | 8.51092e-05 | -0.0147803 | -1.96623 | 0.0762585 | 0.00738029 | -0.00824416 | 0.0151847 | 0.0167345 | -0.0175983 | 0.551113 | 0.000162111 | 0.000174954 | 0.00152124 | -0.0426427 | 17.8228 | -0.0203832 | -1.59233 | -2.22077 | 0.101304 | -1.6349727 | 15.60203 | 0.0103128 | -0.0149446 | 0.0123101 | 0.0153481 | -0.0199799 | 0.385153 | 0.000525611 | 0.000649031 | 0.0052062 | 0.16398 | -17.9784 | 0.0178449 | 1.584 | -1.68026 | 0.065553 | 1.74798 | -19.65866 | -0.00690758 | -0.0116262 | 0.0113848 | 0.00236907 | -0.0209029 | 0.682986 | 0.000203022 | 0.000194116 | 0.00190353 | 8.48689 | 15.1324 | -0.107245 | -1.38396 | -1.08972 | 0.290324 | 7.10293 | 14.04268 | -0.00127139 | -0.00495866 | 0.00820844 | 0.00530163 | -0.0115317 | 0.676497 | 0.00021401 | 0.000253686 | 0.00202596 | -8.52131 | -14.4079 | -0.071984 | 1.29289 | -2.83846 | -0.131509 | -7.22842 | -17.24636 | 0.00182847 | -0.00245914 | 0.00548036 | 0.00557036 | -0.00620102 | 0.599156 | 0.000126115 | 0.000132203 | 0.00118534 | -1649.1 | -1649.1 | -5.525 | -2770.3 | -0.0105672 | 35.8012 | 35.4226 | -0.01057505 | 0.9954292 | 0.09564844 | 0.09550266 | -2757.637 | 6.703729 | 0.01012488 | -0.01098875 | 0.0268447 | -0.003747005 | 0.002883135 | -0.03350321 | 0.03350321 | 0.3783184 | 0.046566128 | -8.4786673 | -32.2307 | 33.32725 | -8.32291 | -33.1108 | 34.14082 | 0.9999398 | -5.5934473 | -32.84839 | 33.32122 | -5.35495 | -33.70134 | 34.12412 | 0.9999386 | 0.9960802 | 0.9960699 | -0.1678644 | -0.9858101 | -0.002778284 | 0.001914414 | -0.03382902 | 0.03382902 | -8.5295327 | 2.6904 | -0.05924638 | 8.943779 | 8.928068 | -8.7379027 | 1.55935 | -0.20837 | -1.13105 | 1.150084 | 0.1288166
661 | 0.00422635 | 0.00853024 | 8.51092e-05 | -0.0159981 | -1.96775 | 0.0835112 | 0.00746623 | -0.0083252 | 0.0152264 | 0.0168113 | -0.0176703 | 0.549401 | 0.000162021 | 0.000174863 | 0.00152042 | -0.0426427 | 17.8228 | -0.0203832 | -1.59702 | -2.22497 | 0.0967239 | -1.6396627 | 15.59783 | 0.0105621 | -0.0157318 | 0.0120939 | 0.0153096 | -0.0204792 | 0.370732 | 0.00052541 | 0.000648925 | 0.00520523 | 0.16398 | -17.9784 | 0.0178449 | 1.58677 | -1.68067 | 0.0758836 | 1.75075 | -19.65907 | -0.00709843 | -0.0116778 | 0.0112712 | 0.00212278 | -0.020899 | 0.684954 | 0.000200725 | 0.000191638 | 0.00187998 | 8.48689 | 15.1324 | -0.107245 | -1.38726 | -1.08983 | 0.284896 | 7.09963 | 14.04257 | -0.00114521 | -0.00504411 | 0.00812768 | 0.00526716 | -0.0114565 | 0.669273 | 0.000211759 | 0.000251225 | 0.002005 | -8.52131 | -14.4079 | -0.071984 | 1.29424 | -2.84178 | -0.119385 | -7.22707 | -17.24968 | 0.00186381 | -0.00245541 | 0.00553253 | 0.0056444 | -0.00623599 | 0.599554 | 0.000124906 | 0.000131449 | 0.00117835 | -1648.23 | -1648.23 | -5.5343 | -2774.99 | -0.0106422 | 35.8012 | 35.41954 | -0.0106605 | 0.9954082 | 0.09586831 | 0.09572153 | -2762.248 | 6.714936 | 0.01022314 | -0.01108211 | 0.02688547 | -0.003820676 | 0.002961706 | -0.0336265 | 0.0336265 | 0.3810035 | 0.046896628 | -8.4786673 | -32.2307 | 33.32725 | -8.32291 | -33.1108 | 34.14082 | 0.9999398 | -5.5874073 | -32.84751 | 33.31933 | -5.34888 | -33.70164 | 34.12347 | 0.9999385 | 0.9960647 | 0.9960542 | -0.1676926 | -0.9858393 | -0.002846736 | 0.001987766 | -0.0339613 | 0.0339613 | -8.5295327 | 2.6904 | -0.05924638 | 8.943779 | 8.928068 | -8.7392927 | 1.55526 | -0.20976 | -1.13514 | 1.154358 | 0.1292954
662 | 0.00320576 | 0.00172326 | 9.10246e-05 | -0.0125331 | -1.96959 | 0.0600489 | 0.00747294 | -0.00831441 | 0.0152231 | 0.0168172 | -0.0176587 | 0.549393 | 0.00016197 | 0.000174825 | 0.00152021 | -0.0426427 | 17.8228 | -0.0203832 | -1.59621 | -2.22655 | 0.0778415 | -1.6388527 | 15.59625 | 0.0105961 | -0.0159793 | 0.0121323 | 0.015333 | -0.0207162 | 0.36887 | 0.000526641 | 0.00065039 | 0.00521734 | 0.16398 | -17.9784 | 0.0178449 | 1.59155 | -1.68202 | 0.0553014 | 1.75553 | -19.66042 | -0.00691407 | -0.0116807 | 0.0112998 | 0.00226086 | -0.0208557 | 0.681224 | 0.000203829 | 0.000194848 | 0.00191084 | 8.48689 | 15.1324 | -0.107245 | -1.3864 | -1.09022 | 0.269538 | 7.10049 | 14.04218 | -0.00120713 | -0.00508097 | 0.00810819 | 0.00519579 | -0.0114839 | 0.669723 | 0.000212473 | 0.000251718 | 0.00201115 | -8.52131 | -14.4079 | -0.071984 | 1.29859 | -2.84414 | -0.141542 | -7.22272 | -17.25204 | 0.00190322 | -0.00244817 | 0.00545746 | 0.00560368 | -0.00614863 | 0.595937 | 0.000123614 | 0.000128669 | 0.00115461 | -1647.85 | -1647.85 | -5.5417 | -2778.7 | -0.0106369 | 35.8012 | 35.41969 | -0.01065628 | 0.9953974 | 0.0959805 | 0.09583321 | -2765.911 | 6.723841 | 0.01023228 | -0.01107375 | 0.02687499 | -0.003814647 | 0.002973177 | -0.03361751 | 0.03361751 | 0.3808138 | 0.04687327 | -8.4786673 | -32.2307 | 33.32725 | -8.32291 | -33.1108 | 34.14082 | 0.9999398 | -5.5838673 | -32.84829 | 33.31951 | -5.34496 | -33.7026 | 34.1238 | 0.9999384 | 0.9960551 | 0.9960438 | -0.1675855 | -0.9858575 | -0.002840841 | 0.001999371 | -0.03395267 | 0.03395267 | -8.5295327 | 2.6904 | -0.05924638 | 8.943779 | 8.928068 | -8.7393427 | 1.55407 | -0.20981 | -1.13633 | 1.155537 | 0.1294275
663 | 0.00320576 | 0.00172326 | 9.10246e-05 | -0.0170813 | -1.97542 | 0.0722868 | 0.00758158 | -0.00829612 | 0.0153537 | 0.017017 | -0.0177316 | 0.550126 | 0.000162426 | 0.000175302 | 0.00152442 | -0.0426427 | 17.8228 | -0.0203832 | -1.60538 | -2.23279 | 0.0947007 | -1.6480227 | 15.59001 | 0.0106558 | -0.0151841 | 0.0124097 | 0.0156782 | -0.0202064 | 0.381489 | 0.000531186 | 0.000656152 | 0.00526329 | 0.16398 | -17.9784 | 0.0178449 | 1.59166 | -1.68785 | 0.0664919 | 1.75564 | -19.66625 | -0.00703381 | -0.0116903 | 0.0113782 | 0.00226141 | -0.0209855 | 0.684246 | 0.000204755 | 0.000195886 | 0.00192064 | 8.48689 | 15.1324 | -0.107245 | -1.39468 | -1.09239 | 0.283358 | 7.09221 | 14.04001 | -0.00110961 | -0.00509343 | 0.00821219 | 0.00535217 | -0.0115552 | 0.667912 | 0.000212629 | 0.000251857 | 0.00201241 | -8.52131 | -14.4079 | -0.071984 | 1.29837 | -2.85512 | -0.137956 | -7.22294 | -17.26302 | 0.00168436 | -0.00247525 | 0.00543362 | 0.0054236 | -0.00621448 | 0.602872 | 0.000125987 | 0.000132103 | 0.00118451 | -1646.61 | -1646.61 | -5.5501 | -2782.91 | -0.0106389 | 35.8012 | 35.42017 | -0.0106428 | 0.9953723 | 0.09624241 | 0.0960939 | -2770.031 | 6.733859 | 0.0103721 | -0.01108664 | 0.02710291 | -0.003767502 | 0.003052962 | -0.03388993 | 0.03388993 | 0.3808854 | 0.046882086 | -8.4786673 | -32.2307 | 33.32725 | -8.32291 | -33.1108 | 34.14082 | 0.9999398 | -5.5749173 | -32.85303 | 33.32268 | -5.33657 | -33.70626 | 34.1261 | 0.9999387 | 0.9960294 | 0.9960207 | -0.167301 | -0.9859059 | -0.002786738 | 0.002072198 | -0.03422625 | 0.03422625 | -8.5295327 | 2.6904 | -0.05924638 | 8.943779 | 8.928068 | -8.7402327 | 1.55 | -0.2107 | -1.1404 | 1.159701 | 0.1298938
664 | 0.00320576 | 0.00172326 | 9.10246e-05 | -0.0175016 | -1.98011 | 0.047456 | 0.00754224 | -0.00833534 | 0.0154106 | 0.0170283 | -0.0178214 | 0.550921 | 0.000162623 | 0.000175489 | 0.00152607 | -0.0426427 | 17.8228 | -0.0203832 | -1.60824 | -2.23789 | 0.0795727 | -1.6508827 | 15.58491 | 0.010653 | -0.0151228 | 0.0122409 | 0.0155694 | -0.0200392 | 0.378614 | 0.0005336 | 0.000658952 | 0.00528609 | 0.16398 | -17.9784 | 0.0178449 | 1.59408 | -1.69099 | 0.0380827 | 1.75806 | -19.66939 | -0.00691776 | -0.0117771 | 0.0114616 | 0.00237808 | -0.0210729 | 0.680722 | 0.000202339 | 0.000193122 | 0.00189431 | 8.48689 | 15.1324 | -0.107245 | -1.39738 | -1.09603 | 0.255601 | 7.08951 | 14.03637 | -0.00102464 | -0.00477594 | 0.00815533 | 0.00547179 | -0.0112724 | 0.673977 | 0.000212 | 0.0002512 | 0.00200667 | -8.52131 | -14.4079 | -0.071984 | 1.30009 | -2.86071 | -0.164854 | -7.22122 | -17.26861 | 0.00166852 | -0.00242771 | 0.00551523 | 0.00550468 | -0.00626388 | 0.607898 | 0.000128388 | 0.000134221 | 0.00120378 | -1645.92 | -1645.92 | -5.5624 | -2789.05 | -0.0106784 | 35.8012 | 35.41873 | -0.01068311 | 0.9953575 | 0.09639611 | 0.09624689 | -2776.102 | 6.748615 | 0.01034783 | -0.01114093 | 0.02720803 | -0.003796302 | 0.003003202 | -0.03399722 | 0.03399722 | 0.3822995 | 0.04705615 | -8.4786673 | -32.2307 | 33.32725 | -8.32291 | -33.1108 | 34.14082 | 0.9999398 | -5.5703373 | -32.85352 | 33.3224 | -5.33145 | -33.70576 | 34.12481 | 0.9999387 | 0.9960171 | 0.9960077 | -0.1671649 | -0.9859289 | -0.002811928 | 0.002018828 | -0.03433231 | 0.03433231 | -8.5295327 | 2.6904 | -0.05924638 | 8.943779 | 8.928068 | -8.7403927 | 1.54854 | -0.21086 | -1.14186 | 1.161166 | 0.1300579
665 | 0.00320576 | 0.00172326 | 9.10246e-05 | -0.0172513 | -1.98087 | 0.058736 | 0.00764513 | -0.00840073 | 0.0154529 | 0.0171249 | -0.0178804 | 0.549251 | 0.00016285 | 0.000175738 | 0.00152836 | -0.0426427 | 17.8228 | -0.0203832 | -1.61144 | -2.24045 | 0.082449 | -1.6540827 | 15.58235 | 0.0108421 | -0.0154065 | 0.0123311 | 0.0157561 | -0.0203204 | 0.375963 | 0.000531864 | 0.000656843 | 0.00526934 | 0.16398 | -17.9784 | 0.0178449 | 1.59748 | -1.69045 | 0.049968 | 1.76146 | -19.66885 | -0.0070527 | -0.0118413 | 0.0113927 | 0.00220402 | -0.021098 | 0.681582 | 0.00020079 | 0.000191683 | 0.00188021 | 8.48689 | 15.1324 | -0.107245 | -1.40004 | -1.09497 | 0.271088 | 7.08685 | 14.03743 | -0.00124874 | -0.00510991 | 0.00811762 | 0.0051683 | -0.011527 | 0.670264 | 0.00021233 | 0.00025134 | 0.00200928 | -8.52131 | -14.4079 | -0.071984 | 1.30261 | -2.86267 | -0.147698 | -7.2187 | -17.27057 | 0.00193513 | -0.002439 | 0.00549915 | 0.00566708 | -0.00617095 | 0.596334 | 0.000125756 | 0.000131352 | 0.00117827 | -1645.05 | -1645.05 | -5.5701 | -2792.93 | -0.0107425 | 35.8012 | 35.41628 | -0.01075154 | 0.9953388 | 0.09659002 | 0.0964399 | -2779.912 | 6.757877 | 0.01046255 | -0.01121815 | 0.02725042 | -0.003853451 | 0.003097851 | -0.0341221 | 0.0341221 | 0.384594391 | 0.04733862 | -8.4786673 | -32.2307 | 33.32725 | -8.32291 | -33.1108 | 34.14082 | 0.9999398 | -5.5646173 | -32.85292 | 33.32085 | -5.32539 | -33.70628 | 34.12438 | 0.9999385 | 0.9960023 | 0.9959918 | -0.167001 | -0.9859567 | -0.002864402 | 0.002108802 | -0.034466 | 0.034466 | -8.5295327 | 2.6904 | -0.05924638 | 8.943779 | 8.928068 | -8.7409327 | 1.54492 | -0.2114 | -1.14548 | 1.164824 | 0.1304676
666 | 0.00320576 | 0.00172326 | 9.10246e-05 | -0.0160343 | -1.98419 | 0.078075 | 0.00760987 | -0.00846285 | 0.0155462 | 0.0171638 | -0.0180168 | 0.550102 | 0.000163597 | 0.000176519 | 0.0015353 | -0.0426427 | 17.8228 | -0.0203832 | -1.614 | -2.24562 | 0.105449 | -1.6566427 | 15.57718 | 0.0107942 | -0.0150228 | 0.0125517 | 0.0159178 | -0.0201464 | 0.384529 | 0.000535479 | 0.000661388 | 0.00530581 | 0.16398 | -17.9784 | 0.0178449 | 1.60294 | -1.69213 | 0.0639449 | 1.76692 | -19.67053 | -0.00708568 | -0.0117302 | 0.0115527 | 0.00238537 | -0.0212013 | 0.685992 | 0.000202081 | 0.000193063 | 0.00189349 | 8.48689 | 15.1324 | -0.107245 | -1.40306 | -1.09563 | 0.287401 | 7.08383 | 14.03677 | -0.0011441 | -0.00518664 | 0.00828039 | 0.00536148 | -0.0116922 | 0.667195 | 0.00020833 | 0.000246806 | 0.00197175 | -8.52131 | -14.4079 | -0.071984 | 1.30778 | -2.86873 | -0.128904 | -7.21353 | -17.27663 | 0.00191475 | -0.00252465 | 0.00561483 | 0.00573366 | -0.00634357 | 0.597346 | 0.000129312 | 0.000135041 | 0.0012114 | -1644.05 | -1644.05 | -5.5762 | -2796 | -0.0108192 | 35.8012 | 35.41358 | -0.01082694 | 0.9953161 | 0.09682494 | 0.09667372 | -2782.904 | 6.765151 | 0.0104514 | -0.01130438 | 0.02741817 | -0.003897518 | 0.003044538 | -0.03430565 | 0.03430565 | 0.3873403 | 0.047676608 | -8.4786673 | -32.2307 | 33.32725 | -8.32291 | -33.1108 | 34.14082 | 0.9999398 | -5.5568873 | -32.85381 | 33.32044 | -5.31691 | -33.7073 | 34.12406 | 0.9999383 | 0.9959815 | 0.9959694 | -0.1667711 | -0.9859956 | -0.002903128 | 0.002050148 | -0.03464873 | 0.03464873 | -8.5295327 | 2.6904 | -0.05924638 | 8.943779 | 8.928068 | -8.7404727 | 1.54041 | -0.21094 | -1.14999 | 1.169176 | 0.1309551
667 | 0.00320576 | 0.00172326 | 9.10246e-05 | -0.0162362 | -1.98899 | 0.0571602 | 0.0076549 | -0.00847159 | 0.0155474 | 0.0171959 | -0.0180126 | 0.54954 | 0.000163876 | 0.00017687 | 0.00153835 | -0.0426427 | 17.8228 | -0.0203832 | -1.61706 | -2.25072 | 0.088153 | -1.6597027 | 15.57208 | 0.0109316 | -0.0154671 | 0.0124261 | 0.0158896 | -0.0204251 | 0.376452 | 0.0005375 | 0.00066389 | 0.00532587 | 0.16398 | -17.9784 | 0.0178449 | 1.6053 | -1.69595 | 0.0454739 | 1.76928 | -19.67435 | -0.00699244 | -0.0118881 | 0.011511 | 0.00233767 | -0.0212182 | 0.680383 | 0.000204871 | 0.000195945 | 0.00192137 | 8.48689 | 15.1324 | -0.107245 | -1.40519 | -1.09898 | 0.269793 | 7.0817 | 14.03342 | -0.00121266 | -0.00529883 | 0.00823696 | 0.00523408 | -0.0117456 | 0.665334 | 0.000209867 | 0.000248588 | 0.00198623 | -8.52131 | -14.4079 | -0.071984 | 1.30964 | -2.87432 | -0.149508 | -7.21167 | -17.28222 | 0.00165203 | -0.00252111 | 0.00556431 | 0.00550928 | -0.00637836 | 0.606336 | 0.000126327 | 0.000132353 | 0.00118675 | -1643.49 | -1643.49 | -5.5817 | -2798.75 | -0.0108415 | 35.8012 | 35.41283 | -0.01084787 | 0.9953011 | 0.09698077 | 0.09682882 | -2785.599 | 6.771702 | 0.01050043 | -0.01131712 | 0.02740338 | -0.00391025 | 0.00309356 | -0.0343205 | 0.0343205 | 0.3881387098 | 0.04777488 | -8.4786673 | -32.2307 | 33.32725 | -8.32291 | -33.1108 | 34.14082 | 0.9999398 | -5.5519673 | -32.8543 | 33.3201 | -5.31242 | -33.70777 | 34.12383 | 0.9999385 | 0.9959682 | 0.9959575 | -0.1666251 | -0.9860203 | -0.002915111 | 0.002098421 | -0.0346672 | 0.0346672 | -8.5295327 | 2.6904 | -0.05924638 | 8.943779 | 8.928068 | -8.7414027 | 1.53866 | -0.21187 | -1.15174 | 1.171065 | 0.1311667
668 | 0.00320576 | 0.00172326 | 9.10246e-05 | -0.0180728 | -1.9893 | 0.0692911 | 0.00771184 | -0.00854451 | 0.0156918 | 0.017346 | -0.0181787 | 0.549762 | 0.00016392 | 0.00017692 | 0.00153875 | -0.0426427 | 17.8228 | -0.0203832 | -1.62369 | -2.25317 | 0.0930555 | -1.6663327 | 15.56963 | 0.0110497 | -0.0146359 | 0.0125499 | 0.0161904 | -0.0197766 | 0.385733 | 0.000541103 | 0.000668502 | 0.00536272 | 0.16398 | -17.9784 | 0.0178449 | 1.60869 | -1.69392 | 0.059642 | 1.77267 | -19.67232 | -0.00712029 | -0.0120108 | 0.0115194 | 0.00222012 | -0.0213512 | 0.680587 | 0.00020471 | 0.000195405 | 0.00191682 | 8.48689 | 15.1324 | -0.107245 | -1.41139 | -1.09525 | 0.27497 | 7.0755 | 14.03715 | -0.00130265 | -0.00524319 | 0.00826102 | 0.00522384 | -0.0117697 | 0.670082 | 0.000211694 | 0.000250512 | 0.002003 | -8.52131 | -14.4079 | -0.071984 | 1.31244 | -2.87866 | -0.135477 | -7.20887 | -17.28656 | 0.00178809 | -0.00254784 | 0.00559062 | 0.00561726 | -0.00637701 | 0.600614 | 0.000125391 | 0.000131806 | 0.00118134 | -1641.99 | -1641.99 | -5.6091 | -2812.48 | -0.0109411 | 35.8012 | 35.40935 | -0.01094528 | 0.9952725 | 0.09727466 | 0.09712133 | -2799.184 | 6.804728 | 0.01059211 | -0.01142478 | 0.0276488 | -0.003951364 | 0.003118694 | -0.03462966 | 0.03462966 | 0.3917045 | 0.04821378 | -8.4786673 | -32.2307 | 33.32725 | -8.32291 | -33.1108 | 34.14082 | 0.9999398 | -5.5425373 | -32.85619 | 33.3204 | -5.30283 | -33.70947 | 34.12401 | 0.9999385 | 0.9959423 | 0.9959318 | -0.1663407 | -0.9860683 | -0.002947069 | 0.002114399 | -0.03497972 | 0.03497972 | -8.5295327 | 2.6904 | -0.05924638 | 8.943779 | 8.928068 | -8.7418327 | 1.53248 | -0.2123 | -1.15792 | 1.177221 | 0.1318562
669 | 0.00320576 | 0.00172326 | 9.10246e-05 | -0.0199639 | -1.99281 | 0.0699421 | 0.0077524 | -0.00851489 | 0.0157732 | 0.0174585 | -0.018221 | 0.550838 | 0.000164536 | 0.000177529 | 0.00154423 | -0.0426427 | 17.8228 | -0.0203832 | -1.62782 | -2.25605 | 0.102069 | -1.6704627 | 15.56675 | 0.0113864 | -0.0161116 | 0.0125626 | 0.0162931 | -0.0210183 | 0.3691 | 0.000548044 | 0.000676983 | 0.00543076 | 0.16398 | -17.9784 | 0.0178449 | 1.60943 | -1.69701 | 0.0594148 | 1.77341 | -19.67541 | -0.00722574 | -0.011841 | 0.0115613 | 0.00226588 | -0.0213326 | 0.686683 | 0.000204619 | 0.000195446 | 0.00191685 | 8.48689 | 15.1324 | -0.107245 | -1.41482 | -1.095 | 0.276925 | 7.07207 | 14.0374 | -0.00136677 | -0.00504294 | 0.00826031 | 0.00526212 | -0.0116718 | 0.677835 | 0.000208949 | 0.00024774 | 0.00197792 | -8.52131 | -14.4079 | -0.071984 | 1.31267 | -2.8847 | -0.137055 | -7.20864 | -17.2926 | 0.00172124 | -0.00253864 | 0.00563273 | 0.00561426 | -0.00643167 | 0.604913 | 0.000127701 | 0.000133913 | 0.0012007 | -1641.31 | -1641.31 | -5.6117 | -2813.78 | -0.0109213 | 35.8012 | 35.41003 | -0.01092622 | 0.9952593 | 0.09741097 | 0.09725699 | -2800.441 | 6.807782 | 0.01065209 | -0.01141458 | 0.0278004 | -0.003904053 | 0.003141563 | -0.03478734 | 0.03478734 | 0.3909956 | 0.04812653 | -8.4786673 | -32.2307 | 33.32725 | -8.32291 | -33.1108 | 34.14082 | 0.9999398 | -5.5381773 | -32.85935 | 33.32279 | -5.29866 | -33.71281 | 34.12667 | 0.9999386 | 0.9959292 | 0.9959196 | -0.1661979 | -0.9860924 | -0.002895531 | 0.002133041 | -0.03513564 | 0.03513564 | -8.5295327 | 2.6904 | -0.05924638 | 8.943779 | 8.928068 | -8.7425327 | 1.52935 | -0.213 | -1.16105 | 1.180426 | 0.1322152
670 | 0.00320576 | 0.00172326 | 9.10246e-05 | -0.0204504 | -1.99778 | 0.0563035 | 0.00776548 | -0.00854837 | 0.0158279 | 0.0175071 | -0.0182899 | 0.551081 | 0.00016467 | 0.000177709 | 0.00154592 | -0.0426427 | 17.8228 | -0.0203832 | -1.63134 | -2.26288 | 0.0927778 | -1.6739827 | 15.55992 | 0.0111527 | -0.0154885 | 0.0126161 | 0.0162081 | -0.0205439 | 0.377977 | 0.000544373 | 0.000672519 | 0.00539507 | 0.16398 | -17.9784 | 0.0178449 | 1.6129 | -1.70163 | 0.0457451 | 1.77688 | -19.68003 | -0.00712108 | -0.0117818 | 0.0115735 | 0.00236397 | -0.0212668 | 0.685816 | 0.000205963 | 0.000196745 | 0.00192966 | 8.48689 | 15.1324 | -0.107245 | -1.41866 | -1.09837 | 0.267295 | 7.06823 | 14.03403 | -0.0014081 | -0.00516697 | 0.00832296 | 0.0052499 | -0.011825 | 0.676321 | 0.000208995 | 0.00024752 | 0.00197783 | -8.52131 | -14.4079 | -0.071984 | 1.31525 | -2.89149 | -0.148333 | -7.20606 | -17.29939 | 0.00181649 | -0.00239342 | 0.00550339 | 0.00560479 | -0.00618172 | 0.602903 | 0.000123887 | 0.000129369 | 0.00116032 | -1640.37 | -1640.37 | -5.6223 | -2819.11 | -0.0109595 | 35.8012 | 35.40851 | -0.01096865 | 0.9952396 | 0.09761351 | 0.09745857 | -2805.69 | 6.820543 | 0.01068097 | -0.01146386 | 0.02788974 | -0.003928799 | 0.003145909 | -0.03490243 | 0.03490243 | 0.3923632514 | 0.04829486 | -8.4786673 | -32.2307 | 33.32725 | -8.32291 | -33.1108 | 34.14082 | 0.9999398 | -5.5320773 | -32.85931 | 33.32174 | -5.29135 | -33.71406 | 34.12677 | 0.9999382 | 0.995913 | 0.9958999 | -0.1660201 | -0.9861224 | -0.002916152 | 0.002133262 | -0.03525244 | 0.03525244 | -8.5295327 | 2.6904 | -0.05924638 | 8.943779 | 8.928068 | -8.7422127 | 1.52589 | -0.21268 | -1.16451 | 1.183772 | 0.1325899
671 | 0.00320576 | 0.00172326 | 9.10246e-05 | -0.0192761 | -2.00213 | 0.0512609 | 0.00786062 | -0.00864284 | 0.0158942 | 0.0176076 | -0.0183898 | 0.54932 | 0.000164151 | 0.000177152 | 0.00154071 | -0.0426427 | 17.8228 | -0.0203832 | -1.63242 | -2.26843 | 0.0785768 | -1.6750627 | 15.55437 | 0.0111678 | -0.0148206 | 0.0124301 | 0.0161841 | -0.0198369 | 0.380324 | 0.000545343 | 0.000673634 | 0.00540443 | 0.16398 | -17.9784 | 0.0178449 | 1.61535 | -1.70317 | 0.0483237 | 1.77933 | -19.68157 | -0.00710532 | -0.0121037 | 0.011594 | 0.00226559 | -0.0214746 | 0.679028 | 0.000207487 | 0.000198452 | 0.00194591 | 8.48689 | 15.1324 | -0.107245 | -1.41861 | -1.10172 | 0.253854 | 7.06828 | 14.03068 | -0.00139491 | -0.00522468 | 0.00830392 | 0.00521697 | -0.0118366 | 0.674076 | 0.000209038 | 0.000247539 | 0.00197821 | -8.52131 | -14.4079 | -0.071984 | 1.31778 | -2.89703 | -0.144752 | -7.20353 | -17.30493 | 0.0017206 | -0.002724 | 0.00562962 | 0.00555154 | -0.00655494 | 0.597534 | 0.000124173 | 0.000130521 | 0.00117006 | -1639.74 | -1639.74 | -5.6307 | -2823.31 | -0.0110677 | 35.8012 | 35.40486 | -0.01107051 | 0.9952288 | 0.09772378 | 0.09756831 | -2809.84 | 6.830631 | 0.01079026 | -0.01157248 | 0.02797811 | -0.004005495 | 0.003223275 | -0.03508007 | 0.03508007 | 0.3962369 | 0.04877166 | -8.4786673 | -32.2307 | 33.32725 | -8.32291 | -33.1108 | 34.14082 | 0.9999398 | -5.5284673 | -32.8593 | 33.32113 | -5.28895 | -33.71225 | 34.12461 | 0.9999387 | 0.9959033 | 0.9958944 | -0.1659148 | -0.9861401 | -0.002987472 | 0.002205252 | -0.03543871 | 0.03543871 | -8.5295327 | 2.6904 | -0.05924638 | 8.943779 | 8.928068 | -8.7433427 | 1.52369 | -0.21381 | -1.16671 | 1.18614 | 0.1328551
672 | 0.00320576 | 0.00172326 | 9.10246e-05 | -0.0211656 | -2.00267 | 0.0722911 | 0.00779949 | -0.00863111 | 0.0159196 | 0.017595 | -0.0184266 | 0.551009 | 0.000164852 | 0.000177953 | 0.00154785 | -0.0426427 | 17.8228 | -0.0203832 | -1.63789 | -2.27008 | 0.0917405 | -1.6805327 | 15.55272 | 0.0113265 | -0.0162622 | 0.012677 | 0.0162994 | -0.0212351 | 0.37053 | 0.000547214 | 0.000676066 | 0.00542349 | 0.16398 | -17.9784 | 0.0178449 | 1.61804 | -1.70294 | 0.0668573 | 1.78202 | -19.68134 | -0.00725209 | -0.0119395 | 0.011553 | 0.00220243 | -0.0213941 | 0.685089 | 0.000204815 | 0.000195825 | 0.00192045 | 8.48689 | 15.1324 | -0.107245 | -1.42463 | -1.09959 | 0.274587 | 7.06226 | 14.03281 | -0.00170253 | -0.0048321 | 0.00840524 | 0.00528927 | -0.0118239 | 0.695729 | 0.000206377 | 0.000244118 | 0.00195245 | -8.52131 | -14.4079 | -0.071984 | 1.31964 | -2.89912 | -0.125229 | -7.20167 | -17.30702 | 0.00169565 | -0.00239037 | 0.00574268 | 0.00574897 | -0.00644369 | 0.614848 | 0.000125397 | 0.000131051 | 0.0011755 | -1638.93 | -1638.93 | -5.6391 | -2827.52 | -0.0110778 | 35.8012 | 35.40379 | -0.0111005 | 0.9952059 | 0.09795835 | 0.09780176 | -2813.965 | 6.840659 | 0.01074133 | -0.01157295 | 0.02803163 | -0.003996462 | 0.003164842 | -0.03510577 | 0.03510577 | 0.3965985 | 0.048816172 | -8.4786673 | -32.2307 | 33.32725 | -8.32291 | -33.1108 | 34.14082 | 0.9999398 | -5.5211373 | -32.85974 | 33.32035 | -5.28024 | -33.71415 | 34.12514 | 0.9999383 | 0.9958835 | 0.9958708 | -0.1656987 | -0.9861764 | -0.002977206 | 0.002145586 | -0.03546063 | 0.03546063 | -8.5295327 | 2.6904 | -0.05924638 | 8.943779 | 8.928068 | -8.7427927 | 1.51991 | -0.21326 | -1.17049 | 1.189759 | 0.1332605
673 | 0.00320576 | 0.00172326 | 9.10246e-05 | -0.0212601 | -2.00834 | 0.0593717 | 0.00788868 | -0.00863393 | 0.0159561 | 0.0176914 | -0.0184366 | 0.550108 | 0.000165568 | 0.000178677 | 0.00155442 | -0.0426427 | 17.8228 | -0.0203832 | -1.64063 | -2.27582 | 0.0836836 | -1.6832727 | 15.54698 | 0.0112424 | -0.0156856 | 0.0127031 | 0.0163192 | -0.0207624 | 0.377004 | 0.000552733 | 0.000682707 | 0.00547713 | 0.16398 | -17.9784 | 0.0178449 | 1.62004 | -1.7081 | 0.0472817 | 1.78402 | -19.6865 | -0.00725962 | -0.011988 | 0.011583 | 0.00220807 | -0.0214557 | 0.684504 | 0.000204763 | 0.000195639 | 0.0019188 | 8.48689 | 15.1324 | -0.107245 | -1.42656 | -1.10347 | 0.260738 | 7.06033 | 14.02893 | -0.00146764 | -0.00475833 | 0.0084149 | 0.0054676 | -0.0116936 | 0.691103 | 0.000208746 | 0.000247459 | 0.00197582 | -8.52131 | -14.4079 | -0.071984 | 1.32126 | -2.90676 | -0.139882 | -7.20005 | -17.31466 | 0.00192732 | -0.00248147 | 0.00562721 | 0.00576752 | -0.00632168 | 0.598874 | 0.000125168 | 0.000131358 | 0.00117767 | -1638.25 | -1638.25 | -5.6558 | -2835.92 | -0.0110919 | 35.8012 | 35.40368 | -0.01110367 | 0.9951927 | 0.09809319 | 0.09793595 | -2822.287 | 6.86089 | 0.01084053 | -0.01158578 | 0.02807927 | -0.00399238 | 0.00324713 | -0.03519907 | 0.03519907 | 0.3971033 | 0.048878306 | -8.4786673 | -32.2307 | 33.32725 | -8.32291 | -33.1108 | 34.14082 | 0.9999398 | -5.5167773 | -32.86164 | 33.3215 | -5.27631 | -33.71543 | 34.12579 | 0.9999385 | 0.9958709 | 0.9958599 | -0.1655621 | -0.9861994 | -0.002970496 | 0.002225246 | -0.03555825 | 0.03555825 | -8.5295327 | 2.6904 | -0.05924638 | 8.943779 | 8.928068 | -8.7436027 | 1.51805 | -0.21407 | -1.17235 | 1.191734 | 0.1334818
674 | 0.00320576 | 0.00172326 | 9.10246e-05 | -0.0227343 | -2.01247 | 0.0635378 | 0.00801143 | -0.00864518 | 0.0161101 | 0.0179113 | -0.018545 | 0.550351 | 0.000165887 | 0.000179026 | 0.00155735 | -0.0426427 | 17.8228 | -0.0203832 | -1.6458 | -2.28042 | 0.0967381 | -1.6884427 | 15.54238 | 0.0114487 | -0.0154663 | 0.0126737 | 0.0165074 | -0.020525 | 0.37648 | 0.000552632 | 0.000682823 | 0.00547807 | 0.16398 | -17.9784 | 0.0178449 | 1.62303 | -1.71182 | 0.0557684 | 1.78701 | -19.69022 | -0.00719546 | -0.012046 | 0.0115945 | 0.0022347 | -0.0214762 | 0.682086 | 0.000207184 | 0.000197859 | 0.00194075 | 8.48689 | 15.1324 | -0.107245 | -1.43125 | -1.10322 | 0.268974 | 7.05564 | 14.02918 | -0.0013998 | -0.00507293 | 0.00831951 | 0.00528864 | -0.0117614 | 0.678889 | 0.000209663 | 0.000248124 | 0.00198369 | -8.52131 | -14.4079 | -0.071984 | 1.32284 | -2.91553 | -0.144287 | -7.19847 | -17.32343 | 0.00190115 | -0.00252078 | 0.00572368 | 0.00582712 | -0.00644675 | 0.601247 | 0.000125151 | 0.000131514 | 0.00117897 | -1637.12 | -1637.12 | -5.6619 | -2838.99 | -0.0111003 | 35.8012 | 35.4036 | -0.01110578 | 0.99517 | 0.098325 | 0.09816665 | -2825.278 | 6.86816 | 0.01099859 | -0.01163234 | 0.02834476 | -0.003967547 | 0.003333797 | -0.0355285 | 0.0355285 | 0.3974041 | 0.048915322 | -8.4786673 | -32.2307 | 33.32725 | -8.32291 | -33.1108 | 34.14082 | 0.9999398 | -5.5100273 | -32.86581 | 33.32449 | -5.26863 | -33.7194 | 34.12853 | 0.9999383 | 0.9958509 | 0.995838 | -0.1653447 | -0.9862358 | -0.002935697 | 0.002301947 | -0.03589082 | 0.03589082 | -8.5295327 | 2.6904 | -0.05924638 | 8.943779 | 8.928068 | -8.7440827 | 1.5132 | -0.21455 | -1.1772 | 1.196592 | 0.1340258
675 | 0.00320576 | 0.00172326 | 9.10246e-05 | -0.0240945 | -2.01555 | 0.0665918 | 0.00793843 | -0.00869883 | 0.0161709 | 0.0178992 | -0.0186596 | 0.551566 | 0.000165813 | 0.000178943 | 0.00155653 | -0.0426427 | 17.8228 | -0.0203832 | -1.64939 | -2.28513 | 0.0910714 | -1.6920327 | 15.53767 | 0.0114373 | -0.0163203 | 0.012688 | 0.0163953 | -0.0212782 | 0.369179 | 0.000556273 | 0.000687343 | 0.00551394 | 0.16398 | -17.9784 | 0.0178449 | 1.6242 | -1.71307 | 0.0608493 | 1.78818 | -19.69147 | -0.00730264 | -0.0118915 | 0.0115823 | 0.00222059 | -0.0214148 | 0.687411 | 0.000203606 | 0.000194602 | 0.00190843 | 8.48689 | 15.1324 | -0.107245 | -1.43595 | -1.1047 | 0.26383 | 7.05094 | 14.0277 | -0.00174107 | -0.0050675 | 0.00840341 | 0.00516903 | -0.0119776 | 0.690124 | 0.000207061 | 0.000244835 | 0.00195869 | -8.52131 | -14.4079 | -0.071984 | 1.32395 | -2.92008 | -0.134397 | -7.19736 | -17.32798 | 0.0018321 | -0.00246362 | 0.00583345 | 0.00590156 | -0.00653308 | 0.609259 | 0.000126723 | 0.000132734 | 0.00119031 | -1636.31 | -1636.31 | -5.6719 | -2844 | -0.0111688 | 35.8012 | 35.40062 | -0.0111889 | 0.9951559 | 0.09846841 | 0.09830936 | -2830.223 | 6.880183 | 0.01094174 | -0.01170214 | 0.0284613 | -0.004010192 | 0.003249792 | -0.03563822 | 0.03563822 | 0.3998564 | 0.04921718 | -8.4786673 | -32.2307 | 33.32725 | -8.32291 | -33.1108 | 34.14082 | 0.9999398 | -5.5053273 | -32.86565 | 33.32356 | -5.26276 | -33.71917 | 34.12739 | 0.9999379 | 0.9958383 | 0.9958226 | -0.1652083 | -0.9862587 | -0.002975025 | 0.002214625 | -0.03599803 | 0.03599803 | -8.5295327 | 2.6904 | -0.05924638 | 8.943779 | 8.928068 | -8.7429727 | 1.50997 | -0.21344 | -1.18043 | 1.199571 | 0.1343596
676 | 0.00320576 | 0.00172326 | 9.10246e-05 | -0.024705 | -2.01947 | 0.066883 | 0.00796362 | -0.008777 | 0.0162629 | 0.0179776 | -0.018791 | 0.551455 | 0.000166543 | 0.000179685 | 0.00156322 | -0.0426427 | 17.8228 | -0.0203832 | -1.65289 | -2.29146 | 0.090033 | -1.6955327 | 15.53134 | 0.0116026 | -0.0164015 | 0.0129139 | 0.0166796 | -0.0214785 | 0.371428 | 0.000555831 | 0.000686792 | 0.00550994 | 0.16398 | -17.9784 | 0.0178449 | 1.62681 | -1.71547 | 0.0600648 | 1.79079 | -19.69387 | -0.00743437 | -0.0121004 | 0.0116304 | 0.00210498 | -0.0216398 | 0.686216 | 0.000203639 | 0.000194437 | 0.00190705 | 8.48689 | 15.1324 | -0.107245 | -1.43839 | -1.10655 | 0.268814 | 7.0485 | 14.02585 | -0.00150017 | -0.00520427 | 0.00844441 | 0.00529815 | -0.0120026 | 0.67956 | 0.000205076 | 0.000242649 | 0.00194014 | -8.52131 | -14.4079 | -0.071984 | 1.32698 | -2.92554 | -0.137425 | -7.19433 | -17.33344 | 0.00186204 | -0.00262356 | 0.00574242 | 0.00578511 | -0.00654663 | 0.599311 | 0.000126755 | 0.000133207 | 0.00119428 | -1635.5 | -1635.5 | -5.6806 | -2848.37 | -0.0112608 | 35.8012 | 35.39731 | -0.01128134 | 0.9951379 | 0.0986511 | 0.09849116 | -2834.521 | 6.890631 | 0.01098916 | -0.01180254 | 0.02861319 | -0.004068073 | 0.003254693 | -0.03584066 | 0.03584066 | 0.4031502 | 0.049622592 | -8.4786673 | -32.2307 | 33.32725 | -8.32291 | -33.1108 | 34.14082 | 0.9999398 | -5.4987973 | -32.86478 | 33.32162 | -5.25771 | -33.71972 | 34.12716 | 0.9999384 | 0.995821 | 0.995809 | -0.1650219 | -0.9862899 | -0.003027235 | 0.002213855 | -0.03620369 | 0.03620369 | -8.5295327 | 2.6904 | -0.05924638 | 8.943779 | 8.928068 | -8.7440327 | 1.50549 | -0.2145 | -1.18491 | 1.204169 | 0.1348745
677 | 0.00320576 | 0.00172326 | 9.10246e-05 | -0.0251959 | -2.02325 | 0.0692659 | 0.00803315 | -0.0088344 | 0.0163082 | 0.0180543 | -0.0188556 | 0.550449 | 0.000166792 | 0.000179954 | 0.0015655 | -0.0426427 | 17.8228 | -0.0203832 | -1.65639 | -2.2963 | 0.101082 | -1.6990327 | 15.5265 | 0.011748 | -0.015917 | 0.0129474 | 0.0168929 | -0.0210619 | 0.375059 | 0.000556217 | 0.000687073 | 0.00551216 | 0.16398 | -17.9784 | 0.0178449 | 1.62838 | -1.71702 | 0.0616819 | 1.79236 | -19.69542 | -0.00719165 | -0.0120722 | 0.0116743 | 0.00230543 | -0.0215693 | 0.682163 | 0.000206302 | 0.000197267 | 0.00193434 | 8.48689 | 15.1324 | -0.107245 | -1.44096 | -1.10954 | 0.277231 | 7.04593 | 14.02286 | -0.00157905 | -0.00499546 | 0.00860985 | 0.00549708 | -0.0120716 | 0.689776 | 0.000209626 | 0.000248371 | 0.00198378 | -8.52131 | -14.4079 | -0.071984 | 1.32758 | -2.93017 | -0.138135 | -7.19373 | -17.33807 | 0.00184469 | -0.00246958 | 0.00578826 | 0.00586587 | -0.00649076 | 0.607306 | 0.000125972 | 0.000131496 | 0.00117925 | -1634.94 | -1634.94 | -5.6864 | -2851.28 | -0.0113503 | 35.8012 | 35.39454 | -0.01135883 | 0.995123 | 0.0988028 | 0.09864213 | -2837.374 | 6.897567 | 0.01107068 | -0.01187193 | 0.02867019 | -0.004116316 | 0.003315066 | -0.03595995 | 0.03595995 | 0.4063544 | 0.05001699 | -8.4786673 | -32.2307 | 33.32725 | -8.32291 | -33.1108 | 34.14082 | 0.9999398 | -5.4946973 | -32.86457 | 33.32074 | -5.25357 | -33.71828 | 34.1251 | 0.9999385 | 0.99581 | 0.9957987 | -0.1649032 | -0.9863098 | -0.003070804 | 0.002269554 | -0.03632939 | 0.03632939 | -8.5295327 | 2.6904 | -0.05924638 | 8.943779 | 8.928068 | -8.7449627 | 1.50364 | -0.21543 | -1.18676 | 1.206155 | 0.135097
678 | 0.00320576 | 0.00172326 | 9.10246e-05 | -0.0246765 | -2.02575 | 0.0560528 | 0.00808854 | -0.00887656 | 0.0163836 | 0.0181508 | -0.0189388 | 0.550163 | 0.000167071 | 0.000180288 | 0.00156847 | -0.0426427 | 17.8228 | -0.0203832 | -1.65972 | -2.29981 | 0.083797 | -1.7023627 | 15.52299 | 0.0117269 | -0.0159578 | 0.0126924 | 0.0166979 | -0.0209288 | 0.369816 | 0.000562567 | 0.000695105 | 0.00557684 | 0.16398 | -17.9784 | 0.0178449 | 1.63364 | -1.71816 | 0.0488226 | 1.79762 | -19.69656 | -0.00738263 | -0.0119575 | 0.0116023 | 0.00216651 | -0.0215067 | 0.687881 | 0.000205262 | 0.000195855 | 0.00192143 | 8.48689 | 15.1324 | -0.107245 | -1.44444 | -1.1087 | 0.261315 | 7.04245 | 14.0237 | -0.00165051 | -0.0052639 | 0.00850158 | 0.00524018 | -0.0121546 | 0.682955 | 0.000206308 | 0.000244337 | 0.00195219 | -8.52131 | -14.4079 | -0.071984 | 1.33176 | -2.93552 | -0.143202 | -7.18955 | -17.34342 | 0.00191619 | -0.00265067 | 0.00573565 | 0.00580729 | -0.00654177 | 0.596014 | 0.000124249 | 0.000129957 | 0.00116558 | -1633.75 | -1633.75 | -5.7019 | -2859.03 | -0.0113935 | 35.8012 | 35.39303 | -0.01140101 | 0.9950985 | 0.09905092 | 0.09888904 | -2845.016 | 6.916144 | 0.01114707 | -0.01193509 | 0.02878746 | -0.004145264 | 0.003357244 | -0.03612778 | 0.03612778 | 0.4079009722 | 0.05020736 | -8.4786673 | -32.2307 | 33.32725 | -8.32291 | -33.1108 | 34.14082 | 0.9999398 | -5.4871873 | -32.86641 | 33.32132 | -5.24483 | -33.72026 | 34.12571 | 0.9999381 | 0.9957888 | 0.9957746 | -0.164675 | -0.9863479 | -0.003094231 | 0.002306211 | -0.03650122 | 0.03650122 | -8.5295327 | 2.6904 | -0.05924638 | 8.943779 | 8.928068 | -8.7448127 | 1.49929 | -0.21528 | -1.19111 | 1.210408 | 0.1355734
679 | 0.00320576 | 0.00172326 | 9.10246e-05 | -0.0271071 | -2.03039 | 0.0560624 | 0.00815839 | -0.00888866 | 0.0164364 | 0.0182448 | -0.0189751 | 0.54994 | 0.000167125 | 0.000180348 | 0.00156896 | -0.0426427 | 17.8228 | -0.0203832 | -1.6653 | -2.30515 | 0.0819221 | -1.7079427 | 15.51765 | 0.0119265 | -0.015424 | 0.0127758 | 0.0169973 | -0.0204948 | 0.374471 | 0.000561472 | 0.00069393 | 0.00556774 | 0.16398 | -17.9784 | 0.0178449 | 1.63437 | -1.72188 | 0.0496867 | 1.79835 | -19.70028 | -0.00739191 | -0.0121536 | 0.0116802 | 0.00215852 | -0.021704 | 0.684663 | 0.000206968 | 0.00019787 | 0.00194033 | 8.48689 | 15.1324 | -0.107245 | -1.44907 | -1.11125 | 0.256779 | 7.03782 | 14.02115 | -0.00165531 | -0.00513582 | 0.00853311 | 0.00531955 | -0.0121107 | 0.687166 | 0.000209435 | 0.000248064 | 0.00198177 | -8.52131 | -14.4079 | -0.071984 | 1.33163 | -2.94202 | -0.145206 | -7.18968 | -17.34992 | 0.00184585 | -0.00263379 | 0.00573886 | 0.00576748 | -0.00655542 | 0.599471 | 0.000122514 | 0.00012866 | 0.00115334 | -1633.01 | -1633.01 | -5.7071 | -2861.62 | -0.0114235 | 35.8012 | 35.39204 | -0.01142859 | 0.9950805 | 0.09923287 | 0.09907009 | -2847.542 | 6.922285 | 0.01123176 | -0.01196203 | 0.02886643 | -0.004148206 | 0.003417936 | -0.03624881 | 0.03624881 | 0.4089750082 | 0.05033956 | -8.4786673 | -32.2307 | 33.32725 | -8.32291 | -33.1108 | 34.14082 | 0.9999398 | -5.4817373 | -32.86757 | 33.32156 | -5.23947 | -33.72143 | 34.12604 | 0.9999382 | 0.9957735 | 0.9957599 | -0.1645102 | -0.9863754 | -0.003093075 | 0.002362805 | -0.0366259 | 0.0366259 | -8.5295327 | 2.6904 | -0.05924638 | 8.943779 | 8.928068 | -8.7457627 | 1.4965 | -0.21623 | -1.1939 | 1.213323 | 0.1358998
680 | 0.00320576 | 0.00172326 | 9.10246e-05 | -0.0264231 | -2.03407 | 0.0330226 | 0.0081955 | -0.00889267 | 0.0164987 | 0.0183271 | -0.0190243 | 0.550285 | 0.00016814 | 0.000181349 | 0.0015779 | -0.0426427 | 17.8228 | -0.0203832 | -1.66588 | -2.30942 | 0.0632711 | -1.7085227 | 15.51338 | 0.0118792 | -0.0162319 | 0.012951 | 0.0169687 | -0.0213214 | 0.371115 | 0.000561702 | 0.000694091 | 0.0055686 | 0.16398 | -17.9784 | 0.0178449 | 1.63671 | -1.72536 | 0.0215 | 1.80069 | -19.70376 | -0.0072594 | -0.0120599 | 0.0116521 | 0.00224835 | -0.0215676 | 0.683623 | 0.000206235 | 0.000196874 | 0.0019314 | 8.48689 | 15.1324 | -0.107245 | -1.45002 | -1.11303 | 0.240796 | 7.03687 | 14.01937 | -0.00168303 | -0.005016 | 0.00868868 | 0.00550463 | -0.0122037 | 0.693066 | 0.000212426 | 0.000251579 | 0.00201007 | -8.52131 | -14.4079 | -0.071984 | 1.33327 | -2.94699 | -0.166809 | -7.18804 | -17.35489 | 0.0018615 | -0.00259164 | 0.00576626 | 0.00581721 | -0.00654735 | 0.601347 | 0.000123894 | 0.00012962 | 0.00116256 | -1632.5 | -1632.5 | -5.7209 | -2868.57 | -0.0114224 | 35.8012 | 35.39155 | -0.01144247 | 0.9950721 | 0.09931718 | 0.09915398 | -2854.434 | 6.939038 | 0.0112832 | -0.01198037 | 0.02897655 | -0.004137749 | 0.003440579 | -0.0363786 | 0.0363786 | 0.4089356 | 0.05033471 | -8.4786673 | -32.2307 | 33.32725 | -8.32291 | -33.1108 | 34.14082 | 0.9999398 | -5.4795173 | -32.86827 | 33.32189 | -5.23618 | -33.72313 | 34.12722 | 0.9999378 | 0.9957672 | 0.9957504 | -0.164442 | -0.9863868 | -0.003078296 | 0.002381126 | -0.03675634 | 0.03675634 | -8.5295327 | 2.6904 | -0.05924638 | 8.943779 | 8.928068 | -8.7453927 | 1.49401 | -0.21586 | -1.19639 | 1.215707 | 0.1361669
681 | 0.00320576 | 0.00172326 | 9.10246e-05 | -0.0281323 | -2.03626 | 0.0547813 | 0.00820964 | -0.00894498 | 0.016592 | 0.0184067 | -0.0191422 | 0.550639 | 0.000168016 | 0.000181289 | 0.00157735 | -0.0426427 | 17.8228 | -0.0203832 | -1.67103 | -2.31227 | 0.0843019 | -1.7136727 | 15.51053 | 0.0118689 | -0.0159506 | 0.0128348 | 0.0169181 | -0.0209998 | 0.371381 | 0.000565495 | 0.000699008 | 0.00560833 | 0.16398 | -17.9784 | 0.0178449 | 1.6389 | -1.72626 | 0.0454033 | 1.80288 | -19.70466 | -0.00729255 | -0.0120596 | 0.0116804 | 0.002256 | -0.0216081 | 0.684565 | 0.000208227 | 0.00019881 | 0.00195005 | 8.48689 | 15.1324 | -0.107245 | -1.45436 | -1.11258 | 0.257032 | 7.03253 | 14.01982 | -0.00184887 | -0.00507762 | 0.00862284 | 0.00531682 | -0.0122433 | 0.695418 | 0.000211666 | 0.000250811 | 0.00200305 | -8.52131 | -14.4079 | -0.071984 | 1.33531 | -2.95243 | -0.149386 | -7.186 | -17.36033 | 0.00192074 | -0.00257465 | 0.00586278 | 0.0059529 | -0.00660682 | 0.602496 | 0.000127355 | 0.000133951 | 0.00120064 | -1631.51 | -1631.51 | -5.7367 | -2876.49 | -0.0114693 | 35.8012 | 35.39033 | -0.01147632 | 0.9950511 | 0.09952902 | 0.09936478 | -2862.254 | 6.95805 | 0.01132127 | -0.01205661 | 0.02913647 | -0.004171475 | 0.003436135 | -0.03657298 | 0.03657298 | 0.4106147 | 0.050541382 | -8.4786673 | -32.2307 | 33.32725 | -8.32291 | -33.1108 | 34.14082 | 0.9999398 | -5.4723273 | -32.87086 | 33.32326 | -5.22965 | -33.72448 | 34.12755 | 0.9999381 | 0.9957464 | 0.9957324 | -0.1642194 | -0.9864238 | -0.003106879 | 0.002371539 | -0.03695194 | 0.03695194 | -8.5295327 | 2.6904 | -0.05924638 | 8.943779 | 8.928068 | -8.7462027 | 1.49071 | -0.21667 | -1.19969 | 1.219099 | 0.1365468
682 | 0.00320576 | 0.00172326 | 9.10246e-05 | -0.0264679 | -2.03704 | 0.0609228 | 0.00820476 | -0.00902838 | 0.0166593 | 0.0184399 | -0.0192635 | 0.55058 | 0.00016824 | 0.000181491 | 0.00157908 | -0.0426427 | 17.8228 | -0.0203832 | -1.67122 | -2.31499 | 0.0902972 | -1.7138627 | 15.50781 | 0.0120436 | -0.0162112 | 0.0129841 | 0.017136 | -0.0213036 | 0.370486 | 0.000568813 | 0.00070301 | 0.00564028 | 0.16398 | -17.9784 | 0.0178449 | 1.64173 | -1.72509 | 0.0555961 | 1.80571 | -19.70349 | -0.00738585 | -0.0121646 | 0.0118168 | 0.00229164 | -0.0218421 | 0.685452 | 0.000201751 | 0.000192775 | 0.00189071 | 8.48689 | 15.1324 | -0.107245 | -1.45473 | -1.11295 | 0.263559 | 7.03216 | 14.01945 | -0.0018478 | -0.00516445 | 0.00869116 | 0.00534917 | -0.0123614 | 0.693641 | 0.000205326 | 0.00024292 | 0.00194237 | -8.52131 | -14.4079 | -0.071984 | 1.33832 | -2.9538 | -0.140403 | -7.18299 | -17.3617 | 0.00185768 | -0.00263545 | 0.00592718 | 0.00595078 | -0.00672856 | 0.604436 | 0.000126175 | 0.000132658 | 0.00118886 | -1631.01 | -1631.01 | -5.7374 | -2876.81 | -0.0115709 | 35.8012 | 35.38676 | -0.01157605 | 0.9950415 | 0.09962486 | 0.09946015 | -2862.545 | 6.958757 | 0.01133173 | -0.01215535 | 0.02924838 | -0.004238868 | 0.003415248 | -0.03672226 | 0.03672226 | 0.4142521 | 0.0509891 | -8.4786673 | -32.2307 | 33.32725 | -8.32291 | -33.1108 | 34.14082 | 0.9999398 | -5.4691273 | -32.86951 | 33.32141 | -5.22645 | -33.72294 | 34.12554 | 0.9999382 | 0.9957383 | 0.9957245 | -0.1641326 | -0.9864383 | -0.003169625 | 0.002346005 | -0.03710375 | 0.03710375 | -8.5295327 | 2.6904 | -0.05924638 | 8.943779 | 8.928068 | -8.7460227 | 1.48836 | -0.21649 | -1.20204 | 1.22138 | 0.1368022
683 | 0.00320576 | 0.00172326 | 9.10246e-05 | -0.0267268 | -2.03954 | 0.0520511 | 0.00826833 | -0.00900916 | 0.0166557 | 0.0184888 | -0.0192296 | 0.549975 | 0.000168084 | 0.000181339 | 0.0015777 | -0.0426427 | 17.8228 | -0.0203832 | -1.67315 | -2.31744 | 0.0791322 | -1.7157927 | 15.50536 | 0.0121246 | -0.0155945 | 0.0130047 | 0.0173014 | -0.0207713 | 0.3756 | 0.000568248 | 0.000702316 | 0.00563485 | 0.16398 | -17.9784 | 0.0178449 | 1.64353 | -1.72718 | 0.0482357 | 1.80751 | -19.70558 | -0.00733901 | -0.0121316 | 0.0116776 | 0.00219673 | -0.0216673 | 0.68402 | 0.000205251 | 0.000196072 | 0.00192297 | 8.48689 | 15.1324 | -0.107245 | -1.45617 | -1.11447 | 0.253473 | 7.03072 | 14.01793 | -0.00188127 | -0.00516622 | 0.00864601 | 0.00528441 | -0.0123319 | 0.694141 | 0.000211291 | 0.0002502 | 0.00199917 | -8.52131 | -14.4079 | -0.071984 | 1.33925 | -2.957 | -0.14742 | -7.18206 | -17.3649 | 0.00198276 | -0.00260501 | 0.00589589 | 0.00601631 | -0.00663856 | 0.599993 | 0.000126049 | 0.000131804 | 0.00118209 | -1630.63 | -1630.63 | -5.7435 | -2879.88 | -0.0115712 | 35.8012 | 35.38678 | -0.01157568 | 0.995031 | 0.09973076 | 0.09956552 | -2865.57 | 6.966109 | 0.01139724 | -0.01213807 | 0.02922756 | -0.00422369 | 0.00348286 | -0.03672561 | 0.03672561 | 0.4142628 | 0.05099042 | -8.4786673 | -32.2307 | 33.32725 | -8.32291 | -33.1108 | 34.14082 | 0.9999398 | -5.4662673 | -32.87026 | 33.32168 | -5.22321 | -33.72351 | 34.12561 | 0.9999381 | 0.9957301 | 0.9957156 | -0.1640454 | -0.9864528 | -0.003153656 | 0.002412826 | -0.03711031 | 0.03711031 | -8.5295327 | 2.6904 | -0.05924638 | 8.943779 | 8.928068 | -8.7465127 | 1.48743 | -0.21698 | -1.20297 | 1.222382 | 0.1369145
684 | 0.00320576 | 0.00172326 | 9.10246e-05 | -0.0268362 | -2.04027 | 0.0571466 | 0.00827992 | -0.00902661 | 0.0166834 | 0.0185161 | -0.0192628 | 0.549908 | 0.000168634 | 0.000181972 | 0.00158322 | -0.0426427 | 17.8228 | -0.0203832 | -1.67452 | -2.31899 | 0.0829862 | -1.7171627 | 15.50381 | 0.0120095 | -0.0159183 | 0.0131146 | 0.017233 | -0.0211418 | 0.375849 | 0.000570475 | 0.000704946 | 0.00565612 | 0.16398 | -17.9784 | 0.0178449 | 1.64543 | -1.72728 | 0.0498243 | 1.80941 | -19.70568 | -0.00736117 | -0.0122807 | 0.0117828 | 0.00222677 | -0.0218687 | 0.682307 | 0.00020492 | 0.000195721 | 0.00191959 | 8.48689 | 15.1324 | -0.107245 | -1.45769 | -1.11392 | 0.258337 | 7.0292 | 14.01848 | -0.00184359 | -0.00527292 | 0.00857014 | 0.00518871 | -0.0123052 | 0.68921 | 0.000212299 | 0.0002515 | 0.00200891 | -8.52131 | -14.4079 | -0.071984 | 1.34063 | -2.95895 | -0.144247 | -7.18068 | -17.36685 | 0.00196325 | -0.00265221 | 0.00582983 | 0.00592654 | -0.0066155 | 0.597033 | 0.000129051 | 0.000135373 | 0.00121377 | -1630.26 | -1630.26 | -5.7477 | -2881.99 | -0.0115987 | 35.8012 | 35.38566 | -0.01160689 | 0.9950214 | 0.09982679 | 0.09966107 | -2867.642 | 6.971146 | 0.01141684 | -0.01216353 | 0.02927158 | -0.004236708 | 0.003490018 | -0.03678528 | 0.03678528 | 0.4152474 | 0.0511116 | -8.4786673 | -32.2307 | 33.32725 | -8.32291 | -33.1108 | 34.14082 | 0.9999398 | -5.4635173 | -32.87066 | 33.32162 | -5.21979 | -33.72416 | 34.12573 | 0.9999379 | 0.9957224 | 0.9957062 | -0.1639631 | -0.9864665 | -0.003164458 | 0.002417768 | -0.0371712 | 0.0371712 | -8.5295327 | 2.6904 | -0.05924638 | 8.943779 | 8.928068 | -8.7463627 | 1.48533 | -0.21683 | -1.20507 | 1.224422 | 0.137143
685 | 0.00320576 | 0.00172326 | 9.10246e-05 | -0.0275141 | -2.04463 | 0.0483031 | 0.00835679 | -0.00907801 | 0.0167989 | 0.0186626 | -0.0193838 | 0.549914 | 0.00016876 | 0.000182101 | 0.00158434 | -0.0426427 | 17.8228 | -0.0203832 | -1.67915 | -2.32483 | 0.0762889 | -1.7217927 | 15.49797 | 0.0120858 | -0.0165156 | 0.0129908 | 0.0171385 | -0.0215684 | 0.367534 | 0.000570436 | 0.000705137 | 0.0056574 | 0.16398 | -17.9784 | 0.0178449 | 1.64878 | -1.73019 | 0.0419995 | 1.81276 | -19.70859 | -0.00734988 | -0.0121965 | 0.0117389 | 0.00222445 | -0.0217708 | 0.68343 | 0.000207318 | 0.000197994 | 0.00194194 | 8.48689 | 15.1324 | -0.107245 | -1.4614 | -1.11456 | 0.2482 | 7.02549 | 14.01784 | -0.0017944 | -0.00520959 | 0.00868645 | 0.00535791 | -0.0123619 | 0.690897 | 0.000207998 | 0.000246535 | 0.00196842 | -8.52131 | -14.4079 | -0.071984 | 1.34309 | -2.96615 | -0.15257 | -7.17822 | -17.37405 | 0.00191791 | -0.00259651 | 0.00593642 | 0.00601286 | -0.00669146 | 0.603947 | 0.000125114 | 0.000130438 | 0.00117008 | -1629.07 | -1629.07 | -5.7596 | -2887.97 | -0.0116527 | 35.8012 | 35.38354 | -0.01166608 | 0.9949982 | 0.1000594 | 0.09989257 | -2873.525 | 6.985448 | 0.0115222 | -0.01224342 | 0.0294615 | -0.00426341 | 0.00354219 | -0.03703859 | 0.03703859 | 0.4171806 | 0.05134956 | -8.4786673 | -32.2307 | 33.32725 | -8.32291 | -33.1108 | 34.14082 | 0.9999398 | -5.4564273 | -32.87202 | 33.3218 | -5.21273 | -33.72643 | 34.12689 | 0.9999379 | 0.9957024 | 0.9956863 | -0.1637495 | -0.986502 | -0.003183154 | 0.002461934 | -0.03742883 | 0.03742883 | -8.5295327 | 2.6904 | -0.05924638 | 8.943779 | 8.928068 | -8.7472827 | 1.48013 | -0.21775 | -1.21027 | 1.229703 | 0.1377345
686 | 0.00320576 | 0.00172326 | 9.10246e-05 | -0.0274002 | -2.05057 | 0.0342778 | 0.00841091 | -0.00912075 | 0.0168375 | 0.0187257 | -0.0194355 | 0.549233 | 0.000168837 | 0.000182203 | 0.00158535 | -0.0426427 | 17.8228 | -0.0203832 | -1.68262 | -2.33242 | 0.0634038 | -1.7252627 | 15.49038 | 0.0122295 | -0.0172147 | 0.0129878 | 0.0171741 | -0.0221593 | 0.360342 | 0.000572807 | 0.000708101 | 0.00568128 | 0.16398 | -17.9784 | 0.0178449 | 1.65184 | -1.73494 | 0.0296705 | 1.81582 | -19.71334 | -0.00747762 | -0.0122893 | 0.0117715 | 0.00214263 | -0.0219095 | 0.684439 | 0.000207944 | 0.000198546 | 0.00194756 | 8.48689 | 15.1324 | -0.107245 | -1.46405 | -1.11911 | 0.232751 | 7.02284 | 14.01329 | -0.00187801 | -0.00511093 | 0.00873496 | 0.00539713 | -0.0123861 | 0.696647 | 0.000208912 | 0.000247481 | 0.00197682 | -8.52131 | -14.4079 | -0.071984 | 1.3457 | -2.97413 | -0.162182 | -7.17561 | -17.38203 | 0.0020489 | -0.00273168 | 0.00584008 | 0.00597 | -0.00665278 | 0.59111 | 0.000127318 | 0.000133861 | 0.00119998 | -1628.33 | -1628.33 | -5.777 | -2896.69 | -0.0117148 | 35.8012 | 35.38137 | -0.01172677 | 0.9949791 | 0.1002511 | 0.1000833 | -2882.146 | 7.006405 | 0.01158868 | -0.01229852 | 0.02950875 | -0.004301169 | 0.003591329 | -0.03713588 | 0.03713588 | 0.4194039 | 0.05162322 | -8.4786673 | -32.2307 | 33.32725 | -8.32291 | -33.1108 | 34.14082 | 0.9999398 | -5.4503473 | -32.87241 | 33.32119 | -5.20702 | -33.72663 | 34.12622 | 0.9999381 | 0.9956855 | 0.9956708 | -0.16357 | -0.9865317 | -0.003217654 | 0.002507814 | -0.0375311 | 0.0375311 | -8.5295327 | 2.6904 | -0.05924638 | 8.943779 | 8.928068 | -8.7481027 | 1.47709 | -0.21857 | -1.21331 | 1.23284 | 0.1380858
687 | 0.00320576 | 0.00172326 | 9.10246e-05 | -0.0290614 | -2.05114 | 0.0792256 | 0.00844456 | -0.00917482 | 0.0169063 | 0.0187951 | -0.0195254 | 0.549055 | 0.00016984 | 0.000183253 | 0.00159442 | -0.0426427 | 17.8228 | -0.0203832 | -1.6874 | -2.33462 | 0.11016 | -1.7300427 | 15.48818 | 0.0123421 | -0.0162766 | 0.0133 | 0.0175994 | -0.0215339 | 0.373303 | 0.000573132 | 0.000708327 | 0.00568329 | 0.16398 | -17.9784 | 0.0178449 | 1.65433 | -1.73367 | 0.0726182 | 1.81831 | -19.71207 | -0.00751096 | -0.0122987 | 0.0118283 | 0.00217457 | -0.0219843 | 0.685392 | 0.000210187 | 0.000200768 | 0.00196912 | 8.48689 | 15.1324 | -0.107245 | -1.4682 | -1.1178 | 0.269735 | 7.01869 | 14.0146 | -0.00185422 | -0.00530839 | 0.00880728 | 0.00540145 | -0.0125641 | 0.691198 | 0.000212104 | 0.000251215 | 0.00200684 | -8.52131 | -14.4079 | -0.071984 | 1.34754 | -2.97661 | -0.122128 | -7.17377 | -17.38451 | 0.00201962 | -0.00272327 | 0.00599413 | 0.00609543 | -0.00679909 | 0.597112 | 0.000127112 | 0.000132733 | 0.0011907 | -1627.52 | -1627.52 | -5.7818 | -2899.12 | -0.0117923 | 35.8012 | 35.37864 | -0.01180286 | 0.9949576 | 0.1004654 | 0.1002965 | -2884.501 | 7.012132 | 0.0116415 | -0.01237176 | 0.02961583 | -0.004343243 | 0.003612983 | -0.03728851 | 0.03728851 | 0.4221785 | 0.05196474 | -8.4786673 | -32.2307 | 33.32725 | -8.32291 | -33.1108 | 34.14082 | 0.9999398 | -5.4437273 | -32.87269 | 33.32038 | -5.20038 | -33.72667 | 34.12524 | 0.9999381 | 0.9956672 | 0.9956529 | -0.1633753 | -0.986564 | -0.003254612 | 0.002524352 | -0.03768737 | 0.03768737 | -8.5295327 | 2.6904 | -0.05924638 | 8.943779 | 8.928068 | -8.7487327 | 1.47358 | -0.2192 | -1.21682 | 1.236406 | 0.1384853
688 | 0.00320576 | 0.00172326 | 9.10246e-05 | -0.0309544 | -2.05567 | 0.0689368 | 0.00844804 | -0.00925558 | 0.0170758 | 0.0189271 | -0.0197347 | 0.550523 | 0.000169794 | 0.000183131 | 0.0015935 | -0.0426427 | 17.8228 | -0.0203832 | -1.69018 | -2.34028 | 0.101543 | -1.7328227 | 15.48252 | 0.0124376 | -0.0169531 | 0.0130387 | 0.017423 | -0.0219385 | 0.361709 | 0.000576013 | 0.000711895 | 0.00571182 | 0.16398 | -17.9784 | 0.0178449 | 1.65297 | -1.73683 | 0.0653562 | 1.81695 | -19.71523 | -0.00733999 | -0.0122234 | 0.0118997 | 0.00237738 | -0.0219408 | 0.684031 | 0.000207135 | 0.000197727 | 0.00193945 | 8.48689 | 15.1324 | -0.107245 | -1.47178 | -1.12049 | 0.264488 | 7.01511 | 14.01191 | -0.00207635 | -0.00526043 | 0.00876636 | 0.00524999 | -0.0125868 | 0.698411 | 0.000209855 | 0.000248605 | 0.00198563 | -8.52131 | -14.4079 | -0.071984 | 1.34643 | -2.98359 | -0.13532 | -7.17488 | -17.39149 | 0.00157753 | -0.0026723 | 0.00602378 | 0.00584124 | -0.006936 | 0.61611 | 0.000129008 | 0.000135491 | 0.00121472 | -1626.76 | -1626.76 | -5.7905 | -2903.48 | -0.0118609 | 35.8012 | 35.3763 | -0.01186836 | 0.9949529 | 0.1005124 | 0.1003432 | -2888.826 | 7.022644 | 0.01167937 | -0.01248691 | 0.02992893 | -0.004379008 | 0.003571468 | -0.03763695 | 0.03763695 | 0.4246345 | 0.05226703 | -8.4786673 | -32.2307 | 33.32725 | -8.32291 | -33.1108 | 34.14082 | 0.9999398 | -5.4420573 | -32.87401 | 33.32141 | -5.19816 | -33.72714 | 34.12537 | 0.999938 | 0.995662 | 0.9956467 | -0.1633201 | -0.9865731 | -0.00328061 | 0.00247307 | -0.03803479 | 0.03803479 | -8.5295327 | 2.6904 | -0.05924638 | 8.943779 | 8.928068 | -8.7479327 | 1.47061 | -0.2184 | -1.21979 | 1.239188 | 0.1387968
689 | 0.00320576 | 0.00172326 | 9.10246e-05 | -0.0332851 | -2.05691 | 0.0633133 | 0.0084554 | -0.0092546 | 0.0170634 | 0.0189243 | -0.0197235 | 0.550051 | 0.000170592 | 0.000183969 | 0.00160109 | -0.0426427 | 17.8228 | -0.0203832 | -1.69462 | -2.34247 | 0.0905913 | -1.7372627 | 15.48033 | 0.0123768 | -0.0178383 | 0.0129558 | 0.0172091 | -0.0226706 | 0.353329 | 0.000575037 | 0.000710634 | 0.00570178 | 0.16398 | -17.9784 | 0.0178449 | 1.65348 | -1.73799 | 0.0535024 | 1.81746 | -19.71639 | -0.00744222 | -0.0123505 | 0.0118369 | 0.00220366 | -0.0219964 | 0.682988 | 0.000211631 | 0.000202119 | 0.0019823 | 8.48689 | 15.1324 | -0.107245 | -1.4764 | -1.12017 | 0.260589 | 7.01049 | 14.01223 | -0.00191259 | -0.00526892 | 0.00896363 | 0.00553678 | -0.0127183 | 0.695482 | 0.000209336 | 0.000247956 | 0.00198065 | -8.52131 | -14.4079 | -0.071984 | 1.34621 | -2.9856 | -0.138046 | -7.1751 | -17.3935 | 0.00186343 | -0.0026081 | 0.00597295 | 0.00600653 | -0.00675121 | 0.606511 | 0.000128724 | 0.000134786 | 0.00120884 | -1626.27 | -1626.27 | -5.795 | -2905.75 | -0.0118535 | 35.8012 | 35.37577 | -0.0118831 | 0.9949386 | 0.1006545 | 0.1004847 | -2891.043 | 7.028033 | 0.01168844 | -0.01248764 | 0.02989648 | -0.004386567 | 0.003587367 | -0.03761248 | 0.03761248 | 0.4243695242 | 0.05223442 | -8.4786673 | -32.2307 | 33.32725 | -8.32291 | -33.1108 | 34.14082 | 0.9999398 | -5.4378373 | -32.87383 | 33.32055 | -5.19303 | -33.72862 | 34.12605 | 0.9999377 | 0.9956504 | 0.9956323 | -0.1631977 | -0.9865934 | -0.003288172 | 0.002488972 | -0.03801193 | 0.03801193 | -8.5295327 | 2.6904 | -0.05924638 | 8.943779 | 8.928068 | -8.7477527 | 1.4681 | -0.21822 | -1.2223 | 1.241627 | 0.13907
690 | 0.00282336 | -0.00173111 | 9.44419e-05 | -0.0337189 | -2.06224 | 0.0616675 | 0.00851413 | -0.00931071 | 0.0171567 | 0.0190348 | -0.0198314 | 0.549792 | 0.000170758 | 0.000184232 | 0.00160319 | -0.0426427 | 17.8228 | -0.0203832 | -1.69895 | -2.34845 | 0.0871579 | -1.7415927 | 15.47435 | 0.0125037 | -0.016897 | 0.01312 | 0.0175418 | -0.021935 | 0.363139 | 0.000582353 | 0.000719846 | 0.00577569 | 0.16398 | -17.9784 | 0.0178449 | 1.65551 | -1.74102 | 0.0591343 | 1.81949 | -19.71942 | -0.00757794 | -0.0122833 | 0.0119017 | 0.00221316 | -0.0220744 | 0.687656 | 0.000205621 | 0.000196593 | 0.00192792 | 8.48689 | 15.1324 | -0.107245 | -1.47971 | -1.1231 | 0.258941 | 7.00718 | 14.0093 | -0.00198688 | -0.00547988 | 0.00887156 | 0.0053161 | -0.0127829 | 0.690829 | 0.00021256 | 0.000251737 | 0.00201106 | -8.52131 | -14.4079 | -0.071984 | 1.34879 | -2.99338 | -0.143284 | -7.17252 | -17.40128 | 0.00188779 | -0.0027741 | 0.00598879 | 0.00598423 | -0.00687053 | 0.599889 | 0.00012611 | 0.000132869 | 0.00119086 | -1625.39 | -1625.39 | -5.8092 | -2912.86 | -0.01194 | 35.8012 | 35.37348 | -0.01194722 | 0.9949198 | 0.1008418 | 0.100671 | -2898.062 | 7.045097 | 0.0117703 | -0.01256688 | 0.03004724 | -0.004422817 | 0.003626237 | -0.03781993 | 0.03781993 | 0.427466328 | 0.0526156 | -8.4786673 | -32.2307 | 33.32725 | -8.32291 | -33.1108 | 34.14082 | 0.9999398 | -5.4309273 | -32.87563 | 33.32119 | -5.18769 | -33.72872 | 34.12534 | 0.9999383 | 0.9956305 | 0.9956178 | -0.1629872 | -0.9866282 | -0.003319336 | 0.002522756 | -0.03822309 | 0.03822309 | -8.5295327 | 2.6904 | -0.05924638 | 8.943779 | 8.928068 | -8.7487727 | 1.46505 | -0.21924 | -1.22535 | 1.244809 | 0.1394264
691 | 0.00320576 | 0.00172326 | 9.10246e-05 | -0.0344431 | -2.06256 | 0.0572688 | 0.00847949 | -0.00931819 | 0.017159 | 0.0190105 | -0.0198492 | 0.550328 | 0.000170877 | 0.00018436 | 0.00160447 | -0.0426427 | 17.8228 | -0.0203832 | -1.70028 | -2.35035 | 0.0884731 | -1.7429227 | 15.47245 | 0.0125031 | -0.0167583 | 0.0132937 | 0.0176739 | -0.021929 | 0.367613 | 0.000576327 | 0.000712426 | 0.00571651 | 0.16398 | -17.9784 | 0.0178449 | 1.65687 | -1.74167 | 0.0501048 | 1.82085 | -19.72007 | -0.00747983 | -0.0122261 | 0.0118854 | 0.00227862 | -0.0219845 | 0.686689 | 0.000206595 | 0.00019719 | 0.0019343 | 8.48689 | 15.1324 | -0.107245 | -1.4811 | -1.1233 | 0.256092 | 7.00579 | 14.0091 | -0.00202476 | -0.0053437 | 0.00893413 | 0.0054111 | -0.0127796 | 0.696331 | 0.000207247 | 0.000245472 | 0.00196083 | -8.52131 | -14.4079 | -0.071984 | 1.34912 | -2.99362 | -0.145664 | -7.17219 | -17.40152 | 0.00192727 | -0.00266185 | 0.00603718 | 0.00609233 | -0.0068269 | 0.60393 | 0.000131504 | 0.000137875 | 0.00123613 | -1625.2 | -1625.2 | -5.8154 | -2915.93 | -0.0119621 | 35.8012 | 35.3725 | -0.01197439 | 0.9949118 | 0.100921 | 0.1007498 | -2901.093 | 7.052465 | 0.01173877 | -0.01257747 | 0.03005333 | -0.00443317 | 0.00359447 | -0.03781586 | 0.03781586 | 0.4282575 | 0.05271299 | -8.4786673 | -32.2307 | 33.32725 | -8.32291 | -33.1108 | 34.14082 | 0.9999398 | -5.4292673 | -32.87397 | 33.31929 | -5.18494 | -33.72917 | 34.12536 | 0.9999379 | 0.9956267 | 0.9956101 | -0.1629467 | -0.9866349 | -0.003328366 | 0.002489666 | -0.03821823 | 0.03821823 | -8.5295327 | 2.6904 | -0.05924638 | 8.943779 | 8.928068 | -8.7487127 | 1.46335 | -0.21918 | -1.22705 | 1.246472 | 0.1396127
692 | 0.00320576 | 0.00172326 | 9.10246e-05 | -0.0348386 | -2.06197 | 0.0622881 | 0.00851106 | -0.00932296 | 0.0171265 | 0.0190031 | -0.0198149 | 0.549504 | 0.000170298 | 0.000183728 | 0.00159886 | -0.0426427 | 17.8228 | -0.0203832 | -1.70106 | -2.34977 | 0.0882889 | -1.7437027 | 15.47303 | 0.0123849 | -0.0170011 | 0.0130395 | 0.0173718 | -0.021988 | 0.361694 | 0.000581326 | 0.000718517 | 0.00576523 | 0.16398 | -17.9784 | 0.0178449 | 1.65699 | -1.74064 | 0.0551344 | 1.82097 | -19.71904 | -0.00751451 | -0.0122712 | 0.0117948 | 0.00215124 | -0.0219369 | 0.685726 | 0.000210138 | 0.000200717 | 0.00196858 | 8.48689 | 15.1324 | -0.107245 | -1.4817 | -1.12275 | 0.254955 | 7.00519 | 14.00965 | -0.00208275 | -0.00538957 | 0.00896714 | 0.00539079 | -0.0128631 | 0.69697 | 0.000206188 | 0.00024426 | 0.00195084 | -8.52131 | -14.4079 | -0.071984 | 1.34929 | -2.99285 | -0.139775 | -7.17202 | -17.40075 | 0.00182742 | -0.00260876 | 0.0059118 | 0.00592467 | -0.006706 | 0.606111 | 0.000129365 | 0.000135781 | 0.00121739 | -1625.08 | -1625.08 | -5.8141 | -2915.28 | -0.0119746 | 35.8012 | 35.37215 | -0.01198436 | 0.9949091 | 0.1009476 | 0.1007763 | -2900.439 | 7.050874 | 0.01176426 | -0.01257616 | 0.02998107 | -0.004446935 | 0.003635035 | -0.03776244 | 0.03776244 | 0.428705 | 0.05276807 | -8.4786673 | -32.2307 | 33.32725 | -8.32291 | -33.1108 | 34.14082 | 0.9999398 | -5.4283173 | -32.87378 | 33.31894 | -5.18422 | -33.72869 | 34.12478 | 0.999938 | 0.9956242 | 0.9956084 | -0.1629198 | -0.9866393 | -0.00334366 | 0.00253176 | -0.03816805 | 0.03816805 | -8.5295327 | 2.6904 | -0.05924638 | 8.943779 | 8.928068 | -8.7488927 | 1.46338 | -0.21936 | -1.22702 | 1.246474 | 0.1396129
693 | 0.00277185 | -0.00168129 | 9.35998e-05 | -0.0329548 | -2.06297 | 0.0727206 | 0.00854411 | -0.00935311 | 0.0172424 | 0.0191229 | -0.0199318 | 0.550153 | 0.000171107 | 0.000184599 | 0.00160665 | -0.0426427 | 17.8228 | -0.0203832 | -1.70135 | -2.35068 | 0.101 | -1.7439927 | 15.47212 | 0.0126042 | -0.0172789 | 0.0132716 | 0.0176821 | -0.0223568 | 0.361977 | 0.000580888 | 0.000718113 | 0.00576191 | 0.16398 | -17.9784 | 0.0178449 | 1.66093 | -1.74095 | 0.0636589 | 1.82491 | -19.71935 | -0.00745262 | -0.012138 | 0.0119933 | 0.00243627 | -0.0220269 | 0.688774 | 0.000207884 | 0.000198277 | 0.00194519 | 8.48689 | 15.1324 | -0.107245 | -1.48241 | -1.12106 | 0.272245 | 7.00448 | 14.01134 | -0.00208673 | -0.0055223 | 0.00892175 | 0.00528877 | -0.0128978 | 0.692917 | 0.000206921 | 0.000244738 | 0.00195708 | -8.52131 | -14.4079 | -0.071984 | 1.35261 | -2.99581 | -0.133901 | -7.1687 | -17.40371 | 0.00184737 | -0.00252426 | 0.00597255 | 0.00602271 | -0.0066996 | 0.610191 | 0.000131227 | 0.000137588 | 0.00123364 | -1624.46 | -1624.46 | -5.8253 | -2920.94 | -0.0119843 | 35.8012 | 35.37198 | -0.01198912 | 0.9948969 | 0.1010683 | 0.1008963 | -2906.034 | 7.064477 | 0.01182355 | -0.01263255 | 0.03018959 | -0.004449709 | 0.003640709 | -0.03800075 | 0.03800075 | 0.4290523 | 0.05281082 | -8.4786673 | -32.2307 | 33.32725 | -8.32291 | -33.1108 | 34.14082 | 0.9999398 | -5.4247073 | -32.87583 | 33.32038 | -5.17957 | -33.73069 | 34.12605 | 0.9999377 | 0.9956132 | 0.9955949 | -0.1628045 | -0.9866583 | -0.003339362 | 0.002530362 | -0.03840649 | 0.03840649 | -8.5295327 | 2.6904 | -0.05924638 | 8.943779 | 8.928068 | -8.7484727 | 1.46078 | -0.21894 | -1.22962 | 1.24896 | 0.1398914
694 | 0.0023891 | -0.00513754 | 9.7019e-05 | -0.031504 | -2.06738 | 0.0670475 | 0.00855134 | -0.00933008 | 0.0173634 | 0.019241 | -0.0200197 | 0.551489 | 0.00017101 | 0.000184465 | 0.00160524 | -0.0426427 | 17.8228 | -0.0203832 | -1.70331 | -2.35454 | 0.096389 | -1.7459527 | 15.46826 | 0.0127153 | -0.0175713 | 0.0131853 | 0.0176881 | -0.0225441 | 0.357052 | 0.000584115 | 0.000722049 | 0.00579359 | 0.16398 | -17.9784 | 0.0178449 | 1.66292 | -1.74306 | 0.0710543 | 1.8269 | -19.72146 | -0.00746165 | -0.0126344 | 0.012244 | 0.0024778 | -0.0225738 | 0.681143 | 0.000211602 | 0.000201968 | 0.00198108 | 8.48689 | 15.1324 | -0.107245 | -1.48339 | -1.12201 | 0.268494 | 7.0035 | 14.01039 | -0.00207443 | -0.00522502 | 0.00901017 | 0.00550608 | -0.0128055 | 0.701658 | 0.000209098 | 0.000247527 | 0.00197802 | -8.52131 | -14.4079 | -0.071984 | 1.35611 | -3.00454 | -0.146991 | -7.1652 | -17.41244 | 0.00192976 | -0.00262563 | 0.0061417 | 0.00620357 | -0.00689944 | 0.608002 | 0.000129821 | 0.000136125 | 0.00122059 | -1623.77 | -1623.77 | -5.8318 | -2924.17 | -0.0120148 | 35.8012 | 35.37063 | -0.01202661 | 0.9948852 | 0.1011844 | 0.1010118 | -2909.214 | 7.072206 | 0.01185877 | -0.01263751 | 0.03042414 | -0.004399249 | 0.003620509 | -0.03822799 | 0.03822799 | 0.4301443 | 0.05294522 | -8.4786673 | -32.2307 | 33.32725 | -8.32291 | -33.1108 | 34.14082 | 0.9999398 | -5.4192473 | -32.8807 | 33.3243 | -5.1766 | -33.73185 | 34.12675 | 0.9999387 | 0.9955959 | 0.9955864 | -0.1626215 | -0.9866885 | -0.003285042 | 0.002506302 | -0.03862844 | 0.03862844 | -8.5295327 | 2.6904 | -0.05924638 | 8.943779 | 8.928068 | -8.7494527 | 1.45787 | -0.21992 | -1.23253 | 1.251996 | 0.1402315
695 | 0.00320576 | 0.00172326 | 9.10246e-05 | -0.0328355 | -2.06985 | 0.0504703 | 0.00869357 | -0.00937461 | 0.0173623 | 0.0193324 | -0.0200134 | 0.54957 | 0.000171587 | 0.000185076 | 0.00161065 | -0.0426427 | 17.8228 | -0.0203832 | -1.70464 | -2.35899 | 0.0722366 | -1.7472827 | 15.46381 | 0.0125988 | -0.0169988 | 0.01322 | 0.0176792 | -0.0220792 | 0.363321 | 0.000583826 | 0.000721699 | 0.00579078 | 0.16398 | -17.9784 | 0.0178449 | 1.66518 | -1.74608 | 0.0495738 | 1.82916 | -19.72448 | -0.00737712 | -0.0124557 | 0.0119315 | 0.00229423 | -0.0221271 | 0.680381 | 0.000207472 | 0.000198193 | 0.00194374 | 8.48689 | 15.1324 | -0.107245 | -1.48482 | -1.12366 | 0.248157 | 7.00207 | 14.00874 | -0.00215113 | -0.00519642 | 0.0091473 | 0.00560902 | -0.0129566 | 0.70576 | 0.000210139 | 0.000248661 | 0.00198774 | -8.52131 | -14.4079 | -0.071984 | 1.35563 | -3.00706 | -0.147812 | -7.16568 | -17.41496 | 0.00183057 | -0.00279208 | 0.0060339 | 0.00598159 | -0.0069431 | 0.602592 | 0.000126725 | 0.000133055 | 0.00119276 | -1623.27 | -1623.27 | -5.8389 | -2927.73 | -0.0120492 | 35.8012 | 35.36957 | -0.01205622 | 0.9948746 | 0.1012895 | 0.1011164 | -2912.724 | 7.08074 | 0.01200206 | -0.0126831 | 0.03037927 | -0.004444741 | 0.003763701 | -0.03827373 | 0.03827373 | 0.4313758 | 0.053096808 | -8.4786673 | -32.2307 | 33.32725 | -8.32291 | -33.1108 | 34.14082 | 0.9999398 | -5.4183973 | -32.87877 | 33.32225 | -5.17291 | -33.73322 | 34.12754 | 0.9999376 | 0.9955944 | 0.9955758 | -0.162606 | -0.9866911 | -0.003325595 | 0.002644555 | -0.0386861 | 0.0386861 | -8.5295327 | 2.6904 | -0.05924638 | 8.943779 | 8.928068 | -8.7493527 | 1.45507 | -0.21982 | -1.23533 | 1.254735 | 0.1405383
696 | 0.00277185 | -0.00168129 | 9.35998e-05 | -0.0328812 | -2.07355 | 0.0696425 | 0.00870137 | -0.00949379 | 0.0174828 | 0.0194135 | -0.0202059 | 0.549398 | 0.000171516 | 0.000185014 | 0.00161019 | -0.0426427 | 17.8228 | -0.0203832 | -1.71029 | -2.36556 | 0.101921 | -1.7529327 | 15.45724 | 0.0129377 | -0.0173572 | 0.0132574 | 0.0179559 | -0.0223754 | 0.35831 | 0.000587785 | 0.0007264 | 0.00582862 | 0.16398 | -17.9784 | 0.0178449 | 1.66949 | -1.74686 | 0.0647261 | 1.83347 | -19.72526 | -0.00750544 | -0.01244 | 0.0120417 | 0.00233089 | -0.0222763 | 0.684204 | 0.000208965 | 0.0001995 | 0.00195678 | 8.48689 | 15.1324 | -0.107245 | -1.49067 | -1.12587 | 0.257937 | 6.99622 | 14.00653 | -0.00240157 | -0.00540132 | 0.00886869 | 0.00510314 | -0.012906 | 0.704762 | 0.000204489 | 0.000241619 | 0.0019336 | -8.52131 | -14.4079 | -0.071984 | 1.35919 | -3.01393 | -0.138095 | -7.16212 | -17.42183 | 0.00199607 | -0.00283318 | 0.00604143 | 0.00608845 | -0.00692556 | 0.595287 | 0.000126832 | 0.000132463 | 0.00118849 | -1622.02 | -1622.02 | -5.8524 | -2934.52 | -0.0121849 | 35.8012 | 35.36482 | -0.01218894 | 0.9948446 | 0.1015862 | 0.1014116 | -2919.391 | 7.096947 | 0.01204188 | -0.0128343 | 0.03057503 | -0.004541114 | 0.003748694 | -0.03853487 | 0.03853487 | 0.436234 | 0.05369479 | -8.4786673 | -32.2307 | 33.32725 | -8.32291 | -33.1108 | 34.14082 | 0.9999398 | -5.4091873 | -32.87907 | 33.32105 | -5.16275 | -33.73179 | 34.12459 | 0.9999375 | 0.9955686 | 0.9955487 | -0.1623354 | -0.9867356 | -0.003413432 | 0.002621012 | -0.0389518 | 0.0389518 | -8.5295327 | 2.6904 | -0.05924638 | 8.943779 | 8.928068 | -8.7491527 | 1.45071 | -0.21962 | -1.23969 | 1.258993 | 0.1410152
697 | 0.00320576 | 0.00172326 | 9.10246e-05 | -0.034748 | -2.07822 | 0.0440316 | 0.00871519 | -0.0095204 | 0.0174982 | 0.0194293 | -0.0202344 | 0.549473 | 0.000172009 | 0.00018558 | 0.00161524 | -0.0426427 | 17.8228 | -0.0203832 | -1.71434 | -2.37093 | 0.0694664 | -1.7569827 | 15.45187 | 0.0129111 | -0.0175461 | 0.0131117 | 0.0178159 | -0.0224509 | 0.354218 | 0.000590359 | 0.000729858 | 0.0058565 | 0.16398 | -17.9784 | 0.0178449 | 1.67137 | -1.7508 | 0.0357556 | 1.83535 | -19.7292 | -0.00741939 | -0.0124722 | 0.0118556 | 0.0021881 | -0.0220797 | 0.680264 | 0.000207948 | 0.000198458 | 0.00194675 | 8.48689 | 15.1324 | -0.107245 | -1.49374 | -1.12835 | 0.238239 | 6.99315 | 14.00405 | -0.00217218 | -0.00548929 | 0.0090068 | 0.00533636 | -0.0129978 | 0.697233 | 0.000206528 | 0.000244527 | 0.00195376 | -8.52131 | -14.4079 | -0.071984 | 1.36049 | -3.01876 | -0.149068 | -7.16082 | -17.42666 | 0.00189431 | -0.00270921 | 0.00606343 | 0.00607939 | -0.00689429 | 0.604115 | 0.000127049 | 0.00013301 | 0.00119276 | -1621.33 | -1621.33 | -5.865 | -2940.82 | -0.0122046 | 35.8012 | 35.364 | -0.01221186 | 0.9948272 | 0.1017571 | 0.1015816 | -2925.608 | 7.11206 | 0.01206362 | -0.01286883 | 0.03058852 | -0.004569519 | 0.003764309 | -0.03857243 | 0.03857243 | 0.4369393 | 0.053781604 | -8.4786673 | -32.2307 | 33.32725 | -8.32291 | -33.1108 | 34.14082 | 0.9999398 | -5.4038373 | -32.87853 | 33.31965 | -5.1578 | -33.73325 | 34.12528 | 0.9999375 | 0.995554 | 0.9955345 | -0.1621817 | -0.9867609 | -0.003440118 | 0.002634908 | -0.03899204 | 0.03899204 | -8.5295327 | 2.6904 | -0.05924638 | 8.943779 | 8.928068 | -8.7501327 | 1.44782 | -0.2206 | -1.24258 | 1.26201 | 0.1413531
698 | 0.0023891 | -0.00513754 | 9.7019e-05 | -0.0328179 | -2.08072 | 0.0348368 | 0.00876363 | -0.00949821 | 0.017591 | 0.0195522 | -0.0202868 | 0.550231 | 0.000172041 | 0.000185621 | 0.0016156 | -0.0426427 | 17.8228 | -0.0203832 | -1.71422 | -2.3734 | 0.0606284 | -1.7568627 | 15.4494 | 0.0129868 | -0.0170202 | 0.0131957 | 0.0180001 | -0.0220335 | 0.359439 | 0.000587411 | 0.000726046 | 0.00582614 | 0.16398 | -17.9784 | 0.0178449 | 1.6731 | -1.753 | 0.0339598 | 1.83708 | -19.7314 | -0.00751712 | -0.0125334 | 0.0120376 | 0.00228298 | -0.0223335 | 0.682536 | 0.000208117 | 0.000198889 | 0.00195033 | 8.48689 | 15.1324 | -0.107245 | -1.49298 | -1.12863 | 0.234051 | 6.99391 | 14.00377 | -0.00229548 | -0.00546306 | 0.00920849 | 0.00547437 | -0.0132329 | 0.703171 | 0.000208106 | 0.000246063 | 0.00196811 | -8.52131 | -14.4079 | -0.071984 | 1.3627 | -3.02362 | -0.165882 | -7.15861 | -17.43152 | 0.00176862 | -0.00278212 | 0.00612307 | 0.00602647 | -0.00703997 | 0.607667 | 0.000129414 | 0.00013529 | 0.00121332 | -1620.96 | -1620.96 | -5.8676 | -2942.11 | -0.0122085 | 35.8012 | 35.3639 | -0.0122148 | 0.9948225 | 0.1018032 | 0.1016275 | -2926.877 | 7.115146 | 0.01213196 | -0.01286654 | 0.03076268 | -0.004524111 | 0.003789531 | -0.0387576 | 0.0387576 | 0.4370789502 | 0.05379879 | -8.4786673 | -32.2307 | 33.32725 | -8.32291 | -33.1108 | 34.14082 | 0.9999398 | -5.4017473 | -32.88092 | 33.32167 | -5.15683 | -33.73517 | 34.12704 | 0.999938 | 0.995547 | 0.9955311 | -0.1621091 | -0.9867728 | -0.003390416 | 0.002655836 | -0.03917538 | 0.03917538 | -8.5295327 | 2.6904 | -0.05924638 | 8.943779 | 8.928068 | -8.7507727 | 1.44563 | -0.22124 | -1.24477 | 1.264278 | 0.1416071
699 | 0.0023891 | -0.00513754 | 9.7019e-05 | -0.0344101 | -2.08295 | 0.0584533 | 0.00883285 | -0.00959986 | 0.0177039 | 0.0196762 | -0.0204432 | 0.549668 | 0.000173329 | 0.000186956 | 0.00162737 | -0.0426427 | 17.8228 | -0.0203832 | -1.72003 | -2.37845 | 0.0895017 | -1.7626727 | 15.44435 | 0.0133996 | -0.0173047 | 0.0136844 | 0.0186468 | -0.022552 | 0.362939 | 0.000592433 | 0.000732371 | 0.00587652 | 0.16398 | -17.9784 | 0.0178449 | 1.67577 | -1.7525 | 0.0531178 | 1.83975 | -19.7309 | -0.0075405 | -0.0124861 | 0.0119521 | 0.00220418 | -0.0222308 | 0.683264 | 0.000210209 | 0.000201 | 0.00197107 | 8.48689 | 15.1324 | -0.107245 | -1.49859 | -1.12917 | 0.258133 | 6.9883 | 14.00323 | -0.00233617 | -0.00545965 | 0.00916298 | 0.0054072 | -0.013203 | 0.704 | 0.000209405 | 0.000248019 | 0.00198106 | -8.52131 | -14.4079 | -0.071984 | 1.36448 | -3.02877 | -0.152732 | -7.15683 | -17.43667 | 0.00197813 | -0.00278482 | 0.00617972 | 0.00622032 | -0.00702702 | 0.601553 | 0.000129152 | 0.000135114 | 0.0012118 | -1619.84 | -1619.84 | -5.8824 | -2949.55 | -0.01234 | 35.8012 | 35.35924 | -0.01234491 | 0.9947966 | 0.1020577 | 0.1018807 | -2934.202 | 7.132953 | 0.01223012 | -0.01299713 | 0.03093643 | -0.004602815 | 0.003835805 | -0.03901624 | 0.03901624 | 0.441786808 | 0.05437827 | -8.4786673 | -32.2307 | 33.32725 | -8.32291 | -33.1108 | 34.14082 | 0.9999398 | -5.3941573 | -32.88102 | 33.32054 | -5.14855 | -33.73413 | 34.12476 | 0.9999378 | 0.9955258 | 0.9955088 | -0.1618868 | -0.9868093 | -0.00346034 | 0.00269333 | -0.03944122 | 0.03944122 | -8.5295327 | 2.6904 | -0.05924638 | 8.943779 | 8.928068 | -8.7509727 | 1.44112 | -0.22144 | -1.24928 | 1.268754 | 0.1421084
700 | 0.0023891 | -0.00513754 | 9.7019e-05 | -0.0347041 | -2.08797 | 0.0551432 | 0.00893252 | -0.00961133 | 0.0177453 | 0.0197834 | -0.0204622 | 0.548784 | 0.000173716 | 0.000187387 | 0.00163102 | -0.0426427 | 17.8228 | -0.0203832 | -1.72223 | -2.38405 | 0.0796808 | -1.7648727 | 15.43875 | 0.0131892 | -0.0174687 | 0.013606 | 0.0183919 | -0.0226713 | 0.361813 | 0.000594409 | 0.000734819 | 0.00589611 | 0.16398 | -17.9784 | 0.0178449 | 1.67872 | -1.75667 | 0.058546 | 1.8427 | -19.73507 | -0.00750063 | -0.0125559 | 0.012044 | 0.00229096 | -0.0223475 | 0.681837 | 0.000209628 | 0.000200369 | 0.00196494 | 8.48689 | 15.1324 | -0.107245 | -1.49987 | -1.13144 | 0.244115 | 6.98702 | 14.00096 | -0.00228223 | -0.00557807 | 0.00924826 | 0.0054736 | -0.0133339 | 0.700181 | 0.000211762 | 0.000250467 | 0.00200277 | -8.52131 | -14.4079 | -0.071984 | 1.36588 | -3.03529 | -0.142327 | -7.15543 | -17.44319 | 0.00196191 | -0.0026419 | 0.00613864 | 0.00621715 | -0.00689714 | 0.606203 | 0.000128814 | 0.000135096 | 0.00121122 | -1619.15 | -1619.15 | -5.8975 | -2957.14 | -0.0123605 | 35.8012 | 35.35834 | -0.01236998 | 0.9947814 | 0.1022068 | 0.1020289 | -2941.708 | 7.151199 | 0.01234165 | -0.01302046 | 0.03098742 | -0.004607224 | 0.003928414 | -0.03912288 | 0.03912288 | 0.4425207326 | 0.0544686 | -8.4786673 | -32.2307 | 33.32725 | -8.32291 | -33.1108 | 34.14082 | 0.9999398 | -5.3905573 | -32.88194 | 33.32087 | -5.14432 | -33.73603 | 34.126 | 0.9999376 | 0.9955153 | 0.9954964 | -0.1617772 | -0.9868273 | -0.003460064 | 0.002781254 | -0.0395538 | 0.0395538 | -8.5295327 | 2.6904 | -0.05924638 | 8.943779 | 8.928068 | -8.7518927 | 1.43779 | -0.22236 | -1.25261 | 1.272193 | 0.1424937
701 | 0.0023891 | -0.00513754 | 9.7019e-05 | -0.0367597 | -2.09176 | 0.0717873 | 0.00896891 | -0.00966904 | 0.017824 | 0.0198661 | -0.0205663 | 0.548889 | 0.000173978 | 0.000187633 | 0.00163332 | -0.0426427 | 17.8228 | -0.0203832 | -1.72714 | -2.38849 | 0.0991623 | -1.7697827 | 15.43431 | 0.0133813 | -0.0170288 | 0.0135265 | 0.0185629 | -0.0222104 | 0.362306 | 0.000599724 | 0.000741406 | 0.00594906 | 0.16398 | -17.9784 | 0.0178449 | 1.6797 | -1.75887 | 0.0696052 | 1.84368 | -19.73727 | -0.00748206 | -0.0124112 | 0.011917 | 0.0022357 | -0.0221289 | 0.683293 | 0.000209896 | 0.000200538 | 0.00196676 | 8.48689 | 15.1324 | -0.107245 | -1.50493 | -1.13325 | 0.260851 | 6.98196 | 13.99915 | -0.00233364 | -0.00531979 | 0.00916286 | 0.00546822 | -0.0131217 | 0.707907 | 0.000208528 | 0.000246643 | 0.0019721 | -8.52131 | -14.4079 | -0.071984 | 1.36652 | -3.04034 | -0.126841 | -7.15479 | -17.44824 | 0.00187472 | -0.00268847 | 0.00618558 | 0.00618723 | -0.00700099 | 0.608943 | 0.000128045 | 0.000134977 | 0.00120966 | -1618.28 | -1618.28 | -5.902 | -2959.41 | -0.0124125 | 35.8012 | 35.35671 | -0.01241542 | 0.9947639 | 0.1023789 | 0.1022002 | -2943.914 | 7.156562 | 0.01239839 | -0.01309852 | 0.03111367 | -0.004649298 | 0.003949168 | -0.03929656 | 0.03929656 | 0.444382395 | 0.05469775 | -8.4786673 | -32.2307 | 33.32725 | -8.32291 | -33.1108 | 34.14082 | 0.9999398 | -5.3850073 | -32.88255 | 33.32057 | -5.13828 | -33.73642 | 34.12547 | 0.9999375 | 0.9954994 | 0.9954797 | -0.1616121 | -0.9868544 | -0.003496831 | 0.002796701 | -0.0397309 | 0.0397309 | -8.5295327 | 2.6904 | -0.05924638 | 8.943779 | 8.928068 | -8.7517427 | 1.43516 | -0.22221 | -1.25524 | 1.274757 | 0.1427808
702 | 0.0023891 | -0.00513754 | 9.7019e-05 | -0.0372715 | -2.09361 | 0.0680401 | 0.00900403 | -0.00971577 | 0.0179264 | 0.0199698 | -0.0206815 | 0.549084 | 0.00017381 | 0.000187425 | 0.00163157 | -0.0426427 | 17.8228 | -0.0203832 | -1.72978 | -2.39155 | 0.0948968 | -1.7724227 | 15.43125 | 0.0134753 | -0.0178255 | 0.0135 | 0.018532 | -0.0228822 | 0.354722 | 0.000599274 | 0.000740739 | 0.00594395 | 0.16398 | -17.9784 | 0.0178449 | 1.68125 | -1.7592 | 0.0691804 | 1.84523 | -19.7376 | -0.00748426 | -0.0126233 | 0.0119821 | 0.0022136 | -0.0223212 | 0.679636 | 0.000217469 | 0.00020778 | 0.00203762 | 8.48689 | 15.1324 | -0.107245 | -1.50754 | -1.13292 | 0.263132 | 6.97935 | 13.99948 | -0.00234726 | -0.00549398 | 0.00924722 | 0.00546991 | -0.0133112 | 0.704234 | 0.00020943 | 0.000247668 | 0.00198053 | -8.52131 | -14.4079 | -0.071984 | 1.36771 | -3.04447 | -0.132461 | -7.1536 | -17.45237 | 0.00185816 | -0.00282137 | 0.0061529 | 0.00610228 | -0.00706549 | 0.60387 | 0.000130521 | 0.0001366 | 0.00122502 | -1617.59 | -1617.59 | -5.9137 | -2965.22 | -0.0124743 | 35.8012 | 35.35443 | -0.01247931 | 0.994751 | 0.1025047 | 0.1023253 | -2949.656 | 7.170519 | 0.01245742 | -0.01316916 | 0.0312911 | -0.004672604 | 0.003960864 | -0.03951351 | 0.03951351 | 0.4465949 | 0.054970082 | -8.4786673 | -32.2307 | 33.32725 | -8.32291 | -33.1108 | 34.14082 | 0.9999398 | -5.3811773 | -32.88362 | 33.32101 | -5.13412 | -33.73708 | 34.1255 | 0.9999375 | 0.9954882 | 0.9954679 | -0.161495 | -0.9868735 | -0.003513499 | 0.002801759 | -0.03994961 | 0.03994961 | -8.5295327 | 2.6904 | -0.05924638 | 8.943779 | 8.928068 | -8.7517727 | 1.43177 | -0.22224 | -1.25863 | 1.2781 | 0.1431553
703 | 0.0023891 | -0.00513754 | 9.7019e-05 | -0.0378402 | -2.09716 | 0.047222 | 0.00913958 | -0.00971771 | 0.0180147 | 0.0201464 | -0.0207245 | 0.548658 | 0.000174229 | 0.000187922 | 0.00163591 | -0.0426427 | 17.8228 | -0.0203832 | -1.73289 | -2.39587 | 0.0783835 | -1.7755327 | 15.42693 | 0.0139466 | -0.0173374 | 0.0140699 | 0.0193776 | -0.0227684 | 0.365235 | 0.000605791 | 0.000748952 | 0.00600974 | 0.16398 | -17.9784 | 0.0178449 | 1.68289 | -1.76195 | 0.04423 | 1.84687 | -19.74035 | -0.00738502 | -0.0127264 | 0.0121023 | 0.00235019 | -0.0224616 | 0.676664 | 0.000210974 | 0.000201418 | 0.00197543 | 8.48689 | 15.1324 | -0.107245 | -1.50901 | -1.13357 | 0.240412 | 6.97788 | 13.99883 | -0.00241955 | -0.00514006 | 0.00933345 | 0.00566516 | -0.0132248 | 0.716467 | 0.000207999 | 0.000246207 | 0.00196745 | -8.52131 | -14.4079 | -0.071984 | 1.36841 | -3.05027 | -0.148029 | -7.1529 | -17.45817 | 0.00196816 | -0.00280011 | 0.00622559 | 0.00625147 | -0.00708343 | 0.602588 | 0.000130067 | 0.000136508 | 0.001224 | -1616.84 | -1616.84 | -5.9188 | -2967.81 | -0.0125041 | 35.8012 | 35.35335 | -0.01250935 | 0.9947368 | 0.1026429 | 0.1024628 | -2952.19 | 7.17668 | 0.01261385 | -0.01319198 | 0.03142888 | -0.004654395 | 0.004076265 | -0.03971764 | 0.03971764 | 0.4476618 | 0.0551014 | -8.4786673 | -32.2307 | 33.32725 | -8.32291 | -33.1108 | 34.14082 | 0.9999398 | -5.3773673 | -32.8851 | 33.32185 | -5.13101 | -33.73918 | 34.12711 | 0.9999377 | 0.9954768 | 0.9954585 | -0.1613766 | -0.9868929 | -0.003488527 | 0.002910397 | -0.04015929 | 0.04015929 | -8.5295327 | 2.6904 | -0.05924638 | 8.943779 | 8.928068 | -8.7534127 | 1.4281 | -0.22388 | -1.2623 | 1.282 | 0.1435921
704 | 0.0023891 | -0.00513754 | 9.7019e-05 | -0.0393735 | -2.1018 | 0.0504116 | 0.00903547 | -0.00973229 | 0.0180993 | 0.0201428 | -0.0208396 | 0.550722 | 0.000175208 | 0.000188917 | 0.00164478 | -0.0426427 | 17.8228 | -0.0203832 | -1.73695 | -2.39976 | 0.0877798 | -1.7795927 | 15.42304 | 0.0137789 | -0.0167633 | 0.013918 | 0.0192048 | -0.0221893 | 0.36836 | 0.000602619 | 0.000744982 | 0.00597822 | 0.16398 | -17.9784 | 0.0178449 | 1.68439 | -1.76471 | 0.0387916 | 1.84837 | -19.74311 | -0.00762918 | -0.0125607 | 0.0120056 | 0.00217444 | -0.0223643 | 0.683998 | 0.000208294 | 0.000198973 | 0.0019516 | 8.48689 | 15.1324 | -0.107245 | -1.5137 | -1.13576 | 0.247075 | 6.97319 | 13.99664 | -0.00249155 | -0.00499649 | 0.00941225 | 0.00576452 | -0.0132526 | 0.722704 | 0.000206643 | 0.000244397 | 0.00195417 | -8.52131 | -14.4079 | -0.071984 | 1.3708 | -3.05623 | -0.150126 | -7.15051 | -17.46413 | 0.00183188 | -0.00292421 | 0.00623726 | 0.00613023 | -0.00722256 | 0.603357 | 0.000127657 | 0.000133438 | 0.00119709 | -1616.1 | -1616.09 | -5.9269 | -2971.85 | -0.0125227 | 35.8012 | 35.3528 | -0.01252482 | 0.9947205 | 0.1028026 | 0.1026217 | -2956.16 | 7.186331 | 0.01253297 | -0.01322979 | 0.03160455 | -0.00465469 | 0.00395787 | -0.03985463 | 0.03985463 | 0.4483277 | 0.05518336 | -8.4786673 | -32.2307 | 33.32725 | -8.32291 | -33.1108 | 34.14082 | 0.9999398 | -5.3709173 | -32.88717 | 33.32286 | -5.12482 | -33.73975 | 34.12674 | 0.9999379 | 0.9954577 | 0.9954412 | -0.1611782 | -0.9869253 | -0.003486592 | 0.002789772 | -0.04028864 | 0.04028864 | -8.5295327 | 2.6904 | -0.05924638 | 8.943779 | 8.928068 | -8.7527827 | 1.4264 | -0.22325 | -1.264 | 1.283564 | 0.1437673
705 | 0.0023891 | -0.00513754 | 9.7019e-05 | -0.0390217 | -2.10335 | 0.0700157 | 0.00933462 | -0.0098138 | 0.0181518 | 0.0203867 | -0.0208659 | 0.547103 | 0.000175707 | 0.000189489 | 0.00164984 | -0.0426427 | 17.8228 | -0.0203832 | -1.73963 | -2.40548 | 0.09172 | -1.7822727 | 15.41732 | 0.0138896 | -0.0171794 | 0.0141111 | 0.0193758 | -0.0226656 | 0.367595 | 0.000607127 | 0.000750451 | 0.00602183 | 0.16398 | -17.9784 | 0.0178449 | 1.68858 | -1.76509 | 0.0715515 | 1.85256 | -19.74349 | -0.00734905 | -0.012626 | 0.0121547 | 0.00246331 | -0.0224383 | 0.6784 | 0.000215298 | 0.00020575 | 0.00201777 | 8.48689 | 15.1324 | -0.107245 | -1.51557 | -1.13585 | 0.267014 | 6.97132 | 13.99655 | -0.00254611 | -0.0051688 | 0.00937486 | 0.00562247 | -0.0133374 | 0.719517 | 0.000214175 | 0.000253379 | 0.00202547 | -8.52131 | -14.4079 | -0.071984 | 1.3717 | -3.06062 | -0.128702 | -7.14961 | -17.46852 | 0.00219 | -0.0026884 | 0.00630764 | 0.00651471 | -0.00701312 | 0.600973 | 0.000128862 | 0.000134382 | 0.00120556 | -1615.28 | -1615.28 | -5.9385 | -2977.67 | -0.012645 | 35.8012 | 35.34819 | -0.01265347 | 0.994699 | 0.1030115 | 0.1028294 | -2961.885 | 7.200249 | 0.01284543 | -0.01332461 | 0.03161869 | -0.004724121 | 0.004244941 | -0.04005208 | 0.04005208 | 0.452706174 | 0.0557223 | -8.4786673 | -32.2307 | 33.32725 | -8.32291 | -33.1108 | 34.14082 | 0.9999398 | -5.3673373 | -32.88584 | 33.32097 | -5.11876 | -33.74004 | 34.12612 | 0.999937 | 0.9954482 | 0.9954243 | -0.1610799 | -0.9869414 | -0.003545546 | 0.003066366 | -0.04050797 | 0.04050797 | -8.5295327 | 2.6904 | -0.05924638 | 8.943779 | 8.928068 | -8.7535927 | 1.42077 | -0.22406 | -1.26963 | 1.289249 | 0.144404
706 | 0.0023891 | -0.00513754 | 9.7019e-05 | -0.0400392 | -2.10629 | 0.065586 | 0.0092951 | -0.00988912 | 0.0182771 | 0.0204488 | -0.0210428 | 0.548232 | 0.000175865 | 0.000189637 | 0.00165107 | -0.0426427 | 17.8228 | -0.0203832 | -1.74315 | -2.40978 | 0.0963508 | -1.7857927 | 15.41302 | 0.0141256 | -0.0186866 | 0.0138283 | 0.0192156 | -0.0237765 | 0.34911 | 0.000604653 | 0.000747604 | 0.00599923 | 0.16398 | -17.9784 | 0.0178449 | 1.69026 | -1.7661 | 0.0613199 | 1.85424 | -19.7445 | -0.00741948 | -0.012655 | 0.0120768 | 0.00233349 | -0.022408 | 0.678543 | 0.0002132 | 0.000203337 | 0.00199441 | 8.48689 | 15.1324 | -0.107245 | -1.51927 | -1.13548 | 0.261001 | 6.96762 | 13.99692 | -0.00265588 | -0.00541085 | 0.00932655 | 0.00540754 | -0.0134743 | 0.71569 | 0.000207242 | 0.000244981 | 0.00195957 | -8.52131 | -14.4079 | -0.071984 | 1.37423 | -3.06582 | -0.139404 | -7.14708 | -17.47372 | 0.00201671 | -0.00290946 | 0.00622542 | 0.00624973 | -0.00714249 | 0.597019 | 0.000131687 | 0.000137523 | 0.00123345 | -1614.41 | -1614.41 | -5.9475 | -2982.2 | -0.0127218 | 35.8012 | 35.34545 | -0.01272994 | 0.994683 | 0.1031674 | 0.1029845 | -2966.344 | 7.211087 | 0.01283613 | -0.01343015 | 0.03184848 | -0.004772275 | 0.004178255 | -0.04030052 | 0.04030052 | 0.4554557 | 0.056060732 | -8.4786673 | -32.2307 | 33.32725 | -8.32291 | -33.1108 | 34.14082 | 0.9999398 | -5.3612873 | -32.88674 | 33.32088 | -5.11338 | -33.74142 | 34.12668 | 0.9999373 | 0.9954307 | 0.9954088 | -0.1608987 | -0.9869709 | -0.003587578 | 0.002993558 | -0.04075454 | 0.04075454 | -8.5295327 | 2.6904 | -0.05924638 | 8.943779 | 8.928068 | -8.7534127 | 1.4161 | -0.22388 | -1.2743 | 1.293817 | 0.1449157
707 | 0.0023891 | -0.00513754 | 9.7019e-05 | -0.0417619 | -2.10768 | 0.0790577 | 0.00928874 | -0.00989808 | 0.0183237 | 0.020484 | -0.0210933 | 0.548923 | 0.000176105 | 0.000189988 | 0.00165395 | -0.0426427 | 17.8228 | -0.0203832 | -1.74756 | -2.41207 | 0.105826 | -1.7902027 | 15.41073 | 0.0139925 | -0.0177259 | 0.0139291 | 0.0192782 | -0.0230116 | 0.359189 | 0.000607544 | 0.000751057 | 0.00602707 | 0.16398 | -17.9784 | 0.0178449 | 1.69129 | -1.7673 | 0.0750305 | 1.85527 | -19.7457 | -0.00754404 | -0.0126558 | 0.0120456 | 0.00222714 | -0.0224269 | 0.68075 | 0.000207775 | 0.000198478 | 0.00194636 | 8.48689 | 15.1324 | -0.107245 | -1.52304 | -1.13578 | 0.265435 | 6.96385 | 13.99662 | -0.00259447 | -0.00547646 | 0.00930642 | 0.0053947 | -0.0134656 | 0.712188 | 0.000207829 | 0.000245673 | 0.00196509 | -8.52131 | -14.4079 | -0.071984 | 1.37479 | -3.06936 | -0.119123 | -7.14652 | -17.47726 | 0.00189822 | -0.00271783 | 0.00629968 | 0.00630037 | -0.00711997 | 0.60994 | 0.000133599 | 0.000140438 | 0.00125889 | -1613.66 | -1613.66 | -5.963 | -2989.95 | -0.012738 | 35.8012 | 35.34493 | -0.01274456 | 0.9946669 | 0.1033237 | 0.1031399 | -2974.004 | 7.22971 | 0.01284428 | -0.01345362 | 0.03193096 | -0.004775307 | 0.004165967 | -0.04038836 | 0.04038836 | 0.4560356856 | 0.05613212 | -8.4786673 | -32.2307 | 33.32725 | -8.32291 | -33.1108 | 34.14082 | 0.9999398 | -5.3563173 | -32.88799 | 33.32131 | -5.10858 | -33.74232 | 34.12685 | 0.9999374 | 0.995416 | 0.9953951 | -0.1607475 | -0.9869956 | -0.003587929 | 0.002978589 | -0.04084173 | 0.04084173 | -8.5295327 | 2.6904 | -0.05924638 | 8.943779 | 8.928068 | -8.7540527 | 1.41411 | -0.22452 | -1.27629 | 1.295888 | 0.1451476
708 | 0.0023891 | -0.00513754 | 9.7019e-05 | -0.0415928 | -2.1088 | 0.0671223 | 0.00931103 | -0.00995827 | 0.0183826 | 0.0205365 | -0.0211838 | 0.548703 | 0.000176534 | 0.000190362 | 0.00165765 | -0.0426427 | 17.8228 | -0.0203832 | -1.74841 | -2.41466 | 0.0952248 | -1.7910527 | 15.40814 | 0.014177 | -0.017311 | 0.0143787 | 0.0197877 | -0.0229217 | 0.369002 | 0.000609802 | 0.000753995 | 0.00605026 | 0.16398 | -17.9784 | 0.0178449 | 1.6928 | -1.76717 | 0.0631144 | 1.85678 | -19.74557 | -0.00754859 | -0.0123079 | 0.0121422 | 0.00245858 | -0.0223151 | 0.688531 | 0.000207838 | 0.000198489 | 0.00194678 | 8.48689 | 15.1324 | -0.107245 | -1.52398 | -1.13669 | 0.262481 | 6.96291 | 13.99571 | -0.00256228 | -0.00549434 | 0.00942032 | 0.00551848 | -0.0135751 | 0.711766 | 0.000210243 | 0.000248677 | 0.00198814 | -8.52131 | -14.4079 | -0.071984 | 1.37582 | -3.07066 | -0.134885 | -7.14549 | -17.47856 | 0.00192516 | -0.00283427 | 0.00639409 | 0.00636904 | -0.00727815 | 0.607363 | 0.000126706 | 0.000132657 | 0.00118983 | -1613.29 | -1613.29 | -5.9684 | -2992.7 | -0.0128049 | 35.8012 | 35.34247 | -0.01281333 | 0.9946592 | 0.103398 | 0.1032139 | -2976.717 | 7.236303 | 0.01288016 | -0.0135274 | 0.0320254 | -0.004821682 | 0.004174442 | -0.04052229 | 0.04052229 | 0.4584308 | 0.056426926 | -8.4786673 | -32.2307 | 33.32725 | -8.32291 | -33.1108 | 34.14082 | 0.9999398 | -5.3544373 | -32.8867 | 33.31974 | -5.10613 | -33.74128 | 34.12545 | 0.9999372 | 0.9954113 | 0.9953887 | -0.1606987 | -0.9870035 | -0.003629325 | 0.002982085 | -0.04097896 | 0.04097896 | -8.5295327 | 2.6904 | -0.05924638 | 8.943779 | 8.928068 | -8.7539627 | 1.41243 | -0.22443 | -1.27797 | 1.297527 | 0.1453312
709 | 0.0023891 | -0.00513754 | 9.7019e-05 | -0.0411989 | -2.10956 | 0.0720624 | 0.00931759 | -0.00992696 | 0.0183942 | 0.0205573 | -0.0211667 | 0.549022 | 0.000176533 | 0.000190354 | 0.00165742 | -0.0426427 | 17.8228 | -0.0203832 | -1.74932 | -2.41499 | 0.0982257 | -1.7919627 | 15.40781 | 0.014136 | -0.0174699 | 0.0140581 | 0.0195199 | -0.0228537 | 0.362388 | 0.00060904 | 0.000753015 | 0.00604244 | 0.16398 | -17.9784 | 0.0178449 | 1.69363 | -1.76758 | 0.0726976 | 1.85761 | -19.74598 | -0.00743844 | -0.0127052 | 0.0120795 | 0.00230483 | -0.0224485 | 0.67796 | 0.000210919 | 0.000201647 | 0.00197721 | 8.48689 | 15.1324 | -0.107245 | -1.52445 | -1.13571 | 0.260729 | 6.96244 | 13.99669 | -0.00268713 | -0.00551081 | 0.0094221 | 0.00544196 | -0.0136399 | 0.714681 | 0.000209355 | 0.000247331 | 0.00197923 | -8.52131 | -14.4079 | -0.071984 | 1.37714 | -3.07322 | -0.124611 | -7.14417 | -17.48112 | 0.00203503 | -0.00290736 | 0.00639877 | 0.00642435 | -0.00729668 | 0.601175 | 0.000132372 | 0.000137819 | 0.00123658 | -1613.1 | -1613.1 | -5.9775 | -2997.23 | -0.0127998 | 35.8012 | 35.34273 | -0.01280609 | 0.9946542 | 0.1034467 | 0.1032623 | -2981.207 | 7.24722 | 0.01289093 | -0.0135003 | 0.03205061 | -0.004789747 | 0.004180377 | -0.04053734 | 0.04053734 | 0.4582482 | 0.056404452 | -8.4786673 | -32.2307 | 33.32725 | -8.32291 | -33.1108 | 34.14082 | 0.9999398 | -5.3522073 | -32.88893 | 33.32158 | -5.10483 | -33.74267 | 34.12663 | 0.9999376 | 0.9954039 | 0.9953845 | -0.1606228 | -0.9870159 | -0.003598123 | 0.002988753 | -0.0409921 | 0.0409921 | -8.5295327 | 2.6904 | -0.05924638 | 8.943779 | 8.928068 | -8.7544027 | 1.41112 | -0.22487 | -1.27928 | 1.298893 | 0.1454843
710 | 0.0023891 | -0.00513754 | 9.7019e-05 | -0.0437802 | -2.11552 | 0.0676644 | 0.00924386 | -0.0100424 | 0.0184728 | 0.0205433 | -0.0213418 | 0.549403 | 0.000177676 | 0.000191634 | 0.00166885 | -0.0426427 | 17.8228 | -0.0203832 | -1.75421 | -2.42207 | 0.105079 | -1.7968527 | 15.40073 | 0.0140281 | -0.0175381 | 0.0138604 | 0.0192879 | -0.0227978 | 0.35909 | 0.000611167 | 0.000755658 | 0.00606397 | 0.16398 | -17.9784 | 0.0178449 | 1.69476 | -1.77088 | 0.055402 | 1.85874 | -19.74928 | -0.00761168 | -0.0128362 | 0.0121129 | 0.00218068 | -0.0226285 | 0.679093 | 0.000216216 | 0.000206338 | 0.00202378 | 8.48689 | 15.1324 | -0.107245 | -1.5307 | -1.13951 | 0.269269 | 6.95619 | 13.99289 | -0.00278046 | -0.00551229 | 0.00956547 | 0.0055301 | -0.0138229 | 0.718095 | 0.000212628 | 0.000251651 | 0.0020109 | -8.52131 | -14.4079 | -0.071984 | 1.37788 | -3.07914 | -0.13522 | -7.14343 | -17.48704 | 0.00196194 | -0.00308714 | 0.0062871 | 0.0062135 | -0.0073387 | 0.594382 | 0.000131097 | 0.000137168 | 0.00123015 | -1612.29 | -1612.29 | -5.9797 | -2998.36 | -0.0128904 | 35.8012 | 35.33959 | -0.01289373 | 0.9946355 | 0.1036272 | 0.1034419 | -2982.275 | 7.249817 | 0.01283871 | -0.01363725 | 0.03218634 | -0.004891283 | 0.004092743 | -0.04069674 | 0.04069674 | 0.4614918 | 0.056803696 | -8.4786673 | -32.2307 | 33.32725 | -8.32291 | -33.1108 | 34.14082 | 0.9999398 | -5.3465773 | -32.88777 | 33.31953 | -5.09745 | -33.74217 | 34.12504 | 0.999937 | 0.9953885 | 0.9953642 | -0.1604638 | -0.9870417 | -0.003694198 | 0.002895658 | -0.04115229 | 0.04115229 | -8.5295327 | 2.6904 | -0.05924638 | 8.943779 | 8.928068 | -8.7530427 | 1.40784 | -0.22351 | -1.28256 | 1.30189 | 0.1458199
711 | 0.0023891 | -0.00513754 | 9.7019e-05 | -0.0448268 | -2.11544 | 0.0791706 | 0.00948454 | -0.0100382 | 0.0186111 | 0.0208438 | -0.0213974 | 0.548345 | 0.000178471 | 0.00019236 | 0.00167524 | -0.0426427 | 17.8228 | -0.0203832 | -1.75676 | -2.42259 | 0.108582 | -1.7994027 | 15.40021 | 0.0143555 | -0.0183507 | 0.0142395 | 0.0197228 | -0.023718 | 0.357173 | 0.000613189 | 0.000758032 | 0.00608264 | 0.16398 | -17.9784 | 0.0178449 | 1.69467 | -1.76974 | 0.0752164 | 1.85865 | -19.74814 | -0.00759208 | -0.0128368 | 0.0121779 | 0.00225632 | -0.0226852 | 0.679267 | 0.000209198 | 0.000199767 | 0.00195942 | 8.48689 | 15.1324 | -0.107245 | -1.53114 | -1.1363 | 0.272789 | 6.95575 | 13.9961 | -0.002662 | -0.00520287 | 0.00962686 | 0.00579306 | -0.0136579 | 0.723542 | 0.000212094 | 0.000250962 | 0.00200573 | -8.52131 | -14.4079 | -0.071984 | 1.37674 | -3.08285 | -0.129755 | -7.14457 | -17.49075 | 0.00214189 | -0.00297462 | 0.00646598 | 0.0065383 | -0.00737103 | 0.597044 | 0.000128797 | 0.000134212 | 0.00120427 | -1611.66 | -1611.66 | -5.9913 | -3004.18 | -0.012924 | 35.8012 | 35.33819 | -0.01293273 | 0.9946278 | 0.1037013 | 0.1035156 | -2988.041 | 7.263833 | 0.01310772 | -0.01366138 | 0.03240439 | -0.004849965 | 0.004296305 | -0.04102408 | 0.04102408 | 0.4626947088 | 0.05695176 | -8.4786673 | -32.2307 | 33.32725 | -8.32291 | -33.1108 | 34.14082 | 0.9999398 | -5.3451673 | -32.89096 | 33.32246 | -5.0971 | -33.74424 | 34.12703 | 0.9999374 | 0.995383 | 0.9953623 | -0.1604074 | -0.9870509 | -0.00364247 | 0.00308881 | -0.04148879 | 0.04148879 | -8.5295327 | 2.6904 | -0.05924638 | 8.943779 | 8.928068 | -8.7551527 | 1.40411 | -0.22562 | -1.28629 | 1.305927 | 0.1462721
712 | 0.0023891 | -0.00513754 | 9.7019e-05 | -0.0450552 | -2.12171 | 0.0602552 | 0.00948023 | -0.010116 | 0.0186371 | 0.0208443 | -0.02148 | 0.548134 | 0.000177658 | 0.000191572 | 0.00166823 | -0.0426427 | 17.8228 | -0.0203832 | -1.7601 | -2.43064 | 0.0877759 | -1.8027427 | 15.39216 | 0.0141945 | -0.0180198 | 0.0137363 | 0.0192963 | -0.0231217 | 0.351838 | 0.000618047 | 0.000764263 | 0.00613272 | 0.16398 | -17.9784 | 0.0178449 | 1.69739 | -1.77501 | 0.0600983 | 1.86137 | -19.75341 | -0.00762193 | -0.0128753 | 0.0122805 | 0.00232285 | -0.0228201 | 0.679964 | 0.000211461 | 0.000201946 | 0.00198063 | 8.48689 | 15.1324 | -0.107245 | -1.53396 | -1.14247 | 0.24826 | 6.95293 | 13.98993 | -0.00286209 | -0.00549605 | 0.0094931 | 0.00542055 | -0.0137787 | 0.720412 | 0.000206211 | 0.000244048 | 0.00195019 | -8.52131 | -14.4079 | -0.071984 | 1.37936 | -3.09015 | -0.134987 | -7.14195 | -17.49805 | 0.00191884 | -0.00286276 | 0.006397 | 0.00635833 | -0.00730225 | 0.606648 | 0.000128874 | 0.000135446 | 0.00121415 | -1610.85 | -1610.85 | -6.0003 | -3008.7 | -0.0129861 | 35.8012 | 35.33606 | -0.01299243 | 0.9946093 | 0.10388 | 0.1036933 | -2992.481 | 7.274626 | 0.01311378 | -0.01374955 | 0.03243054 | -0.004927062 | 0.004291292 | -0.04109015 | 0.04109015 | 0.464918 | 0.057225414 | -8.4786673 | -32.2307 | 33.32725 | -8.32291 | -33.1108 | 34.14082 | 0.9999398 | -5.3392073 | -32.89021 | 33.32076 | -5.09156 | -33.74334 | 34.12531 | 0.9999376 | 0.9953664 | 0.9953473 | -0.1602367 | -0.9870786 | -0.003717333 | 0.003081563 | -0.04155903 | 0.04155903 | -8.5295327 | 2.6904 | -0.05924638 | 8.943779 | 8.928068 | -8.7556727 | 1.40223 | -0.22614 | -1.28817 | 1.307869 | 0.1464896
713 | 0.0023891 | -0.00513754 | 9.7019e-05 | -0.0436074 | -2.1282 | 0.0451219 | 0.0095251 | -0.0101839 | 0.0187956 | 0.0209988 | -0.0216576 | 0.548862 | 0.000178262 | 0.000192255 | 0.00167418 | -0.0426427 | 17.8228 | -0.0203832 | -1.76135 | -2.43964 | 0.0689977 | -1.8039927 | 15.38316 | 0.0144563 | -0.0174805 | 0.0137397 | 0.0195929 | -0.0226171 | 0.353964 | 0.000619854 | 0.000766496 | 0.00615129 | 0.16398 | -17.9784 | 0.0178449 | 1.70322 | -1.77952 | 0.0390497 | 1.8672 | -19.75792 | -0.00767449 | -0.0128949 | 0.0120836 | 0.00209155 | -0.0226609 | 0.678961 | 0.000215263 | 0.000205466 | 0.00201534 | 8.48689 | 15.1324 | -0.107245 | -1.53572 | -1.14458 | 0.235861 | 6.95117 | 13.98782 | -0.0029848 | -0.00545537 | 0.00962649 | 0.00550163 | -0.0139418 | 0.725574 | 0.000208495 | 0.000246594 | 0.00197155 | -8.52131 | -14.4079 | -0.071984 | 1.3838 | -3.09937 | -0.152889 | -7.13751 | -17.50727 | 0.00183233 | -0.00291483 | 0.00643112 | 0.00631497 | -0.00739747 | 0.608737 | 0.000126597 | 0.000132747 | 0.00119036 | -1609.73 | -1609.73 | -6.0116 | -3014.36 | -0.0130936 | 35.8012 | 35.33232 | -0.01309664 | 0.9945873 | 0.1040925 | 0.1039046 | -2998.044 | 7.28815 | 0.01319708 | -0.01385588 | 0.03270597 | -0.004960563 | 0.004301763 | -0.04142164 | 0.04142164 | 0.4687666 | 0.05769913 | -8.4786673 | -32.2307 | 33.32725 | -8.32291 | -33.1108 | 34.14082 | 0.9999398 | -5.3335173 | -32.89043 | 33.32007 | -5.08397 | -33.74574 | 34.12655 | 0.9999369 | 0.9953501 | 0.995325 | -0.1600692 | -0.9871058 | -0.003739305 | 0.003080505 | -0.04189312 | 0.04189312 | -8.5295327 | 2.6904 | -0.05924638 | 8.943779 | 8.928068 | -8.7551627 | 1.39534 | -0.22563 | -1.29506 | 1.314568 | 0.1472399
714 | 0.0023891 | -0.00513754 | 9.7019e-05 | -0.0427703 | -2.12771 | 0.0386161 | 0.00956281 | -0.0101864 | 0.0188097 | 0.0210405 | -0.0216641 | 0.548425 | 0.000178261 | 0.000192246 | 0.00167427 | -0.0426427 | 17.8228 | -0.0203832 | -1.76226 | -2.43976 | 0.0614317 | -1.8049027 | 15.38304 | 0.0144854 | -0.0191811 | 0.013781 | 0.0194503 | -0.0241459 | 0.341884 | 0.000617689 | 0.000763677 | 0.00612863 | 0.16398 | -17.9784 | 0.0178449 | 1.70498 | -1.77865 | 0.0402953 | 1.86896 | -19.75705 | -0.00749399 | -0.0128639 | 0.0122814 | 0.00240627 | -0.0227642 | 0.677674 | 0.000217283 | 0.00020766 | 0.00203632 | 8.48689 | 15.1324 | -0.107245 | -1.53603 | -1.14396 | 0.22441 | 6.95086 | 13.98844 | -0.002949 | -0.00560142 | 0.00949612 | 0.00532868 | -0.0138791 | 0.720041 | 0.000206458 | 0.000244159 | 0.00195225 | -8.52131 | -14.4079 | -0.071984 | 1.38565 | -3.10085 | -0.160315 | -7.13566 | -17.50875 | 0.00203019 | -0.00296417 | 0.00639567 | 0.00639996 | -0.00733394 | 0.599219 | 0.000131112 | 0.000138111 | 0.00123775 | -1609.42 | -1609.42 | -6.021 | -3019.05 | -0.0131087 | 35.8012 | 35.33162 | -0.01311639 | 0.9945791 | 0.1041706 | 0.1039823 | -3002.684 | 7.29943 | 0.01323982 | -0.01386341 | 0.03272102 | -0.004961945 | 0.004338355 | -0.04145787 | 0.04145787 | 0.4693072 | 0.05776567 | -8.4786673 | -32.2307 | 33.32725 | -8.32291 | -33.1108 | 34.14082 | 0.9999398 | -5.3307573 | -32.89179 | 33.32097 | -5.0819 | -33.74549 | 34.126 | 0.9999373 | 0.9953416 | 0.9953193 | -0.1599821 | -0.9871199 | -0.003740022 | 0.003116432 | -0.04193137 | 0.04193137 | -8.5295327 | 2.6904 | -0.05924638 | 8.943779 | 8.928068 | -8.7557627 | 1.3946 | -0.22623 | -1.2958 | 1.3154 | 0.1473331
715 | 0.0023891 | -0.00513754 | 9.7019e-05 | -0.0431259 | -2.13066 | 0.0485224 | 0.00963293 | -0.0101881 | 0.0189091 | 0.0211777 | -0.0217328 | 0.548872 | 0.000178791 | 0.0001928 | 0.00167899 | -0.0426427 | 17.8228 | -0.0203832 | -1.76547 | -2.44247 | 0.0785053 | -1.8081127 | 15.38033 | 0.0147205 | -0.0180143 | 0.0142992 | 0.0201246 | -0.0234183 | 0.357922 | 0.000622086 | 0.000769165 | 0.00617258 | 0.16398 | -17.9784 | 0.0178449 | 1.70804 | -1.78006 | 0.0486525 | 1.87202 | -19.75846 | -0.00751947 | -0.012844 | 0.0122047 | 0.00232451 | -0.022688 | 0.677928 | 0.000210799 | 0.00020146 | 0.0019755 | 8.48689 | 15.1324 | -0.107245 | -1.53895 | -1.14318 | 0.238431 | 6.94794 | 13.98922 | -0.00286529 | -0.00549443 | 0.00949897 | 0.00542566 | -0.0137854 | 0.72078 | 0.000207934 | 0.000245951 | 0.00196625 | -8.52131 | -14.4079 | -0.071984 | 1.38785 | -3.10567 | -0.147513 | -7.13346 | -17.51357 | 0.00202079 | -0.00292058 | 0.00642912 | 0.00643871 | -0.0073385 | 0.601936 | 0.000130005 | 0.000136269 | 0.00122192 | -1608.48 | -1608.48 | -6.0297 | -3023.41 | -0.0131283 | 35.8012 | 35.33098 | -0.01313428 | 0.9945604 | 0.1043509 | 0.1041616 | -3006.964 | 7.309834 | 0.01333566 | -0.01389083 | 0.03289085 | -0.004944108 | 0.004388938 | -0.04166514 | 0.04166514 | 0.4700089 | 0.057852042 | -8.4786673 | -32.2307 | 33.32725 | -8.32291 | -33.1108 | 34.14082 | 0.9999398 | -5.3253473 | -32.8939 | 33.32218 | -5.07592 | -33.74768 | 34.12727 | 0.9999371 | 0.9953251 | 0.9953017 | -0.1598139 | -0.9871472 | -0.003715669 | 0.003160499 | -0.04214033 | 0.04214033 | -8.5295327 | 2.6904 | -0.05924638 | 8.943779 | 8.928068 | -8.7560527 | 1.39111 | -0.22652 | -1.29929 | 1.318888 | 0.1477238
716 | 0.0023891 | -0.00513754 | 9.7019e-05 | -0.0440186 | -2.13646 | 0.0591389 | 0.00960572 | -0.0103192 | 0.0189853 | 0.0211957 | -0.0219091 | 0.548732 | 0.000180053 | 0.000194115 | 0.00169072 | -0.0426427 | 17.8228 | -0.0203832 | -1.77031 | -2.45223 | 0.0848575 | -1.8129527 | 15.37057 | 0.0146284 | -0.0182145 | 0.0140571 | 0.0198635 | -0.0234495 | 0.35277 | 0.000623076 | 0.000770307 | 0.00618171 | 0.16398 | -17.9784 | 0.0178449 | 1.71046 | -1.78254 | 0.0582213 | 1.87444 | -19.76094 | -0.00761239 | -0.012923 | 0.0123434 | 0.00237273 | -0.0229081 | 0.679366 | 0.000214048 | 0.000204706 | 0.00200697 | 8.48689 | 15.1324 | -0.107245 | -1.54319 | -1.14719 | 0.242184 | 6.9437 | 13.98521 | -0.00281754 | -0.00538207 | 0.00980525 | 0.00580556 | -0.0140052 | 0.724364 | 0.000208373 | 0.000246587 | 0.00197056 | -8.52131 | -14.4079 | -0.071984 | 1.39073 | -3.113 | -0.129085 | -7.13058 | -17.5209 | 0.00173287 | -0.00286508 | 0.00641988 | 0.00625407 | -0.00738628 | 0.613593 | 0.000131239 | 0.000138019 | 0.00123728 | -1607.48 | -1607.48 | -6.0416 | -3029.39 | -0.0133059 | 35.8012 | 35.32449 | -0.01331537 | 0.9945368 | 0.1045768 | 0.1043863 | -3012.84 | 7.324118 | 0.01333056 | -0.01404404 | 0.03300606 | -0.005063115 | 0.004349635 | -0.04183502 | 0.04183502 | 0.4763672 | 0.058634666 | -8.4786673 | -32.2307 | 33.32725 | -8.32291 | -33.1108 | 34.14082 | 0.9999398 | -5.3176273 | -32.89147 | 33.31855 | -5.06926 | -33.74615 | 34.12477 | 0.9999375 | 0.9953041 | 0.9952836 | -0.1595996 | -0.9871818 | -0.003829259 | 0.003115779 | -0.04231472 | 0.04231472 | -8.5295327 | 2.6904 | -0.05924638 | 8.943779 | 8.928068 | -8.7566527 | 1.38536 | -0.22712 | -1.30504 | 1.324656 | 0.1483698
717 | 0.0023891 | -0.00513754 | 9.7019e-05 | -0.0455632 | -2.138 | 0.0723423 | 0.00967165 | -0.0102836 | 0.0191009 | 0.0213517 | -0.0219636 | 0.549731 | 0.000180416 | 0.000194451 | 0.00169352 | -0.0426427 | 17.8228 | -0.0203832 | -1.77266 | -2.45362 | 0.102987 | -1.8153027 | 15.36918 | 0.0148665 | -0.0178199 | 0.0145834 | 0.0204631 | -0.0234164 | 0.363191 | 0.000624034 | 0.000771566 | 0.00619153 | 0.16398 | -17.9784 | 0.0178449 | 1.70974 | -1.78413 | 0.0711331 | 1.87372 | -19.76253 | -0.00770791 | -0.0129076 | 0.0122195 | 0.00220021 | -0.0228157 | 0.680519 | 0.000212441 | 0.000202842 | 0.0019895 | 8.48689 | 15.1324 | -0.107245 | -1.54555 | -1.146 | 0.263297 | 6.94134 | 13.9864 | -0.00285498 | -0.00519204 | 0.00978418 | 0.00584894 | -0.013896 | 0.73025 | 0.000212753 | 0.00025164 | 0.0020117 | -8.52131 | -14.4079 | -0.071984 | 1.39038 | -3.11715 | -0.122164 | -7.13093 | -17.52505 | 0.00171313 | -0.00302763 | 0.00647892 | 0.00624272 | -0.00755722 | 0.610087 | 0.000135284 | 0.000141088 | 0.00126592 | -1606.98 | -1606.98 | -6.0464 | -3031.82 | -0.0132896 | 35.8012 | 35.32486 | -0.01330506 | 0.9945321 | 0.1046221 | 0.1044313 | -3015.242 | 7.329958 | 0.01342167 | -0.01403362 | 0.03322343 | -0.004998968 | 0.004387018 | -0.04206534 | 0.04206534 | 0.4757836 | 0.05856284 | -8.4786673 | -32.2307 | 33.32725 | -8.32291 | -33.1108 | 34.14082 | 0.9999398 | -5.3156273 | -32.89423 | 33.32096 | -5.06762 | -33.74893 | 34.12728 | 0.9999376 | 0.9952971 | 0.9952778 | -0.159528 | -0.9871934 | -0.003759543 | 0.003147593 | -0.0425427 | 0.0425427 | -8.5295327 | 2.6904 | -0.05924638 | 8.943779 | 8.928068 | -8.7566427 | 1.38278 | -0.22711 | -1.30762 | 1.327196 | 0.1486543
718 | 0.0023891 | -0.00513754 | 9.7019e-05 | -0.0459443 | -2.14048 | 0.0791544 | 0.00974919 | -0.0104214 | 0.0192211 | 0.0214802 | -0.0221524 | 0.548717 | 0.0001807 | 0.00019483 | 0.00169709 | -0.0426427 | 17.8228 | -0.0203832 | -1.77524 | -2.4595 | 0.117114 | -1.8178827 | 15.3633 | 0.01482 | -0.0196217 | 0.0139748 | 0.0198208 | -0.0246225 | 0.339792 | 0.000622574 | 0.00076958 | 0.00617542 | 0.16398 | -17.9784 | 0.0178449 | 1.71295 | -1.78468 | 0.0747755 | 1.87693 | -19.76308 | -0.00765037 | -0.0127755 | 0.0122944 | 0.00236094 | -0.0227868 | 0.682606 | 0.000213108 | 0.000203605 | 0.00199696 | 8.48689 | 15.1324 | -0.107245 | -1.5486 | -1.14717 | 0.263669 | 6.93829 | 13.98523 | -0.00293272 | -0.00563516 | 0.00982981 | 0.00565496 | -0.0142228 | 0.721182 | 0.000209402 | 0.000247624 | 0.00197992 | -8.52131 | -14.4079 | -0.071984 | 1.39199 | -3.12193 | -0.123537 | -7.12932 | -17.52983 | 0.00187034 | -0.00292959 | 0.00650306 | 0.00640336 | -0.0074626 | 0.608686 | 0.00013107 | 0.000137288 | 0.001231 | -1606.05 | -1606.05 | -6.0648 | -3041.03 | -0.0134112 | 35.8012 | 35.32017 | -0.01343622 | 0.9945134 | 0.1048009 | 0.1046092 | -3024.345 | 7.352087 | 0.0135278 | -0.01420001 | 0.03340395 | -0.005109555 | 0.004437345 | -0.04234988 | 0.04234988 | 0.4801371 | 0.059098688 | -8.4786673 | -32.2307 | 33.32725 | -8.32291 | -33.1108 | 34.14082 | 0.9999398 | -5.3114373 | -32.89313 | 33.3192 | -5.06136 | -33.74831 | 34.12574 | 0.999937 | 0.9952856 | 0.9952605 | -0.1594107 | -0.9872124 | -0.003859096 | 0.003186886 | -0.04283701 | 0.04283701 | -8.5295327 | 2.6904 | -0.05924638 | 8.943779 | 8.928068 | -8.7561727 | 1.37807 | -0.22664 | -1.31233 | 1.331757 | 0.1491652
719 | 0.00169911 | -0.00849627 | 9.9895e-05 | -0.0446543 | -2.14657 | 0.063158 | 0.00994262 | -0.0104209 | 0.0192659 | 0.0216586 | -0.0221369 | 0.547144 | 0.000180113 | 0.000194197 | 0.00169126 | -0.0426427 | 17.8228 | -0.0203832 | -1.77734 | -2.46506 | 0.0861143 | -1.8199827 | 15.35774 | 0.0151052 | -0.0180761 | 0.0142737 | 0.0204395 | -0.0234104 | 0.354059 | 0.000628099 | 0.00077663 | 0.00623255 | 0.16398 | -17.9784 | 0.0178449 | 1.71695 | -1.7896 | 0.0586609 | 1.88093 | -19.768 | -0.00762226 | -0.0130342 | 0.012244 | 0.00222618 | -0.0228826 | 0.67661 | 0.000216209 | 0.000206463 | 0.00202492 | 8.48689 | 15.1324 | -0.107245 | -1.54883 | -1.15132 | 0.243973 | 6.93806 | 13.98108 | -0.00292918 | -0.00554517 | 0.00984839 | 0.00571524 | -0.0141896 | 0.723557 | 0.000209736 | 0.000247772 | 0.00198264 | -8.52131 | -14.4079 | -0.071984 | 1.39378 | -3.13038 | -0.139465 | -7.12753 | -17.53828 | 0.00196309 | -0.00310606 | 0.00655022 | 0.00645305 | -0.00759602 | 0.600813 | 0.00013052 | 0.000136116 | 0.00122105 | -1605.42 | -1605.42 | -6.0677 | -3042.48 | -0.0134308 | 35.8012 | 35.32017 | -0.01343616 | 0.9944952 | 0.1049745 | 0.1047819 | -3025.732 | 7.355458 | 0.01373425 | -0.01421253 | 0.03344174 | -0.005101572 | 0.004623292 | -0.04248293 | 0.04248293 | 0.4808388 | 0.05918506 | -8.4786673 | -32.2307 | 33.32725 | -8.32291 | -33.1108 | 34.14082 | 0.9999398 | -5.3075473 | -32.89602 | 33.32144 | -5.05713 | -33.74908 | 34.12587 | 0.999937 | 0.9952731 | 0.9952482 | -0.1592833 | -0.9872329 | -0.003845141 | 0.003366861 | -0.04298092 | 0.04298092 | -8.5295327 | 2.6904 | -0.05924638 | 8.943779 | 8.928068 | -8.7580427 | 1.37666 | -0.22851 | -1.31374 | 1.333465 | 0.1493565
720 | 0.0023891 | -0.00513754 | 9.7019e-05 | -0.0455348 | -2.15069 | 0.0714395 | 0.00990188 | -0.0104906 | 0.0193484 | 0.0216835 | -0.0222723 | 0.547296 | 0.000181145 | 0.000195309 | 0.0017013 | -0.0426427 | 17.8228 | -0.0203832 | -1.77985 | -2.47136 | 0.0976286 | -1.8224927 | 15.35144 | 0.0150529 | -0.0196361 | 0.0145382 | 0.0203801 | -0.0249633 | 0.347835 | 0.000628445 | 0.000776956 | 0.00623482 | 0.16398 | -17.9784 | 0.0178449 | 1.71868 | -1.79203 | 0.0700282 | 1.88266 | -19.77043 | -0.0075185 | -0.0130606 | 0.012249 | 0.00228411 | -0.0228632 | 0.674126 | 0.000217838 | 0.00020825 | 0.00204223 | 8.48689 | 15.1324 | -0.107245 | -1.55194 | -1.15236 | 0.261581 | 6.93495 | 13.98004 | -0.00301424 | -0.00581095 | 0.00983723 | 0.00553986 | -0.014365 | 0.718925 | 0.000208227 | 0.000246307 | 0.0019689 | -8.52131 | -14.4079 | -0.071984 | 1.3955 | -3.13463 | -0.118737 | -7.12581 | -17.54253 | 0.00173157 | -0.00310808 | 0.00638265 | 0.00613882 | -0.00751533 | 0.604227 | 0.000133127 | 0.000139596 | 0.00125173 | -1604.74 | -1604.74 | -6.0806 | -3048.95 | -0.013498 | 35.8012 | 35.31677 | -0.01353124 | 0.9944815 | 0.1051054 | 0.104912 | -3032.124 | 7.370998 | 0.01371478 | -0.0143035 | 0.03358975 | -0.005155063 | 0.004566343 | -0.04264727 | 0.04264727 | 0.4832445976 | 0.05948119 | -8.4786673 | -32.2307 | 33.32725 | -8.32291 | -33.1108 | 34.14082 | 0.9999398 | -5.3033173 | -32.89397 | 33.31874 | -5.05229 | -33.75047 | 34.12653 | 0.9999366 | 0.9952618 | 0.9952339 | -0.1591692 | -0.9872513 | -0.003893145 | 0.003304425 | -0.04314499 | 0.04314499 | -8.5295327 | 2.6904 | -0.05924638 | 8.943779 | 8.928068 | -8.7574427 | 1.3714 | -0.22791 | -1.319 | 1.338545 | 0.1499255
721 | 0.00169911 | -0.00849627 | 9.9895e-05 | -0.0471678 | -2.15254 | 0.0542393 | 0.0100139 | -0.0105142 | 0.019432 | 0.0218346 | -0.0223349 | 0.546915 | 0.00018212 | 0.000196307 | 0.0017099 | -0.0426427 | 17.8228 | -0.0203832 | -1.78403 | -2.47315 | 0.08737 | -1.8266727 | 15.34965 | 0.0151355 | -0.0187833 | 0.0142636 | 0.0203772 | -0.024025 | 0.348478 | 0.000630718 | 0.000779658 | 0.00625675 | 0.16398 | -17.9784 | 0.0178449 | 1.7192 | -1.79254 | 0.0526363 | 1.88318 | -19.77094 | -0.0075591 | -0.0130278 | 0.0122157 | 0.00224001 | -0.0228269 | 0.675274 | 0.000215185 | 0.000205516 | 0.00201551 | 8.48689 | 15.1324 | -0.107245 | -1.55537 | -1.15199 | 0.2451 | 6.93152 | 13.98041 | -0.00313779 | -0.00561826 | 0.00987573 | 0.00559405 | -0.0143501 | 0.727311 | 0.000207176 | 0.000244878 | 0.00195861 | -8.52131 | -14.4079 | -0.071984 | 1.39567 | -3.13862 | -0.139407 | -7.12564 | -17.54652 | 0.00193346 | -0.00300366 | 0.00658314 | 0.00649686 | -0.00756706 | 0.606101 | 0.000132846 | 0.000139502 | 0.00125061 | -1603.99 | -1603.99 | -6.0877 | -3052.5 | -0.0135473 | 35.8012 | 35.31599 | -0.01355302 | 0.9944672 | 0.1052416 | 0.1050474 | -3035.611 | 7.379474 | 0.01384735 | -0.01434765 | 0.03371729 | -0.005160638 | 0.004660338 | -0.04284112 | 0.04284112 | 0.4850096 | 0.05969844 | -8.4786673 | -32.2307 | 33.32725 | -8.32291 | -33.1108 | 34.14082 | 0.9999398 | -5.2989673 | -32.89617 | 33.32022 | -5.04834 | -33.75135 | 34.12681 | 0.9999369 | 0.9952483 | 0.9952224 | -0.1590316 | -0.9872735 | -0.003893077 | 0.003392777 | -0.04334432 | 0.04334432 | -8.5295327 | 2.6904 | -0.05924638 | 8.943779 | 8.928068 | -8.7581927 | 1.36924 | -0.22866 | -1.32116 | 1.340802 | 0.1501783
722 | 0.00169911 | -0.00849627 | 9.9895e-05 | -0.0467604 | -2.15697 | 0.0755225 | 0.0100787 | -0.0106521 | 0.0195726 | 0.02197 | -0.0225434 | 0.54695 | 0.000182516 | 0.000196712 | 0.0017135 | -0.0426427 | 17.8228 | -0.0203832 | -1.78773 | -2.48034 | 0.106132 | -1.8303727 | 15.34246 | 0.015374 | -0.0183229 | 0.0144726 | 0.0207758 | -0.0237248 | 0.353694 | 0.000635237 | 0.000785451 | 0.00630307 | 0.16398 | -17.9784 | 0.0178449 | 1.72372 | -1.79284 | 0.0772283 | 1.8877 | -19.77124 | -0.00753672 | -0.0131124 | 0.0122786 | 0.00228236 | -0.0229314 | 0.673747 | 0.000214065 | 0.000204601 | 0.00200627 | 8.48689 | 15.1324 | -0.107245 | -1.55871 | -1.15428 | 0.259968 | 6.92818 | 13.97812 | -0.00319015 | -0.00569244 | 0.00980456 | 0.00546201 | -0.0143446 | 0.726526 | 0.000208721 | 0.000246775 | 0.00197327 | -8.52131 | -14.4079 | -0.071984 | 1.39972 | -3.14565 | -0.117562 | -7.12159 | -17.55355 | 0.0018729 | -0.00311777 | 0.00652309 | 0.00636282 | -0.00760768 | 0.602701 | 0.000131522 | 0.000137711 | 0.00123509 | -1602.74 | -1602.74 | -6.0977 | -3057.52 | -0.0137184 | 35.8012 | 35.31 | -0.01372025 | 0.9944407 | 0.1054936 | 0.105298 | -3040.522 | 7.391413 | 0.01394784 | -0.01452124 | 0.03393559 | -0.005269765 | 0.004696365 | -0.04316004 | 0.04316004 | 0.4911352 | 0.060452416 | -8.4786673 | -32.2307 | 33.32725 | -8.32291 | -33.1108 | 34.14082 | 0.9999398 | -5.2912173 | -32.89601 | 33.31883 | -5.04048 | -33.74936 | 34.12368 | 0.999937 | 0.995226 | 0.995201 | -0.1588056 | -0.9873099 | -0.003991696 | 0.003418296 | -0.04367156 | 0.04367156 | -8.5295327 | 2.6904 | -0.05924638 | 8.943779 | 8.928068 | -8.7585527 | 1.36434 | -0.22902 | -1.32606 | 1.345691 | 0.1507259
723 | 0.00169911 | -0.00849627 | 9.9895e-05 | -0.0466238 | -2.15875 | 0.0719372 | 0.010102 | -0.0106476 | 0.0196826 | 0.0220877 | -0.0226332 | 0.548175 | 0.000183169 | 0.000197416 | 0.00171979 | -0.0426427 | 17.8228 | -0.0203832 | -1.78942 | -2.48278 | 0.0989174 | -1.8320627 | 15.34002 | 0.0154008 | -0.018701 | 0.0143605 | 0.0206834 | -0.0239836 | 0.348798 | 0.000638601 | 0.000789583 | 0.00633686 | 0.16398 | -17.9784 | 0.0178449 | 1.72608 | -1.7947 | 0.0712324 | 1.89006 | -19.7731 | -0.00756023 | -0.0132036 | 0.0123335 | 0.00228565 | -0.0230494 | 0.672921 | 0.000216075 | 0.000206341 | 0.00202367 | 8.48689 | 15.1324 | -0.107245 | -1.56051 | -1.15266 | 0.263126 | 6.92638 | 13.97974 | -0.00344504 | -0.00576498 | 0.00991817 | 0.0054016 | -0.0146116 | 0.73189 | 0.000207975 | 0.000246004 | 0.0019664 | -8.52131 | -14.4079 | -0.071984 | 1.40191 | -3.15096 | -0.124954 | -7.1194 | -17.55886 | 0.0018177 | -0.00298299 | 0.00662105 | 0.00646121 | -0.0076265 | 0.611564 | 0.000133933 | 0.000140345 | 0.00125853 | -1601.99 | -1601.99 | -6.1115 | -3064.47 | -0.0137204 | 35.8012 | 35.30985 | -0.01372445 | 0.9944285 | 0.1056094 | 0.1054132 | -3047.396 | 7.408124 | 0.01399792 | -0.01454352 | 0.03414016 | -0.005241682 | 0.004696082 | -0.04337517 | 0.04337517 | 0.4912068 | 0.06046123 | -8.4786673 | -32.2307 | 33.32725 | -8.32291 | -33.1108 | 34.14082 | 0.9999398 | -5.2873373 | -32.89888 | 33.32105 | -5.03632 | -33.75284 | 34.12651 | 0.9999369 | 0.9952134 | 0.9951877 | -0.1586786 | -0.9873303 | -0.003957873 | 0.003412273 | -0.04388446 | 0.04388446 | -8.5295327 | 2.6904 | -0.05924638 | 8.943779 | 8.928068 | -8.7584427 | 1.36028 | -0.22891 | -1.33012 | 1.349674 | 0.151172
724 | 0.00136717 | -0.0119548 | 0.000103189 | -0.0478095 | -2.16298 | 0.062345 | 0.0101846 | -0.0106858 | 0.0197805 | 0.0222233 | -0.0227245 | 0.547924 | 0.000183911 | 0.000198216 | 0.00172671 | -0.0426427 | 17.8228 | -0.0203832 | -1.79449 | -2.48924 | 0.093697 | -1.8371327 | 15.33356 | 0.0156475 | -0.018166 | 0.0141909 | 0.020856 | -0.0233745 | 0.347873 | 0.000638324 | 0.000789304 | 0.00633437 | 0.16398 | -17.9784 | 0.0178449 | 1.72783 | -1.79667 | 0.0639726 | 1.89181 | -19.77507 | -0.00749628 | -0.0130487 | 0.0123365 | 0.00238854 | -0.0229335 | 0.674706 | 0.000212383 | 0.000202921 | 0.00198989 | 8.48689 | 15.1324 | -0.107245 | -1.56388 | -1.1544 | 0.245873 | 6.92301 | 13.978 | -0.00332866 | -0.00561072 | 0.0100186 | 0.00563476 | -0.0145741 | 0.733371 | 0.000207493 | 0.000245342 | 0.00196168 | -8.52131 | -14.4079 | -0.071984 | 1.40253 | -3.15732 | -0.133379 | -7.11878 | -17.56522 | 0.00188829 | -0.00300861 | 0.00670008 | 0.00657438 | -0.0076947 | 0.61033 | 0.000133529 | 0.000140163 | 0.00125672 | -1601.12 | -1601.12 | -6.1228 | -3070.12 | -0.0138198 | 35.8012 | 35.3061 | -0.01382906 | 0.9944068 | 0.1058149 | 0.1056175 | -3052.948 | 7.42162 | 0.01410675 | -0.01460795 | 0.03429449 | -0.005261656 | 0.004760456 | -0.04359132 | 0.04359132 | 0.4947654 | 0.060899252 | -8.4786673 | -32.2307 | 33.32725 | -8.32291 | -33.1108 | 34.14082 | 0.9999398 | -5.2816473 | -32.89878 | 33.32005 | -5.0312 | -33.75307 | 34.12598 | 0.9999371 | 0.995197 | 0.9951731 | -0.1585126 | -0.987357 | -0.003969772 | 0.003468572 | -0.04410575 | 0.04410575 | -8.5295327 | 2.6904 | -0.05924638 | 8.943779 | 8.928068 | -8.7601427 | 1.35556 | -0.23061 | -1.33484 | 1.354614 | 0.1517253
725 | 0.00136717 | -0.0119548 | 0.000103189 | -0.047284 | -2.16615 | 0.0664758 | 0.0102666 | -0.0107552 | 0.0198615 | 0.0223362 | -0.0228248 | 0.546658 | 0.000184234 | 0.00019858 | 0.00172974 | -0.0426427 | 17.8228 | -0.0203832 | -1.79614 | -2.49344 | 0.0937291 | -1.8387827 | 15.32936 | 0.0159113 | -0.0186221 | 0.0146689 | 0.0213409 | -0.0240516 | 0.351002 | 0.000637761 | 0.000788462 | 0.0063278 | 0.16398 | -17.9784 | 0.0178449 | 1.731 | -1.7983 | 0.0704419 | 1.89498 | -19.7767 | -0.00758864 | -0.0133014 | 0.0123431 | 0.00224008 | -0.0231302 | 0.671658 | 0.000214094 | 0.000204691 | 0.00200694 | 8.48689 | 15.1324 | -0.107245 | -1.56544 | -1.15532 | 0.248301 | 6.92145 | 13.97708 | -0.00337091 | -0.0057798 | 0.0100263 | 0.00554365 | -0.0146944 | 0.730303 | 0.000213658 | 0.000252771 | 0.00202016 | -8.52131 | -14.4079 | -0.071984 | 1.40505 | -3.16159 | -0.123133 | -7.11626 | -17.56949 | 0.00202954 | -0.00310615 | 0.00663795 | 0.00658014 | -0.00765675 | 0.600779 | 0.000133602 | 0.000139189 | 0.00124876 | -1600.37 | -1600.37 | -6.1328 | -3075.13 | -0.0138744 | 35.8012 | 35.30406 | -0.01388621 | 0.9943917 | 0.1059583 | 0.1057602 | -3057.884 | 7.433618 | 0.01420902 | -0.01469762 | 0.03441278 | -0.005314022 | 0.004825422 | -0.04378384 | 0.04378384 | 0.4967202 | 0.061139856 | -8.4786673 | -32.2307 | 33.32725 | -8.32291 | -33.1108 | 34.14082 | 0.9999398 | -5.2774773 | -32.89885 | 33.31946 | -5.02647 | -33.75378 | 34.12599 | 0.9999369 | 0.9951848 | 0.9951593 | -0.1583903 | -0.9873766 | -0.004015503 | 0.003526903 | -0.04430513 | 0.04430513 | -8.5295327 | 2.6904 | -0.05924638 | 8.943779 | 8.928068 | -8.7602327 | 1.35228 | -0.2307 | -1.33812 | 1.357861 | 0.1520891
726 | 0.00169911 | -0.00849627 | 9.9895e-05 | -0.0475631 | -2.16835 | 0.0682959 | 0.0103589 | -0.0107757 | 0.0199413 | 0.0224721 | -0.022889 | 0.547012 | 0.000185489 | 0.000199883 | 0.00174153 | -0.0426427 | 17.8228 | -0.0203832 | -1.79872 | -2.49666 | 0.0984078 | -1.8413627 | 15.32614 | 0.0156341 | -0.0191254 | 0.0144185 | 0.0208786 | -0.02437 | 0.345097 | 0.000639982 | 0.000791199 | 0.00634975 | 0.16398 | -17.9784 | 0.0178449 | 1.73394 | -1.79927 | 0.0686597 | 1.89792 | -19.77767 | -0.00747928 | -0.0131999 | 0.012393 | 0.00239542 | -0.0230746 | 0.671976 | 0.000219255 | 0.00020972 | 0.0020563 | 8.48689 | 15.1324 | -0.107245 | -1.56766 | -1.15516 | 0.253124 | 6.91923 | 13.97724 | -0.00330626 | -0.00557973 | 0.00994342 | 0.00558739 | -0.0144734 | 0.733468 | 0.000211275 | 0.000250022 | 0.00199773 | -8.52131 | -14.4079 | -0.071984 | 1.40719 | -3.16702 | -0.128619 | -7.11412 | -17.57492 | 0.00198195 | -0.00312222 | 0.00667688 | 0.00657898 | -0.00771925 | 0.602794 | 0.000133839 | 0.000140224 | 0.00125725 | -1599.56 | -1599.56 | -6.1389 | -3078.2 | -0.0139251 | 35.8012 | 35.3024 | -0.01393239 | 0.9943745 | 0.1061205 | 0.1059215 | -3060.884 | 7.440911 | 0.01432244 | -0.01473924 | 0.03453566 | -0.00531932 | 0.00490252 | -0.0439637 | 0.0439637 | 0.4985353 | 0.061363274 | -8.4786673 | -32.2307 | 33.32725 | -8.32291 | -33.1108 | 34.14082 | 0.9999398 | -5.2727573 | -32.90106 | 33.32089 | -5.02131 | -33.75491 | 34.12635 | 0.9999369 | 0.9951701 | 0.9951441 | -0.1582418 | -0.9874004 | -0.004014903 | 0.003598103 | -0.04448972 | 0.04448972 | -8.5295327 | 2.6904 | -0.05924638 | 8.943779 | 8.928068 | -8.7605927 | 1.3489 | -0.23106 | -1.3415 | 1.361253 | 0.152469
727 | 0.00136717 | -0.0119548 | 0.000103189 | -0.0489395 | -2.17331 | 0.0619222 | 0.0104004 | -0.0108378 | 0.0200709 | 0.0226008 | -0.0230382 | 0.546897 | 0.000185552 | 0.000199926 | 0.00174178 | -0.0426427 | 17.8228 | -0.0203832 | -1.80344 | -2.50345 | 0.0886325 | -1.8460827 | 15.31935 | 0.0159702 | -0.0191708 | 0.0143067 | 0.0211037 | -0.0243043 | 0.340485 | 0.000644935 | 0.000797358 | 0.00639909 | 0.16398 | -17.9784 | 0.0178449 | 1.73554 | -1.80173 | 0.0658951 | 1.89952 | -19.78013 | -0.00756813 | -0.0133199 | 0.012571 | 0.00246805 | -0.0233561 | 0.672959 | 0.000212993 | 0.000203393 | 0.00199483 | 8.48689 | 15.1324 | -0.107245 | -1.57185 | -1.15653 | 0.244183 | 6.91504 | 13.97587 | -0.00338344 | -0.005504 | 0.0100119 | 0.00564741 | -0.0145348 | 0.737753 | 0.000212186 | 0.000251367 | 0.00200675 | -8.52131 | -14.4079 | -0.071984 | 1.40822 | -3.17418 | -0.127452 | -7.11309 | -17.58208 | 0.00190594 | -0.0030657 | 0.00673168 | 0.00659725 | -0.00775701 | 0.608562 | 0.000133737 | 0.000140449 | 0.00125916 | -1598.56 | -1598.56 | -6.1528 | -3085.15 | -0.0140241 | 35.8012 | 35.29877 | -0.01403394 | 0.9943542 | 0.1063116 | 0.1061114 | -3067.732 | 7.457559 | 0.01439672 | -0.01483412 | 0.03475605 | -0.005354971 | 0.004917571 | -0.04423686 | 0.04423686 | 0.5020796 | 0.061799534 | -8.4786673 | -32.2307 | 33.32725 | -8.32291 | -33.1108 | 34.14082 | 0.9999398 | -5.2670073 | -32.90143 | 33.32035 | -5.01552 | -33.756 | 34.12657 | 0.9999369 | 0.9951532 | 0.9951271 | -0.1580718 | -0.9874276 | -0.004041616 | 0.003604216 | -0.04476568 | 0.04476568 | -8.5295327 | 2.6904 | -0.05924638 | 8.943779 | 8.928068 | -8.7611227 | 1.34348 | -0.23159 | -1.34692 | 1.366685 | 0.1530773
728 | 0.00136717 | -0.0119548 | 0.000103189 | -0.0511487 | -2.17713 | 0.0599169 | 0.0105583 | -0.0109143 | 0.0201704 | 0.0227821 | -0.0231382 | 0.545689 | 0.000186415 | 0.000200836 | 0.0017499 | -0.0426427 | 17.8228 | -0.0203832 | -1.80812 | -2.50916 | 0.0880005 | -1.8507627 | 15.31364 | 0.01641 | -0.0177586 | 0.0149661 | 0.0220758 | -0.0234244 | 0.358555 | 0.000648649 | 0.000801927 | 0.00643588 | 0.16398 | -17.9784 | 0.0178449 | 1.73649 | -1.804 | 0.0573693 | 1.90047 | -19.7824 | -0.00750468 | -0.0132347 | 0.0124427 | 0.00241495 | -0.0231543 | 0.672283 | 0.000217537 | 0.000208104 | 0.00204058 | 8.48689 | 15.1324 | -0.107245 | -1.57575 | -1.15856 | 0.242728 | 6.91114 | 13.97384 | -0.00345749 | -0.00563123 | 0.0100598 | 0.00559767 | -0.0146864 | 0.736746 | 0.000213558 | 0.000252878 | 0.00201952 | -8.52131 | -14.4079 | -0.071984 | 1.40713 | -3.17976 | -0.132979 | -7.11418 | -17.58766 | 0.00185713 | -0.00302752 | 0.0066583 | 0.00650792 | -0.00767831 | 0.609681 | 0.000133037 | 0.000139166 | 0.0012482 | -1597.75 | -1597.75 | -6.1679 | -3092.75 | -0.0141055 | 35.8012 | 35.29595 | -0.01411278 | 0.9943363 | 0.1064805 | 0.1062794 | -3075.234 | 7.475795 | 0.01457887 | -0.01493487 | 0.03489114 | -0.005409662 | 0.005053662 | -0.04448563 | 0.04448563 | 0.5049938266 | 0.06215824 | -8.4786673 | -32.2307 | 33.32725 | -8.32291 | -33.1108 | 34.14082 | 0.9999398 | -5.2634173 | -32.9013 | 33.31965 | -5.01067 | -33.75624 | 34.1261 | 0.9999365 | 0.9951428 | 0.9951131 | -0.1579674 | -0.9874443 | -0.004085961 | 0.003729961 | -0.04502626 | 0.04502626 | -8.5295327 | 2.6904 | -0.05924638 | 8.943779 | 8.928068 | -8.7619027 | 1.3398 | -0.23237 | -1.3506 | 1.370444 | 0.1534984
729 | 0.00169911 | -0.00849627 | 9.9895e-05 | -0.0514027 | -2.1789 | 0.0752498 | 0.0105004 | -0.010994 | 0.0202407 | 0.0227835 | -0.0232773 | 0.546282 | 0.000187481 | 0.000202051 | 0.00176089 | -0.0426427 | 17.8228 | -0.0203832 | -1.8088 | -2.51175 | 0.0922208 | -1.8514427 | 15.31105 | 0.0160735 | -0.0192394 | 0.0146789 | 0.0214215 | -0.0245875 | 0.345638 | 0.000646783 | 0.000799626 | 0.00641767 | 0.16398 | -17.9784 | 0.0178449 | 1.73819 | -1.80395 | 0.0794176 | 1.90217 | -19.78235 | -0.00762408 | -0.0132864 | 0.0123689 | 0.00225031 | -0.0231608 | 0.672922 | 0.000220494 | 0.000210809 | 0.00206705 | 8.48689 | 15.1324 | -0.107245 | -1.57752 | -1.15888 | 0.2554 | 6.90937 | 13.97352 | -0.0035644 | -0.00555591 | 0.0100706 | 0.00558481 | -0.0147051 | 0.741462 | 0.000209629 | 0.000247956 | 0.0019819 | -8.52131 | -14.4079 | -0.071984 | 1.41033 | -3.18247 | -0.121364 | -7.11098 | -17.59037 | 0.00192239 | -0.00312985 | 0.00681413 | 0.00666474 | -0.0078722 | 0.607888 | 0.000136329 | 0.000142743 | 0.00127984 | -1597.25 | -1597.25 | -6.1673 | -3092.43 | -0.0141733 | 35.8012 | 35.29357 | -0.01417904 | 0.9943283 | 0.1065555 | 0.106354 | -3074.891 | 7.474962 | 0.01453821 | -0.01503181 | 0.03501952 | -0.005474403 | 0.004980803 | -0.04462557 | 0.04462557 | 0.5074211 | 0.06245701 | -8.4786673 | -32.2307 | 33.32725 | -8.32291 | -33.1108 | 34.14082 | 0.9999398 | -5.2595373 | -32.90142 | 33.31916 | -5.0072 | -33.75587 | 34.12522 | 0.9999367 | 0.9951314 | 0.9951034 | -0.1578533 | -0.9874626 | -0.004148405 | 0.003654805 | -0.04516484 | 0.04516484 | -8.5295327 | 2.6904 | -0.05924638 | 8.943779 | 8.928068 | -8.7608127 | 1.33753 | -0.23128 | -1.35287 | 1.372497 | 0.1537283
730 | 0.00136717 | -0.0119548 | 0.000103189 | -0.0508782 | -2.18638 | 0.0646408 | 0.0106293 | -0.0110044 | 0.020366 | 0.0229849 | -0.02336 | 0.54623 | 0.000187938 | 0.000202493 | 0.00176451 | -0.0426427 | 17.8228 | -0.0203832 | -1.81173 | -2.5205 | 0.0931005 | -1.8543727 | 15.3023 | 0.0166709 | -0.0193718 | 0.0145972 | 0.0218868 | -0.0245877 | 0.339258 | 0.000647832 | 0.000800968 | 0.00642827 | 0.16398 | -17.9784 | 0.0178449 | 1.74043 | -1.81032 | 0.070293 | 1.90441 | -19.78872 | -0.00757867 | -0.0135105 | 0.0124676 | 0.0022875 | -0.0233767 | 0.66865 | 0.000215035 | 0.000205461 | 0.00201501 | 8.48689 | 15.1324 | -0.107245 | -1.5792 | -1.16302 | 0.246166 | 6.90769 | 13.96938 | -0.00370925 | -0.00569066 | 0.0100865 | 0.00546156 | -0.0148615 | 0.741974 | 0.000210261 | 0.000248836 | 0.00198808 | -8.52131 | -14.4079 | -0.071984 | 1.41134 | -3.19368 | -0.126496 | -7.10997 | -17.60158 | 0.0019027 | -0.003218 | 0.0066582 | 0.006477 | -0.00779229 | 0.601773 | 0.000134803 | 0.000141135 | 0.00126577 | -1596.31 | -1596.31 | -6.1786 | -3098.08 | -0.0142242 | 35.8012 | 35.29176 | -0.01422977 | 0.9943121 | 0.1067084 | 0.106506 | -3080.458 | 7.488496 | 0.01469742 | -0.01507252 | 0.03522589 | -0.005457393 | 0.005082293 | -0.0449002 | 0.0449002 | 0.5092434 | 0.062681308 | -8.4786673 | -32.2307 | 33.32725 | -8.32291 | -33.1108 | 34.14082 | 0.9999398 | -5.2555973 | -32.90388 | 33.32096 | -5.00328 | -33.7581 | 34.12685 | 0.9999367 | 0.9951187 | 0.9950912 | -0.1577264 | -0.9874828 | -0.004122108 | 0.003747008 | -0.04544436 | 0.04544436 | -8.5295327 | 2.6904 | -0.05924638 | 8.943779 | 8.928068 | -8.7620627 | 1.33292 | -0.23253 | -1.35748 | 1.377252 | 0.1542609
731 | 0.000983223 | -0.0153643 | 0.000105582 | -0.0517031 | -2.18625 | 0.0769716 | 0.0106385 | -0.0110451 | 0.0204543 | 0.0230591 | -0.0234657 | 0.546641 | 0.000187929 | 0.000202509 | 0.0017648 | -0.0426427 | 17.8228 | -0.0203832 | -1.81524 | -2.52046 | 0.0988652 | -1.8578827 | 15.30234 | 0.0166213 | -0.0191885 | 0.0153229 | 0.0223224 | -0.0248897 | 0.352877 | 0.000654926 | 0.00080964 | 0.00649786 | 0.16398 | -17.9784 | 0.0178449 | 1.74244 | -1.8066 | 0.0853946 | 1.90642 | -19.785 | -0.00767656 | -0.0134345 | 0.01248 | 0.00226935 | -0.0233804 | 0.672087 | 0.000218645 | 0.000208854 | 0.00204818 | 8.48689 | 15.1324 | -0.107245 | -1.58318 | -1.15925 | 0.256895 | 6.90371 | 13.97315 | -0.00375136 | -0.00526098 | 0.0101112 | 0.00566234 | -0.0146747 | 0.753884 | 0.000207865 | 0.000245631 | 0.00196476 | -8.52131 | -14.4079 | -0.071984 | 1.41388 | -3.19418 | -0.117563 | -7.10743 | -17.60208 | 0.00190899 | -0.00340463 | 0.00689392 | 0.0066415 | -0.00813713 | 0.601456 | 0.00013594 | 0.000142142 | 0.00127493 | -1595.63 | -1595.63 | -6.1866 | -3102.13 | -0.0143106 | 35.8012 | 35.28869 | -0.01431554 | 0.9942943 | 0.106875 | 0.1066717 | -3084.43 | 7.498152 | 0.01473066 | -0.01513726 | 0.03537796 | -0.00548228 | 0.00507568 | -0.04508017 | 0.04508017 | 0.5123367 | 0.063062044 | -8.4786673 | -32.2307 | 33.32725 | -8.32291 | -33.1108 | 34.14082 | 0.9999398 | -5.2495473 | -32.90442 | 33.32054 | -4.99729 | -33.75815 | 34.12603 | 0.9999368 | 0.9951007 | 0.9950739 | -0.1575469 | -0.9875115 | -0.004142358 | 0.003735758 | -0.04562485 | 0.04562485 | -8.5295327 | 2.6904 | -0.05924638 | 8.943779 | 8.928068 | -8.7615927 | 1.32919 | -0.23206 | -1.36121 | 1.380849 | 0.1546638
732 | 0.000983223 | -0.0153643 | 0.000105582 | -0.0479612 | -2.19147 | 0.0503806 | 0.0107583 | -0.0111373 | 0.0205871 | 0.0232433 | -0.0236223 | 0.546163 | 0.000187992 | 0.000202542 | 0.00176473 | -0.0426427 | 17.8228 | -0.0203832 | -1.81444 | -2.52892 | 0.0799114 | -1.8570827 | 15.29388 | 0.0163193 | -0.0189212 | 0.0148443 | 0.0217821 | -0.0243839 | 0.348843 | 0.000653714 | 0.000808315 | 0.00648742 | 0.16398 | -17.9784 | 0.0178449 | 1.74873 | -1.81111 | 0.0566508 | 1.91271 | -19.78951 | -0.00760697 | -0.0131716 | 0.0125487 | 0.0024816 | -0.0232602 | 0.676373 | 0.000218782 | 0.000208916 | 0.00204902 | 8.48689 | 15.1324 | -0.107245 | -1.58079 | -1.16347 | 0.224562 | 6.9061 | 13.96893 | -0.00385301 | -0.00551134 | 0.010108 | 0.00548958 | -0.0148539 | 0.750405 | 0.000210946 | 0.000249457 | 0.00199424 | -8.52131 | -14.4079 | -0.071984 | 1.4187 | -3.20213 | -0.140617 | -7.10261 | -17.61003 | 0.00185704 | -0.00303383 | 0.00677824 | 0.00661862 | -0.00779541 | 0.612362 | 0.000133114 | 0.000139219 | 0.00124872 | -1594.63 | -1594.63 | -6.1979 | -3107.78 | -0.0144045 | 35.8012 | 35.28535 | -0.01440887 | 0.9942765 | 0.1070416 | 0.1068373 | -3089.993 | 7.511674 | 0.01488214 | -0.01526114 | 0.0355825 | -0.005544755 | 0.005165755 | -0.04538741 | 0.04538741 | 0.5156983854 | 0.06347583 | -8.4786673 | -32.2307 | 33.32725 | -8.32291 | -33.1108 | 34.14082 | 0.9999398 | -5.2455273 | -32.90391 | 33.31941 | -4.99339 | -33.75844 | 34.12574 | 0.9999368 | 0.9950892 | 0.9950626 | -0.1574316 | -0.9875299 | -0.004193337 | 0.003814337 | -0.04594137 | 0.04594137 | -8.5295327 | 2.6904 | -0.05924638 | 8.943779 | 8.928068 | -8.7631827 | 1.32495 | -0.23365 | -1.36545 | 1.385296 | 0.1551619
733 | 0.000983223 | -0.0153643 | 0.000105582 | -0.0514559 | -2.1979 | 0.0403799 | 0.0108164 | -0.0111892 | 0.0206509 | 0.0233276 | -0.0237003 | 0.545723 | 0.000188962 | 0.000203627 | 0.00177452 | -0.0426427 | 17.8228 | -0.0203832 | -1.82183 | -2.53568 | 0.0706702 | -1.8644727 | 15.28712 | 0.0167531 | -0.0191516 | 0.01504 | 0.0222641 | -0.0246626 | 0.347542 | 0.000656645 | 0.000811851 | 0.0065156 | 0.16398 | -17.9784 | 0.0178449 | 1.74906 | -1.81491 | 0.0470731 | 1.91304 | -19.79331 | -0.00767121 | -0.0134499 | 0.012541 | 0.00232682 | -0.023448 | 0.672254 | 0.000212473 | 0.000203037 | 0.00199118 | 8.48689 | 15.1324 | -0.107245 | -1.58769 | -1.16716 | 0.221052 | 6.8992 | 13.96524 | -0.00369449 | -0.00536122 | 0.010071 | 0.0056074 | -0.0146631 | 0.750141 | 0.000211939 | 0.000250433 | 0.00200326 | -8.52131 | -14.4079 | -0.071984 | 1.41863 | -3.2109 | -0.149742 | -7.10268 | -17.6188 | 0.00189488 | -0.0034029 | 0.00682813 | 0.00657102 | -0.00807904 | 0.600214 | 0.000132834 | 0.000140192 | 0.00125644 | -1593.69 | -1593.69 | -6.2092 | -3113.44 | -0.0144616 | 35.8012 | 35.28323 | -0.01446801 | 0.9942523 | 0.1072682 | 0.1070626 | -3095.545 | 7.525171 | 0.01496062 | -0.01533342 | 0.0356701 | -0.005588946 | 0.005216146 | -0.04553389 | 0.04553389 | 0.5177426 | 0.06372745 | -8.4786673 | -32.2307 | 33.32725 | -8.32291 | -33.1108 | 34.14082 | 0.9999398 | -5.2382073 | -32.90592 | 33.32024 | -4.98616 | -33.75855 | 34.12479 | 0.999937 | 0.9950668 | 0.9950417 | -0.157208 | -0.9875655 | -0.004233111 | 0.003860311 | -0.04609318 | 0.04609318 | -8.5295327 | 2.6904 | -0.05924638 | 8.943779 | 8.928068 | -8.7636727 | 1.32188 | -0.23414 | -1.36852 | 1.388405 | 0.1555101
734 | 0.000983223 | -0.0153643 | 0.000105582 | -0.0523709 | -2.20327 | 0.07231 | 0.0109349 | -0.0113337 | 0.0208855 | 0.0235867 | -0.0239856 | 0.546054 | 0.000190671 | 0.000205352 | 0.00178981 | -0.0426427 | 17.8228 | -0.0203832 | -1.82524 | -2.54422 | 0.0956396 | -1.8678827 | 15.27858 | 0.0165547 | -0.0181607 | 0.015091 | 0.0222384 | -0.0238444 | 0.356573 | 0.000660719 | 0.000816735 | 0.00655517 | 0.16398 | -17.9784 | 0.0178449 | 1.75144 | -1.81701 | 0.0748888 | 1.91542 | -19.79541 | -0.00772276 | -0.0133623 | 0.0125638 | 0.0023521 | -0.0234372 | 0.675106 | 0.000219567 | 0.000209775 | 0.00205738 | 8.48689 | 15.1324 | -0.107245 | -1.59035 | -1.16844 | 0.246525 | 6.89654 | 13.96396 | -0.00389268 | -0.00536425 | 0.0101629 | 0.00559397 | -0.0148509 | 0.755587 | 0.000214653 | 0.00025382 | 0.0020291 | -8.52131 | -14.4079 | -0.071984 | 1.41959 | -3.21781 | -0.110404 | -7.10172 | -17.62571 | 0.00180576 | -0.00307414 | 0.00680496 | 0.00659611 | -0.00786449 | 0.61334 | 0.000133246 | 0.000139526 | 0.00125118 | -1592.38 | -1592.38 | -6.2218 | -3119.74 | -0.0146296 | 35.8012 | 35.27745 | -0.01462953 | 0.9942327 | 0.1074509 | 0.1072442 | -3101.748 | 7.54025 | 0.01513264 | -0.01553144 | 0.03606134 | -0.005678027 | 0.005279227 | -0.04605047 | 0.04605047 | 0.5237572 | 0.06446777 | -8.4786673 | -32.2307 | 33.32725 | -8.32291 | -33.1108 | 34.14082 | 0.9999398 | -5.2338373 | -32.90429 | 33.31794 | -4.98112 | -33.75937 | 34.12487 | 0.9999367 | 0.9950547 | 0.9950268 | -0.1570876 | -0.9875847 | -0.004303946 | 0.003905146 | -0.04661886 | 0.04661886 | -8.5295327 | 2.6904 | -0.05924638 | 8.943779 | 8.928068 | -8.7644227 | 1.31462 | -0.23489 | -1.37578 | 1.395688 | 0.1563258
735 | 0.000983223 | -0.0153643 | 0.000105582 | -0.0505807 | -2.20353 | 0.0573178 | 0.0109878 | -0.011279 | 0.0209273 | 0.0236747 | -0.0239659 | 0.54638 | 0.000191172 | 0.000205873 | 0.00179459 | -0.0426427 | 17.8228 | -0.0203832 | -1.82446 | -2.54603 | 0.0826969 | -1.8671027 | 15.27677 | 0.0168742 | -0.019808 | 0.015467 | 0.0225681 | -0.0255019 | 0.349239 | 0.000659665 | 0.000815555 | 0.00654516 | 0.16398 | -17.9784 | 0.0178449 | 1.75604 | -1.8179 | 0.0667258 | 1.92002 | -19.7963 | -0.00776673 | -0.0134728 | 0.0125233 | 0.00224301 | -0.0234826 | 0.67352 | 0.00022022 | 0.000210693 | 0.00206566 | 8.48689 | 15.1324 | -0.107245 | -1.59065 | -1.1667 | 0.23784 | 6.89624 | 13.9657 | -0.00384547 | -0.0054523 | 0.0101018 | 0.00551672 | -0.0148145 | 0.75209 | 0.000211873 | 0.000250172 | 0.00200225 | -8.52131 | -14.4079 | -0.071984 | 1.4236 | -3.22271 | -0.133829 | -7.09771 | -17.63061 | 0.00202136 | -0.00307408 | 0.00684596 | 0.00677946 | -0.00783218 | 0.607257 | 0.00013835 | 0.000145118 | 0.00130118 | -1591.82 | -1591.82 | -6.2298 | -3123.78 | -0.0146203 | 35.8012 | 35.27694 | -0.01464363 | 0.9942209 | 0.1075613 | 0.1073541 | -3105.727 | 7.549924 | 0.01519847 | -0.01548967 | 0.03613663 | -0.00561786 | 0.00532666 | -0.04612847 | 0.04612847 | 0.5234243 | 0.06442679 | -8.4786673 | -32.2307 | 33.32725 | -8.32291 | -33.1108 | 34.14082 | 0.9999398 | -5.2306073 | -32.90738 | 33.32049 | -4.97622 | -33.762 | 34.12676 | 0.9999362 | 0.9950437 | 0.9950116 | -0.1569787 | -0.987602 | -0.004241472 | 0.003950272 | -0.04669597 | 0.04669597 | -8.5295327 | 2.6904 | -0.05924638 | 8.943779 | 8.928068 | -8.7633427 | 1.31107 | -0.23381 | -1.37933 | 1.399006 | 0.1566975
736 | 0.000983223 | -0.0153643 | 0.000105582 | -0.0524547 | -2.20686 | 0.0837175 | 0.0109706 | -0.0114042 | 0.021018 | 0.0237104 | -0.0241439 | 0.546299 | 0.00019181 | 0.000206595 | 0.0018011 | -0.0426427 | 17.8228 | -0.0203832 | -1.83043 | -2.55157 | 0.113288 | -1.8730727 | 15.27123 | 0.0170035 | -0.0187825 | 0.0153821 | 0.0227475 | -0.0245265 | 0.353897 | 0.000661425 | 0.000817639 | 0.00656231 | 0.16398 | -17.9784 | 0.0178449 | 1.75702 | -1.8175 | 0.0839727 | 1.921 | -19.7959 | -0.00790494 | -0.013625 | 0.0124216 | 0.00200021 | -0.0235302 | 0.67238 | 0.000219679 | 0.000210015 | 0.00205923 | 8.48689 | 15.1324 | -0.107245 | -1.59535 | -1.1678 | 0.259267 | 6.89154 | 13.9646 | -0.00393575 | -0.00541473 | 0.0102863 | 0.00567112 | -0.0150216 | 0.755858 | 0.000211036 | 0.000249593 | 0.00199497 | -8.52131 | -14.4079 | -0.071984 | 1.42533 | -3.22673 | -0.108328 | -7.09598 | -17.63463 | 0.00192126 | -0.00326668 | 0.0068275 | 0.00663206 | -0.00797748 | 0.603747 | 0.00013894 | 0.000145483 | 0.00130442 | -1590.89 | -1590.89 | -6.2414 | -3129.6 | -0.0147794 | 35.8012 | 35.27178 | -0.01478772 | 0.9941979 | 0.1077753 | 0.1075668 | -3111.442 | 7.563816 | 0.01520715 | -0.01564075 | 0.03627759 | -0.005728251 | 0.005294651 | -0.04632659 | 0.04632659 | 0.5291203 | 0.06512789 | -8.4786673 | -32.2307 | 33.32725 | -8.32291 | -33.1108 | 34.14082 | 0.9999398 | -5.2229073 | -32.90586 | 33.31778 | -4.97054 | -33.7605 | 34.12444 | 0.9999369 | 0.9950217 | 0.9949958 | -0.1567604 | -0.9876367 | -0.004346256 | 0.003912656 | -0.04689827 | 0.04689827 | -8.5295327 | 2.6904 | -0.05924638 | 8.943779 | 8.928068 | -8.7646127 | 1.30663 | -0.23508 | -1.38377 | 1.403596 | 0.1572116
737 | 0.00136717 | -0.0119548 | 0.000103189 | -0.0537526 | -2.21083 | 0.0629407 | 0.0110834 | -0.0113871 | 0.0211278 | 0.0238983 | -0.024202 | 0.546709 | 0.000193283 | 0.000208133 | 0.00181469 | -0.0426427 | 17.8228 | -0.0203832 | -1.83278 | -2.55532 | 0.0901219 | -1.8754227 | 15.26748 | 0.0171379 | -0.0200202 | 0.0149557 | 0.0224565 | -0.0253388 | 0.337718 | 0.00066286 | 0.000819196 | 0.00657474 | 0.16398 | -17.9784 | 0.0178449 | 1.75865 | -1.82219 | 0.060249 | 1.92263 | -19.80059 | -0.00771789 | -0.0135047 | 0.0126198 | 0.00235447 | -0.0235771 | 0.672814 | 0.000219084 | 0.000209439 | 0.00205402 | 8.48689 | 15.1324 | -0.107245 | -1.59749 | -1.16821 | 0.243167 | 6.8894 | 13.96419 | -0.00405706 | -0.00516277 | 0.0102613 | 0.00570471 | -0.0149245 | 0.765292 | 0.000217811 | 0.000257719 | 0.00205919 | -8.52131 | -14.4079 | -0.071984 | 1.42562 | -3.23411 | -0.131652 | -7.09569 | -17.64201 | 0.00196147 | -0.00313717 | 0.00702761 | 0.00688902 | -0.00806472 | 0.611384 | 0.000138168 | 0.00014462 | 0.00129711 | -1590.26 | -1590.26 | -6.2495 | -3133.64 | -0.0147425 | 35.8012 | 35.27314 | -0.01474965 | 0.9941861 | 0.1078846 | 0.1076755 | -3115.421 | 7.57349 | 0.01534632 | -0.01565002 | 0.03646487 | -0.005686933 | 0.005383233 | -0.04656083 | 0.04656083 | 0.527799191 | 0.06496528 | -8.4786673 | -32.2307 | 33.32725 | -8.32291 | -33.1108 | 34.14082 | 0.9999398 | -5.2202673 | -32.90949 | 33.32095 | -4.96677 | -33.76478 | 34.12813 | 0.9999366 | 0.9950122 | 0.994983 | -0.1566662 | -0.9876516 | -0.004297299 | 0.003993599 | -0.04713513 | 0.04713513 | -8.5295327 | 2.6904 | -0.05924638 | 8.943779 | 8.928068 | -8.7648227 | 1.30329 | -0.23529 | -1.38711 | 1.406924 | 0.1575844
738 | 0.000983223 | -0.0153643 | 0.000105582 | -0.0533704 | -2.21908 | 0.0573829 | 0.0111805 | -0.0115054 | 0.0213223 | 0.024106 | -0.0244309 | 0.546582 | 0.000194271 | 0.000209149 | 0.00182347 | -0.0426427 | 17.8228 | -0.0203832 | -1.83677 | -2.56622 | 0.0858208 | -1.8794127 | 15.25658 | 0.0172367 | -0.0185396 | 0.0156777 | 0.0231737 | -0.0244766 | 0.358675 | 0.000665066 | 0.000822011 | 0.00659757 | 0.16398 | -17.9784 | 0.0178449 | 1.7626 | -1.82529 | 0.0550609 | 1.92658 | -19.80369 | -0.00770744 | -0.0137158 | 0.012609 | 0.00226954 | -0.0236928 | 0.668575 | 0.000217515 | 0.000208085 | 0.00204014 | 8.48689 | 15.1324 | -0.107245 | -1.60123 | -1.1725 | 0.242871 | 6.88566 | 13.9599 | -0.00425727 | -0.0052585 | 0.0102947 | 0.00558931 | -0.0151051 | 0.768192 | 0.000215643 | 0.000254807 | 0.00203808 | -8.52131 | -14.4079 | -0.071984 | 1.42919 | -3.24525 | -0.140876 | -7.09212 | -17.65315 | 0.00185964 | -0.00351111 | 0.00699807 | 0.00667097 | -0.00832244 | 0.60207 | 0.000134977 | 0.000141058 | 0.00126533 | -1588.95 | -1588.95 | -6.263 | -3140.43 | -0.0149335 | 35.8012 | 35.26625 | -0.01494235 | 0.9941594 | 0.1081323 | 0.1079217 | -3122.088 | 7.589697 | 0.01549167 | -0.01581657 | 0.03678323 | -0.005764256 | 0.005439356 | -0.04698607 | 0.04698607 | 0.5346372202 | 0.06580696 | -8.4786673 | -32.2307 | 33.32725 | -8.32291 | -33.1108 | 34.14082 | 0.9999398 | -5.2127073 | -32.90973 | 33.32 | -4.95908 | -33.76359 | 34.12583 | 0.9999367 | 0.9949897 | 0.9949612 | -0.1564438 | -0.9876869 | -0.004360835 | 0.004035935 | -0.04756791 | 0.04756791 | -8.5295327 | 2.6904 | -0.05924638 | 8.943779 | 8.928068 | -8.7650727 | 1.29668 | -0.23554 | -1.39372 | 1.413483 | 0.158319
739 | 0.000983223 | -0.0153643 | 0.000105582 | -0.0549967 | -2.22189 | 0.0578716 | 0.0112843 | -0.0115485 | 0.0214131 | 0.0242526 | -0.0245169 | 0.546271 | 0.000194965 | 0.000209948 | 0.00183075 | -0.0426427 | 17.8228 | -0.0203832 | -1.84043 | -2.57081 | 0.0866132 | -1.8830727 | 15.25199 | 0.0173741 | -0.0197656 | 0.0157097 | 0.0231699 | -0.0255613 | 0.350017 | 0.000668841 | 0.000826714 | 0.0066348 | 0.16398 | -17.9784 | 0.0178449 | 1.7639 | -1.82752 | 0.0560479 | 1.92788 | -19.80592 | -0.00763342 | -0.0135064 | 0.0125743 | 0.00236201 | -0.0235018 | 0.670847 | 0.000221222 | 0.00021141 | 0.00207329 | 8.48689 | 15.1324 | -0.107245 | -1.60435 | -1.17345 | 0.238623 | 6.88254 | 13.95895 | -0.00424329 | -0.00543129 | 0.0102287 | 0.00544849 | -0.0151231 | 0.763662 | 0.000212951 | 0.000251585 | 0.00201254 | -8.52131 | -14.4079 | -0.071984 | 1.42879 | -3.25072 | -0.141143 | -7.09252 | -17.65862 | 0.00177628 | -0.00337149 | 0.00689258 | 0.00656107 | -0.00815628 | 0.606583 | 0.000139425 | 0.000146248 | 0.00131135 | -1588.2 | -1588.2 | -6.2653 | -3141.56 | -0.0149843 | 35.8012 | 35.26444 | -0.01499292 | 0.9941435 | 0.1082793 | 0.1080679 | -3123.162 | 7.592306 | 0.01561868 | -0.01588288 | 0.03691981 | -0.005789036 | 0.005524836 | -0.04719551 | 0.04719551 | 0.5364559 | 0.06603082 | -8.4786673 | -32.2307 | 33.32725 | -8.32291 | -33.1108 | 34.14082 | 0.9999398 | -5.2094473 | -32.91061 | 33.32036 | -4.95466 | -33.76487 | 34.12646 | 0.9999363 | 0.9949796 | 0.9949478 | -0.1563443 | -0.9877026 | -0.004377094 | 0.004112894 | -0.04778431 | 0.04778431 | -8.5295327 | 2.6904 | -0.05924638 | 8.943779 | 8.928068 | -8.7656127 | 1.29304 | -0.23608 | -1.39736 | 1.417162 | 0.1587311
740 | 0.000983223 | -0.0153643 | 0.000105582 | -0.0543372 | -2.22539 | 0.0533307 | 0.011414 | -0.0115863 | 0.0215031 | 0.0244168 | -0.024589 | 0.545499 | 0.000195585 | 0.000210504 | 0.00183563 | -0.0426427 | 17.8228 | -0.0203832 | -1.84182 | -2.57445 | 0.0838804 | -1.8844627 | 15.24835 | 0.0175544 | -0.0194725 | 0.0152113 | 0.0230478 | -0.0249659 | 0.342698 | 0.000674715 | 0.000833782 | 0.00669209 | 0.16398 | -17.9784 | 0.0178449 | 1.76642 | -1.82925 | 0.0563172 | 1.9304 | -19.80765 | -0.00769908 | -0.0136662 | 0.0126427 | 0.00232679 | -0.0236921 | 0.669684 | 0.000222007 | 0.000212248 | 0.00208128 | 8.48689 | 15.1324 | -0.107245 | -1.60482 | -1.17407 | 0.229463 | 6.88207 | 13.95833 | -0.00418841 | -0.00537874 | 0.010177 | 0.00545188 | -0.015019 | 0.763672 | 0.000211581 | 0.000250364 | 0.00200026 | -8.52131 | -14.4079 | -0.071984 | 1.43035 | -3.2563 | -0.144622 | -7.09096 | -17.6642 | 0.00202998 | -0.00337734 | 0.00698384 | 0.00681624 | -0.0081636 | 0.600612 | 0.000138975 | 0.000145272 | 0.00130309 | -1587.52 | -1587.52 | -6.2804 | -3149.16 | -0.0150326 | 35.8012 | 35.26296 | -0.01503415 | 0.994131 | 0.1083954 | 0.1081833 | -3130.677 | 7.610578 | 0.01577006 | -0.01594236 | 0.03705225 | -0.00580698 | 0.00563468 | -0.04740923 | 0.04740923 | 0.5381851 | 0.06624366 | -8.4786673 | -32.2307 | 33.32725 | -8.32291 | -33.1108 | 34.14082 | 0.9999398 | -5.2064973 | -32.91255 | 33.32182 | -4.95167 | -33.76598 | 34.12712 | 0.9999363 | 0.99497 | 0.9949386 | -0.1562489 | -0.9877177 | -0.004387639 | 0.004215339 | -0.04800558 | 0.04800558 | -8.5295327 | 2.6904 | -0.05924638 | 8.943779 | 8.928068 | -8.7665327 | 1.29002 | -0.237 | -1.40038 | 1.420293 | 0.1590818
741 | 0.000983223 | -0.0153643 | 0.000105582 | -0.055349 | -2.23071 | 0.0453597 | 0.0115026 | -0.0116915 | 0.0216218 | 0.0245594 | -0.0247482 | 0.545015 | 0.000196022 | 0.000210997 | 0.00184013 | -0.0426427 | 17.8228 | -0.0203832 | -1.84542 | -2.58262 | 0.0690625 | -1.8880627 | 15.24018 | 0.0174251 | -0.0197696 | 0.0152646 | 0.0229336 | -0.025278 | 0.342485 | 0.000674596 | 0.00083389 | 0.0066929 | 0.16398 | -17.9784 | 0.0178449 | 1.76814 | -1.83152 | 0.0498528 | 1.93212 | -19.80992 | -0.00764465 | -0.0137286 | 0.0127417 | 0.00243279 | -0.0238061 | 0.668376 | 0.000221344 | 0.000211538 | 0.00207436 | 8.48689 | 15.1324 | -0.107245 | -1.60775 | -1.17661 | 0.225473 | 6.87914 | 13.95579 | -0.00409745 | -0.0054979 | 0.0104202 | 0.00568494 | -0.0152803 | 0.758961 | 0.000212671 | 0.0002515 | 0.00201031 | -8.52131 | -14.4079 | -0.071984 | 1.43196 | -3.26327 | -0.144554 | -7.08935 | -17.67117 | 0.00193687 | -0.0033312 | 0.00699949 | 0.0067826 | -0.00817693 | 0.605337 | 0.000133925 | 0.000140192 | 0.00125746 | -1586.52 | -1586.52 | -6.2853 | -3151.58 | -0.0151798 | 35.8012 | 35.25767 | -0.01518189 | 0.9941128 | 0.1085635 | 0.1083504 | -3133.026 | 7.616287 | 0.01588818 | -0.01607708 | 0.03723167 | -0.005887219 | 0.005698319 | -0.04768386 | 0.04768386 | 0.5434551 | 0.06689232 | -8.4786673 | -32.2307 | 33.32725 | -8.32291 | -33.1108 | 34.14082 | 0.9999398 | -5.2012873 | -32.91135 | 33.31982 | -4.94702 | -33.76571 | 34.12618 | 0.9999365 | 0.994955 | 0.9949252 | -0.1561019 | -0.987741 | -0.004458656 | 0.004269756 | -0.04828861 | 0.04828861 | -8.5295327 | 2.6904 | -0.05924638 | 8.943779 | 8.928068 | -8.7672027 | 1.28439 | -0.23767 | -1.40601 | 1.425956 | 0.1597161
742 | 0.000343604 | -0.0187261 | 0.000108388 | -0.0556103 | -2.23552 | 0.0461643 | 0.0115288 | -0.0117684 | 0.0218172 | 0.0247337 | -0.0249733 | 0.546336 | 0.000197598 | 0.000212704 | 0.0018551 | -0.0426427 | 17.8228 | -0.0203832 | -1.85004 | -2.58955 | 0.0787051 | -1.8926827 | 15.23325 | 0.0177905 | -0.0194399 | 0.0152621 | 0.0232941 | -0.0249434 | 0.342135 | 0.000680491 | 0.000841069 | 0.00675054 | 0.16398 | -17.9784 | 0.0178449 | 1.7722 | -1.83371 | 0.0457404 | 1.93618 | -19.81211 | -0.00782135 | -0.0138968 | 0.0126684 | 0.00218848 | -0.0239067 | 0.667928 | 0.000221982 | 0.000212222 | 0.00208101 | 8.48689 | 15.1324 | -0.107245 | -1.61186 | -1.17659 | 0.227814 | 6.87503 | 13.95581 | -0.00448192 | -0.00536558 | 0.0103196 | 0.00545195 | -0.0152995 | 0.771999 | 0.000213765 | 0.000252613 | 0.0020203 | -8.52131 | -14.4079 | -0.071984 | 1.43565 | -3.27202 | -0.149959 | -7.08566 | -17.67992 | 0.00179987 | -0.00333385 | 0.00715248 | 0.00683319 | -0.00836717 | 0.613173 | 0.00013591 | 0.000142432 | 0.0012772 | -1585.14 | -1585.14 | -6.3017 | -3159.83 | -0.0152857 | 35.8012 | 35.2539 | -0.0152872 | 0.9940846 | 0.1088229 | 0.1086082 | -3141.138 | 7.636008 | 0.01596501 | -0.01620461 | 0.0375744 | -0.005925843 | 0.005686243 | -0.04808201 | 0.04808201 | 0.5472464 | 0.06735898 | -8.4786673 | -32.2307 | 33.32725 | -8.32291 | -33.1108 | 34.14082 | 0.9999398 | -5.1929773 | -32.91317 | 33.32032 | -4.93885 | -33.76792 | 34.12718 | 0.9999366 | 0.9949294 | 0.9949004 | -0.1558502 | -0.9877807 | -0.004485196 | 0.004245596 | -0.04868772 | 0.04868772 | -8.5295327 | 2.6904 | -0.05924638 | 8.943779 | 8.928068 | -8.7677127 | 1.27744 | -0.23818 | -1.41296 | 1.432894 | 0.1604932
743 | 0.000983223 | -0.0153643 | 0.000105582 | -0.0568973 | -2.2365 | 0.0579001 | 0.011705 | -0.0118725 | 0.0219548 | 0.0249565 | -0.0251241 | 0.545014 | 0.000198437 | 0.000213552 | 0.00186279 | -0.0426427 | 17.8228 | -0.0203832 | -1.85229 | -2.5926 | 0.0842251 | -1.8949327 | 15.2302 | 0.0178988 | -0.0202872 | 0.015561 | 0.0234832 | -0.0258716 | 0.340791 | 0.000680053 | 0.000840502 | 0.00674594 | 0.16398 | -17.9784 | 0.0178449 | 1.77349 | -1.83192 | 0.0634957 | 1.93747 | -19.81032 | -0.00772271 | -0.0138312 | 0.0126188 | 0.00222661 | -0.0237806 | 0.6669 | 0.000219747 | 0.000210286 | 0.00206135 | 8.48689 | 15.1324 | -0.107245 | -1.61388 | -1.17573 | 0.239726 | 6.87301 | 13.95667 | -0.00455029 | -0.00545954 | 0.0103039 | 0.00535768 | -0.0153675 | 0.771594 | 0.000212554 | 0.000251154 | 0.00200876 | -8.52131 | -14.4079 | -0.071984 | 1.4349 | -3.27555 | -0.137529 | -7.08641 | -17.68345 | 0.002021 | -0.00339208 | 0.00718759 | 0.00699571 | -0.0083668 | 0.605276 | 0.000139263 | 0.000145386 | 0.00130422 | -1584.33 | -1584.33 | -6.3101 | -3164.03 | -0.0154071 | 35.8012 | 35.24947 | -0.01541085 | 0.9940722 | 0.1089376 | 0.1087223 | -3145.274 | 7.646062 | 0.01617195 | -0.01633945 | 0.03777512 | -0.00599652 | 0.00582902 | -0.04841599 | 0.04841599 | 0.5515927 | 0.067893954 | -8.4786673 | -32.2307 | 33.32725 | -8.32291 | -33.1108 | 34.14082 | 0.9999398 | -5.1914773 | -32.91365 | 33.32056 | -4.93554 | -33.76699 | 34.12578 | 0.9999361 | 0.9949247 | 0.9948911 | -0.155804 | -0.987788 | -0.004542413 | 0.004374913 | -0.04903502 | 0.04903502 | -8.5295327 | 2.6904 | -0.05924638 | 8.943779 | 8.928068 | -8.7679427 | 1.27353 | -0.23841 | -1.41687 | 1.436788 | 0.1609293
744 | 0.000471694 | -0.0222865 | 0.000111948 | -0.0562632 | -2.24185 | 0.0596298 | 0.011719 | -0.0119173 | 0.0220614 | 0.0250488 | -0.025247 | 0.545571 | 0.000199581 | 0.000214786 | 0.00187372 | -0.0426427 | 17.8228 | -0.0203832 | -1.85573 | -2.59964 | 0.0866282 | -1.8983727 | 15.22316 | 0.019026 | -0.0199145 | 0.0157246 | 0.0246294 | -0.0255179 | 0.3386 | 0.00068224 | 0.000843077 | 0.00676682 | 0.16398 | -17.9784 | 0.0178449 | 1.77551 | -1.83496 | 0.0566682 | 1.93949 | -19.81336 | -0.00779965 | -0.014169 | 0.0127033 | 0.00213307 | -0.0241017 | 0.662811 | 0.000220428 | 0.000210467 | 0.00206423 | 8.48689 | 15.1324 | -0.107245 | -1.61677 | -1.17772 | 0.235272 | 6.87012 | 13.95468 | -0.00465848 | -0.00541696 | 0.0102767 | 0.00529751 | -0.0153729 | 0.775595 | 0.000216309 | 0.000255625 | 0.00204427 | -8.52131 | -14.4079 | -0.071984 | 1.43954 | -3.28356 | -0.119828 | -7.08177 | -17.69146 | 0.00161219 | -0.00356139 | 0.00726368 | 0.00673705 | -0.00868625 | 0.614393 | 0.000135789 | 0.000141955 | 0.00127335 | -1583.46 | -1583.46 | -6.3172 | -3167.59 | -0.0155014 | 35.8012 | 35.24609 | -0.01550532 | 0.9940541 | 0.1091039 | 0.1088876 | -3148.756 | 7.654525 | 0.01621462 | -0.01641292 | 0.03795972 | -0.006021767 | 0.005823467 | -0.04863318 | 0.04863318 | 0.5549687 | 0.0683095 | -8.4786673 | -32.2307 | 33.32725 | -8.32291 | -33.1108 | 34.14082 | 0.9999398 | -5.1833973 | -32.91462 | 33.32026 | -4.93063 | -33.76804 | 34.12611 | 0.9999372 | 0.9949001 | 0.9948762 | -0.1555629 | -0.987826 | -0.004564995 | 0.004366695 | -0.04925161 | 0.04925161 | -8.5295327 | 2.6904 | -0.05924638 | 8.943779 | 8.928068 | -8.7684927 | 1.26848 | -0.23896 | -1.42192 | 1.441859 | 0.1614974
745 | -0.00016827 | -0.0256519 | 0.000114756 | -0.0545827 | -2.24722 | 0.037798 | 0.0119144 | -0.0120019 | 0.0222542 | 0.0253406 | -0.0254281 | 0.545289 | 0.000200533 | 0.000215766 | 0.00188254 | -0.0426427 | 17.8228 | -0.0203832 | -1.85732 | -2.60829 | 0.0664913 | -1.8999627 | 15.21451 | 0.0191849 | -0.0195172 | 0.0162931 | 0.0251733 | -0.0255055 | 0.348882 | 0.000687623 | 0.000849832 | 0.0068212 | 0.16398 | -17.9784 | 0.0178449 | 1.78199 | -1.83733 | 0.0430531 | 1.94597 | -19.81573 | -0.00757153 | -0.0140586 | 0.0127176 | 0.00233022 | -0.0239604 | 0.660772 | 0.000222814 | 0.000213055 | 0.00208894 | 8.48689 | 15.1324 | -0.107245 | -1.61791 | -1.17908 | 0.211423 | 6.86898 | 13.95332 | -0.00462471 | -0.00532045 | 0.0101703 | 0.00525794 | -0.0152031 | 0.777546 | 0.000217968 | 0.000257423 | 0.00205969 | -8.52131 | -14.4079 | -0.071984 | 1.44209 | -3.29154 | -0.152106 | -7.07922 | -17.69944 | 0.0019737 | -0.00338706 | 0.0072435 | 0.00701802 | -0.00843138 | 0.608161 | 0.000140501 | 0.000147211 | 0.00132032 | -1582.14 | -1582.14 | -6.3255 | -3171.79 | -0.0156425 | 35.8012 | 35.24073 | -0.01565512 | 0.9940271 | 0.109351 | 0.1091332 | -3152.845 | 7.664467 | 0.01645789 | -0.01654539 | 0.03825926 | -0.0060658 | 0.0059783 | -0.04907063 | 0.04907063 | 0.560020271 | 0.06893128 | -8.4786673 | -32.2307 | 33.32725 | -8.32291 | -33.1108 | 34.14082 | 0.9999398 | -5.1792573 | -32.91395 | 33.31896 | -4.92301 | -33.76905 | 34.12601 | 0.999936 | 0.9948881 | 0.9948534 | -0.1554448 | -0.9878446 | -0.004589509 | 0.004502009 | -0.04970243 | 0.04970243 | -8.5295327 | 2.6904 | -0.05924638 | 8.943779 | 8.928068 | -8.7689427 | 1.26119 | -0.23941 | -1.42921 | 1.449123 | 0.162311
746 | -0.00016827 | -0.0256519 | 0.000114756 | -0.0548103 | -2.25186 | 0.034277 | 0.0119169 | -0.0120076 | 0.0224139 | 0.0254863 | -0.025577 | 0.547087 | 0.000201181 | 0.000216429 | 0.00188825 | -0.0426427 | 17.8228 | -0.0203832 | -1.85816 | -2.61194 | 0.0498387 | -1.9008027 | 15.21086 | 0.0193276 | -0.0187007 | 0.0163142 | 0.0254094 | -0.0247826 | 0.353446 | 0.000686902 | 0.000848657 | 0.00681191 | 0.16398 | -17.9784 | 0.0178449 | 1.78198 | -1.83957 | 0.0506558 | 1.94596 | -19.81797 | -0.00790089 | -0.0139384 | 0.0128114 | 0.00226432 | -0.0241036 | 0.670016 | 0.000220414 | 0.000210786 | 0.00206697 | 8.48689 | 15.1324 | -0.107245 | -1.62057 | -1.17916 | 0.220477 | 6.86632 | 13.95324 | -0.00507498 | -0.00513282 | 0.0102369 | 0.00519597 | -0.0154038 | 0.793675 | 0.000215189 | 0.000254349 | 0.00203375 | -8.52131 | -14.4079 | -0.071984 | 1.44344 | -3.29781 | -0.15462 | -7.07787 | -17.70571 | 0.00191205 | -0.00338497 | 0.00722213 | 0.00695718 | -0.00843009 | 0.60956 | 0.000135966 | 0.000142193 | 0.0012754 | -1581.46 | -1581.46 | -6.3384 | -3178.25 | -0.0156903 | 35.8012 | 35.23942 | -0.01569174 | 0.9940241 | 0.1093788 | 0.1091608 | -3159.257 | 7.680054 | 0.01649601 | -0.01658671 | 0.03856744 | -0.006032862 | 0.005942162 | -0.04938129 | 0.04938129 | 0.5617316 | 0.069141922 | -8.4786673 | -32.2307 | 33.32725 | -8.32291 | -33.1108 | 34.14082 | 0.9999398 | -5.1770673 | -32.91657 | 33.3212 | -4.92036 | -33.77121 | 34.12777 | 0.9999359 | 0.9948803 | 0.9948447 | -0.1553686 | -0.9878566 | -0.004549824 | 0.004459124 | -0.05000752 | 0.05000752 | -8.5295327 | 2.6904 | -0.05924638 | 8.943779 | 8.928068 | -8.7671227 | 1.25762 | -0.23759 | -1.43278 | 1.452346 | 0.1626719
747 | -0.000655315 | -0.0290168 | 0.000116853 | -0.0559279 | -2.25765 | 0.054536 | 0.0122147 | -0.0121883 | 0.0225965 | 0.0258187 | -0.0257925 | 0.544639 | 0.000203649 | 0.000218974 | 0.00191098 | -0.0426427 | 17.8228 | -0.0203832 | -1.86525 | -2.6219 | 0.0918678 | -1.9078927 | 15.2009 | 0.019777 | -0.0200393 | 0.0157353 | 0.0252938 | -0.0255561 | 0.333302 | 0.000691566 | 0.000854453 | 0.00685851 | 0.16398 | -17.9784 | 0.0178449 | 1.78589 | -1.84196 | 0.0515137 | 1.94987 | -19.82036 | -0.00767276 | -0.0140318 | 0.0128189 | 0.00237704 | -0.0240816 | 0.664142 | 0.000220758 | 0.000211236 | 0.00207127 | 8.48689 | 15.1324 | -0.107245 | -1.62284 | -1.18169 | 0.231752 | 6.86405 | 13.95071 | -0.0049578 | -0.00533257 | 0.0101426 | 0.00506472 | -0.0153551 | 0.786638 | 0.000220607 | 0.000260939 | 0.00208519 | -8.52131 | -14.4079 | -0.071984 | 1.44478 | -3.30813 | -0.142249 | -7.07653 | -17.71603 | 0.0020675 | -0.00335176 | 0.00736728 | 0.0072088 | -0.00849306 | 0.609125 | 0.000138413 | 0.000144472 | 0.00129603 | -1579.96 | -1579.96 | -6.3478 | -3182.94 | -0.0158644 | 35.8012 | 35.2331 | -0.01586832 | 0.9939876 | 0.1097126 | 0.1094926 | -3163.803 | 7.691104 | 0.01684069 | -0.01681429 | 0.03879763 | -0.006177037 | 0.006203437 | -0.04984614 | 0.04984614 | 0.5679646 | 0.06990912 | -8.4786673 | -32.2307 | 33.32725 | -8.32291 | -33.1108 | 34.14082 | 0.9999398 | -5.1686373 | -32.91693 | 33.32025 | -4.91418 | -33.77107 | 34.12674 | 0.9999367 | 0.9948548 | 0.9948266 | -0.15512 | -0.9878956 | -0.004675627 | 0.004702027 | -0.05049726 | 0.05049726 | -8.5295327 | 2.6904 | -0.05924638 | 8.943779 | 8.928068 | -8.7719427 | 1.25019 | -0.24241 | -1.44021 | 1.460468 | 0.1635817
748 | -0.000347866 | -0.0291158 | 0.000118039 | -0.0559152 | -2.26494 | 0.0440436 | 0.012405 | -0.0122586 | 0.0228579 | 0.0261735 | -0.026027 | 0.545355 | 0.000204906 | 0.000220336 | 0.00192313 | -0.0426427 | 17.8228 | -0.0203832 | -1.8692 | -2.63276 | 0.0764184 | -1.9118427 | 15.19004 | 0.0212593 | -0.0191952 | 0.0169866 | 0.0274879 | -0.0254237 | 0.348358 | 0.000694245 | 0.000858008 | 0.00688682 | 0.16398 | -17.9784 | 0.0178449 | 1.79152 | -1.8462 | 0.0457329 | 1.9555 | -19.8246 | -0.00765959 | -0.0138469 | 0.0127073 | 0.00234848 | -0.023855 | 0.666398 | 0.000224129 | 0.000214223 | 0.00210083 | 8.48689 | 15.1324 | -0.107245 | -1.6261 | -1.18221 | 0.229083 | 6.86079 | 13.95019 | -0.00514244 | -0.0052137 | 0.0100915 | 0.00498766 | -0.0153438 | 0.795072 | 0.00021751 | 0.000257231 | 0.00205585 | -8.52131 | -14.4079 | -0.071984 | 1.44882 | -3.32054 | -0.156096 | -7.07249 | -17.72844 | 0.00190195 | -0.00338304 | 0.00730819 | 0.00703175 | -0.00851284 | 0.611877 | 0.000135583 | 0.00014073 | 0.00126346 | -1578.28 | -1578.28 | -6.3571 | -3187.63 | -0.0160209 | 35.8012 | 35.22757 | -0.01602278 | 0.9939557 | 0.1100034 | 0.1097817 | -3168.363 | 7.70219 | 0.01709618 | -0.01694978 | 0.03923137 | -0.006192804 | 0.006339204 | -0.05041008 | 0.05041008 | 0.5735674 | 0.070598766 | -8.4786673 | -32.2307 | 33.32725 | -8.32291 | -33.1108 | 34.14082 | 0.9999398 | -5.1606473 | -32.91848 | 33.32054 | -4.90529 | -33.77479 | 34.12914 | 0.9999364 | 0.9948301 | 0.9947988 | -0.1548788 | -0.9879335 | -0.004672009 | 0.004818409 | -0.05107014 | 0.05107014 | -8.5295327 | 2.6904 | -0.05924638 | 8.943779 | 8.928068 | -8.7726327 | 1.23985 | -0.2431 | -1.45055 | 1.47078 | 0.1647366
749 | -0.00116843 | -0.0358991 | 0.00012259 | -0.0561581 | -2.2697 | 0.0546015 | 0.0125678 | -0.0123517 | 0.0230396 | 0.02643 | -0.0262138 | 0.544969 | 0.000206674 | 0.000222163 | 0.0019394 | -0.0426427 | 17.8228 | -0.0203832 | -1.87242 | -2.63898 | 0.0827614 | -1.9150627 | 15.18382 | 0.0216331 | -0.0180995 | 0.017095 | 0.0280169 | -0.0244832 | 0.354277 | 0.000695758 | 0.000859565 | 0.00689935 | 0.16398 | -17.9784 | 0.0178449 | 1.79344 | -1.84693 | 0.0565316 | 1.95742 | -19.82533 | -0.00753304 | -0.0139925 | 0.0127816 | 0.00244375 | -0.0239693 | 0.662055 | 0.000223791 | 0.000214025 | 0.0020986 | 8.48689 | 15.1324 | -0.107245 | -1.62883 | -1.18334 | 0.230683 | 6.85806 | 13.94906 | -0.00525022 | -0.00494169 | 0.0101245 | 0.00511279 | -0.0153047 | 0.805132 | 0.000220972 | 0.00026151 | 0.00208882 | -8.52131 | -14.4079 | -0.071984 | 1.45006 | -3.32848 | -0.147601 | -7.07125 | -17.73638 | 0.00197024 | -0.00335091 | 0.00738189 | 0.00715742 | -0.00853809 | 0.612401 | 0.000139628 | 0.000145956 | 0.00130931 | -1577.22 | -1577.22 | -6.3639 | -3191.02 | -0.0161595 | 35.8012 | 35.22267 | -0.01615943 | 0.9939379 | 0.1101656 | 0.1099429 | -3171.676 | 7.710243 | 0.01730196 | -0.01708586 | 0.03951901 | -0.006244989 | 0.006461089 | -0.05082155 | 0.05082155 | 0.5785294914 | 0.07120953 | -8.4786673 | -32.2307 | 33.32725 | -8.32291 | -33.1108 | 34.14082 | 0.9999398 | -5.1561873 | -32.9202 | 33.32155 | -4.90064 | -33.77439 | 34.12808 | 0.9999365 | 0.9948158 | 0.9947852 | -0.1547403 | -0.9879552 | -0.004710587 | 0.004926687 | -0.05149172 | 0.05149172 | -8.5295327 | 2.6904 | -0.05924638 | 8.943779 | 8.928068 | -8.7731227 | 1.23476 | -0.24359 | -1.45564 | 1.475881 | 0.165308
750 | -0.000988655 | -0.0324324 | 0.000119306 | -0.056263 | -2.28367 | 0.0484825 | 0.0127605 | -0.0125395 | 0.0233461 | 0.0267932 | -0.0265722 | 0.54513 | 0.000209519 | 0.000225201 | 0.00196655 | -0.0426427 | 17.8228 | -0.0203832 | -1.87692 | -2.65764 | 0.0801415 | -1.9195627 | 15.16516 | 0.0206618 | -0.0204934 | 0.0165124 | 0.0265151 | -0.0263468 | 0.337113 | 0.000700814 | 0.000865915 | 0.00695065 | 0.16398 | -17.9784 | 0.0178449 | 1.79854 | -1.85493 | 0.0466856 | 1.96252 | -19.83333 | -0.00766258 | -0.0141752 | 0.0127698 | 0.00228343 | -0.0241212 | 0.661101 | 0.000220939 | 0.000211332 | 0.00207241 | 8.48689 | 15.1324 | -0.107245 | -1.63123 | -1.18976 | 0.225451 | 6.85566 | 13.94264 | -0.00547839 | -0.00519518 | 0.0098882 | 0.00464843 | -0.015322 | 0.806723 | 0.000219677 | 0.000260148 | 0.00207683 | -8.52131 | -14.4079 | -0.071984 | 1.45328 | -3.34721 | -0.14703 | -7.06803 | -17.75511 | 0.00192293 | -0.00348992 | 0.00745864 | 0.00715206 | -0.00871905 | 0.611317 | 0.000141216 | 0.000148422 | 0.00133055 | -1575.22 | -1575.22 | -6.3658 | -3191.99 | -0.0164135 | 35.8012 | 35.21313 | -0.01642585 | 0.9939044 | 0.1104699 | 0.1102453 | -3172.533 | 7.712327 | 0.01756922 | -0.01734822 | 0.04001279 | -0.006366455 | 0.006587455 | -0.05150192 | 0.05150192 | 0.5876229962 | 0.07232882 | -8.4786673 | -32.2307 | 33.32725 | -8.32291 | -33.1108 | 34.14082 | 0.9999398 | -5.1484673 | -32.92027 | 33.32043 | -4.89314 | -33.77597 | 34.12857 | 0.9999365 | 0.9947925 | 0.9947623 | -0.1545138 | -0.9879906 | -0.004807526 | 0.005028526 | -0.0521872 | 0.0521872 | -8.5295327 | 2.6904 | -0.05924638 | 8.943779 | 8.928068 | -8.7752227 | 1.22252 | -0.24569 | -1.46788 | 1.488299 | 0.1666989
751 | -0.000834994 | -0.032482 | 0.000120137 | -0.0584313 | -2.2874 | 0.0621188 | 0.0129286 | -0.0126723 | 0.0235941 | 0.0271041 | -0.0268478 | 0.54532 | 0.000211468 | 0.000227184 | 0.00198428 | -0.0426427 | 17.8228 | -0.0203832 | -1.88014 | -2.66384 | 0.0810873 | -1.9227827 | 15.15896 | 0.0218901 | -0.0190372 | 0.0172581 | 0.0282376 | -0.0253847 | 0.349392 | 0.000705373 | 0.000871454 | 0.00699514 | 0.16398 | -17.9784 | 0.0178449 | 1.79827 | -1.85364 | 0.0664324 | 1.96225 | -19.83204 | -0.00757892 | -0.0142202 | 0.0129577 | 0.00250182 | -0.0243009 | 0.660515 | 0.000223519 | 0.000213847 | 0.00209668 | 8.48689 | 15.1324 | -0.107245 | -1.6345 | -1.18919 | 0.243454 | 6.85239 | 13.94321 | -0.00587709 | -0.00489524 | 0.00995615 | 0.00469621 | -0.0154685 | 0.824908 | 0.000222784 | 0.000263779 | 0.00210606 | -8.52131 | -14.4079 | -0.071984 | 1.45284 | -3.35335 | -0.13073 | -7.06847 | -17.76125 | 0.00189708 | -0.00341815 | 0.00737007 | 0.00707525 | -0.00859632 | 0.61227 | 0.000139436 | 0.000145721 | 0.00130723 | -1573.97 | -1573.97 | -6.3626 | -3190.38 | -0.0166189 | 35.8012 | 35.20602 | -0.0166247 | 0.9938926 | 0.1105766 | 0.1103514 | -3170.895 | 7.708346 | 0.01779233 | -0.01753603 | 0.04042326 | -0.006438737 | 0.006695037 | -0.05205417 | 0.05205417 | 0.5949766 | 0.07323395 | -8.4786673 | -32.2307 | 33.32725 | -8.32291 | -33.1108 | 34.14082 | 0.9999398 | -5.1456873 | -32.92021 | 33.31994 | -4.89014 | -33.77525 | 34.12742 | 0.9999365 | 0.9947841 | 0.9947537 | -0.1544327 | -0.9880033 | -0.004861757 | 0.005118057 | -0.05274975 | 0.05274975 | -8.5295327 | 2.6904 | -0.05924638 | 8.943779 | 8.928068 | -8.7751727 | 1.21575 | -0.24564 | -1.47465 | 1.494969 | 0.1674459
752 | -0.00116843 | -0.0358991 | 0.00012259 | -0.0575196 | -2.28933 | 0.0502056 | 0.0130196 | -0.0126918 | 0.0235545 | 0.0271299 | -0.0268022 | 0.544155 | 0.000212209 | 0.000228014 | 0.00199183 | -0.0426427 | 17.8228 | -0.0203832 | -1.88153 | -2.66617 | 0.0896468 | -1.9241727 | 15.15663 | 0.0218693 | -0.0185896 | 0.0170801 | 0.0281577 | -0.024878 | 0.34958 | 0.000703825 | 0.000869464 | 0.00697916 | 0.16398 | -17.9784 | 0.0178449 | 1.80187 | -1.85435 | 0.0442848 | 1.96585 | -19.83275 | -0.00748698 | -0.0141146 | 0.0127581 | 0.00240621 | -0.0240078 | 0.658924 | 0.000225044 | 0.000214982 | 0.00210827 | 8.48689 | 15.1324 | -0.107245 | -1.63454 | -1.19001 | 0.234277 | 6.85235 | 13.94239 | -0.00572075 | -0.00489639 | 0.00978019 | 0.00459831 | -0.0152154 | 0.822479 | 0.000218786 | 0.000258939 | 0.00206812 | -8.52131 | -14.4079 | -0.071984 | 1.45421 | -3.3547 | -0.143574 | -7.0671 | -17.7626 | 0.00189136 | -0.003318 | 0.00735355 | 0.00708901 | -0.00851565 | 0.615211 | 0.000139472 | 0.000145999 | 0.00130951 | -1573.73 | -1573.73 | -6.3662 | -3192.15 | -0.0166582 | 35.8012 | 35.20496 | -0.01665428 | 0.9938765 | 0.1107225 | 0.1104964 | -3172.603 | 7.712497 | 0.01787918 | -0.01755138 | 0.04031141 | -0.006473905 | 0.006801705 | -0.05200089 | 0.05200089 | 0.5963835 | 0.07340713 | -8.4786673 | -32.2307 | 33.32725 | -8.32291 | -33.1108 | 34.14082 | 0.9999398 | -5.1429273 | -32.91923 | 33.31854 | -4.8865 | -33.77514 | 34.12679 | 0.9999362 | 0.9947762 | 0.994743 | -0.1543563 | -0.9880152 | -0.004894781 | 0.005222581 | -0.05270648 | 0.05270648 | -8.5295327 | 2.6904 | -0.05924638 | 8.943779 | 8.928068 | -8.7765227 | 1.21424 | -0.24699 | -1.47616 | 1.49668 | 0.1676377
753 | -0.00116843 | -0.0358991 | 0.00012259 | -0.0586034 | -2.28954 | 0.0676371 | 0.0129827 | -0.0127767 | 0.0236573 | 0.0271706 | -0.0269647 | 0.544715 | 0.000212407 | 0.000228183 | 0.00199334 | -0.0426427 | 17.8228 | -0.0203832 | -1.88253 | -2.66886 | 0.0974227 | -1.9251727 | 15.15394 | 0.0218214 | -0.0190327 | 0.0170933 | 0.0280722 | -0.0252835 | 0.347425 | 0.000707414 | 0.0008736 | 0.00701242 | 0.16398 | -17.9784 | 0.0178449 | 1.80005 | -1.85274 | 0.0701721 | 1.96403 | -19.83114 | -0.00756406 | -0.0142735 | 0.0128214 | 0.00236006 | -0.0241976 | 0.65806 | 0.000224297 | 0.000214745 | 0.00210538 | 8.48689 | 15.1324 | -0.107245 | -1.6355 | -1.19005 | 0.236838 | 6.85139 | 13.94235 | -0.00584812 | -0.00509166 | 0.00979628 | 0.0044526 | -0.0153924 | 0.820944 | 0.000220424 | 0.000260722 | 0.00208334 | -8.52131 | -14.4079 | -0.071984 | 1.4537 | -3.35637 | -0.124877 | -7.06761 | -17.76427 | 0.00179066 | -0.00366952 | 0.00724641 | 0.00680536 | -0.00868422 | 0.605071 | 0.000139659 | 0.000146894 | 0.00131681 | -1573.35 | -1573.35 | -6.3613 | -3189.73 | -0.0167766 | 35.8012 | 35.20059 | -0.01677618 | 0.9938776 | 0.1107129 | 0.1104869 | -3170.201 | 7.706658 | 0.01786388 | -0.01765788 | 0.04050213 | -0.006532159 | 0.006738159 | -0.05221223 | 0.05221223 | 0.6006224 | 0.073928884 | -8.4786673 | -32.2307 | 33.32725 | -8.32291 | -33.1108 | 34.14082 | 0.9999398 | -5.1424373 | -32.91821 | 33.31746 | -4.88736 | -33.77349 | 34.12528 | 0.9999367 | 0.9947752 | 0.9947463 | -0.1543466 | -0.9880168 | -0.0049477 | 0.0051537 | -0.05291672 | 0.05291672 | -8.5295327 | 2.6904 | -0.05924638 | 8.943779 | 8.928068 | -8.7765627 | 1.21159 | -0.24703 | -1.47881 | 1.499301 | 0.1679312
754 | -0.00116843 | -0.0358991 | 0.00012259 | -0.0575366 | -2.2945 | 0.0693936 | 0.0131396 | -0.0128375 | 0.0237915 | 0.0273909 | -0.0270888 | 0.544463 | 0.000213227 | 0.000229035 | 0.0020008 | -0.0426427 | 17.8228 | -0.0203832 | -1.88282 | -2.67403 | 0.103349 | -1.9254627 | 15.14877 | 0.0222324 | -0.0182287 | 0.0169952 | 0.0284662 | -0.0244625 | 0.348337 | 0.000703851 | 0.000869424 | 0.00697892 | 0.16398 | -17.9784 | 0.0178449 | 1.80259 | -1.85439 | 0.0767062 | 1.96657 | -19.83279 | -0.0077349 | -0.0141308 | 0.0128612 | 0.00234702 | -0.0242127 | 0.664272 | 0.000222159 | 0.00021255 | 0.00208378 | 8.48689 | 15.1324 | -0.107245 | -1.63384 | -1.19183 | 0.237368 | 6.85305 | 13.94057 | -0.00601485 | -0.00493301 | 0.00970213 | 0.00437835 | -0.0153262 | 0.8306 | 0.000218678 | 0.000258741 | 0.00206699 | -8.52131 | -14.4079 | -0.071984 | 1.45534 | -3.36238 | -0.124557 | -7.06597 | -17.77028 | 0.00198938 | -0.00351201 | 0.00742943 | 0.00716202 | -0.00868465 | 0.607999 | 0.000140738 | 0.000147593 | 0.00132335 | -1572.66 | -1572.66 | -6.3458 | -3181.97 | -0.0168678 | 35.8012 | 35.19741 | -0.01686516 | 0.9938675 | 0.1108038 | 0.1105773 | -3162.457 | 7.687832 | 0.0180513 | -0.0177492 | 0.04070965 | -0.006561204 | 0.006863304 | -0.05252365 | 0.05252365 | 0.6038875 | 0.074330772 | -8.4786673 | -32.2307 | 33.32725 | -8.32291 | -33.1108 | 34.14082 | 0.9999398 | -5.1405073 | -32.91905 | 33.31799 | -4.88648 | -33.77336 | 34.12503 | 0.9999371 | 0.994769 | 0.9947437 | -0.1542862 | -0.9880262 | -0.004965638 | 0.005267738 | -0.05323748 | 0.05323748 | -8.5295327 | 2.6904 | -0.05924638 | 8.943779 | 8.928068 | -8.7785127 | 1.2082 | -0.24898 | -1.4822 | 1.502966 | 0.1683417
755 | -0.00116843 | -0.0358991 | 0.00012259 | -0.0568471 | -2.29716 | 0.0772677 | 0.0132103 | -0.0129058 | 0.0239228 | 0.0275418 | -0.0272372 | 0.544792 | 0.000214632 | 0.000230521 | 0.002014 | -0.0426427 | 17.8228 | -0.0203832 | -1.88228 | -2.67851 | 0.106598 | -1.9249227 | 15.14429 | 0.0223385 | -0.0190977 | 0.0174637 | 0.0287588 | -0.0255181 | 0.349288 | 0.000706077 | 0.000871876 | 0.00699866 | 0.16398 | -17.9784 | 0.0178449 | 1.80444 | -1.85558 | 0.0822101 | 1.96842 | -19.83398 | -0.00783379 | -0.0143559 | 0.0128659 | 0.00220445 | -0.0243942 | 0.662015 | 0.000224405 | 0.000214573 | 0.00210398 | 8.48689 | 15.1324 | -0.107245 | -1.63354 | -1.19149 | 0.251102 | 6.85335 | 13.94091 | -0.00600018 | -0.00510309 | 0.00963002 | 0.00422485 | -0.0153281 | 0.826936 | 0.000218989 | 0.000259099 | 0.00206989 | -8.52131 | -14.4079 | -0.071984 | 1.45745 | -3.36702 | -0.125199 | -7.06386 | -17.77492 | 0.00189851 | -0.00361822 | 0.00732588 | 0.00696927 | -0.00868898 | 0.60518 | 0.000138024 | 0.000144252 | 0.00129415 | -1572.1 | -1572.1 | -6.342 | -3180.03 | -0.0169436 | 35.8012 | 35.19428 | -0.01695245 | 0.9938623 | 0.1108512 | 0.1106243 | -3160.512 | 7.683104 | 0.0181511 | -0.0178466 | 0.04093187 | -0.006597433 | 0.006901933 | -0.05281117 | 0.05281117 | 0.6066012 | 0.0746648 | -8.4786673 | -32.2307 | 33.32725 | -8.32291 | -33.1108 | 34.14082 | 0.9999398 | -5.1389373 | -32.91921 | 33.31791 | -4.88493 | -33.77489 | 34.12632 | 0.999937 | 0.9947641 | 0.9947384 | -0.1542395 | -0.9880335 | -0.004993131 | 0.005297631 | -0.05352899 | 0.05352899 | -8.5295327 | 2.6904 | -0.05924638 | 8.943779 | 8.928068 | -8.7782727 | 1.20338 | -0.24874 | -1.48702 | 1.50768 | 0.1688697
756 | -0.000834994 | -0.032482 | 0.000120137 | -0.0553386 | -2.29854 | 0.0668943 | 0.0132987 | -0.012927 | 0.0239493 | 0.027627 | -0.0272553 | 0.54427 | 0.000215583 | 0.000231518 | 0.00202312 | -0.0426427 | 17.8228 | -0.0203832 | -1.8813 | -2.6795 | 0.0995761 | -1.9239427 | 15.1433 | 0.0220032 | -0.0194889 | 0.0170797 | 0.0281738 | -0.0256595 | 0.343429 | 0.000709375 | 0.000876019 | 0.00703175 | 0.16398 | -17.9784 | 0.0178449 | 1.80646 | -1.85593 | 0.071643 | 1.97044 | -19.83433 | -0.00755694 | -0.014285 | 0.0129797 | 0.00251405 | -0.024356 | 0.659325 | 0.00022457 | 0.000214856 | 0.00210661 | 8.48689 | 15.1324 | -0.107245 | -1.63181 | -1.19179 | 0.247355 | 6.85508 | 13.94061 | -0.00620797 | -0.00494852 | 0.00956849 | 0.00416035 | -0.0153168 | 0.837155 | 0.000223952 | 0.000265176 | 0.00211719 | -8.52131 | -14.4079 | -0.071984 | 1.45825 | -3.36863 | -0.12482 | -7.06306 | -17.77653 | 0.00205277 | -0.00355238 | 0.00734725 | 0.00711498 | -0.00861459 | 0.603012 | 0.000142592 | 0.000149718 | 0.00134228 | -1571.85 | -1571.85 | -6.3336 | -3175.83 | -0.0169635 | 35.8012 | 35.19376 | -0.016967 | 0.9938588 | 0.1108826 | 0.1106555 | -3156.327 | 7.67293 | 0.01824527 | -0.01787357 | 0.04095721 | -0.006612057 | 0.006983757 | -0.05288872 | 0.05288872 | 0.6073136562 | 0.07475249 | -8.4786673 | -32.2307 | 33.32725 | -8.32291 | -33.1108 | 34.14082 | 0.9999398 | -5.1391173 | -32.91983 | 33.31855 | -4.88464 | -33.77494 | 34.12633 | 0.9999369 | 0.9947644 | 0.9947375 | -0.1542419 | -0.9880331 | -0.005003514 | 0.005375214 | -0.05361292 | 0.05361292 | -8.5295327 | 2.6904 | -0.05924638 | 8.943779 | 8.928068 | -8.7790227 | 1.20269 | -0.24949 | -1.48771 | 1.508485 | 0.1689598
757 | -0.00116843 | -0.0358991 | 0.00012259 | -0.0534803 | -2.30237 | 0.0615818 | 0.0133706 | -0.0129275 | 0.0240711 | 0.0277864 | -0.0273432 | 0.545054 | 0.000215824 | 0.000231732 | 0.00202521 | -0.0426427 | 17.8228 | -0.0203832 | -1.87994 | -2.68143 | 0.0943991 | -1.9225827 | 15.14137 | 0.0221751 | -0.0184118 | 0.0172627 | 0.0285665 | -0.0248032 | 0.351456 | 0.000708805 | 0.000875465 | 0.00702738 | 0.16398 | -17.9784 | 0.0178449 | 1.80788 | -1.85673 | 0.0724583 | 1.97186 | -19.83513 | -0.0078318 | -0.0143947 | 0.0129807 | 0.00230328 | -0.0245298 | 0.662433 | 0.000223625 | 0.000213803 | 0.00209615 | 8.48689 | 15.1324 | -0.107245 | -1.62937 | -1.19163 | 0.231328 | 6.85752 | 13.94077 | -0.00615965 | -0.00477088 | 0.00942161 | 0.00414411 | -0.0150746 | 0.842516 | 0.00021749 | 0.000257297 | 0.00205572 | -8.52131 | -14.4079 | -0.071984 | 1.46029 | -3.37376 | -0.129457 | -7.06102 | -17.78166 | 0.00188534 | -0.00364064 | 0.00741491 | 0.00703637 | -0.00879166 | 0.606957 | 0.000144343 | 0.000151116 | 0.00135546 | -1571.35 | -1571.35 | -6.3181 | -3168.07 | -0.0169979 | 35.8012 | 35.19264 | -0.01699818 | 0.9938582 | 0.1108878 | 0.1106607 | -3148.612 | 7.654177 | 0.01834329 | -0.01790019 | 0.04117854 | -0.006581663 | 0.007024763 | -0.05314251 | 0.05314251 | 0.6085452 | 0.07490408 | -8.4786673 | -32.2307 | 33.32725 | -8.32291 | -33.1108 | 34.14082 | 0.9999398 | -5.1384373 | -32.92303 | 33.32161 | -4.88566 | -33.7759 | 34.12742 | 0.9999376 | 0.9947608 | 0.9947402 | -0.1542074 | -0.9880385 | -0.004967052 | 0.005410152 | -0.05386627 | 0.05386627 | -8.5295327 | 2.6904 | -0.05924638 | 8.943779 | 8.928068 | -8.7801027 | 1.2006 | -0.25057 | -1.4898 | 1.510725 | 0.1692107
758 | -0.000834994 | -0.032482 | 0.000120137 | -0.0550528 | -2.30337 | 0.0552803 | 0.0133885 | -0.0129927 | 0.0241188 | 0.0278255 | -0.0274297 | 0.544864 | 0.000216314 | 0.000232225 | 0.0020297 | -0.0426427 | 17.8228 | -0.0203832 | -1.88164 | -2.68442 | 0.0878115 | -1.9242827 | 15.13838 | 0.0221648 | -0.0188397 | 0.0173509 | 0.0285645 | -0.0252394 | 0.35024 | 0.000704281 | 0.000869779 | 0.00698172 | 0.16398 | -17.9784 | 0.0178449 | 1.80696 | -1.85669 | 0.0684395 | 1.97094 | -19.83509 | -0.00767542 | -0.0144033 | 0.0129486 | 0.00236616 | -0.0244449 | 0.659156 | 0.000225406 | 0.000215425 | 0.00211238 | 8.48689 | 15.1324 | -0.107245 | -1.63089 | -1.19288 | 0.226486 | 6.856 | 13.93952 | -0.00613342 | -0.00452715 | 0.0094856 | 0.00435822 | -0.0150188 | 0.847879 | 0.000220626 | 0.000260997 | 0.00208536 | -8.52131 | -14.4079 | -0.071984 | 1.45851 | -3.37482 | -0.133757 | -7.0628 | -17.78272 | 0.0020126 | -0.003647 | 0.0073694 | 0.00707797 | -0.00871237 | 0.601879 | 0.000141458 | 0.000147915 | 0.0013269 | -1571.17 | -1571.17 | -6.3007 | -3159.34 | -0.0170737 | 35.8012 | 35.18972 | -0.01707989 | 0.9938548 | 0.1109194 | 0.1106921 | -3139.925 | 7.633058 | 0.01837197 | -0.01797617 | 0.04125103 | -0.006635489 | 0.007031289 | -0.0532546 | 0.0532546 | 0.6112589 | 0.0752381 | -8.4786673 | -32.2307 | 33.32725 | -8.32291 | -33.1108 | 34.14082 | 0.9999398 | -5.1385173 | -32.9211 | 33.31971 | -4.88506 | -33.77461 | 34.12606 | 0.9999373 | 0.994762 | 0.9947389 | -0.1542185 | -0.9880368 | -0.00501513 | 0.00541093 | -0.05398269 | 0.05398269 | -8.5295327 | 2.6904 | -0.05924638 | 8.943779 | 8.928068 | -8.7802827 | 1.19886 | -0.25075 | -1.49154 | 1.512471 | 0.1694062
759 | -0.00116843 | -0.0358991 | 0.00012259 | -0.0560278 | -2.30294 | 0.0584986 | 0.0134985 | -0.0129446 | 0.0241829 | 0.0279786 | -0.0274246 | 0.545457 | 0.000218085 | 0.00023413 | 0.00204653 | -0.0426427 | 17.8228 | -0.0203832 | -1.88199 | -2.68421 | 0.0879239 | -1.9246327 | 15.13859 | 0.0223716 | -0.018456 | 0.0178394 | 0.0291076 | -0.025192 | 0.358221 | 0.000711942 | 0.000879287 | 0.00705804 | 0.16398 | -17.9784 | 0.0178449 | 1.8069 | -1.85696 | 0.0611809 | 1.97088 | -19.83536 | -0.00771697 | -0.0141584 | 0.0128974 | 0.00238416 | -0.0242596 | 0.663998 | 0.000227307 | 0.000217305 | 0.00213082 | 8.48689 | 15.1324 | -0.107245 | -1.63212 | -1.18992 | 0.239253 | 6.85477 | 13.94248 | -0.00644722 | -0.00452329 | 0.00938932 | 0.00413939 | -0.0151099 | 0.857579 | 0.000224697 | 0.000265627 | 0.00212353 | -8.52131 | -14.4079 | -0.071984 | 1.45764 | -3.37667 | -0.139774 | -7.06367 | -17.78457 | 0.00201689 | -0.00351526 | 0.00731645 | 0.00707377 | -0.00857214 | 0.604473 | 0.000143159 | 0.000149233 | 0.00133904 | -1570.85 | -1570.85 | -6.3059 | -3161.93 | -0.0170591 | 35.8012 | 35.19023 | -0.01706566 | 0.993854 | 0.110926 | 0.1106987 | -3142.497 | 7.63931 | 0.01849559 | -0.01794169 | 0.04136198 | -0.006570977 | 0.007124877 | -0.05339393 | 0.05339393 | 0.6107363 | 0.07517377 | -8.4786673 | -32.2307 | 33.32725 | -8.32291 | -33.1108 | 34.14082 | 0.9999398 | -5.1390373 | -32.92316 | 33.32183 | -4.88389 | -33.77784 | 34.12909 | 0.9999367 | 0.9947626 | 0.9947341 | -0.1542244 | -0.9880359 | -0.004945705 | 0.005499605 | -0.05412378 | 0.05412378 | -8.5295327 | 2.6904 | -0.05924638 | 8.943779 | 8.928068 | -8.7794027 | 1.19611 | -0.24987 | -1.49429 | 1.515037 | 0.1696937
760 | -0.00116843 | -0.0358991 | 0.00012259 | -0.0551213 | -2.30608 | 0.0595943 | 0.0135903 | -0.0129554 | 0.0241889 | 0.0280474 | -0.0274126 | 0.543436 | 0.000218096 | 0.000234112 | 0.00204642 | -0.0426427 | 17.8228 | -0.0203832 | -1.88278 | -2.68729 | 0.0969637 | -1.9254227 | 15.13551 | 0.0222503 | -0.0178718 | 0.0173891 | 0.0287786 | -0.0244001 | 0.356091 | 0.000709941 | 0.000877142 | 0.00704059 | 0.16398 | -17.9784 | 0.0178449 | 1.80882 | -1.85848 | 0.0607907 | 1.9728 | -19.83688 | -0.00772455 | -0.0143862 | 0.0129835 | 0.00237659 | -0.0244873 | 0.660763 | 0.000225334 | 0.000215473 | 0.00211297 | 8.48689 | 15.1324 | -0.107245 | -1.6307 | -1.19131 | 0.239547 | 6.85619 | 13.94109 | -0.00614693 | -0.00462679 | 0.00927865 | 0.0041072 | -0.0148809 | 0.848701 | 0.000222894 | 0.00026383 | 0.00210704 | -8.52131 | -14.4079 | -0.071984 | 1.45888 | -3.37992 | -0.135898 | -7.06243 | -17.78782 | 0.00221252 | -0.0035694 | 0.00719159 | 0.00707362 | -0.00843051 | 0.593974 | 0.000142172 | 0.000148335 | 0.00133079 | -1570.6 | -1570.6 | -6.293 | -3155.46 | -0.0171033 | 35.8012 | 35.18898 | -0.01710059 | 0.993845 | 0.1110075 | 0.1107796 | -3136.038 | 7.623609 | 0.01859082 | -0.01795592 | 0.04134516 | -0.006583064 | 0.007217964 | -0.05342862 | 0.05342862 | 0.6123187 | 0.075368542 | -8.4786673 | -32.2307 | 33.32725 | -8.32291 | -33.1108 | 34.14082 | 0.9999398 | -5.1370073 | -32.92333 | 33.32168 | -4.88339 | -33.77797 | 34.12915 | 0.9999372 | 0.9947563 | 0.9947325 | -0.1541641 | -0.9880453 | -0.004955539 | 0.005590439 | -0.05416519 | 0.05416519 | -8.5295327 | 2.6904 | -0.05924638 | 8.943779 | 8.928068 | -8.7816127 | 1.19442 | -0.25208 | -1.49598 | 1.51707 | 0.1699214
761 | -0.00116843 | -0.0358991 | 0.00012259 | -0.0528446 | -2.30753 | 0.0524921 | 0.0136313 | -0.0129672 | 0.0242829 | 0.0281638 | -0.0274996 | 0.544503 | 0.000218309 | 0.000234285 | 0.00204824 | -0.0426427 | 17.8228 | -0.0203832 | -1.87971 | -2.68888 | 0.0835173 | -1.9223527 | 15.13392 | 0.0227828 | -0.0184711 | 0.0171773 | 0.0290429 | -0.0247312 | 0.346243 | 0.000711584 | 0.000878841 | 0.00705456 | 0.16398 | -17.9784 | 0.0178449 | 1.80964 | -1.85942 | 0.0470686 | 1.97362 | -19.83782 | -0.00766165 | -0.0140401 | 0.0130295 | 0.00259253 | -0.0242943 | 0.666368 | 0.000224892 | 0.000215164 | 0.00210981 | 8.48689 | 15.1324 | -0.107245 | -1.62742 | -1.19185 | 0.239242 | 6.85947 | 13.94055 | -0.00634067 | -0.00432081 | 0.00927461 | 0.00420167 | -0.0148631 | 0.862365 | 0.000220448 | 0.000260826 | 0.00208376 | -8.52131 | -14.4079 | -0.071984 | 1.46004 | -3.38176 | -0.138249 | -7.06127 | -17.78966 | 0.00197737 | -0.00332365 | 0.00727639 | 0.00707203 | -0.00841831 | 0.610671 | 0.000136425 | 0.000142374 | 0.00127757 | -1570.42 | -1570.42 | -6.2778 | -3147.87 | -0.0171275 | 35.8012 | 35.18808 | -0.01712559 | 0.9938518 | 0.110946 | 0.1107185 | -3128.516 | 7.605324 | 0.01864931 | -0.01798521 | 0.04152142 | -0.00656758 | 0.00723168 | -0.05362553 | 0.05362553 | 0.613185053 | 0.07547518 | -8.4786673 | -32.2307 | 33.32725 | -8.32291 | -33.1108 | 34.14082 | 0.9999398 | -5.1389173 | -32.92358 | 33.32222 | -4.88585 | -33.77837 | 34.1299 | 0.9999374 | 0.994762 | 0.9947397 | -0.1542189 | -0.9880367 | -0.004934432 | 0.005598532 | -0.05436151 | 0.05436151 | -8.5295327 | 2.6904 | -0.05924638 | 8.943779 | 8.928068 | -8.7818227 | 1.19337 | -0.25229 | -1.49703 | 1.51814 | 0.1700413
762 | -0.00116843 | -0.0358991 | 0.00012259 | -0.0540577 | -2.30883 | 0.0512782 | 0.0137365 | -0.0130667 | 0.0243351 | 0.0282596 | -0.0275898 | 0.54211 | 0.000218801 | 0.000234821 | 0.00205293 | -0.0426427 | 17.8228 | -0.0203832 | -1.87988 | -2.69066 | 0.0795383 | -1.9225227 | 15.13214 | 0.0225741 | -0.0186903 | 0.0174271 | 0.0289918 | -0.025108 | 0.349767 | 0.000711991 | 0.000879405 | 0.00705893 | 0.16398 | -17.9784 | 0.0178449 | 1.80876 | -1.85709 | 0.0513731 | 1.97274 | -19.83549 | -0.00750266 | -0.0142718 | 0.0129502 | 0.0025262 | -0.0243006 | 0.658609 | 0.000225037 | 0.00021529 | 0.002111 | 8.48689 | 15.1324 | -0.107245 | -1.6266 | -1.1912 | 0.225961 | 6.86029 | 13.9412 | -0.00639122 | -0.00450051 | 0.00907995 | 0.00389514 | -0.0147869 | 0.86169 | 0.000223585 | 0.000264707 | 0.00211372 | -8.52131 | -14.4079 | -0.071984 | 1.45843 | -3.3815 | -0.143048 | -7.06288 | -17.7894 | 0.00222449 | -0.00341283 | 0.00728758 | 0.00722069 | -0.00840904 | 0.600604 | 0.000141052 | 0.000147808 | 0.00132562 | -1570.23 | -1570.23 | -6.2485 | -3133.16 | -0.0172428 | 35.8012 | 35.18392 | -0.01724188 | 0.9938526 | 0.1109389 | 0.1107114 | -3113.899 | 7.56979 | 0.0187632 | -0.0180934 | 0.04157874 | -0.006650661 | 0.007320461 | -0.05377739 | 0.05377739 | 0.6173129 | 0.075983272 | -8.4786673 | -32.2307 | 33.32725 | -8.32291 | -33.1108 | 34.14082 | 0.9999398 | -5.1403573 | -32.92154 | 33.32043 | -4.88755 | -33.77669 | 34.12848 | 0.9999375 | 0.9947673 | 0.9947454 | -0.1542704 | -0.9880287 | -0.005010313 | 0.005680113 | -0.05452444 | 0.05452444 | -8.5295327 | 2.6904 | -0.05924638 | 8.943779 | 8.928068 | -8.7828127 | 1.19094 | -0.25328 | -1.49946 | 1.520701 | 0.1703281
763 | -0.00116843 | -0.0358991 | 0.00012259 | -0.053625 | -2.30697 | 0.0605739 | 0.0137549 | -0.0131473 | 0.0243192 | 0.0282418 | -0.0276342 | 0.541894 | 0.000219886 | 0.000236011 | 0.00206363 | -0.0426427 | 17.8228 | -0.0203832 | -1.87962 | -2.69225 | 0.0948096 | -1.9222627 | 15.13055 | 0.0227346 | -0.0172964 | 0.0177799 | 0.0295314 | -0.0240932 | 0.362228 | 0.000709152 | 0.000875745 | 0.00702992 | 0.16398 | -17.9784 | 0.0178449 | 1.81033 | -1.85555 | 0.0562515 | 1.97431 | -19.83395 | -0.00773813 | -0.0143503 | 0.0129327 | 0.00233342 | -0.0244218 | 0.661333 | 0.000221328 | 0.000211577 | 0.00207476 | 8.48689 | 15.1324 | -0.107245 | -1.62645 | -1.19381 | 0.231836 | 6.86044 | 13.93859 | -0.00647312 | -0.00384627 | 0.00921903 | 0.00438247 | -0.0147018 | 0.879363 | 0.000222378 | 0.000263145 | 0.00210209 | -8.52131 | -14.4079 | -0.071984 | 1.45962 | -3.38046 | -0.135514 | -7.06169 | -17.78836 | 0.00229636 | -0.00338345 | 0.00730429 | 0.00729454 | -0.00838163 | 0.59975 | 0.000144323 | 0.000150061 | 0.00134687 | -1570.11 | -1570.11 | -6.2501 | -3133.97 | -0.0173283 | 35.8012 | 35.18095 | -0.01732472 | 0.9938474 | 0.1109857 | 0.110758 | -3114.688 | 7.571708 | 0.01877883 | -0.01817123 | 0.04152247 | -0.006736173 | 0.007343773 | -0.05376967 | 0.05376967 | 0.6203739 | 0.076360042 | -8.4786673 | -32.2307 | 33.32725 | -8.32291 | -33.1108 | 34.14082 | 0.9999398 | -5.1394273 | -32.91891 | 33.31769 | -4.88613 | -33.77254 | 34.12417 | 0.9999374 | 0.9947658 | 0.994743 | -0.1542552 | -0.988031 | -0.005094244 | 0.005701844 | -0.054524 | 0.054524 | -8.5295327 | 2.6904 | -0.05924638 | 8.943779 | 8.928068 | -8.7827027 | 1.19196 | -0.25317 | -1.49844 | 1.519677 | 0.1702134
764 | -0.00116843 | -0.0358991 | 0.00012259 | -0.0517993 | -2.30753 | 0.0613139 | 0.0137337 | -0.0130867 | 0.0244073 | 0.0283184 | -0.0276713 | 0.54327 | 0.000220107 | 0.000236195 | 0.00206534 | -0.0426427 | 17.8228 | -0.0203832 | -1.87813 | -2.69057 | 0.0963349 | -1.9207727 | 15.13223 | 0.022595 | -0.0190226 | 0.0173827 | 0.0289431 | -0.0253707 | 0.347051 | 0.000707448 | 0.000873686 | 0.00701335 | 0.16398 | -17.9784 | 0.0178449 | 1.81108 | -1.85604 | 0.0579326 | 1.97506 | -19.83444 | -0.0079079 | -0.0143109 | 0.0130534 | 0.00236072 | -0.0245796 | 0.666274 | 0.000224686 | 0.000214719 | 0.0021058 | 8.48689 | 15.1324 | -0.107245 | -1.6238 | -1.1893 | 0.239114 | 6.86309 | 13.9431 | -0.00652119 | -0.00454394 | 0.00902098 | 0.00377118 | -0.0148363 | 0.865424 | 0.00021857 | 0.00025863 | 0.0020661 | -8.52131 | -14.4079 | -0.071984 | 1.4607 | -3.38204 | -0.13403 | -7.06061 | -17.78994 | 0.00204562 | -0.0035258 | 0.00727804 | 0.00705396 | -0.00853415 | 0.602426 | 0.000142538 | 0.000149183 | 0.00133817 | -1569.98 | -1569.98 | -6.2234 | -3120.55 | -0.0172692 | 35.8012 | 35.18303 | -0.01726677 | 0.9938505 | 0.110958 | 0.1107305 | -3101.36 | 7.539308 | 0.01877687 | -0.01812987 | 0.0417144 | -0.006653619 | 0.007300619 | -0.05392104 | 0.05392104 | 0.6182581 | 0.076099608 | -8.4786673 | -32.2307 | 33.32725 | -8.32291 | -33.1108 | 34.14082 | 0.9999398 | -5.1398373 | -32.92217 | 33.32097 | -4.88803 | -33.77754 | 34.12939 | 0.9999378 | 0.9947655 | 0.9947465 | -0.1542523 | -0.9880315 | -0.005008896 | 0.005655896 | -0.05466682 | 0.05466682 | -8.5295327 | 2.6904 | -0.05924638 | 8.943779 | 8.928068 | -8.7838627 | 1.18913 | -0.25433 | -1.50127 | 1.522661 | 0.1705476
765 | -0.00116843 | -0.0358991 | 0.00012259 | -0.0512584 | -2.30831 | 0.065537 | 0.0137664 | -0.0131315 | 0.0244632 | 0.0283805 | -0.0277457 | 0.543278 | 0.000220434 | 0.000236567 | 0.0020686 | -0.0426427 | 17.8228 | -0.0203832 | -1.8761 | -2.69097 | 0.101442 | -1.9187427 | 15.13183 | 0.0224246 | -0.0193163 | 0.0169957 | 0.0285159 | -0.0254076 | 0.340746 | 0.000710266 | 0.000877277 | 0.00704184 | 0.16398 | -17.9784 | 0.0178449 | 1.81125 | -1.8548 | 0.0671785 | 1.97523 | -19.8332 | -0.00765952 | -0.0146197 | 0.0129695 | 0.00231672 | -0.0245959 | 0.655406 | 0.000225359 | 0.000215549 | 0.00211322 | 8.48689 | 15.1324 | -0.107245 | -1.62275 | -1.18868 | 0.243917 | 6.86414 | 13.94372 | -0.00668414 | -0.00413084 | 0.00912129 | 0.00404611 | -0.0148611 | 0.87951 | 0.000221056 | 0.000261517 | 0.00208949 | -8.52131 | -14.4079 | -0.071984 | 1.46059 | -3.38229 | -0.127475 | -7.06072 | -17.79019 | 0.00194256 | -0.00371478 | 0.00714913 | 0.00680332 | -0.00857554 | 0.596757 | 0.000140334 | 0.000147248 | 0.00132047 | -1569.86 | -1569.86 | -6.2079 | -3112.79 | -0.0173246 | 35.8012 | 35.18119 | -0.01731805 | 0.9938557 | 0.1109106 | 0.1106834 | -3093.664 | 7.520599 | 0.01881894 | -0.01818404 | 0.04180991 | -0.006680876 | 0.007315776 | -0.05404982 | 0.05404982 | 0.6202415 | 0.07634374 | -8.4786673 | -32.2307 | 33.32725 | -8.32291 | -33.1108 | 34.14082 | 0.9999398 | -5.1419773 | -32.92202 | 33.32115 | -4.88891 | -33.77692 | 34.1289 | 0.9999374 | 0.994772 | 0.9947494 | -0.1543157 | -0.9880216 | -0.005031298 | 0.005666198 | -0.0547983 | 0.0547983 | -8.5295327 | 2.6904 | -0.05924638 | 8.943779 | 8.928068 | -8.7828827 | 1.18811 | -0.25335 | -1.50229 | 1.523503 | 0.170642
766 | -0.00116843 | -0.0358991 | 0.00012259 | -0.0501953 | -2.30966 | 0.0626149 | 0.0139061 | -0.0131506 | 0.0244846 | 0.0284973 | -0.0277419 | 0.542668 | 0.000221969 | 0.00023818 | 0.00208299 | -0.0426427 | 17.8228 | -0.0203832 | -1.87392 | -2.69334 | 0.0865057 | -1.9165627 | 15.12946 | 0.0225146 | -0.0178872 | 0.0178082 | 0.0292819 | -0.0246545 | 0.360368 | 0.000709164 | 0.000875839 | 0.00703061 | 0.16398 | -17.9784 | 0.0178449 | 1.81222 | -1.85469 | 0.0591392 | 1.9762 | -19.83309 | -0.00758413 | -0.0144156 | 0.0129003 | 0.00237429 | -0.024374 | 0.657194 | 0.000224191 | 0.000214419 | 0.00210238 | 8.48689 | 15.1324 | -0.107245 | -1.62044 | -1.1899 | 0.241582 | 6.86645 | 13.9425 | -0.00663726 | -0.0043435 | 0.0089297 | 0.00376515 | -0.0147459 | 0.875838 | 0.000223268 | 0.000264194 | 0.00211056 | -8.52131 | -14.4079 | -0.071984 | 1.46061 | -3.38332 | -0.127339 | -7.0607 | -17.79122 | 0.00190256 | -0.0036212 | 0.00731822 | 0.00696373 | -0.00868238 | 0.604859 | 0.000142316 | 0.000148813 | 0.00133481 | -1569.73 | -1569.73 | -6.1853 | -3101.48 | -0.0173876 | 35.8012 | 35.17859 | -0.01739063 | 0.9938586 | 0.1108842 | 0.1106571 | -3082.433 | 7.493296 | 0.0189603 | -0.0182048 | 0.04181868 | -0.006690815 | 0.007446315 | -0.05413122 | 0.05413122 | 0.6224969 | 0.07662136 | -8.4786673 | -32.2307 | 33.32725 | -8.32291 | -33.1108 | 34.14082 | 0.9999398 | -5.1441373 | -32.92068 | 33.32016 | -4.89025 | -33.77559 | 34.12777 | 0.9999371 | 0.9947792 | 0.9947539 | -0.1543851 | -0.9880107 | -0.005036235 | 0.005791735 | -0.054889 | 0.054889 | -8.5295327 | 2.6904 | -0.05924638 | 8.943779 | 8.928068 | -8.7830127 | 1.18696 | -0.25348 | -1.50344 | 1.524659 | 0.1707714
767 | -0.00116843 | -0.0358991 | 0.00012259 | -0.0491262 | -2.31035 | 0.0557563 | 0.0139026 | -0.0132214 | 0.0246015 | 0.0285827 | -0.0279016 | 0.54356 | 0.00022255 | 0.000238745 | 0.00208815 | -0.0426427 | 17.8228 | -0.0203832 | -1.8725 | -2.69506 | 0.0845877 | -1.9151427 | 15.12774 | 0.0227918 | -0.0185757 | 0.0175706 | 0.0292888 | -0.0250727 | 0.351229 | 0.000707505 | 0.00087378 | 0.00701425 | 0.16398 | -17.9784 | 0.0178449 | 1.81213 | -1.85445 | 0.0592581 | 1.97611 | -19.83285 | -0.00756942 | -0.014417 | 0.0129759 | 0.00245597 | -0.0244424 | 0.657654 | 0.000226177 | 0.000216153 | 0.00211958 | 8.48689 | 15.1324 | -0.107245 | -1.6182 | -1.18991 | 0.23765 | 6.86869 | 13.94249 | -0.00681762 | -0.00423067 | 0.00889447 | 0.00373488 | -0.0147832 | 0.884792 | 0.00022457 | 0.000265569 | 0.00212262 | -8.52131 | -14.4079 | -0.071984 | 1.4608 | -3.38497 | -0.134554 | -7.06051 | -17.79287 | 0.00189984 | -0.00353815 | 0.00731215 | 0.00698322 | -0.00862154 | 0.607242 | 0.000139174 | 0.000146033 | 0.00130938 | -1569.6 | -1569.6 | -6.1631 | -3090.33 | -0.0174459 | 35.8012 | 35.17648 | -0.01744971 | 0.9938627 | 0.1108477 | 0.1106209 | -3071.364 | 7.466388 | 0.01898016 | -0.01829896 | 0.04203468 | -0.006729745 | 0.007410945 | -0.05437543 | 0.05437543 | 0.6245842 | 0.076878266 | -8.4786673 | -32.2307 | 33.32725 | -8.32291 | -33.1108 | 34.14082 | 0.9999398 | -5.1453673 | -32.92061 | 33.32028 | -4.89258 | -33.77534 | 34.12786 | 0.9999374 | 0.9947829 | 0.9947609 | -0.1544215 | -0.9880051 | -0.005067739 | 0.005748939 | -0.05513299 | 0.05513299 | -8.5295327 | 2.6904 | -0.05924638 | 8.943779 | 8.928068 | -8.7838327 | 1.18525 | -0.2543 | -1.50515 | 1.526481 | 0.1709755
768 | -0.00116843 | -0.0358991 | 0.00012259 | -0.0490698 | -2.31125 | 0.0577143 | 0.0140545 | -0.0132851 | 0.0246339 | 0.0287077 | -0.0279383 | 0.541901 | 0.000223048 | 0.000239227 | 0.00209264 | -0.0426427 | 17.8228 | -0.0203832 | -1.87168 | -2.69731 | 0.083048 | -1.9143227 | 15.12549 | 0.0226621 | -0.0185548 | 0.017281 | 0.0289917 | -0.0248845 | 0.347977 | 0.000704894 | 0.000870598 | 0.00698843 | 0.16398 | -17.9784 | 0.0178449 | 1.81211 | -1.85374 | 0.0641681 | 1.97609 | -19.83214 | -0.00740832 | -0.0143618 | 0.0129678 | 0.00256999 | -0.0243401 | 0.655745 | 0.000225089 | 0.000215309 | 0.00211105 | 8.48689 | 15.1324 | -0.107245 | -1.61541 | -1.19063 | 0.229291 | 6.87148 | 13.94177 | -0.00680729 | -0.00430761 | 0.00866219 | 0.00348834 | -0.0146032 | 0.886687 | 0.000220956 | 0.000261687 | 0.00208911 | -8.52131 | -14.4079 | -0.071984 | 1.45932 | -3.38521 | -0.129433 | -7.06199 | -17.79311 | 0.00212054 | -0.00355471 | 0.00732488 | 0.00713933 | -0.00857349 | 0.600388 | 0.000138118 | 0.000143962 | 0.00129182 | -1569.48 | -1569.48 | -6.1412 | -3079.34 | -0.0175385 | 35.8012 | 35.17344 | -0.01753448 | 0.9938643 | 0.1108333 | 0.1106065 | -3060.446 | 7.439847 | 0.01913594 | -0.01836654 | 0.04205157 | -0.006781327 | 0.007550727 | -0.05449185 | 0.05449185 | 0.6278993462 | 0.07728632 | -8.4786673 | -32.2307 | 33.32725 | -8.32291 | -33.1108 | 34.14082 | 0.9999398 | -5.1476673 | -32.9186 | 33.31865 | -4.89539 | -33.77391 | 34.12685 | 0.9999375 | 0.9947908 | 0.9947699 | -0.1544981 | -0.9879931 | -0.005112128 | 0.005881528 | -0.05526219 | 0.05526219 | -8.5295327 | 2.6904 | -0.05924638 | 8.943779 | 8.928068 | -8.7858027 | 1.18372 | -0.25627 | -1.50668 | 1.528319 | 0.1711814
769 | -0.00445794 | -0.043284 | 0.000131059 | -0.049593 | -2.31279 | 0.0630854 | 0.0142189 | -0.0132272 | 0.0246102 | 0.0288269 | -0.0278352 | 0.540962 | 0.000224537 | 0.000240816 | 0.00210696 | -0.0426427 | 17.8228 | -0.0203832 | -1.87282 | -2.69664 | 0.0996971 | -1.9154627 | 15.12616 | 0.02221 | -0.0187972 | 0.0171956 | 0.0285104 | -0.0250976 | 0.347969 | 0.000710042 | 0.000876912 | 0.0070393 | 0.16398 | -17.9784 | 0.0178449 | 1.8117 | -1.85367 | 0.057215 | 1.97568 | -19.83207 | -0.00751051 | -0.014394 | 0.0129696 | 0.002497 | -0.0244015 | 0.65717 | 0.000224674 | 0.000215026 | 0.00210803 | 8.48689 | 15.1324 | -0.107245 | -1.61553 | -1.18848 | 0.247003 | 6.87136 | 13.94392 | -0.0068327 | -0.00425848 | 0.0085491 | 0.00342956 | -0.0145207 | 0.891973 | 0.000223476 | 0.000264689 | 0.00211298 | -8.52131 | -14.4079 | -0.071984 | 1.45803 | -3.38609 | -0.133148 | -7.06328 | -17.79399 | 0.00205224 | -0.00355698 | 0.00723638 | 0.00700947 | -0.00851421 | 0.600363 | 0.000138628 | 0.00014511 | 0.00130159 | -1569.35 | -1569.35 | -6.1099 | -3063.66 | -0.0175187 | 35.8012 | 35.17412 | -0.01751557 | 0.9938622 | 0.110852 | 0.1106252 | -3044.856 | 7.401948 | 0.01929461 | -0.01830291 | 0.0419805 | -0.00672865 | 0.00772035 | -0.05447167 | 0.05447167 | 0.6271905 | 0.07719907 | -8.4786673 | -32.2307 | 33.32725 | -8.32291 | -33.1108 | 34.14082 | 0.9999398 | -5.1478173 | -32.92015 | 33.32021 | -4.89568 | -33.77599 | 34.12895 | 0.9999376 | 0.9947906 | 0.9947698 | -0.1544954 | -0.9879935 | -0.005059072 | 0.006050772 | -0.0552495 | 0.0552495 | -8.5295327 | 2.6904 | -0.05924638 | 8.943779 | 8.928068 | -8.7868227 | 1.18224 | -0.25729 | -1.50816 | 1.529949 | 0.171364
770 | -0.00445794 | -0.043284 | 0.000131059 | -0.0481724 | -2.31359 | 0.0553797 | 0.0142381 | -0.0132622 | 0.0247023 | 0.0289192 | -0.0279433 | 0.54087 | 0.000225765 | 0.000242123 | 0.00211861 | -0.0426427 | 17.8228 | -0.0203832 | -1.87093 | -2.69761 | 0.0910303 | -1.9135727 | 15.12519 | 0.0224944 | -0.0179609 | 0.017551 | 0.0290864 | -0.0245529 | 0.356414 | 0.000704252 | 0.000869643 | 0.00698097 | 0.16398 | -17.9784 | 0.0178449 | 1.81083 | -1.85263 | 0.0556296 | 1.97481 | -19.83103 | -0.0075833 | -0.0143606 | 0.0130973 | 0.00258722 | -0.0245311 | 0.660408 | 0.00022384 | 0.000214055 | 0.00209891 | 8.48689 | 15.1324 | -0.107245 | -1.61251 | -1.18942 | 0.235338 | 6.87438 | 13.94298 | -0.00701782 | -0.00409454 | 0.00824293 | 0.00319264 | -0.014305 | 0.907256 | 0.00022227 | 0.000263027 | 0.00210124 | -8.52131 | -14.4079 | -0.071984 | 1.45871 | -3.38832 | -0.140812 | -7.0626 | -17.79622 | 0.00206091 | -0.00338793 | 0.00720439 | 0.00703986 | -0.00836689 | 0.604457 | 0.000142742 | 0.000149802 | 0.00134304 | -1569.23 | -1569.23 | -6.0777 | -3047.49 | -0.0175885 | 35.8012 | 35.17182 | -0.01757989 | 0.9938701 | 0.1107804 | 0.1105539 | -3028.809 | 7.362939 | 0.01933038 | -0.01835448 | 0.04215368 | -0.006736163 | 0.007712063 | -0.05466562 | 0.05466562 | 0.6296894062 | 0.07750666 | -8.4786673 | -32.2307 | 33.32725 | -8.32291 | -33.1108 | 34.14082 | 0.9999398 | -5.1490273 | -32.92141 | 33.32164 | -4.89957 | -33.77401 | 34.12755 | 0.9999386 | 0.9947936 | 0.9947822 | -0.154525 | -0.9879889 | -0.005062997 | 0.006038897 | -0.05544212 | 0.05544212 | -8.5295327 | 2.6904 | -0.05924638 | 8.943779 | 8.928068 | -8.7879527 | 1.18221 | -0.25842 | -1.50819 | 1.530169 | 0.1713886
771 | -0.00577638 | -0.0417922 | 0.000116355 | -0.0492345 | -2.31534 | 0.0668895 | 0.0142856 | -0.0133321 | 0.0248537 | 0.0290751 | -0.0281216 | 0.540867 | 0.000226317 | 0.000242612 | 0.00212317 | -0.0426427 | 17.8228 | -0.0203832 | -1.86951 | -2.69971 | 0.0903968 | -1.9121527 | 15.12309 | 0.0218357 | -0.0191576 | 0.0167299 | 0.0278417 | -0.0251636 | 0.341285 | 0.000708435 | 0.000874877 | 0.00702303 | 0.16398 | -17.9784 | 0.0178449 | 1.80787 | -1.85144 | 0.0750915 | 1.97185 | -19.82984 | -0.00770138 | -0.0144322 | 0.0133189 | 0.00270218 | -0.0248358 | 0.663389 | 0.000226326 | 0.000216498 | 0.00212272 | 8.48689 | 15.1324 | -0.107245 | -1.61037 | -1.18661 | 0.242421 | 6.87652 | 13.94579 | -0.00729532 | -0.00401679 | 0.00820728 | 0.00312673 | -0.0144388 | 0.91796 | 0.000217382 | 0.000257064 | 0.00205474 | -8.52131 | -14.4079 | -0.071984 | 1.45629 | -3.38994 | -0.130145 | -7.06502 | -17.79784 | 0.00187364 | -0.00353849 | 0.00725701 | 0.0069137 | -0.00857855 | 0.60677 | 0.000139824 | 0.000146183 | 0.00131133 | -1569.11 | -1569.11 | -6.0439 | -3030.52 | -0.0176821 | 35.8012 | 35.16806 | -0.01768474 | 0.9938827 | 0.1106669 | 0.1104412 | -3011.981 | 7.322031 | 0.0194049 | -0.0184514 | 0.04243187 | -0.006760619 | 0.007714119 | -0.05499132 | 0.05499132 | 0.6330404 | 0.07791912 | -8.4786673 | -32.2307 | 33.32725 | -8.32291 | -33.1108 | 34.14082 | 0.9999398 | -5.1528673 | -32.92093 | 33.32176 | -4.90467 | -33.77563 | 34.12988 | 0.9999389 | 0.9948054 | 0.9947966 | -0.1546397 | -0.9879709 | -0.005077392 | 0.006030892 | -0.05576889 | 0.05576889 | -8.5295327 | 2.6904 | -0.05924638 | 8.943779 | 8.928068 | -8.7886727 | 1.1773 | -0.25914 | -1.5131 | 1.53513 | 0.1719443
772 | -0.00975441 | -0.0513648 | 0.000137066 | -0.0487995 | -2.31681 | 0.0731841 | 0.0144257 | -0.0133759 | 0.0248994 | 0.029213 | -0.0281631 | 0.539263 | 0.000228629 | 0.000245072 | 0.00214486 | -0.0426427 | 17.8228 | -0.0203832 | -1.86889 | -2.70088 | 0.102266 | -1.9115327 | 15.12192 | 0.0223674 | -0.0186728 | 0.0173392 | 0.028753 | -0.0250584 | 0.349896 | 0.000713208 | 0.000880954 | 0.00707158 | 0.16398 | -17.9784 | 0.0178449 | 1.80703 | -1.84958 | 0.0710886 | 1.97101 | -19.82798 | -0.00757311 | -0.0144371 | 0.0132109 | 0.00267699 | -0.0246872 | 0.660375 | 0.000223455 | 0.00021366 | 0.00209517 | 8.48689 | 15.1324 | -0.107245 | -1.60851 | -1.18636 | 0.258518 | 6.87838 | 13.94604 | -0.00740991 | -0.00408132 | 0.00809069 | 0.00296496 | -0.0144562 | 0.922873 | 0.000220829 | 0.000261326 | 0.00208764 | -8.52131 | -14.4079 | -0.071984 | 1.45401 | -3.39023 | -0.127925 | -7.0673 | -17.79813 | 0.00199538 | -0.00344273 | 0.007333 | 0.00709806 | -0.00854542 | 0.607761 | 0.000141984 | 0.00014848 | 0.00133173 | -1568.98 | -1568.98 | -6.0016 | -3009.35 | -0.0177825 | 35.8012 | 35.16489 | -0.01777336 | 0.9938862 | 0.1106352 | 0.1104096 | -2990.951 | 7.270908 | 0.01955144 | -0.01850164 | 0.04248308 | -0.006788521 | 0.007838321 | -0.05512626 | 0.05512626 | 0.636634839 | 0.07836155 | -8.4786673 | -32.2307 | 33.32725 | -8.32291 | -33.1108 | 34.14082 | 0.9999398 | -5.1557673 | -32.92005 | 33.32134 | -4.90737 | -33.77402 | 34.12868 | 0.9999388 | 0.9948146 | 0.9948053 | -0.1547287 | -0.987957 | -0.005097794 | 0.006147594 | -0.05591414 | 0.05591414 | -8.5295327 | 2.6904 | -0.05924638 | 8.943779 | 8.928068 | -8.7899127 | 1.17588 | -0.26038 | -1.51452 | 1.53674 | 0.1721245
773 | -0.0139472 | -0.056538 | 0.000112513 | -0.0476733 | -2.31921 | 0.0677164 | 0.014633 | -0.0133984 | 0.0249258 | 0.0293944 | -0.0281598 | 0.537893 | 0.000230007 | 0.0002465 | 0.00215776 | -0.0426427 | 17.8228 | -0.0203832 | -1.86698 | -2.7027 | 0.0984831 | -1.9096227 | 15.1201 | 0.0221319 | -0.0182918 | 0.0170752 | 0.0284204 | -0.0245803 | 0.349797 | 0.000711426 | 0.00087872 | 0.00705366 | 0.16398 | -17.9784 | 0.0178449 | 1.80639 | -1.84828 | 0.0698217 | 1.97037 | -19.82668 | -0.00753145 | -0.0143724 | 0.0132534 | 0.00277028 | -0.0246741 | 0.661492 | 0.000224092 | 0.00021444 | 0.00210262 | 8.48689 | 15.1324 | -0.107245 | -1.60393 | -1.1862 | 0.248423 | 6.88296 | 13.9462 | -0.00766246 | -0.00390117 | 0.00776011 | 0.00273004 | -0.0142937 | 0.941109 | 0.000222832 | 0.000263653 | 0.00210652 | -8.52131 | -14.4079 | -0.071984 | 1.4526 | -3.391 | -0.127166 | -7.06871 | -17.7989 | 0.00198353 | -0.00342012 | 0.00711347 | 0.00689209 | -0.00832867 | 0.603711 | 0.000145207 | 0.000152668 | 0.00136874 | -1568.86 | -1568.86 | -5.9543 | -2985.59 | -0.0178746 | 35.8012 | 35.16151 | -0.01786784 | 0.993893 | 0.1105729 | 0.1103477 | -2967.357 | 7.213551 | 0.01975909 | -0.01852449 | 0.04248893 | -0.006797487 | 0.008032087 | -0.05523609 | 0.05523609 | 0.6399321 | 0.078767404 | -8.4786673 | -32.2307 | 33.32725 | -8.32291 | -33.1108 | 34.14082 | 0.9999398 | -5.1590873 | -32.919 | 33.32082 | -4.91259 | -33.77288 | 34.1283 | 0.9999394 | 0.9948251 | 0.9948211 | -0.1548308 | -0.987941 | -0.005100932 | 0.006335532 | -0.05603703 | 0.05603703 | -8.5295327 | 2.6904 | -0.05924638 | 8.943779 | 8.928068 | -8.7925827 | 1.1739 | -0.26305 | -1.5165 | 1.539145 | 0.172394
774 | -0.0195002 | -0.0645786 | 0.000130469 | -0.045346 | -2.32369 | 0.0619061 | 0.0148285 | -0.0134028 | 0.0250231 | 0.0296397 | -0.0282139 | 0.535373 | 0.000231592 | 0.000248125 | 0.00217259 | -0.0426427 | 17.8228 | -0.0203832 | -1.86245 | -2.70596 | 0.0926989 | -1.9050927 | 15.11684 | 0.021906 | -0.0196017 | 0.0166828 | 0.0278254 | -0.0255211 | 0.337635 | 0.000704536 | 0.000870052 | 0.00698429 | 0.16398 | -17.9784 | 0.0178449 | 1.80543 | -1.85008 | 0.0639489 | 1.96941 | -19.82848 | -0.00744432 | -0.0140535 | 0.0132541 | 0.00294914 | -0.024447 | 0.666144 | 0.000223553 | 0.000213906 | 0.0020971 | 8.48689 | 15.1324 | -0.107245 | -1.59678 | -1.1861 | 0.241582 | 6.89011 | 13.9463 | -0.00778261 | -0.00357026 | 0.00733417 | 0.00260251 | -0.0139554 | 0.962505 | 0.000221481 | 0.000261979 | 0.00209373 | -8.52131 | -14.4079 | -0.071984 | 1.4508 | -3.39561 | -0.130752 | -7.07051 | -17.80351 | 0.00185319 | -0.00339036 | 0.00714851 | 0.00684646 | -0.00838364 | 0.609517 | 0.000137709 | 0.000144539 | 0.00129595 | -1568.73 | -1568.73 | -5.8888 | -2952.78 | -0.0179225 | 35.8012 | 35.15945 | -0.01792528 | 0.9939097 | 0.1104223 | 0.110198 | -2934.797 | 7.134397 | 0.01996707 | -0.01854137 | 0.04264654 | -0.006766359 | 0.008192059 | -0.05547859 | 0.05547859 | 0.641647007 | 0.07897848 | -8.4786673 | -32.2307 | 33.32725 | -8.32291 | -33.1108 | 34.14082 | 0.9999398 | -5.1654173 | -32.92035 | 33.32313 | -4.9207 | -33.77478 | 34.13135 | 0.9999399 | 0.9948435 | 0.9948442 | -0.15501 | -0.9879129 | -0.005060563 | 0.006486263 | -0.05628765 | 0.05628765 | -8.5295327 | 2.6904 | -0.05924638 | 8.943779 | 8.928068 | -8.7952027 | 1.17054 | -0.26567 | -1.51986 | 1.542905 | 0.1728151
775 | -0.0301304 | -0.0841755 | 0.000156626 | -0.0414008 | -2.32974 | 0.0618171 | 0.0151335 | -0.0134688 | 0.0250577 | 0.0299097 | -0.028245 | 0.53059 | 0.000234299 | 0.000251041 | 0.00219874 | -0.0426427 | 17.8228 | -0.0203832 | -1.85729 | -2.71113 | 0.093328 | -1.8999327 | 15.11167 | 0.0219604 | -0.0185328 | 0.0164393 | 0.0278384 | -0.0244108 | 0.340047 | 0.000703521 | 0.000868947 | 0.00697558 | 0.16398 | -17.9784 | 0.0178449 | 1.80387 | -1.84843 | 0.0632769 | 1.96785 | -19.82683 | -0.00755203 | -0.0142811 | 0.0132636 | 0.00280915 | -0.0246423 | 0.664912 | 0.000223128 | 0.000213278 | 0.00209145 | 8.48689 | 15.1324 | -0.107245 | -1.58557 | -1.1868 | 0.23521 | 6.90132 | 13.9456 | -0.00834718 | -0.00364818 | 0.00668685 | 0.00190795 | -0.0139033 | 0.987795 | 0.000221392 | 0.000262113 | 0.00209342 | -8.52131 | -14.4079 | -0.071984 | 1.44762 | -3.39842 | -0.129733 | -7.07369 | -17.80632 | 0.00190089 | -0.00326119 | 0.00688853 | 0.00667698 | -0.00803728 | 0.605942 | 0.000139393 | 0.000144791 | 0.00129991 | -1568.61 | -1568.61 | -5.7738 | -2895.08 | -0.0181408 | 35.8012 | 35.15193 | -0.01813529 | 0.9939282 | 0.1102537 | 0.1100304 | -2877.502 | 6.995115 | 0.02026796 | -0.01860326 | 0.04264591 | -0.00680863 | 0.00847333 | -0.05564267 | 0.05564267 | 0.6494624 | 0.07994046 | -8.4786673 | -32.2307 | 33.32725 | -8.32291 | -33.1108 | 34.14082 | 0.9999398 | -5.1737573 | -32.91799 | 33.32209 | -4.93347 | -33.77243 | 34.13087 | 0.9999412 | 0.9948697 | 0.9948827 | -0.1552651 | -0.9878728 | -0.005092469 | 0.006757169 | -0.05647328 | 0.05647328 | -8.5295327 | 2.6904 | -0.05924638 | 8.943779 | 8.928068 | -8.8012527 | 1.16607 | -0.27172 | -1.52433 | 1.548358 | 0.1734259

## OLS13-2
w | t | a | L, mm | tg(theta) | ctg(theta) | (2+tg^2+ctg^2)^0,5 |  |  | cos | sin | acos | [91 empty] | 332 |  | 332
10 | 9.6 | 40 | 41.13587 | 0.24 | 4.166667 | 4.406667 |  |  | 0.9723873 | 0.233373 | 0.235545 | [84 empty] | Ult Stress, MPa | [6 empty] | Failure Strains, % | G13, MPa | Failure Strains, % | G13, MPa
Average | [15 empty] | P0 |  |  | -1.95297 | [13 empty] | P1 | [16 empty] | P2 | [16 empty] | P3 | [16 empty] | Analog |  |  |  | E0 | [7 empty] | 8.048803 | [5 empty] | 380.9753 | 0.04918644 | 335.643 | 0.074022746 | 281.1968 | before deformation |  |  |  |  | check | after defor,mation
Index [1] | X [mm] | Y [mm] | Z [mm] | U [mm] | V [mm] | W [mm] | exx [1] - Lagrange | eyy [1] - Lagrange | exy [1] - Lagrange | e1 [1] - Lagrange | e2 [1] - Lagrange | gamma [1] - Lagrange | Sigma_X [mm] | Sigma_Y [mm] | Sigma_Z [mm] | X [mm] | Y [mm] | Z [mm] | U [mm] | V [mm] | W [mm] | X01 | Y01 | exx [1] - Lagrange | eyy [1] - Lagrange | exy [1] - Lagrange | e1 [1] - Lagrange | e2 [1] - Lagrange | gamma [1] - Lagrange | Sigma_X [mm] | Sigma_Y [mm] | Sigma_Z [mm] | X [mm] | Y [mm] | Z [mm] | U [mm] | V [mm] | W [mm] | X11 | Y11 | exx [1] - Lagrange | eyy [1] - Lagrange | exy [1] - Lagrange | e1 [1] - Lagrange | e2 [1] - Lagrange | gamma [1] - Lagrange | Sigma_X [mm] | Sigma_Y [mm] | Sigma_Z [mm] | X [mm] | Y [mm] | Z [mm] | U [mm] | V [mm] | W [mm] | X21 | Y21 | exx [1] - Lagrange | eyy [1] - Lagrange | exy [1] - Lagrange | e1 [1] - Lagrange | e2 [1] - Lagrange | gamma [1] - Lagrange | Sigma_X [mm] | Sigma_Y [mm] | Sigma_Z [mm] | X [mm] | Y [mm] | Z [mm] | U [mm] | V [mm] | W [mm] | X31 | Y31 | exx [1] - Lagrange | eyy [1] - Lagrange | exy [1] - Lagrange | e1 [1] - Lagrange | e2 [1] - Lagrange | gamma [1] - Lagrange | Sigma_X [mm] | Sigma_Y [mm] | Sigma_Z [mm] | Time_1 | Time_0 | Dev1/ai0 | Force_[N] | ?L/L0 [1] | L0, mm | L1 | (L1-L0)/L0 | cos(dth) | acos(dth) | sin(dth) | Force' | Tau_13, Mpa | e_xx' | e_yy' | g_xy' | e_1 | e_2 | g_13' | -g_13' | u, mm | g_13u | P0P3_x | P0P3_y | P0P3 | P2P1_x | P2P1_y | P2P1 | Cos0 | P0P3_x1 | P0P3_y1 | P0P3_1 | P2P1_x1 | P2P1_y1 | P2P1_1 | Cos1 | Cos03 | Cos21 | cos_P2P1 | sin_P2P1 | e1 | e3 | g13 | -g13
0 | 0.00175781 | 0.002713 | 1.44927e-05 | 0 | 0 | 0 | -1.52134e-17 | -1.52728e-17 | -1.47393e-19 | -1.2776e-17 | -1.77101e-17 | -0.0438549 | 0.000167825 | 0.000177041 | 0.00168026 | 0.127752 | 18.0619 | -0.0237748 | 0 | 0 | 0 | 0.127752 | 18.0619 | -1.46988e-17 | -1.68542e-17 | -1.44958e-19 | -1.46206e-17 | -1.69325e-17 | 0.156825 | 0.000262878 | 0.000265792 | 0.00262579 | 0.176661 | -17.6655 | -0.0264031 | 0 | 0 | 0 | 0.176661 | -17.6655 | -1.88027e-17 | -1.12459e-17 | -6.25927e-18 | -7.71054e-18 | -2.23381e-17 | -1.05814 | 0.000225491 | 0.000255564 | 0.00225161 | 8.70827 | 14.9406 | -0.0361352 | 0 | 0 | 0 | 8.70827 | 14.9406 | -9.81116e-18 | -1.20116e-17 | 5.66366e-18 | -5.11218e-18 | -1.67106e-17 | 0.697465 | 0.000159919 | 0.000160011 | 0.00148873 | -9.15897 | -14.3906 | -0.0611257 | 0 | 0 | 0 | -9.15897 | -14.3906 | -2.52306e-17 | -2.37133e-17 | 7.63602e-19 | -2.33883e-17 | -2.55556e-17 | 1.18302 | 0.000179052 | 0.00018665 | 0.00194605 | 0 | 0.004 | -0.0477 | -31.2044 | 0 | 35.7274 | 35.72743 | 9.370107e-07 | 0.9999991 | 0.001368948 | 0.001368948 | -31.20437 | 0.07585683 | -1.52138e-17 | -1.52724e-17 | -2.949475e-19 | -1.533614e-17 | -1.515006e-17 | 2.362274e-19 | -2.362274e-19 | 0 | 0 | -9.286722 | -32.4525 | 33.75512 | -8.531609 | -32.6061 | 33.7038 | 0.9997402 | -9.286722 | -32.4525 | 33.75512 | -8.531609 | -32.6061 | 33.7038 | 0.9997402 | 1 | 1 | -0.2751204 | -0.9614098 | -1.534628e-17 | -1.513992e-17 | 2.187376e-19 | -2.187376e-19
1 | 0.00175781 | 0.002713 | 1.44927e-05 | 0.00295733 | -0.00835319 | -0.0552984 | -0.000141339 | 0.000119068 | -4.94326e-06 | 0.000133157 | -0.000155428 | -0.218126 | 0.000113952 | 0.000116156 | 0.00110142 | 0.127752 | 18.0619 | -0.0237748 | 0.00143149 | -0.00610212 | -0.0557821 | 0.12918349 | 18.05579788 | -0.000378042 | -0.000388367 | 7.42592e-05 | -0.000308762 | -0.000457647 | 0.750299 | 0.000140538 | 0.000138767 | 0.00135938 | 0.176661 | -17.6655 | -0.0264031 | 0.00497315 | -0.00933427 | -0.0599809 | 0.18163415 | -17.67483427 | -0.000210951 | -0.000122096 | -1.69686e-05 | -0.000118508 | -0.000214539 | -1.38588 | 0.000139011 | 0.000153902 | 0.00134072 | 8.70827 | 14.9406 | -0.0361352 | 0.000571241 | -0.00403268 | -0.0647119 | 8.708841241 | 14.93656732 | -4.61241e-05 | 4.65277e-05 | -1.76996e-07 | 4.67441e-05 | -4.63405e-05 | 0.474452 | 0.000145584 | 0.000148417 | 0.00138588 | -9.15897 | -14.3906 | -0.0611257 | 0.00564018 | -0.0108255 | -0.0729951 | -9.15332982 | -14.4014255 | 7.5392e-06 | 5.89188e-05 | -1.50666e-05 | 6.30241e-05 | 3.43399e-06 | -1.30212 | 0.000118164 | 0.000112108 | 0.00115907 | 3.14 | 3.14 | -0.0522 | -34.37 | 8.95225e-05 | 35.7274 | 35.73067 | 9.154451e-05 | 0.9999989 | 0.001467946 | 0.001467945 | -34.36996 | 0.08355229 | -0.000141353 | 0.000119082 | -9.121952e-06 | 0.0001028279 | -0.0001250989 | 0.0001263287 | -0.0001263287 | -0.003198406 | -0.0003944958 | -9.286722 | -32.4525 | 33.75512 | -8.531609 | -32.6061 | 33.7038 | 0.9997402 | -9.28251331 | -32.45722338 | 33.7585 | -8.527207091 | -32.61140159 | 33.70781 | 0.99974 | 1 | 1 | -0.2749682 | -0.9614533 | 9.676559e-05 | -0.0001190366 | 0.0001460786 | -0.0001460786
2 | 0.00175781 | 0.002713 | 1.44927e-05 | 0.00320329 | -0.0118455 | -0.0393326 | -7.17342e-06 | 0.000154977 | -1.39986e-05 | 0.000191453 | -4.36489e-05 | -0.169787 | 0.000114786 | 0.000116989 | 0.00110956 | 0.127752 | 18.0619 | -0.0237748 | -0.000580143 | -0.00847336 | -0.0387179 | 0.127171857 | 18.05342664 | -0.000140246 | -0.000165761 | 0.000123055 | -2.89603e-05 | -0.000277047 | 0.73389 | 0.000144746 | 0.00014325 | 0.00140278 | 0.176661 | -17.6655 | -0.0264031 | 0.00705969 | -0.0133498 | -0.0371222 | 0.18372069 | -17.6788498 | 1.99493e-05 | -0.000220191 | 4.5853e-05 | 2.84534e-05 | -0.000228695 | 0.182429 | 0.000138249 | 0.000153427 | 0.00133581 | 8.70827 | 14.9406 | -0.0361352 | -0.000835393 | -0.00630695 | -0.0429084 | 8.707434607 | 14.93429305 | -0.000119522 | 0.000308712 | -2.68015e-05 | 0.000310589 | -0.000121398 | -1.50889 | 0.000139279 | 0.000142342 | 0.00132937 | -9.15897 | -14.3906 | -0.0611257 | 0.00632033 | -0.0160363 | -0.0515251 | -9.15264967 | -14.4066363 | 0.000170035 | -4.18192e-05 | -0.000121543 | 0.000225439 | -9.72233e-05 | -0.426992 | 0.00012187 | 0.000116138 | 0.00120054 | 3.951 | 3.951 | -0.0689 | -46.1281 | 0.000136003 | 35.7274 | 35.73232 | 0.0001377426 | 0.9999987 | 0.001582569 | 0.001582568 | -46.12804 | 0.1121358 | -7.217321e-06 | 0.0001550209 | -2.748383e-05 | 0.0001399481 | 7.855524e-06 | 9.812321e-05 | -9.812321e-05 | -0.004859034 | -0.0005993199 | -9.286722 | -32.4525 | 33.75512 | -8.531609 | -32.6061 | 33.7038 | 0.9997402 | -9.279821527 | -32.46006294 | 33.76049 | -8.523713917 | -32.61314285 | 33.70862 | 0.9997397 | 1 | 1 | -0.2748722 | -0.9614808 | 0.0001353265 | 1.247704e-05 | 0.0001094742 | -0.0001094742
3 | 0.00175781 | 0.002713 | 1.44927e-05 | 0.00116203 | -0.0178743 | -0.0207707 | -3.86595e-05 | 0.00014746 | 1.9674e-05 | 0.000169538 | -6.07381e-05 | 0.521545 | 0.000115882 | 0.000118001 | 0.00111892 | 0.127752 | 18.0619 | -0.0237748 | -0.00345807 | -0.0152677 | -0.0148382 | 0.12429393 | 18.0466323 | -3.29435e-05 | -0.000270351 | 0.000112004 | 1.15757e-05 | -0.000314871 | 0.378149 | 0.000142316 | 0.000140529 | 0.00137685 | 0.176661 | -17.6655 | -0.0264031 | 0.006446 | -0.0198716 | -0.0271031 | 0.183107 | -17.6853716 | -4.2138e-05 | -0.000178636 | -2.30892e-05 | -3.77996e-05 | -0.000182975 | -0.162976 | 0.000138265 | 0.000153103 | 0.00133361 | 8.70827 | 14.9406 | -0.0361352 | -0.00258955 | -0.0118715 | -0.0121632 | 8.70568045 | 14.9287285 | -6.29879e-05 | 0.000178307 | 5.74465e-05 | 0.000191336 | -7.60172e-05 | 1.34825 | 0.000139718 | 0.000142568 | 0.00133159 | -9.15897 | -14.3906 | -0.0611257 | 0.00554009 | -0.0231976 | -0.0390091 | -9.15342991 | -14.4137976 | 0.000189809 | -5.24051e-05 | -0.000102451 | 0.000227375 | -8.99709e-05 | -0.350818 | 0.000120544 | 0.000114454 | 0.00118327 | 4.7 | 4.701 | -0.0815 | -54.9467 | 0.000128118 | 35.7274 | 35.73205 | 0.0001302166 | 0.9999986 | 0.001645948 | 0.001645947 | -54.94663 | 0.1335735 | -3.859423e-05 | 0.0001473947 | 3.996047e-05 | 0.0001463334 | -3.753291e-05 | 4.88048e-05 | -4.88048e-05 | -0.004577323 | -0.00056457332 | -9.286722 | -32.4525 | 33.75512 | -8.531609 | -32.6061 | 33.7038 | 0.9997402 | -9.27772384 | -32.4604299 | 33.76027 | -8.52257345 | -32.6141001 | 33.70925 | 0.9997402 | 0.9999999 | 0.9999999 | -0.2748119 | -0.961498 | 0.0001438009 | -3.500043e-05 | 6.495237e-05 | -6.495237e-05
4 | 0.00175781 | 0.002713 | 1.44927e-05 | 0.00267178 | -0.0287053 | -0.0401981 | 8.39352e-05 | 0.000176469 | 3.15449e-05 | 0.00023639 | 2.40143e-05 | 0.214366 | 0.000115031 | 0.000117142 | 0.00111069 | 0.127752 | 18.0619 | -0.0237748 | -0.000690338 | -0.0256073 | -0.0357784 | 0.127061662 | 18.0362927 | -4.40851e-05 | -0.000299622 | 0.000161085 | 3.38179e-05 | -0.000377525 | 0.450082 | 0.000141589 | 0.000139304 | 0.00136695 | 0.176661 | -17.6655 | -0.0264031 | 0.00766026 | -0.0310824 | -0.0509058 | 0.18432126 | -17.6965824 | 7.57745e-05 | -0.000188215 | 3.28649e-05 | 7.99081e-05 | -0.000192349 | 0.121988 | 0.000140211 | 0.000155896 | 0.00135659 | 8.70827 | 14.9406 | -0.0361352 | 0.000366134 | -0.0222126 | -0.0238008 | 8.708636134 | 14.9183874 | -0.000234072 | -5.50821e-05 | -0.000126979 | 1.11962e-05 | -0.000300351 | -1.09289 | 0.000142747 | 0.00014579 | 0.00136144 | -9.15897 | -14.3906 | -0.0611257 | 0.00579311 | -0.0342872 | -0.0742146 | -9.15317689 | -14.4248872 | -9.79021e-05 | -6.6591e-05 | -0.000120394 | 3.91762e-05 | -0.000203669 | -0.850548 | 0.000119492 | 0.000113941 | 0.00117784 | 6.012 | 6.012 | -0.1037 | -70.5487 | 0.000150106 | 35.7274 | 35.73292 | 0.0001545306 | 0.9999987 | 0.001602433 | 0.001602433 | -70.54861 | 0.1715014 | 8.403653e-05 | 0.0001763677 | 6.338603e-05 | 0.0001857232 | 7.468104e-05 | -1.457645e-05 | 1.457645e-05 | -0.005362897 | -0.0006614671 | -9.286722 | -32.4525 | 33.75512 | -8.531609 | -32.6061 | 33.7038 | 0.9997402 | -9.280238552 | -32.4611799 | 33.76168 | -8.524314874 | -32.6149698 | 33.71054 | 0.9997397 | 1 | 1 | -0.2748749 | -0.96148 | 0.0001861513 | 7.425291e-05 | -4.645238e-06 | 4.645238e-06
5 | 0.00175781 | 0.002713 | 1.44927e-05 | 0.00347987 | -0.0341172 | -0.0246573 | 8.62332e-07 | 3.99506e-05 | 8.77228e-05 | 0.000178907 | -0.000138094 | 0.725831 | 0.000113807 | 0.000116039 | 0.00110003 | 0.127752 | 18.0619 | -0.0237748 | 0.0023927 | -0.0345263 | -0.0234641 | 0.1301447 | 18.0273737 | -8.46883e-05 | -0.000660495 | 6.40616e-05 | -7.70559e-05 | -0.000668128 | 0.109894 | 0.000148739 | 0.0001472 | 0.00144198 | 0.176661 | -17.6655 | -0.0264031 | 0.00683417 | -0.0348998 | -0.0279355 | 0.18349517 | -17.7003998 | -5.92363e-05 | -6.00199e-05 | 1.69616e-05 | -3.90228e-05 | -8.02335e-05 | 0.310506 | 0.000138605 | 0.000153921 | 0.00133963 | 8.70827 | 14.9406 | -0.0361352 | 0.000883367 | -0.0292335 | -0.00693693 | 8.709153367 | 14.9113665 | -0.000227705 | -0.000105872 | 5.5883e-05 | -8.38861e-05 | -0.000249691 | 1.19834 | 0.000144571 | 0.000147773 | 0.0013799 | -9.15897 | -14.3906 | -0.0611257 | 0.00431131 | -0.037278 | -0.0444368 | -9.15465869 | -14.427878 | -2.34913e-05 | -6.4736e-05 | -6.80371e-05 | 2.72829e-05 | -0.00011551 | -0.633005 | 0.000119364 | 0.00011345 | 0.00117285 | 7.074 | 7.074 | -0.116 | -79.1411 | 8.83238e-06 | 35.7274 | 35.72781 | 1.156907e-05 | 0.9999989 | 0.001493248 | 0.001493248 | -79.14101 | 0.1923893 | 1.124403e-06 | 3.968853e-05 | 0.0001755616 | 7.74282e-05 | -3.661527e-05 | -0.0001389357 | 0.0001389357 | -0.000315558 | -3.892135e-05 | -9.286722 | -32.4525 | 33.75512 | -8.531609 | -32.6061 | 33.7038 | 0.9997402 | -9.28480339 | -32.4552517 | 33.75724 | -8.525658197 | -32.6117663 | 33.70778 | 0.9997371 | 1 | 1 | -0.2750463 | -0.961431 | 8.338805e-05 | -4.257511e-05 | -0.0001282277 | 0.0001282277
6 | 0.00175781 | 0.002713 | 1.44927e-05 | 0.000829158 | -0.0411284 | -0.0269011 | 2.03124e-06 | 6.25467e-05 | 8.5083e-05 | 0.000161935 | -9.73574e-05 | 0.627687 | 0.000113495 | 0.000115619 | 0.00109642 | 0.127752 | 18.0619 | -0.0237748 | -0.000270944 | -0.040281 | -0.0223687 | 0.127481056 | 18.021619 | -0.000241981 | -0.000486724 | 0.000119136 | -0.000193308 | -0.000535396 | 0.385006 | 0.000141548 | 0.000139573 | 0.00136921 | 0.176661 | -17.6655 | -0.0264031 | 0.00294738 | -0.0416592 | -0.0340084 | 0.17960838 | -17.7071592 | -4.15854e-05 | -0.000337171 | -9.26635e-05 | -1.459e-05 | -0.000364166 | -0.278301 | 0.000135871 | 0.000150649 | 0.00131144 | 8.70827 | 14.9406 | -0.0361352 | -0.000182767 | -0.036302 | -0.012887 | 8.708087233 | 14.904298 | -0.000117789 | 0.000159918 | 4.0095e-06 | 0.000160064 | -0.000117935 | 1.32552 | 0.000141143 | 0.000144013 | 0.00134482 | -9.15897 | -14.3906 | -0.0611257 | 0.00274557 | -0.0443177 | -0.0503825 | -9.15622443 | -14.4349177 | 2.91122e-05 | -5.09135e-05 | -0.000199458 | 0.000192537 | -0.000214338 | -0.686331 | 0.000122477 | 0.000115168 | 0.00119106 | 7.884 | 7.884 | -0.126 | -86.1507 | 3.5599e-05 | 35.7274 | 35.72882 | 3.963978e-05 | 0.9999989 | 0.001458972 | 0.001458971 | -86.15061 | 0.2094294 | 2.279636e-06 | 6.22983e-05 | 0.0001703419 | 9.7685e-05 | -3.310706e-05 | -0.0001245473 | 0.0001245473 | -0.00127186 | -0.0001568729 | -9.286722 | -32.4525 | 33.75512 | -8.531609 | -32.6061 | 33.7038 | 0.9997402 | -9.283705486 | -32.4565367 | 33.75817 | -8.528478853 | -32.6114572 | 33.70819 | 0.9997399 | 1 | 1 | -0.2750062 | -0.9614425 | 0.0001029624 | -3.838441e-05 | -0.0001124263 | 0.0001124263
7 | 0.00175781 | 0.002713 | 1.44927e-05 | 0.00253218 | -0.0573616 | -0.00438879 | 1.41609e-05 | 4.68084e-05 | 0.000116545 | 0.000193861 | -0.000132892 | 0.735376 | 0.000117346 | 0.000119507 | 0.00113308 | 0.127752 | 18.0619 | -0.0237748 | 0.00490338 | -0.0568665 | -0.00037329 | 0.13265538 | 18.0050335 | -0.000127504 | -0.000634923 | 0.000215423 | -4.79631e-05 | -0.000714464 | 0.352027 | 0.00014482 | 0.00014251 | 0.00139901 | 0.176661 | -17.6655 | -0.0264031 | 0.00224734 | -0.057243 | -0.0145679 | 0.17890834 | -17.722743 | 0.000152495 | -0.000429559 | 1.46287e-05 | 0.00015294 | -0.000430004 | 0.0254751 | 0.000141454 | 0.000156497 | 0.00136364 | 8.70827 | 14.9406 | -0.0361352 | 0.00350705 | -0.0526903 | 0.025008 | 8.71177705 | 14.8879097 | -9.72043e-05 | 9.07392e-05 | 0.000117126 | 0.000146963 | -0.000153429 | 1.1235 | 0.000140741 | 0.000143895 | 0.00134393 | -9.15897 | -14.3906 | -0.0611257 | 0.00252711 | -0.0595562 | -0.0458431 | -9.15644289 | -14.4501562 | -0.000107288 | -0.000236862 | -0.000102884 | -5.03957e-05 | -0.000293754 | -0.504215 | 0.000124294 | 0.00011785 | 0.00121847 | 9.817 | 9.817 | -0.1421 | -97.4566 | 8.91336e-06 | 35.7274 | 35.72781 | 1.137613e-05 | 0.9999992 | 0.001294593 | 0.001294593 | -97.45652 | 0.2369137 | 1.446271e-05 | 4.650659e-05 | 0.0002331737 | 9.767525e-05 | -3.670595e-05 | -0.0001932317 | 0.0001932317 | -0.0003184512 | -3.92782064e-05 | -9.286722 | -32.4525 | 33.75512 | -8.531609 | -32.6061 | 33.7038 | 0.9997402 | -9.28909827 | -32.4551897 | 33.75836 | -8.53286871 | -32.6106527 | 33.70852 | 0.9997392 | 1 | 1 | -0.2751644 | -0.9613972 | 0.0001059986 | -4.502934e-05 | -0.0001805197 | 0.0001805197
8 | 0.00175781 | 0.002713 | 1.44927e-05 | 0.00469553 | -0.0688324 | -0.0107225 | 3.02055e-05 | -2.40553e-05 | 0.000114598 | 0.000167166 | -0.000161016 | 0.584707 | 0.000114799 | 0.000117012 | 0.00110922 | 0.127752 | 18.0619 | -0.0237748 | 0.00612709 | -0.0690914 | 0.000355734 | 0.13387909 | 17.9928086 | -0.000236249 | -0.000616691 | 7.16689e-05 | -0.000222642 | -0.000630298 | 0.179614 | 0.000143998 | 0.000141173 | 0.0013882 | 0.176661 | -17.6655 | -0.0264031 | 0.00413006 | -0.067375 | -0.0184504 | 0.18079106 | -17.732875 | 0.000186114 | -0.000553734 | -4.45963e-06 | 0.000186334 | -0.000553954 | -0.00535054 | 0.000140114 | 0.000155238 | 0.00135175 | 8.70827 | 14.9406 | -0.0361352 | 0.00606485 | -0.0655919 | 0.0195767 | 8.71433485 | 14.8750081 | -0.000167702 | 1.81024e-05 | -6.67461e-05 | 4.00129e-05 | -0.000189612 | -1.26034 | 0.000144299 | 0.000147338 | 0.00137592 | -9.15897 | -14.3906 | -0.0611257 | 0.00404838 | -0.0700921 | -0.0575708 | -9.15492162 | -14.4606921 | -0.000113678 | -0.00034817 | -0.00012711 | -5.78826e-05 | -0.000403965 | -0.412659 | 0.000125918 | 0.000119921 | 0.0012397 | 11.004 | 11.004 | -0.1569 | -107.858 | -4.80105e-05 | 35.7274 | 35.72571 | -4.717946e-05 | 0.9999991 | 0.001313115 | 0.001313115 | -107.8579 | 0.2621991 | 3.050637e-05 | -2.435617e-05 | 0.0002290527 | 3.061049e-05 | -2.446029e-05 | -0.0002290027 | 0.0002290027 | 0.00171529 | 0.00021156627 | -9.286722 | -32.4525 | 33.75512 | -8.531609 | -32.6061 | 33.7038 | 0.9997402 | -9.28880071 | -32.4535007 | 33.75665 | -8.53354379 | -32.6078831 | 33.70601 | 0.99974 | 1 | 1 | -0.2751695 | -0.9613957 | 4.06863e-05 | -3.45361e-05 | -0.0002231964 | 0.0002231964
9 | 0.00175781 | 0.002713 | 1.44927e-05 | 0.002203 | -0.0812709 | -0.0196967 | -3.40399e-05 | -2.1111e-05 | 0.000131664 | 0.000149939 | -0.00020509 | 0.687993 | 0.000114801 | 0.000117001 | 0.00110927 | 0.127752 | 18.0619 | -0.0237748 | 0.00381531 | -0.0831384 | -0.00421078 | 0.13156731 | 17.9787616 | -0.000447427 | -0.00054162 | 0.000185602 | -0.000302341 | -0.000686707 | 0.664344 | 0.000150728 | 0.000147659 | 0.00145356 | 0.176661 | -17.6655 | -0.0264031 | 0.00301158 | -0.0806871 | -0.0283686 | 0.17967258 | -17.7461871 | 0.000191089 | -0.000487511 | 1.93039e-05 | 0.00019214 | -0.000488562 | 0.0294299 | 0.000138982 | 0.000153925 | 0.00134069 | 8.70827 | 14.9406 | -0.0361352 | 0.00268892 | -0.0774741 | 0.0234499 | 8.71095892 | 14.8631259 | -0.000199512 | -0.000138537 | 0.000144506 | -2.11349e-05 | -0.000316915 | 0.889413 | 0.000136683 | 0.000139741 | 0.00130489 | -9.15897 | -14.3906 | -0.0611257 | 0.0025985 | -0.0836427 | -0.0741928 | -9.1563715 | -14.4742427 | -0.000189131 | -0.000110237 | -0.000155563 | 1.08065e-05 | -0.000310175 | -0.909688 | 0.000120601 | 0.000114952 | 0.0011883 | 12.25 | 12.25 | -0.1708 | -117.581 | -6.68678e-05 | 35.7274 | 35.72498 | -6.770468e-05 | 0.9999991 | 0.001346545 | 0.001346544 | -117.5809 | 0.2858354 | -3.368529e-05 | -2.146561e-05 | 0.0002633619 | 3.763329e-05 | -9.278419e-05 | -0.0002291289 | 0.0002291289 | 0.002389013 | 0.0002946641 | -9.286722 | -32.4525 | 33.75512 | -8.531609 | -32.6061 | 33.7038 | 0.9997402 | -9.28793881 | -32.4530043 | 33.75594 | -8.53128634 | -32.609313 | 33.70683 | 0.9997387 | 1 | 1 | -0.2751498 | -0.9614014 | 4.756818e-05 | -0.0001027191 | -0.0002166161 | 0.0002166161
10 | 0.00175781 | 0.002713 | 1.44927e-05 | 0.00437728 | -0.0995807 | -0.0135189 | 7.03652e-05 | -3.54356e-05 | 0.000134112 | 0.000192313 | -0.000157384 | 0.562298 | 0.000117947 | 0.000120234 | 0.00113977 | 0.127752 | 18.0619 | -0.0237748 | 0.00359291 | -0.101766 | 0.00195431 | 0.13134491 | 17.960134 | -0.00027313 | -0.0007829 | 0.000178965 | -0.000216498 | -0.000839532 | 0.305996 | 0.000150831 | 0.00014736 | 0.00145228 | 0.176661 | -17.6655 | -0.0264031 | 0.00737089 | -0.0987696 | -0.0317987 | 0.18403189 | -17.7642696 | 0.000294599 | -0.000340257 | -2.02141e-06 | 0.000294978 | -0.000340637 | -0.00227174 | 0.000142329 | 0.000157824 | 0.00137401 | 8.70827 | 14.9406 | -0.0361352 | 0.00373239 | -0.0947312 | 0.0331521 | 8.71200239 | 14.8458688 | -0.000148142 | -1.49286e-05 | 5.9275e-05 | 8.48241e-06 | -0.000171553 | 1.20525 | 0.000147363 | 0.000150426 | 0.00140483 | -9.15897 | -14.3906 | -0.0611257 | 0.00569738 | -0.103239 | -0.0730616 | -9.15327262 | -14.493839 | 0.000136053 | -0.00010315 | -9.25535e-05 | 0.000167693 | -0.000134789 | -0.329298 | 0.000128321 | 0.000121962 | 0.0012609 | 14.246 | 14.246 | -0.184 | -126.852 | -8.3067e-05 | 35.7274 | 35.72444 | -8.278095e-05 | 0.9999989 | 0.001474817 | 0.001474816 | -126.8519 | 0.3083728 | 7.076055e-05 | -3.583095e-05 | 0.0002679108 | 3.077103e-05 | 4.158572e-06 | -0.0002871057 | 0.0002871057 | 0.002967768 | 0.00036604858 | -9.286722 | -32.4525 | 33.75512 | -8.531609 | -32.6061 | 33.7038 | 0.9997402 | -9.28461753 | -32.453973 | 33.75595 | -8.5279705 | -32.6101384 | 33.70679 | 0.9997388 | 1 | 1 | -0.2750512 | -0.9614296 | 4.349837e-05 | -8.568767e-06 | -0.0002835964 | 0.0002835964
11 | 0.00175781 | 0.002713 | 1.44927e-05 | 0.00232413 | -0.103555 | -0.00135746 | 0.000128542 | -9.3553e-05 | 0.000186594 | 0.000273041 | -0.000238052 | 0.509129 | 0.000116194 | 0.000118425 | 0.00112271 | 0.127752 | 18.0619 | -0.0237748 | 0.00208472 | -0.105731 | 0.0149744 | 0.12983672 | 17.956169 | -0.000267719 | -0.000761005 | 0.000215414 | -0.000186492 | -0.000842232 | 0.358542 | 0.000153104 | 0.000149627 | 0.00147424 | 0.176661 | -17.6655 | -0.0264031 | 0.00528593 | -0.100419 | -0.0170987 | 0.18194693 | -17.765919 | 0.00048601 | -0.000454662 | 6.82533e-05 | 0.000491208 | -0.00045986 | 0.072363 | 0.000139978 | 0.000155305 | 0.00135187 | 8.70827 | 14.9406 | -0.0361352 | 0.00189527 | -0.0981935 | 0.0483482 | 8.71016527 | 14.8424065 | -0.000117966 | -8.03565e-05 | 0.000113752 | 1.64413e-05 | -0.000214764 | 0.866841 | 0.000142172 | 0.000144999 | 0.00135455 | -9.15897 | -14.3906 | -0.0611257 | 0.00382284 | -0.106431 | -0.0695033 | -9.15514716 | -14.497031 | -7.45481e-05 | -0.000260077 | -0.00010716 | -2.52855e-05 | -0.00030934 | -0.428621 | 0.000124382 | 0.000118269 | 0.00122273 | 14.874 | 14.875 | -0.2004 | -138.384 | -0.000149527 | 35.7274 | 35.72213 | -0.0001476176 | 0.9999989 | 0.001458766 | 0.001458766 | -138.3839 | 0.3364068 | 0.0001290859 | -9.409692e-05 | 0.0003725384 | 2.598009e-06 | 3.239099e-05 | -0.0004332526 | 0.0004332526 | 0.005342211 | 0.0006589156 | -9.286722 | -32.4525 | 33.75512 | -8.531609 | -32.6061 | 33.7038 | 0.9997402 | -9.28498388 | -32.4532 | 33.75531 | -8.52821834 | -32.6083255 | 33.70509 | 0.9997388 | 1 | 1 | -0.2750673 | -0.961425 | 2.194319e-05 | 1.304581e-05 | -0.0004341846 | 0.0004341846
12 | 0.00175781 | 0.002713 | 1.44927e-05 | 0.00674103 | -0.115924 | -0.0361918 | 0.000208618 | 1.19596e-06 | 0.000215228 | 0.000374977 | -0.000165163 | 0.496099 | 0.000114805 | 0.000117033 | 0.00110928 | 0.127752 | 18.0619 | -0.0237748 | 0.00541276 | -0.117569 | -0.0086826 | 0.13316476 | 17.944331 | -0.000412007 | -0.00067724 | 0.000191269 | -0.000311634 | -0.000777613 | 0.481061 | 0.000156667 | 0.000152279 | 0.00150482 | 0.176661 | -17.6655 | -0.0264031 | 0.0114223 | -0.115764 | -0.05735 | 0.1880833 | -17.781264 | 0.000359411 | -0.000418965 | 4.62392e-05 | 0.00036242 | -0.000421974 | 0.059834 | 0.000146757 | 0.000162837 | 0.00141759 | 8.70827 | 14.9406 | -0.0361352 | 0.00590766 | -0.108661 | 0.0206078 | 8.71417766 | 14.831939 | -7.28957e-05 | 5.41065e-05 | 5.74799e-06 | 5.56858e-05 | -7.4475e-05 | 1.28713 | 0.000142089 | 0.00014517 | 0.00135573 | -9.15897 | -14.3906 | -0.0611257 | 0.00831365 | -0.121741 | -0.104927 | -9.15065635 | -14.512341 | 0.000146658 | -1.32534e-05 | -0.000136419 | 0.000224829 | -9.14247e-05 | -0.520299 | 0.000123049 | 0.000116806 | 0.00120769 | 16.432 | 16.432 | -0.2136 | -147.654 | -5.03954e-05 | 35.7274 | 35.72564 | -4.933997e-05 | 0.9999988 | 0.001537231 | 0.001537231 | -147.6538 | 0.3589418 | 0.0002092792 | 5.347408e-07 | 0.0004298163 | 0.0001094413 | 0.0001003727 | -0.0004777385 | 0.0004777385 | 0.001800497 | 0.0002220757 | -9.286722 | -32.4525 | 33.75512 | -8.531609 | -32.6061 | 33.7038 | 0.9997402 | -9.28382111 | -32.456672 | 33.75833 | -8.52609436 | -32.613203 | 33.70928 | 0.999738 | 1 | 1 | -0.2750083 | -0.9614419 | 0.0001306977 | 7.911626e-05 | -0.0004750322 | 0.0004750322
13 | 0.00175781 | 0.002713 | 1.44927e-05 | 0.00574811 | -0.124321 | -0.0294653 | 7.62741e-05 | -6.55891e-05 | 0.000286088 | 0.000323415 | -0.00031273 | 0.653263 | 0.000117094 | 0.000119307 | 0.00113112 | 0.127752 | 18.0619 | -0.0237748 | 0.00379111 | -0.127594 | 0.0047729 | 0.13154311 | 17.934306 | -0.000445383 | -0.000834864 | 0.000340695 | -0.000247552 | -0.00103269 | 0.525455 | 0.000158125 | 0.000153667 | 0.0015186 | 0.176661 | -17.6655 | -0.0264031 | 0.0108816 | -0.122704 | -0.0574045 | 0.1875426 | -17.788204 | 0.000340774 | -0.000261235 | 0.000108857 | 0.000360222 | -0.000280684 | 0.174154 | 0.000147251 | 0.000163324 | 0.00142184 | 8.70827 | 14.9406 | -0.0361352 | 0.00344899 | -0.116202 | 0.0345241 | 8.71171899 | 14.824398 | -0.000116021 | 3.18611e-05 | 0.000146049 | 0.000121955 | -0.000206114 | 1.02032 | 0.000142076 | 0.000144971 | 0.0013543 | -9.15897 | -14.3906 | -0.0611257 | 0.00855746 | -0.130647 | -0.101971 | -9.15041254 | -14.521247 | -2.65259e-05 | -0.000150224 | 6.27415e-05 | -2.25672e-07 | -0.000176525 | 0.396858 | 0.000125693 | 0.000120502 | 0.00124552 | 17.553 | 17.553 | -0.2298 | -158.96 | -0.000134801 | 35.7274 | 35.72255 | -0.0001356412 | 0.9999988 | 0.001567623 | 0.001567623 | -158.9598 | 0.3864262 | 7.717071e-05 | -6.648571e-05 | 0.0005717284 | 7.107994e-05 | -6.039494e-05 | -0.000574652 | 0.000574652 | 0.004816089 | 0.0005940231 | -9.286722 | -32.4525 | 33.75512 | -8.531609 | -32.6061 | 33.7038 | 0.9997402 | -9.28195565 | -32.455553 | 33.75674 | -8.52417639 | -32.612602 | 33.70821 | 0.9997379 | 1 | 1 | -0.274966 | -0.961454 | 9.640118e-05 | -8.571618e-05 | -0.0005606637 | 0.0005606637
14 | 0.00175781 | 0.002713 | 1.44927e-05 | 0.00518353 | -0.130761 | -0.023684 | 0.000241266 | -4.38211e-05 | 0.000307767 | 0.00045759 | -0.000260145 | 0.579161 | 0.000118125 | 0.000120303 | 0.00114036 | 0.127752 | 18.0619 | -0.0237748 | 0.00208569 | -0.133567 | 0.00809327 | 0.12983769 | 17.928333 | -8.86441e-05 | -0.000703013 | 0.000357616 | 7.56612e-05 | -0.000867318 | 0.430512 | 0.000159181 | 0.00015439 | 0.00152794 | 0.176661 | -17.6655 | -0.0264031 | 0.0114969 | -0.129347 | -0.0501937 | 0.1881579 | -17.794847 | 0.000454987 | -0.000223084 | 0.000152619 | 0.000487979 | -0.000256075 | 0.211512 | 0.000148476 | 0.000164425 | 0.00143186 | 8.70827 | 14.9406 | -0.0361352 | 0.0029477 | -0.12149 | 0.0481261 | 8.7112177 | 14.81911 | -0.000360465 | 2.06446e-05 | 0.000115332 | 5.33819e-05 | -0.000393202 | 1.29817 | 0.000141841 | 0.000144885 | 0.00135363 | -9.15897 | -14.3906 | -0.0611257 | 0.00751911 | -0.138318 | -0.106034 | -9.15145089 | -14.528918 | 0.000180295 | -0.000219024 | -7.05206e-05 | 0.000192519 | -0.000231248 | -0.169874 | 0.000125086 | 0.000118959 | 0.0012299 | 18.614 | 18.614 | -0.2394 | -165.744 | -0.000116141 | 35.7274 | 35.72323 | -0.0001167842 | 0.9999987 | 0.001632558 | 0.001632557 | -165.7438 | 0.4029179 | 0.0002422701 | -4.482523e-05 | 0.0006145999 | 0.0001102813 | 8.716361e-05 | -0.0006779545 | 0.0006779545 | 0.004149416 | 0.0005117947 | -9.286722 | -32.4525 | 33.75512 | -8.531609 | -32.6061 | 33.7038 | 0.9997402 | -9.28128858 | -32.457251 | 33.75819 | -8.5230598 | -32.613957 | 33.70924 | 0.9997377 | 1 | 1 | -0.2749344 | -0.961463 | 0.0001404381 | 5.700676e-05 | -0.0006731983 | 0.0006731983
15 | 0.00175781 | 0.002713 | 1.44927e-05 | 0.0043922 | -0.139017 | -0.0283048 | 0.00019955 | -7.50916e-05 | 0.000264536 | 0.000387236 | -0.000262778 | 0.526519 | 0.000117547 | 0.000119704 | 0.00113466 | 0.127752 | 18.0619 | -0.0237748 | -0.00132381 | -0.141512 | -0.00923779 | 0.12642819 | 17.920388 | -0.000241468 | -0.000694524 | 0.000209487 | -0.000159314 | -0.000776679 | 0.372148 | 0.000162044 | 0.000156939 | 0.00155399 | 0.176661 | -17.6655 | -0.0264031 | 0.0126408 | -0.136025 | -0.042072 | 0.1893018 | -17.801525 | 0.000196319 | -0.000514061 | 0.000195136 | 0.000246891 | -0.000564634 | 0.250982 | 0.000148163 | 0.000164336 | 0.00143034 | 8.70827 | 14.9406 | -0.0361352 | 0.000792707 | -0.129012 | 0.0367849 | 8.709062707 | 14.811588 | -0.000149181 | 0.000187124 | 0.000156643 | 0.00024978 | -0.000211837 | 1.19637 | 0.00014402 | 0.00014723 | 0.00137526 | -9.15897 | -14.3906 | -0.0611257 | 0.00919194 | -0.146141 | -0.105355 | -9.14977806 | -14.536741 | 0.000212536 | -0.000149692 | -0.00026732 | 0.000354379 | -0.000291535 | -0.487521 | 0.000123042 | 0.000116983 | 0.00120948 | 19.489 | 19.489 | -0.2523 | -174.788 | -0.000153386 | 35.7274 | 35.72197 | -0.0001520309 | 0.9999985 | 0.001760083 | 0.001760082 | -174.7877 | 0.4249034 | 0.0002004804 | -7.602196e-05 | 0.0005281019 | 5.887876e-05 | 6.557964e-05 | -0.0005960707 | 0.0005960707 | 0.005480083 | 0.000675921 | -9.286722 | -32.4525 | 33.75512 | -8.531609 | -32.6061 | 33.7038 | 0.9997402 | -9.27620625 | -32.457129 | 33.75668 | -8.519760907 | -32.613113 | 33.70759 | 0.9997389 | 0.9999999 | 0.9999999 | -0.2747962 | -0.9615025 | 8.543733e-05 | 3.902107e-05 | -0.0005942985 | 0.0005942985
16 | 0.00175781 | 0.002713 | 1.44927e-05 | 0.00421553 | -0.145938 | -0.0161772 | 0.000193553 | -0.000123024 | 0.000371735 | 0.00045182 | -0.000381293 | 0.587762 | 0.000115927 | 0.000118113 | 0.00111946 | 0.127752 | 18.0619 | -0.0237748 | -0.00224324 | -0.150256 | 0.0153666 | 0.12550876 | 17.911644 | -0.000287341 | -0.000899968 | 0.000289739 | -0.000171611 | -0.0010157 | 0.378014 | 0.000163068 | 0.000157903 | 0.00156453 | 0.176661 | -17.6655 | -0.0264031 | 0.0135239 | -0.142868 | -0.0387303 | 0.1901849 | -17.808368 | 0.000318059 | -0.000523666 | 0.000196364 | 0.000362343 | -0.00056795 | 0.218474 | 0.000147749 | 0.000164189 | 0.00142779 | 8.70827 | 14.9406 | -0.0361352 | -0.000608981 | -0.134774 | 0.0499576 | 8.707661019 | 14.805826 | -0.000226208 | -3.4236e-05 | 0.000141545 | 4.17035e-05 | -0.000302148 | 1.08496 | 0.000141989 | 0.000145058 | 0.00135494 | -9.15897 | -14.3906 | -0.0611257 | 0.0101424 | -0.155494 | -0.100326 | -9.1488276 | -14.546094 | -7.14992e-06 | -0.000266186 | 4.28721e-06 | -7.0545e-06 | -0.000266281 | 0.0165014 | 0.000125787 | 0.000119466 | 0.00123519 | 20.673 | 20.674 | -0.2746 | -190.391 | -0.000207142 | 35.7274 | 35.72007 | -0.0002051492 | 0.9999984 | 0.00181064 | 0.001810639 | -190.3907 | 0.4628337 | 0.0001948981 | -0.0001243691 | 0.0007423187 | 6.147268e-05 | 9.056319e-06 | -0.0008063629 | 0.0008063629 | 0.007400645 | 0.0009128057 | -9.286722 | -32.4525 | 33.75512 | -8.531609 | -32.6061 | 33.7038 | 0.9997402 | -9.27433636 | -32.457738 | 33.75675 | -8.517476119 | -32.614194 | 33.70806 | 0.9997386 | 0.9999999 | 0.9999999 | -0.2747402 | -0.9615185 | 9.727276e-05 | -2.674376e-05 | -0.0007984914 | 0.0007984914
17 | 0.00175781 | 0.002713 | 1.44927e-05 | 0.00343887 | -0.151606 | -0.0156281 | 0.000163556 | -0.000134649 | 0.000362689 | 0.000419832 | -0.000390924 | 0.599308 | 0.000115846 | 0.00011804 | 0.00111884 | 0.127752 | 18.0619 | -0.0237748 | -0.00534351 | -0.155918 | 0.00526915 | 0.12240849 | 17.905982 | -0.000299013 | -0.000843286 | 0.000322001 | -0.000149359 | -0.000992941 | 0.434257 | 0.000167154 | 0.000161199 | 0.00159915 | 0.176661 | -17.6655 | -0.0264031 | 0.0147328 | -0.147529 | -0.0373226 | 0.1913938 | -17.813029 | 0.00020215 | -0.000485006 | 0.000297496 | 0.000313403 | -0.000596259 | 0.356049 | 0.000149212 | 0.000165128 | 0.00143756 | 8.70827 | 14.9406 | -0.0361352 | -0.00367244 | -0.13973 | 0.0452891 | 8.70459756 | 14.80087 | -0.000106769 | 0.00015906 | 0.000176831 | 0.000248164 | -0.000195873 | 1.10843 | 0.000143059 | 0.000146109 | 0.00136443 | -9.15897 | -14.3906 | -0.0611257 | 0.0107196 | -0.161941 | -0.09633 | -9.1482504 | -14.552541 | 0.00019044 | -0.000159459 | -4.3059e-05 | 0.000195718 | -0.000164737 | -0.120907 | 0.000121474 | 0.000114978 | 0.00118894 | 21.423 | 21.423 | -0.29 | -201.244 | -0.000237848 | 35.7274 | 35.71908 | -0.0002329412 | 0.9999981 | 0.001931331 | 0.00193133 | -201.2436 | 0.4892169 | 0.0001649558 | -0.0001360488 | 0.0007242207 | 4.469138e-05 | -1.578438e-05 | -0.0007819477 | 0.0007819477 | 0.008497691 | 0.001048117 | -9.286722 | -32.4525 | 33.75512 | -8.531609 | -32.6061 | 33.7038 | 0.9997402 | -9.27065889 | -32.458523 | 33.75649 | -8.51320376 | -32.613899 | 33.70669 | 0.9997384 | 0.9999999 | 0.9999998 | -0.2746334 | -0.961549 | 7.939572e-05 | -5.048872e-05 | -0.000773453 | 0.000773453
18 | 0.00175781 | 0.002713 | 1.44927e-05 | 0.000989992 | -0.159161 | -0.023136 | 0.000205659 | -9.71879e-05 | 0.000391585 | 0.000486115 | -0.000377645 | 0.60193 | 0.000116475 | 0.000118636 | 0.0011246 | 0.127752 | 18.0619 | -0.0237748 | -0.00902469 | -0.162857 | -0.00105035 | 0.11872731 | 17.899043 | -0.000208468 | -0.000782891 | 0.000464801 | 5.08562e-05 | -0.00104222 | 0.508747 | 0.00016968 | 0.000163638 | 0.00162454 | 0.176661 | -17.6655 | -0.0264031 | 0.0136427 | -0.15593 | -0.0432549 | 0.1903037 | -17.82143 | 4.17771e-05 | -0.000595171 | 0.000284954 | 0.000151346 | -0.00070474 | 0.363882 | 0.000150132 | 0.000166557 | 0.00144961 | 8.70827 | 14.9406 | -0.0361352 | -0.00662884 | -0.14534 | 0.0420315 | 8.70164116 | 14.79526 | -0.000119235 | -6.49971e-06 | 0.000208947 | 0.000153794 | -0.000279528 | 0.9184 | 0.00013993 | 0.000142929 | 0.00133519 | -9.15897 | -14.3906 | -0.0611257 | 0.00987134 | -0.171512 | -0.108192 | -9.14909866 | -14.562112 | 0.000230385 | -7.03016e-05 | 2.47825e-05 | 0.000232441 | -7.23567e-05 | 0.0816285 | 0.000124717 | 0.000118592 | 0.00122612 | 22.109 | 22.109 | -0.309 | -214.585 | -0.000194485 | 35.7274 | 35.72054 | -0.0001918776 | 0.999998 | 0.002003789 | 0.002003788 | -214.5846 | 0.5216483 | 0.0002072271 | -9.875599e-05 | 0.00078195 | 9.535581e-05 | 1.311529e-05 | -0.0008356482 | 0.0008356482 | 0.006948443389 | 0.0008570306 | -9.286722 | -32.4525 | 33.75512 | -8.531609 | -32.6061 | 33.7038 | 0.9997402 | -9.26782597 | -32.461155 | 33.75825 | -8.51133746 | -32.61669 | 33.70892 | 0.999739 | 0.9999998 | 0.9999998 | -0.2745352 | -0.9615771 | 0.000132384 | -2.391292e-05 | -0.0008250108 | 0.0008250108
19 | 0.00175781 | 0.002713 | 1.44927e-05 | 0.00193049 | -0.163476 | -0.0210628 | 0.000189812 | -0.000147018 | 0.000437161 | 0.000505553 | -0.000462759 | 0.59946 | 0.000117979 | 0.000120136 | 0.0011387 | 0.127752 | 18.0619 | -0.0237748 | -0.00947498 | -0.168961 | 0.00884069 | 0.11827702 | 17.892939 | -0.000362376 | -0.000751917 | 0.000407203 | -0.000105593 | -0.0010087 | 0.562482 | 0.000169923 | 0.000163796 | 0.00162675 | 0.176661 | -17.6655 | -0.0264031 | 0.0170357 | -0.160377 | -0.0483057 | 0.1936967 | -17.825877 | 0.000300851 | -0.00035262 | 0.000308076 | 0.000423386 | -0.000475156 | 0.377778 | 0.000149414 | 0.000165738 | 0.00144238 | 8.70827 | 14.9406 | -0.0361352 | -0.00779049 | -0.149897 | 0.0522354 | 8.70047951 | 14.790703 | -0.000241352 | 1.97706e-05 | 0.000223502 | 0.000148488 | -0.00037007 | 1.05009 | 0.000143508 | 0.000146435 | 0.00136747 | -9.15897 | -14.3906 | -0.0611257 | 0.0112255 | -0.176563 | -0.10911 | -9.1477445 | -14.567163 | 0.000295717 | -6.58606e-05 | -1.2228e-05 | 0.000296145 | -6.62887e-05 | -0.0336542 | 0.000124368 | 0.000117999 | 0.00122009 | 22.857 | 22.858 | -0.321 | -222.951 | -0.000237262 | 35.7274 | 35.7189 | -0.0002380351 | 0.9999978 | 0.00211148 | 0.002111478 | -222.9505 | 0.5419856 | 0.0001916566 | -0.0001488626 | 0.0008728918 | 6.776744e-05 | -2.497344e-05 | -0.0009323586 | 0.0009323586 | 0.008476754 | 0.001045535 | -9.286722 | -32.4525 | 33.75512 | -8.531609 | -32.6061 | 33.7038 | 0.9997402 | -9.26602152 | -32.460102 | 33.75674 | -8.50678281 | -32.61658 | 33.70766 | 0.999737 | 0.9999998 | 0.9999997 | -0.274494 | -0.9615888 | 0.0001091387 | -6.63447e-05 | -0.0009203798 | 0.0009203798
20 | 0.00175781 | 0.002713 | 1.44927e-05 | 0.00123204 | -0.168967 | -0.0278469 | 0.000240134 | -0.00014381 | 0.00044215 | 0.000539944 | -0.00044362 | 0.577012 | 0.000118131 | 0.00012031 | 0.0011403 | 0.127752 | 18.0619 | -0.0237748 | -0.0120296 | -0.173998 | 0.00349492 | 0.1157224 | 17.887902 | -0.000330823 | -0.000738104 | 0.000300449 | -0.000171325 | -0.000897602 | 0.487451 | 0.000170263 | 0.00016387 | 0.00162832 | 0.176661 | -17.6655 | -0.0264031 | 0.016989 | -0.165219 | -0.0512619 | 0.19365 | -17.830719 | 0.000104724 | -0.000602792 | 0.00040145 | 0.000286348 | -0.000784416 | 0.423682 | 0.000148689 | 0.00016464 | 0.00143332 | 8.70827 | 14.9406 | -0.0361352 | -0.00848698 | -0.153691 | 0.041351 | 8.69978302 | 14.786909 | -9.79515e-05 | -1.96077e-05 | 0.000180344 | 0.000126137 | -0.000243696 | 0.893764 | 0.000142686 | 0.000145564 | 0.00135952 | -9.15897 | -14.3906 | -0.0611257 | 0.0122371 | -0.182655 | -0.114531 | -9.1467329 | -14.573255 | 0.000154311 | -0.000123153 | -9.25515e-05 | 0.000182381 | -0.000151223 | -0.294244 | 0.00011939 | 0.000113633 | 0.00117485 | 23.357 | 23.357 | -0.3255 | -226.117 | -0.000245524 | 35.7274 | 35.71871 | -0.0002433424 | 0.9999976 | 0.002181705 | 0.002181703 | -226.1165 | 0.5496819 | 0.0002420614 | -0.0001457374 | 0.0008826163 | 7.567436e-05 | 2.064964e-05 | -0.0009624821 | 0.0009624821 | 0.008771934 | 0.001081942 | -9.286722 | -32.4525 | 33.75512 | -8.531609 | -32.6061 | 33.7038 | 0.9997402 | -9.2624553 | -32.461157 | 33.75677 | -8.50613302 | -32.617628 | 33.70851 | 0.9997389 | 0.9999997 | 0.9999997 | -0.274388 | -0.9616191 | 0.0001184252 | -2.210123e-05 | -0.0009537567 | 0.0009537567
21 | 0.00175781 | 0.002713 | 1.44927e-05 | -0.00269362 | -0.174067 | -0.021389 | 0.000185151 | -0.000201929 | 0.000527049 | 0.000559768 | -0.000576546 | 0.617443 | 0.000118569 | 0.000120736 | 0.00114416 | 0.127752 | 18.0619 | -0.0237748 | -0.0175832 | -0.179994 | 0.00482365 | 0.1101688 | 17.881906 | -0.000409403 | -0.00111207 | 0.000454171 | -0.000186312 | -0.00133516 | 0.455861 | 0.000166487 | 0.000159719 | 0.00158874 | 0.176661 | -17.6655 | -0.0264031 | 0.0153442 | -0.169022 | -0.0491633 | 0.1920052 | -17.834522 | -4.42222e-05 | -0.000507251 | 0.000395577 | 0.000182924 | -0.000734397 | 0.519958 | 0.000153653 | 0.000170052 | 0.00148086 | 8.70827 | 14.9406 | -0.0361352 | -0.0140243 | -0.156867 | 0.0476107 | 8.6942457 | 14.783733 | 1.29557e-05 | -0.000153424 | 0.000171219 | 0.000120216 | -0.000260683 | 0.558877 | 0.00014616 | 0.000149175 | 0.00139326 | -9.15897 | -14.3906 | -0.0611257 | 0.0111878 | -0.189564 | -0.118235 | -9.1477822 | -14.580164 | 3.1545e-06 | -6.81068e-05 | 8.76175e-05 | 6.22722e-05 | -0.000127225 | 0.590368 | 0.00012156 | 0.000116797 | 0.00120716 | 24.357 | 24.358 | -0.3445 | -239.458 | -0.000307675 | 35.7274 | 35.71652 | -0.0003044791 | 0.9999974 | 0.002291278 | 0.002291276 | -239.4574 | 0.5821133 | 0.0001875642 | -0.0002043422 | 0.001052313 | 5.580244e-05 | -7.258044e-05 | -0.001115559 | 0.001115559 | 0.01099243 | 0.001355821 | -9.286722 | -32.4525 | 33.75512 | -8.531609 | -32.6061 | 33.7038 | 0.9997402 | -9.257951 | -32.46207 | 33.75642 | -8.5022405 | -32.618255 | 33.70814 | 0.9997394 | 0.9999996 | 0.9999996 | -0.2742575 | -0.9616563 | 0.0001051954 | -0.0001219734 | -0.001099704 | 0.001099704
22 | 0.00175781 | 0.002713 | 1.44927e-05 | -0.00403198 | -0.181689 | -0.0232728 | 0.000225253 | -0.000245922 | 0.000512419 | 0.000561359 | -0.000582029 | 0.573232 | 0.000118635 | 0.000120843 | 0.00114519 | 0.127752 | 18.0619 | -0.0237748 | -0.0222243 | -0.18876 | -0.00402171 | 0.1055277 | 17.87314 | -0.000341787 | -0.000906002 | 0.000408923 | -0.00012673 | -0.00112106 | 0.483478 | 0.000169483 | 0.000163099 | 0.00162147 | 0.176661 | -17.6655 | -0.0264031 | 0.0158345 | -0.175837 | -0.0370551 | 0.1924955 | -17.841337 | -3.86575e-05 | -0.000461728 | 0.0004154 | 0.000216167 | -0.000716552 | 0.549175 | 0.000145725 | 0.000160918 | 0.0014021 | 8.70827 | 14.9406 | -0.0361352 | -0.0181544 | -0.164326 | 0.0377254 | 8.6901156 | 14.776274 | -0.000178824 | -5.41477e-05 | 0.000161706 | 5.80457e-05 | -0.000291018 | 0.972553 | 0.000145187 | 0.00014818 | 0.00138424 | -9.15897 | -14.3906 | -0.0611257 | 0.0118042 | -0.198088 | -0.116602 | -9.1471658 | -14.588688 | 2.24913e-06 | -0.000276255 | -5.02268e-05 | 1.10642e-05 | -0.00028507 | -0.173279 | 0.000123342 | 0.000117589 | 0.00121565 | 25.105 | 25.105 | -0.36 | -250.311 | -0.000362212 | 35.7274 | 35.71458 | -0.0003587474 | 0.999997 | 0.002435081 | 0.002435078 | -250.3103 | 0.6084963 | 0.0002277458 | -0.0002484148 | 0.001022531 | 9.560206e-06 | -3.022921e-05 | -0.00112726 | 0.00112726 | 0.01294089 | 0.001596148 | -9.286722 | -32.4525 | 33.75512 | -8.531609 | -32.6061 | 33.7038 | 0.9997402 | -9.2526935 | -32.461828 | 33.75474 | -8.4976201 | -32.617611 | 33.70635 | 0.9997398 | 0.9999995 | 0.9999994 | -0.2741154 | -0.9616968 | 5.964529e-05 | -8.031429e-05 | -0.001119245 | 0.001119245
23 | 0.00175781 | 0.002713 | 1.44927e-05 | -0.00394825 | -0.185514 | -0.0262402 | 0.000265471 | -0.000209672 | 0.000567446 | 0.000650094 | -0.000594295 | 0.593479 | 0.000118541 | 0.000120753 | 0.00114412 | 0.127752 | 18.0619 | -0.0237748 | -0.024106 | -0.192227 | 0.00245043 | 0.103646 | 17.869673 | -0.000335016 | -0.000957772 | 0.000406861 | -0.00013373 | -0.00115906 | 0.459006 | 0.000171229 | 0.000164676 | 0.0016378 | 0.176661 | -17.6655 | -0.0264031 | 0.0178606 | -0.180099 | -0.0577116 | 0.1945216 | -17.845599 | 5.06922e-05 | -0.000651087 | 0.00066568 | 0.000452355 | -0.00105275 | 0.542654 | 0.000145974 | 0.000161726 | 0.00140784 | 8.70827 | 14.9406 | -0.0361352 | -0.0193991 | -0.165842 | 0.0524209 | 8.6888709 | 14.774758 | -6.05647e-05 | -0.000130829 | 0.000184828 | 9.24537e-05 | -0.000283847 | 0.692273 | 0.000141849 | 0.000144808 | 0.00135298 | -9.15897 | -14.3906 | -0.0611257 | 0.0119916 | -0.205251 | -0.126501 | -9.1469784 | -14.595851 | 0.000230315 | -0.000187405 | -5.48845e-05 | 0.000237427 | -0.000194518 | -0.128474 | 0.000125557 | 0.000119184 | 0.00123234 | 25.729 | 25.73 | -0.3793 | -263.878 | -0.000338845 | 35.7274 | 35.71539 | -0.0003362234 | 0.9999968 | 0.002544441 | 0.002544438 | -263.8771 | 0.641477 | 0.0002683556 | -0.0002125566 | 0.001132459 | 7.062306e-05 | -1.482406e-05 | -0.001227371 | 0.001227371 | 0.01210605 | 0.001493177 | -9.286722 | -32.4525 | 33.75512 | -8.531609 | -32.6061 | 33.7038 | 0.9997402 | -9.2506244 | -32.465524 | 33.75773 | -8.4943493 | -32.620357 | 33.70818 | 0.9997392 | 0.9999994 | 0.9999993 | -0.2740298 | -0.9617212 | 0.0001250974 | -6.929836e-05 | -0.001214887 | 0.001214887
24 | 0.00175781 | 0.002713 | 1.44927e-05 | -0.00435317 | -0.187462 | -0.0316943 | 0.000218992 | -0.000195694 | 0.000555862 | 0.00061237 | -0.000589071 | 0.614936 | 0.00011821 | 0.000120381 | 0.00114076 | 0.127752 | 18.0619 | -0.0237748 | -0.0258035 | -0.193118 | -0.00616114 | 0.1019485 | 17.868782 | -0.000216211 | -0.000563804 | 0.000366773 | 1.62199e-05 | -0.000796235 | 0.564131 | 0.000167335 | 0.000160698 | 0.00159925 | 0.176661 | -17.6655 | -0.0264031 | 0.0196593 | -0.181823 | -0.0505891 | 0.1963203 | -17.847323 | -4.9006e-05 | -0.000737347 | 0.000518987 | 0.000229798 | -0.00101615 | 0.492162 | 0.000147173 | 0.000163115 | 0.00141956 | 8.70827 | 14.9406 | -0.0361352 | -0.0206051 | -0.166808 | 0.0410284 | 8.6876649 | 14.773792 | -0.000191117 | -7.44405e-05 | 0.000264383 | 0.000138494 | -0.000404051 | 0.896284 | 0.000142084 | 0.00014481 | 0.00135301 | -9.15897 | -14.3906 | -0.0611257 | 0.0142582 | -0.20728 | -0.126945 | -9.1447118 | -14.59788 | 0.00023048 | -0.000126355 | 0.00010495 | 0.000259195 | -0.00015507 | 0.265866 | 0.000126956 | 0.000120127 | 0.00124223 | 26.165 | 26.165 | -0.3806 | -264.783 | -0.000314947 | 35.7274 | 35.71623 | -0.0003126542 | 0.9999965 | 0.00264227 | 0.002642267 | -264.7821 | 0.6436768 | 0.0002219266 | -0.0001986286 | 0.001109517 | 7.605758e-05 | -5.275958e-05 | -0.001179534 | 0.001179534 | 0.01125224 | 0.001387866 | -9.286722 | -32.4525 | 33.75512 | -8.531609 | -32.6061 | 33.7038 | 0.9997402 | -9.2466603 | -32.466662 | 33.75774 | -8.4913446 | -32.621115 | 33.70816 | 0.9997399 | 0.9999992 | 0.9999992 | -0.2739123 | -0.9617547 | 0.0001282877 | -0.0001049897 | -0.00116339 | 0.00116339
25 | 0.00175781 | 0.002713 | 1.44927e-05 | -0.00640928 | -0.193961 | -0.0307657 | 0.000284213 | -0.000236558 | 0.000562023 | 0.00064975 | -0.000602093 | 0.57257 | 0.000119117 | 0.000121295 | 0.00114939 | 0.127752 | 18.0619 | -0.0237748 | -0.0312675 | -0.201485 | -0.00303042 | 0.0964845 | 17.860415 | -0.000382147 | -0.000896098 | 0.000426969 | -0.000140499 | -0.00113775 | 0.514873 | 0.000171831 | 0.000165069 | 0.00164303 | 0.176661 | -17.6655 | -0.0264031 | 0.0213752 | -0.188591 | -0.0442956 | 0.1980362 | -17.854091 | -0.000113671 | -0.000570491 | 0.000552387 | 0.000255673 | -0.000939835 | 0.589253 | 0.000150106 | 0.000166348 | 0.00144772 | 8.70827 | 14.9406 | -0.0361352 | -0.0255958 | -0.172408 | 0.0474026 | 8.6826742 | 14.768192 | -9.63894e-05 | -0.000116343 | 0.000321026 | 0.00021508 | -0.000427812 | 0.770558 | 0.000144903 | 0.000147877 | 0.00138158 | -9.15897 | -14.3906 | -0.0611257 | 0.0137216 | -0.21565 | -0.123805 | -9.1452484 | -14.60625 | 0.000241997 | -6.0071e-05 | 1.06818e-05 | 0.000242391 | -6.04642e-05 | 0.0353249 | 0.000119844 | 0.000114085 | 0.00117952 | 27.103 | 27.103 | -0.3977 | -276.767 | -0.000359751 | 35.7274 | 35.71465 | -0.0003568584 | 0.999996 | 0.002843422 | 0.002843419 | -276.7659 | 0.6728091 | 0.0002874049 | -0.0002397499 | 0.001121066 | 4.336283e-05 | 4.292175e-06 | -0.001238206 | 0.001238206 | 0.01285297 | 0.00158530274 | -9.286722 | -32.4525 | 33.75512 | -8.531609 | -32.6061 | 33.7038 | 0.9997402 | -9.2417329 | -32.466665 | 33.75639 | -8.484638 | -32.622283 | 33.7076 | 0.9997385 | 0.999999 | 0.9999989 | -0.2737773 | -0.9617931 | 9.84564e-05 | -5.08014e-05 | -0.001229798 | 0.001229798
26 | 0.00175781 | 0.002713 | 1.44927e-05 | -0.00663462 | -0.197459 | -0.00441577 | 0.000325284 | -0.000283669 | 0.000622282 | 0.000722781 | -0.000681165 | 0.553293 | 0.00011868 | 0.000120841 | 0.00114515 | 0.127752 | 18.0619 | -0.0237748 | -0.0327295 | -0.204908 | 0.0191199 | 0.0950225 | 17.856992 | -0.000191131 | -0.000668967 | 0.000455842 | 8.4965e-05 | -0.000945063 | 0.544423 | 0.000172199 | 0.000165668 | 0.00164706 | 0.176661 | -17.6655 | -0.0264031 | 0.0212743 | -0.189965 | -0.0294078 | 0.1979353 | -17.855465 | 3.1002e-05 | -0.000563902 | 0.00077748 | 0.000566006 | -0.00109891 | 0.602576 | 0.000149618 | 0.000165708 | 0.00144257 | 8.70827 | 14.9406 | -0.0361352 | -0.0264701 | -0.175289 | 0.0673102 | 8.6817999 | 14.765311 | -5.69321e-06 | 0.000118825 | 0.000187791 | 0.000255834 | -0.000142702 | 0.952478 | 0.000140172 | 0.000143079 | 0.00133659 | -9.15897 | -14.3906 | -0.0611257 | 0.0139532 | -0.219619 | -0.1035 | -9.1450168 | -14.610219 | -2.73415e-05 | -5.14753e-05 | 3.8086e-05 | 1.3964e-06 | -8.02132e-05 | 0.635014 | 0.000124799 | 0.000120237 | 0.00124261 | 27.601 | 27.601 | -0.4131 | -287.621 | -0.000415058 | 35.7274 | 35.71261 | -0.0004141 | 0.9999958 | 0.002881698 | 0.002881694 | -287.6198 | 0.6991946 | 0.0003288654 | -0.0002872504 | 0.001241034 | 2.79315e-05 | 1.36835e-05 | -0.001385482 | 0.001385482 | 0.01482894 | 0.001829022 | -9.286722 | -32.4525 | 33.75512 | -8.531609 | -32.6061 | 33.7038 | 0.9997402 | -9.2400393 | -32.467211 | 33.75645 | -8.4838646 | -32.620776 | 33.70595 | 0.9997395 | 0.9999989 | 0.9999989 | -0.2737266 | -0.9618075 | 8.961681e-05 | -4.800181e-05 | -0.001378704 | 0.001378704
27 | 0.00175781 | 0.002713 | 1.44927e-05 | -0.00493608 | -0.201991 | -0.0278804 | 0.000306984 | -0.000258964 | 0.000632714 | 0.000724128 | -0.000676109 | 0.577286 | 0.000119249 | 0.000121419 | 0.00115059 | 0.127752 | 18.0619 | -0.0237748 | -0.033085 | -0.209739 | -0.00551841 | 0.094667 | 17.852161 | -0.000300919 | -0.00105043 | 0.000370265 | -0.00014838 | -0.00120297 | 0.38913 | 0.000172581 | 0.000164929 | 0.00164444 | 0.176661 | -17.6655 | -0.0264031 | 0.0248855 | -0.195057 | -0.053288 | 0.2015465 | -17.860557 | -1.80191e-06 | -0.000640831 | 0.000769453 | 0.000511847 | -0.00115448 | 0.588534 | 0.00015078 | 0.000166987 | 0.00145392 | 8.70827 | 14.9406 | -0.0361352 | -0.0268855 | -0.178234 | 0.0577993 | 8.6813845 | 14.762366 | -0.000235318 | -9.16116e-06 | 0.000187375 | 9.83993e-05 | -0.000342878 | 1.06018 | 0.000147301 | 0.000150427 | 0.00140546 | -9.15897 | -14.3906 | -0.0611257 | 0.0174883 | -0.226234 | -0.123895 | -9.1414817 | -14.616834 | 0.000263022 | -0.000109576 | 8.75999e-06 | 0.000263251 | -0.000109805 | 0.0236022 | 0.000121784 | 0.000116596 | 0.00120527 | 28.287 | 28.288 | -0.4305 | -299.831 | -0.000409618 | 35.7274 | 35.71288 | -0.0004064687 | 0.9999955 | 0.002992748 | 0.002992744 | -299.8297 | 0.7288764 | 0.000310766 | -0.000262746 | 0.001262018 | 5.487745e-05 | -6.857454e-06 | -0.001384844 | 0.001384844 | 0.01463459 | 0.00180505 | -9.286722 | -32.4525 | 33.75512 | -8.531609 | -32.6061 | 33.7038 | 0.9997402 | -9.2361487 | -32.468995 | 33.7571 | -8.479838 | -32.622923 | 33.70701 | 0.9997393 | 0.9999988 | 0.9999987 | -0.2736061 | -0.9618418 | 0.0001164204 | -6.840036e-05 | -0.001373844 | 0.001373844
28 | 0.00175781 | 0.002713 | 1.44927e-05 | -0.00762795 | -0.205917 | -0.0228672 | 0.000258876 | -0.000319474 | 0.000673487 | 0.000710023 | -0.00077062 | 0.588554 | 0.000118951 | 0.000121111 | 0.00114774 | 0.127752 | 18.0619 | -0.0237748 | -0.0365613 | -0.2144 | 0.0053658 | 0.0911907 | 17.8475 | -0.000403527 | -0.000995672 | 0.000498817 | -0.00011929 | -0.00127991 | 0.517624 | 0.00017248 | 0.000164529 | 0.00164238 | 0.176661 | -17.6655 | -0.0264031 | 0.0232409 | -0.197965 | -0.0510012 | 0.1999019 | -17.863465 | -0.000197386 | -0.000979692 | 0.000683011 | 0.000198748 | -0.00137583 | 0.524898 | 0.00014652 | 0.000162089 | 0.0014115 | 8.70827 | 14.9406 | -0.0361352 | -0.0297663 | -0.181047 | 0.0624354 | 8.6785037 | 14.759553 | -7.89945e-05 | 5.25857e-05 | 0.000303005 | 0.000297912 | -0.000324321 | 0.894827 | 0.000141226 | 0.000144228 | 0.00134718 | -9.15897 | -14.3906 | -0.0611257 | 0.0169636 | -0.230021 | -0.116301 | -9.1420064 | -14.620621 | -4.04653e-05 | -0.000317918 | -2.59984e-05 | -3.80216e-05 | -0.000320362 | -0.0926956 | 0.000121569 | 0.000115935 | 0.00119857 | 28.723 | 28.724 | -0.4363 | -303.901 | -0.0004576 | 35.7274 | 35.71113 | -0.0004553797 | 0.9999954 | 0.003044187 | 0.003044183 | -303.8996 | 0.7387703 | 0.0002629711 | -0.0003235691 | 0.001343428 | 1.323824e-05 | -7.383624e-05 | -0.0014633 | 0.0014633 | 0.01634885824 | 0.002016491 | -9.286722 | -32.4525 | 33.75512 | -8.531609 | -32.6061 | 33.7038 | 0.9997402 | -9.2331971 | -32.468121 | 33.75546 | -8.4786018 | -32.623018 | 33.70679 | 0.9997403 | 0.9999986 | 0.9999986 | -0.273532 | -0.9618629 | 7.818723e-05 | -0.0001387852 | -0.001449742 | 0.001449742
29 | 0.00175781 | 0.002713 | 1.44927e-05 | -0.00827733 | -0.21271 | -0.0211269 | 0.000331755 | -0.000304593 | 0.000667982 | 0.000764613 | -0.000737451 | 0.552415 | 0.000118645 | 0.000120777 | 0.00114452 | 0.127752 | 18.0619 | -0.0237748 | -0.0408718 | -0.221007 | 0.00144395 | 0.0868802 | 17.840893 | -0.000349839 | -0.00108524 | 0.000420605 | -0.000158493 | -0.00127659 | 0.425756 | 0.000172636 | 0.000164792 | 0.00164409 | 0.176661 | -17.6655 | -0.0264031 | 0.0267906 | -0.204862 | -0.0401233 | 0.2034516 | -17.870362 | -0.000192429 | -0.00080406 | 0.000744663 | 0.000306821 | -0.00130331 | 0.590338 | 0.000152773 | 0.000168896 | 0.00147113 | 8.70827 | 14.9406 | -0.0361352 | -0.0331966 | -0.18582 | 0.0610845 | 8.6750734 | 14.75478 | -7.30142e-05 | -2.02806e-05 | 0.000234611 | 0.000189958 | -0.000283253 | 0.844948 | 0.000140842 | 0.000143977 | 0.00134471 | -9.15897 | -14.3906 | -0.0611257 | 0.0188327 | -0.238726 | -0.111548 | -9.1401373 | -14.629326 | 1.94529e-05 | -0.000357127 | -0.000158675 | 7.74093e-05 | -0.000415083 | -0.350098 | 0.000126942 | 0.000120528 | 0.00124623 | 29.661 | 29.661 | -0.455 | -317.016 | -0.000450105 | 35.7274 | 35.71145 | -0.0004465687 | 0.9999947 | 0.003264265 | 0.003264259 | -317.0143 | 0.7706517 | 0.0003361091 | -0.0003089471 | 0.001331781 | 2.840415e-05 | -1.242152e-06 | -0.00147948 | 0.00147948 | 0.01608108 | 0.0019834627 | -9.286722 | -32.4525 | 33.75512 | -8.531609 | -32.6061 | 33.7038 | 0.9997402 | -9.2270175 | -32.470219 | 33.75578 | -8.4716218 | -32.625142 | 33.7071 | 0.9997397 | 0.9999983 | 0.9999983 | -0.2733463 | -0.9619157 | 9.422688e-05 | -6.706488e-05 | -0.00147096 | 0.00147096
30 | 0.00175781 | 0.002713 | 1.44927e-05 | -0.00815975 | -0.21813 | -0.055281 | 0.000310532 | -0.00034359 | 0.000765167 | 0.000822554 | -0.000855614 | 0.589026 | 0.000119078 | 0.000121258 | 0.00114901 | 0.127752 | 18.0619 | -0.0237748 | -0.0417897 | -0.226856 | -0.0164728 | 0.0859623 | 17.835044 | -0.000463148 | -0.00110654 | 0.000465505 | -0.000218538 | -0.00135115 | 0.48281 | 0.000175573 | 0.000168714 | 0.00167885 | 0.176661 | -17.6655 | -0.0264031 | 0.0275172 | -0.209346 | -0.0788347 | 0.2041782 | -17.874846 | -0.000206618 | -0.000993817 | 0.000767129 | 0.000262191 | -0.00146263 | 0.547957 | 0.000144121 | 0.000159315 | 0.00138729 | 8.70827 | 14.9406 | -0.0361352 | -0.0343406 | -0.189473 | 0.0364609 | 8.6739294 | 14.751127 | -0.000257547 | -0.000119832 | 0.000311874 | 0.000131824 | -0.000509204 | 0.897287 | 0.00014338 | 0.000146367 | 0.00136733 | -9.15897 | -14.3906 | -0.0611257 | 0.0197633 | -0.246134 | -0.151827 | -9.1392067 | -14.636734 | -0.000119957 | -0.000375161 | 0.000116787 | -7.45328e-05 | -0.000420586 | 0.370793 | 0.000124723 | 0.000117757 | 0.00121785 | 30.287 | 30.287 | -0.4689 | -326.739 | -0.000486633 | 35.7274 | 35.71009 | -0.0004846232 | 0.9999945 | 0.003310441 | 0.003310435 | -326.7372 | 0.7942878 | 0.0003155909 | -0.0003486489 | 0.00152597 | 3.381417e-05 | -6.687217e-05 | -0.001661222 | 0.001661222 | 0.01738613 | 0.00214442942 | -9.286722 | -32.4525 | 33.75512 | -8.531609 | -32.6061 | 33.7038 | 0.9997402 | -9.225169 | -32.471778 | 33.75678 | -8.4697512 | -32.625973 | 33.70743 | 0.9997399 | 0.9999982 | 0.9999981 | -0.2732835 | -0.9619336 | 0.0001075573 | -0.0001406153 | -0.001645663 | 0.001645663
31 | 0.00175781 | 0.002713 | 1.44927e-05 | -0.0117523 | -0.222857 | -0.0418006 | 0.0003846 | -0.000359373 | 0.000756944 | 0.000863854 | -0.000838628 | 0.557983 | 0.000118648 | 0.000120772 | 0.00114452 | 0.127752 | 18.0619 | -0.0237748 | -0.0487 | -0.231864 | -0.0104971 | 0.079052 | 17.830036 | -0.000233191 | -0.00114635 | 0.00037253 | -9.96546e-05 | -0.00127988 | 0.341226 | 0.000172551 | 0.000164777 | 0.0016443 | 0.176661 | -17.6655 | -0.0264031 | 0.0266411 | -0.213377 | -0.0654944 | 0.2033021 | -17.878877 | -0.000369021 | -0.000993136 | 0.000924333 | 0.000294539 | -0.0016567 | 0.622549 | 0.00014596 | 0.000160943 | 0.00140274 | 8.70827 | 14.9406 | -0.0361352 | -0.0397373 | -0.192746 | 0.0533496 | 8.6685327 | 14.747854 | -0.000148368 | -0.000117361 | 0.000288796 | 0.00015701 | -0.000422739 | 0.815374 | 0.000141698 | 0.000144729 | 0.00135178 | -9.15897 | -14.3906 | -0.0611257 | 0.0180801 | -0.251771 | -0.141098 | -9.1408899 | -14.642371 | 0.000164252 | -0.000362072 | -1.01006e-05 | 0.000164465 | -0.000362285 | -0.0192062 | 0.000124619 | 0.000117855 | 0.00121879 | 30.972 | 30.972 | -0.4889 | -340.758 | -0.000515622 | 35.7274 | 35.70913 | -0.0005113956 | 0.9999939 | 0.003479512 | 0.003479505 | -340.7559 | 0.8283669 | 0.0003898585 | -0.0003646315 | 0.001508674 | 1.882194e-05 | 6.40506e-06 | -0.001686772 | 0.001686772 | 0.01842183 | 0.00227217428 | -9.286722 | -32.4525 | 33.75512 | -8.531609 | -32.6061 | 33.7038 | 0.9997402 | -9.2199419 | -32.472407 | 33.75596 | -8.4652306 | -32.626731 | 33.70703 | 0.9997403 | 0.9999979 | 0.9999979 | -0.2731353 | -0.9619756 | 9.390279e-05 | -6.867579e-05 | -0.001678964 | 0.001678964
32 | 0.00175781 | 0.002713 | 1.44927e-05 | -0.0142382 | -0.226567 | -0.0410429 | 0.00035422 | -0.000331003 | 0.000767153 | 0.000859586 | -0.000836367 | 0.581991 | 0.000119107 | 0.00012128 | 0.00114913 | 0.127752 | 18.0619 | -0.0237748 | -0.05378 | -0.236419 | -0.0118761 | 0.073972 | 17.825481 | -0.000310606 | -0.00118179 | 0.000527303 | -6.1891e-05 | -0.0014305 | 0.4404 | 0.000179208 | 0.000170991 | 0.00170654 | 0.176661 | -17.6655 | -0.0264031 | 0.0272881 | -0.218281 | -0.0657048 | 0.2039491 | -17.883781 | -0.000356873 | -0.000789272 | 0.000827019 | 0.000281765 | -0.00142791 | 0.657732 | 0.000153768 | 0.000170001 | 0.00148038 | 8.70827 | 14.9406 | -0.0361352 | -0.044614 | -0.195072 | 0.054688 | 8.663656 | 14.745528 | 2.33086e-05 | -0.000301935 | 0.000257319 | 0.000165164 | -0.00044379 | 0.502608 | 0.00014748 | 0.00015036 | 0.00140461 | -9.15897 | -14.3906 | -0.0611257 | 0.0181854 | -0.258615 | -0.156866 | -9.1407846 | -14.649215 | 0.000184491 | -2.07542e-05 | 9.73536e-05 | 0.000223512 | -5.97751e-05 | 0.380189 | 0.000123715 | 0.000118556 | 0.00122553 | 31.595 | 31.595 | -0.5034 | -350.933 | -0.000506708 | 35.7274 | 35.7095 | -0.0005010566 | 0.9999934 | 0.003639855 | 0.003639847 | -350.9307 | 0.8531013 | 0.0003597955 | -0.0003365785 | 0.001529277 | 4.838523e-05 | -2.516823e-05 | -0.001678754 | 0.001678754 | 0.01810336 | 0.002232893 | -9.286722 | -32.4525 | 33.75512 | -8.531609 | -32.6061 | 33.7038 | 0.9997402 | -9.2147566 | -32.474696 | 33.75674 | -8.4597069 | -32.629309 | 33.70814 | 0.99974 | 0.9999975 | 0.9999975 | -0.2729753 | -0.962021 | 0.0001229777 | -9.976074e-05 | -0.001665537 | 0.001665537
33 | 0.00175781 | 0.002713 | 1.44927e-05 | -0.0152882 | -0.230738 | -0.0566835 | 0.000383089 | -0.000359196 | 0.0007919 | 0.000893766 | -0.000869874 | 0.56054 | 0.000119279 | 0.000121484 | 0.00115093 | 0.127752 | 18.0619 | -0.0237748 | -0.0562933 | -0.240442 | -0.0295247 | 0.0714587 | 17.821458 | -0.000396716 | -0.00125898 | 0.000447114 | -0.000206335 | -0.00144936 | 0.401327 | 0.00017538 | 0.000167644 | 0.00167223 | 0.176661 | -17.6655 | -0.0264031 | 0.0278066 | -0.222162 | -0.0773695 | 0.2044676 | -17.887662 | -0.000207644 | -0.000918491 | 0.000754115 | 0.000270706 | -0.00139684 | 0.564716 | 0.000145926 | 0.00016104 | 0.00140312 | 8.70827 | 14.9406 | -0.0361352 | -0.0473607 | -0.198517 | 0.0360098 | 8.6609093 | 14.742083 | -0.000258894 | -0.000152156 | 0.000212415 | 1.55553e-05 | -0.000426605 | 0.917014 | 0.000146767 | 0.000149712 | 0.00139856 | -9.15897 | -14.3906 | -0.0611257 | 0.0170837 | -0.26353 | -0.168337 | -9.1418863 | -14.65413 | 2.17928e-06 | -0.000333876 | -1.65979e-05 | 3.07711e-06 | -0.000334774 | -0.0495675 | 0.000125514 | 0.000119574 | 0.00123631 | 32.156 | 32.156 | -0.5169 | -360.43 | -0.000508629 | 35.7274 | 35.70937 | -0.0005047187 | 0.9999931 | 0.003724771 | 0.003724762 | -360.4275 | 0.8761878 | 0.0003889779 | -0.0003650849 | 0.001578226 | 3.412872e-05 | -1.023572e-05 | -0.001748554 | 0.001748554 | 0.01817199 | 0.00224135846 | -9.286722 | -32.4525 | 33.75512 | -8.531609 | -32.6061 | 33.7038 | 0.9997402 | -9.213345 | -32.475588 | 33.75721 | -8.4564417 | -32.629745 | 33.70774 | 0.9997389 | 0.9999974 | 0.9999973 | -0.2729297 | -0.962034 | 0.0001119518 | -8.805883e-05 | -0.001737644 | 0.001737644
34 | 0.00175781 | 0.002713 | 1.44927e-05 | -0.0184723 | -0.233432 | -0.0198863 | 0.000400075 | -0.000400021 | 0.000805267 | 0.00090483 | -0.000904773 | 0.555 | 0.000119495 | 0.000121731 | 0.00115317 | 0.127752 | 18.0619 | -0.0237748 | -0.0622644 | -0.244034 | 0.0199248 | 0.0654876 | 17.817866 | -0.000452267 | -0.00109322 | 0.000468339 | -0.000204763 | -0.00134073 | 0.486303 | 0.000179069 | 0.000170973 | 0.00170565 | 0.176661 | -17.6655 | -0.0264031 | 0.0269704 | -0.223248 | -0.0512467 | 0.2036314 | -17.888748 | -0.000378897 | -0.000744306 | 0.000948951 | 0.000404876 | -0.00152808 | 0.690518 | 0.000150928 | 0.000166994 | 0.00145373 | 8.70827 | 14.9406 | -0.0361352 | -0.0523902 | -0.200612 | 0.0801538 | 8.6558798 | 14.739988 | -1.36493e-05 | -0.000176519 | 0.000272013 | 0.000188884 | -0.000379052 | 0.640171 | 0.000143215 | 0.000145998 | 0.00136422 | -9.15897 | -14.3906 | -0.0611257 | 0.0157414 | -0.266921 | -0.132325 | -9.1432286 | -14.657521 | 0.000238907 | -0.000298237 | 0.000134362 | 0.000270684 | -0.000330014 | 0.232025 | 0.000123088 | 0.000117402 | 0.00121375 | 32.655 | 32.655 | -0.5269 | -367.44 | -0.000577938 | 35.7274 | 35.70688 | -0.0005743147 | 0.9999925 | 0.003868838 | 0.003868829 | -367.4373 | 0.8932283 | 0.0004062939 | -0.0004062399 | 0.001604295 | 2.073998e-06 | -2.019998e-06 | -0.00179832 | 0.00179832 | 0.02064822 | 0.00254678012 | -9.286722 | -32.4525 | 33.75512 | -8.531609 | -32.6061 | 33.7038 | 0.9997402 | -9.2087162 | -32.475387 | 33.75576 | -8.4522484 | -32.628736 | 33.70571 | 0.9997393 | 0.9999971 | 0.999997 | -0.2728043 | -0.9620695 | 8.221936e-05 | -8.216536e-05 | -0.001790796 | 0.001790796
35 | 0.00175781 | 0.002713 | 1.44927e-05 | -0.0173157 | -0.238943 | -0.00680706 | 0.000417577 | -0.000408903 | 0.00084958 | 0.000955581 | -0.000946909 | 0.559117 | 0.000119713 | 0.000121894 | 0.00115492 | 0.127752 | 18.0619 | -0.0237748 | -0.0633199 | -0.250634 | 0.0247119 | 0.0644321 | 17.811266 | -0.000333742 | -0.0011672 | 0.000472255 | -0.000120132 | -0.00138081 | 0.423993 | 0.000176371 | 0.00016844 | 0.00168004 | 0.176661 | -17.6655 | -0.0264031 | 0.030802 | -0.229107 | -0.0357206 | 0.207463 | -17.894607 | -0.000276581 | -0.000871059 | 0.000951112 | 0.000422685 | -0.00157033 | 0.63382 | 0.000150798 | 0.00016653 | 0.00145034 | 8.70827 | 14.9406 | -0.0361352 | -0.0533523 | -0.204339 | 0.0935844 | 8.6549177 | 14.736261 | -9.74196e-05 | -9.63698e-05 | 0.000277841 | 0.000181686 | -0.000375475 | 0.790944 | 0.000145092 | 0.000147876 | 0.00138154 | -9.15897 | -14.3906 | -0.0611257 | 0.0190054 | -0.2749 | -0.129144 | -9.1399646 | -14.6655 | 0.000114554 | -0.000287879 | 3.82382e-05 | 0.000118208 | -0.000291533 | 0.0940449 | 0.000118645 | 0.000111929 | 0.00115758 | 33.468 | 33.468 | -0.5453 | -380.328 | -0.000596569 | 35.7274 | 35.70616 | -0.0005945164 | 0.999992 | 0.004005787 | 0.004005777 | -380.3249 | 0.9245579 | 0.0004243701 | -0.0004156961 | 0.001692484 | 1.412989e-05 | -5.455892e-06 | -0.001889399 | 0.001889399 | 0.02131386 | 0.002628881 | -9.286722 | -32.4525 | 33.75512 | -8.531609 | -32.6061 | 33.7038 | 0.9997402 | -9.2043967 | -32.476766 | 33.75591 | -8.4474547 | -32.630868 | 33.70657 | 0.9997388 | 0.9999968 | 0.9999966 | -0.2726751 | -0.9621062 | 9.830899e-05 | -8.963499e-05 | -0.001880131 | 0.001880131
36 | 0.00175781 | 0.002713 | 1.44927e-05 | -0.0212696 | -0.241171 | -0.0143198 | 0.00031822 | -0.000437632 | 0.000852205 | 0.000880897 | -0.00100031 | 0.576903 | 0.000122404 | 0.000124837 | 0.00118254 | 0.127752 | 18.0619 | -0.0237748 | -0.069978 | -0.253227 | 0.0162454 | 0.057774 | 17.808673 | -0.000404414 | -0.0013819 | 0.000539402 | -0.000164567 | -0.00162175 | 0.416708 | 0.000183117 | 0.00017616 | 0.00175149 | 0.176661 | -17.6655 | -0.0264031 | 0.029812 | -0.230689 | -0.0468505 | 0.206473 | -17.896189 | -0.000475122 | -0.000930314 | 0.000885487 | 0.000211586 | -0.00161702 | 0.659685 | 0.000147701 | 0.000163225 | 0.00142158 | 8.70827 | 14.9406 | -0.0361352 | -0.059821 | -0.204947 | 0.0927263 | 8.648449 | 14.735653 | -0.000102973 | 1.34815e-06 | 0.000378815 | 0.000332156 | -0.000433781 | 0.855873 | 0.000145711 | 0.000148526 | 0.00138784 | -9.15897 | -14.3906 | -0.0611257 | 0.0186759 | -0.277562 | -0.132708 | -9.1402941 | -14.668162 | 0.000107786 | -0.000246239 | 2.97838e-05 | 0.000110344 | -0.000248796 | 0.0835645 | 0.000126527 | 0.000119157 | 0.00123242 | 34.029 | 34.029 | -0.5569 | -388.469 | -0.000626534 | 35.7274 | 35.70517 | -0.0006221656 | 0.9999913 | 0.004164647 | 0.004164635 | -388.4656 | 0.9443476 | 0.0003253051 | -0.0004447171 | 0.001698055 | -1.744161e-05 | -0.0001019704 | -0.001862574 | 0.001862574 | 0.02238443 | 0.002760926 | -9.286722 | -32.4525 | 33.75512 | -8.531609 | -32.6061 | 33.7038 | 0.9997402 | -9.1980681 | -32.476835 | 33.75425 | -8.441976 | -32.631842 | 33.70614 | 0.9997392 | 0.9999963 | 0.9999962 | -0.2725011 | -0.9621555 | 6.537167e-05 | -0.0001847837 | -0.001847633 | 0.001847633
37 | 0.00175781 | 0.002713 | 1.44927e-05 | -0.0239762 | -0.247924 | -0.0290673 | 0.000416418 | -0.000386796 | 0.000936593 | 0.00104285 | -0.00101323 | 0.581401 | 0.000119305 | 0.000121467 | 0.00115078 | 0.127752 | 18.0619 | -0.0237748 | -0.0742375 | -0.259445 | 0.00020116 | 0.0535145 | 17.802455 | -0.000406703 | -0.00105186 | 0.000581362 | -6.39542e-05 | -0.00139461 | 0.532484 | 0.00017421 | 0.000166025 | 0.00165874 | 0.176661 | -17.6655 | -0.0264031 | 0.0279427 | -0.23884 | -0.0611752 | 0.2046037 | -17.90434 | -0.000453933 | -0.000605155 | 0.00106326 | 0.000536533 | -0.00159562 | 0.750256 | 0.000151113 | 0.000166883 | 0.00145369 | 8.70827 | 14.9406 | -0.0361352 | -0.063202 | -0.209948 | 0.0710068 | 8.645068 | 14.730652 | -3.94394e-05 | -0.000116311 | 0.000398645 | 0.000322896 | -0.000478646 | 0.738863 | 0.000146451 | 0.00014934 | 0.00139525 | -9.15897 | -14.3906 | -0.0611257 | 0.0162776 | -0.287548 | -0.153338 | -9.1426924 | -14.678148 | -1.64495e-05 | -0.000215163 | 2.08492e-05 | -1.41996e-05 | -0.000217413 | 0.103929 | 0.000126757 | 0.000120568 | 0.00124664 | 34.716 | 34.716 | -0.5733 | -400.001 | -0.000571346 | 35.7274 | 35.70711 | -0.0005677811 | 0.999991 | 0.00423136 | 0.004231347 | -399.9974 | 0.972381 | 0.0004243296 | -0.0003947076 | 0.001866322 | 7.342183e-05 | -4.379983e-05 | -0.002034757 | 0.002034757 | 0.02041271 | 0.002517731 | -9.286722 | -32.4525 | 33.75512 | -8.531609 | -32.6061 | 33.7038 | 0.9997402 | -9.1962069 | -32.480603 | 33.75737 | -8.4404643 | -32.634992 | 33.70881 | 0.9997396 | 0.9999961 | 0.999996 | -0.2724207 | -0.9621782 | 0.0001638074 | -0.0001341854 | -0.002016229 | 0.002016229
38 | 0.00175781 | 0.002713 | 1.44927e-05 | -0.0239839 | -0.251978 | -0.0384221 | 0.000434537 | -0.000405656 | 0.000886116 | 0.00100612 | -0.000977236 | 0.569256 | 0.000119531 | 0.000121714 | 0.00115309 | 0.127752 | 18.0619 | -0.0237748 | -0.0776796 | -0.262754 | -0.015183 | 0.0500724 | 17.799146 | -0.000394593 | -0.000898228 | 0.000643928 | 4.55749e-05 | -0.0013384 | 0.59948 | 0.000179494 | 0.000171673 | 0.00171201 | 0.176661 | -17.6655 | -0.0264031 | 0.0311912 | -0.241753 | -0.0691219 | 0.2078522 | -17.907253 | -0.000471074 | -0.00101413 | 0.000924323 | 0.000220792 | -0.00170599 | 0.642505 | 0.000148706 | 0.000163975 | 0.00142866 | 8.70827 | 14.9406 | -0.0361352 | -0.0650375 | -0.211914 | 0.0696332 | 8.6432325 | 14.728686 | -7.97004e-05 | 0.000142119 | 0.000386845 | 0.000434714 | -0.000372296 | 0.928247 | 0.000145263 | 0.000148551 | 0.00138774 | -9.15897 | -14.3906 | -0.0611257 | 0.0200053 | -0.291344 | -0.143212 | -9.1389647 | -14.681944 | -0.000137977 | -0.000318943 | -4.11673e-05 | -0.000128948 | -0.000327972 | -0.212434 | 0.000123246 | 0.000117797 | 0.0012178 | 35.276 | 35.276 | -0.5875 | -409.95 | -0.000580432 | 35.7274 | 35.70675 | -0.000578055 | 0.9999902 | 0.004418781 | 0.004418767 | -409.946 | 0.9965657 | 0.0004423516 | -0.0004134706 | 0.001764738 | 3.360995e-05 | -4.728952e-06 | -0.001960934 | 0.001960934 | 0.02073733 | 0.00255777 | -9.286722 | -32.4525 | 33.75512 | -8.531609 | -32.6061 | 33.7038 | 0.9997402 | -9.1890371 | -32.48109 | 33.75588 | -8.4353803 | -32.635939 | 33.70846 | 0.9997409 | 0.9999955 | 0.9999955 | -0.2722203 | -0.9622349 | 0.0001208239 | -9.194286e-05 | -0.001949734 | 0.001949734
39 | 0.00175781 | 0.002713 | 1.44927e-05 | -0.0265227 | -0.256134 | -0.0079543 | 0.000345334 | -0.000513153 | 0.000923531 | 0.000942288 | -0.00111011 | 0.566482 | 0.000120202 | 0.000122487 | 0.00116031 | 0.127752 | 18.0619 | -0.0237748 | -0.0823675 | -0.269423 | 0.0128063 | 0.0453845 | 17.792477 | -0.000402776 | -0.00109342 | 0.000588228 | -6.50193e-05 | -0.00143117 | 0.520484 | 0.000181255 | 0.000173389 | 0.00172969 | 0.176661 | -17.6655 | -0.0264031 | 0.0313543 | -0.244142 | -0.0383818 | 0.2080153 | -17.909642 | -0.000631673 | -0.00119622 | 0.00104537 | 0.000168897 | -0.00199679 | 0.653702 | 0.000153478 | 0.000169535 | 0.00147686 | 8.70827 | 14.9406 | -0.0361352 | -0.0718884 | -0.216695 | 0.10022 | 8.6363816 | 14.723905 | -0.000107704 | -0.00035491 | 0.000338906 | 0.000129455 | -0.000592069 | 0.610359 | 0.000148871 | 0.000151734 | 0.00141743 | -9.15897 | -14.3906 | -0.0611257 | 0.0192791 | -0.297013 | -0.135522 | -9.1396909 | -14.687613 | 0.000170034 | -0.000370987 | 6.68822e-05 | 0.000178286 | -0.000379239 | 0.121298 | 0.000124731 | 0.000118986 | 0.00123014 | 35.966 | 35.966 | -0.6075 | -423.969 | -0.000700672 | 35.7274 | 35.70249 | -0.0006972406 | 0.9999896 | 0.004555183 | 0.004555167 | -423.9646 | 1.030644 | 0.0003537298 | -0.0005215488 | 0.001839164 | -5.651901e-05 | -0.0001113 | -0.002036084 | 0.002036084 | 0.02503319 | 0.003087628 | -9.286722 | -32.4525 | 33.75512 | -8.531609 | -32.6061 | 33.7038 | 0.9997402 | -9.1850754 | -32.48009 | 33.75384 | -8.4283663 | -32.633547 | 33.70439 | 0.9997391 | 0.9999951 | 0.999995 | -0.2721194 | -0.9622635 | 3.407131e-05 | -0.0002018903 | -0.002023107 | 0.002023107
40 | 0.00175781 | 0.002713 | 1.44927e-05 | -0.0272736 | -0.261672 | -0.0286706 | 0.00044659 | -0.000522434 | 0.000928314 | 0.00101808 | -0.00109392 | 0.538454 | 0.000119367 | 0.000121559 | 0.00115145 | 0.127752 | 18.0619 | -0.0237748 | -0.0870694 | -0.274783 | -0.0014221 | 0.0406826 | 17.787117 | -0.000350063 | -0.00108481 | 0.000534277 | -6.83049e-05 | -0.00136657 | 0.485137 | 0.00018225 | 0.000174338 | 0.00173837 | 0.176661 | -17.6655 | -0.0264031 | 0.0348721 | -0.248449 | -0.0554517 | 0.2115331 | -17.913949 | -0.000695961 | -0.0011729 | 0.00108658 | 0.00017819 | -0.00204705 | 0.677588 | 0.000152599 | 0.000168069 | 0.00146481 | 8.70827 | 14.9406 | -0.0361352 | -0.0738572 | -0.219748 | 0.0771424 | 8.6344128 | 14.720852 | 1.92935e-05 | -0.000322158 | 0.000239192 | 0.000142634 | -0.000445499 | 0.472437 | 0.000143098 | 0.000146367 | 0.00136726 | -9.15897 | -14.3906 | -0.0611257 | 0.0210741 | -0.303921 | -0.152338 | -9.1378959 | -14.694521 | 0.00022797 | -0.000342836 | 3.24731e-05 | 0.000229862 | -0.000344728 | 0.0567618 | 0.000120569 | 0.000114857 | 0.00118754 | 36.778 | 36.778 | -0.6149 | -429.17 | -0.00073053 | 35.7274 | 35.70147 | -0.0007256389 | 0.9999885 | 0.004785549 | 0.004785531 | -429.1651 | 1.043287 | 0.0004554527 | -0.0005312967 | 0.001847268 | -5.83568e-05 | -1.74872e-05 | -0.002093897 | 0.002093897 | 0.02609994 | 0.0032192022 | -9.286722 | -32.4525 | 33.75512 | -8.531609 | -32.6061 | 33.7038 | 0.9997402 | -9.1785785 | -32.481638 | 33.75356 | -8.4228797 | -32.634801 | 33.70423 | 0.9997398 | 0.9999945 | 0.9999944 | -0.2719292 | -0.9623173 | 3.50673e-05 | -0.0001109113 | -0.002089202 | 0.002089202
41 | 0.00175781 | 0.002713 | 1.44927e-05 | -0.0298482 | -0.265952 | -0.0454755 | 0.000423387 | -0.000465126 | 0.000966235 | 0.00105074 | -0.00109248 | 0.569976 | 0.000119732 | 0.000121938 | 0.00115502 | 0.127752 | 18.0619 | -0.0237748 | -0.0915984 | -0.277901 | -0.0213516 | 0.0361536 | 17.783999 | -0.000311744 | -0.00133504 | 0.000536971 | -8.12571e-05 | -0.00156553 | 0.4045 | 0.000180389 | 0.000172379 | 0.00172036 | 0.176661 | -17.6655 | -0.0264031 | 0.033268 | -0.253471 | -0.0646304 | 0.209929 | -17.918971 | -0.00070786 | -0.00103256 | 0.00124735 | 0.000387836 | -0.00212826 | 0.720954 | 0.000150466 | 0.000166031 | 0.0014467 | 8.70827 | 14.9406 | -0.0361352 | -0.0779133 | -0.221454 | 0.0574979 | 8.6303567 | 14.719146 | 5.15557e-05 | -5.52899e-05 | 0.000342754 | 0.000345343 | -0.000349078 | 0.710626 | 0.000146506 | 0.000149625 | 0.00139774 | -9.15897 | -14.3906 | -0.0611257 | 0.0195803 | -0.310451 | -0.154477 | -9.1393897 | -14.701051 | 0.00016631 | -0.000259601 | 7.59775e-05 | 0.000179517 | -0.000272808 | 0.171501 | 0.000119642 | 0.000113415 | 0.00117282 | 37.273 | 37.273 | -0.6281 | -438.44 | -0.000676473 | 35.7274 | 35.70339 | -0.000671952 | 0.9999882 | 0.004867215 | 0.004867196 | -438.4348 | 1.065821 | 0.0004327715 | -0.0004745105 | 0.001923729 | 1.145249e-05 | -5.319149e-05 | -0.002125963 | 0.002125963 | 0.02416862 | 0.00298099102 | -9.286722 | -32.4525 | 33.75512 | -8.531609 | -32.6061 | 33.7038 | 0.9997402 | -9.1755433 | -32.48505 | 33.75602 | -8.4204277 | -32.638117 | 33.70683 | 0.9997402 | 0.9999941 | 0.9999941 | -0.2718194 | -0.9623483 | 0.0001060276 | -0.0001477666 | -0.002111749 | 0.002111749
42 | 0.00175781 | 0.002713 | 1.44927e-05 | -0.0343719 | -0.271548 | -0.036042 | 0.00047119 | -0.000491239 | 0.00102208 | 0.00112738 | -0.00114744 | 0.562719 | 0.000120686 | 0.000122971 | 0.00116467 | 0.127752 | 18.0619 | -0.0237748 | -0.099436 | -0.285101 | -0.0104664 | 0.028316 | 17.776799 | -0.000407759 | -0.00134761 | 0.000591053 | -0.000121823 | -0.00163355 | 0.449885 | 0.000184172 | 0.000175794 | 0.00175391 | 0.176661 | -17.6655 | -0.0264031 | 0.0324966 | -0.259717 | -0.0499325 | 0.2091576 | -17.925217 | -0.00062157 | -0.00102488 | 0.00124531 | 0.000438456 | -0.0020849 | 0.705391 | 0.000150362 | 0.000166122 | 0.00144677 | 8.70827 | 14.9406 | -0.0361352 | -0.0859837 | -0.225272 | 0.0612923 | 8.6222863 | 14.715328 | -0.000135986 | -0.000358459 | 0.000352224 | 0.000122286 | -0.000616731 | 0.633363 | 0.00014483 | 0.000147671 | 0.00137925 | -9.15897 | -14.3906 | -0.0611257 | 0.0176867 | -0.319488 | -0.153748 | -9.1412833 | -14.710088 | -4.6597e-05 | -0.000328054 | 4.03696e-05 | -4.0804e-05 | -0.000333847 | 0.140423 | 0.000126169 | 0.000120749 | 0.00124827 | 38.399 | 38.399 | -0.6474 | -452.008 | -0.000702793 | 35.7274 | 35.70247 | -0.0006976716 | 0.9999872 | 0.005065262 | 0.00506524 | -452.0022 | 1.098803 | 0.0004815193 | -0.0005015683 | 0.002034305 | 1.361617e-05 | -3.366517e-05 | -0.002258899 | 0.002258899 | 0.02510897 | 0.003096974 | -9.286722 | -32.4525 | 33.75512 | -8.531609 | -32.6061 | 33.7038 | 0.9997402 | -9.1695993 | -32.486887 | 33.75618 | -8.4131287 | -32.640545 | 33.70736 | 0.9997392 | 0.9999935 | 0.9999933 | -0.2716421 | -0.9623983 | 0.0001141786 | -0.0001342276 | -0.002245697 | 0.002245697
43 | 0.00175781 | 0.002713 | 1.44927e-05 | -0.0387336 | -0.274948 | -0.0272113 | 0.000449419 | -0.000543801 | 0.00104058 | 0.00111569 | -0.00121007 | 0.561662 | 0.000119937 | 0.000122157 | 0.00115703 | 0.127752 | 18.0619 | -0.0237748 | -0.106977 | -0.288495 | -0.00554216 | 0.020775 | 17.773405 | -0.000388443 | -0.00104295 | 0.000710352 | 6.71587e-05 | -0.00149855 | 0.570195 | 0.000180571 | 0.000172052 | 0.00171905 | 0.176661 | -17.6655 | -0.0264031 | 0.0314449 | -0.261408 | -0.0441113 | 0.2081059 | -17.926908 | -0.000575908 | -0.0011281 | 0.00119996 | 0.00037936 | -0.00208337 | 0.672427 | 0.00014982 | 0.000165844 | 0.00144364 | 8.70827 | 14.9406 | -0.0361352 | -0.0923281 | -0.227192 | 0.0779791 | 8.6159419 | 14.713408 | 0.000109836 | -1.69898e-05 | 0.000420864 | 0.000472345 | -0.000379499 | 0.71248 | 0.000141187 | 0.000144095 | 0.00134605 | -9.15897 | -14.3906 | -0.0611257 | 0.0166626 | -0.323397 | -0.153948 | -9.1423074 | -14.713997 | 0.000241743 | -0.000309946 | 0.000179106 | 0.000294853 | -0.000363056 | 0.287863 | 0.00012464 | 0.000118429 | 0.00122458 | 39.146 | 39.146 | -0.6616 | -461.957 | -0.000750061 | 35.7274 | 35.7008 | -0.000744401 | 0.9999862 | 0.00524727 | 0.005247246 | -461.9506 | 1.122987 | 0.0004603119 | -0.0005546939 | 0.002070622 | -2.952966e-05 | -6.485234e-05 | -0.002305746 | 0.002305746 | 0.02679773 | 0.003305269 | -9.286722 | -32.4525 | 33.75512 | -8.531609 | -32.6061 | 33.7038 | 0.9997402 | -9.1630824 | -32.487402 | 33.7549 | -8.407836 | -32.640316 | 33.70581 | 0.9997401 | 0.9999928 | 0.9999927 | -0.2714593 | -0.9624499 | 7.312588e-05 | -0.0001675079 | -0.002293427 | 0.002293427
44 | 0.00175781 | 0.002713 | 1.44927e-05 | -0.0396636 | -0.277673 | -0.0366193 | 0.000500905 | -0.000550664 | 0.00103811 | 0.00114762 | -0.00119738 | 0.54584 | 0.000120583 | 0.000122792 | 0.00116313 | 0.127752 | 18.0619 | -0.0237748 | -0.110176 | -0.291747 | -0.0188334 | 0.017576 | 17.770153 | -0.000253521 | -0.00103586 | 0.000666061 | 0.000128496 | -0.00141788 | 0.520248 | 0.000183173 | 0.000174547 | 0.00174346 | 0.176661 | -17.6655 | -0.0264031 | 0.0320798 | -0.264424 | -0.0533224 | 0.2087408 | -17.929924 | -0.000713537 | -0.00100958 | 0.00127505 | 0.000422203 | -0.00214532 | 0.727857 | 0.000150499 | 0.000165919 | 0.00144583 | 8.70827 | 14.9406 | -0.0361352 | -0.0945922 | -0.230211 | 0.0660357 | 8.6136778 | 14.710389 | 3.42382e-05 | -0.000180593 | 0.000328778 | 0.00027277 | -0.000419124 | 0.628431 | 0.000145278 | 0.000148487 | 0.00138732 | -9.15897 | -14.3906 | -0.0611257 | 0.0163564 | -0.327133 | -0.157692 | -9.1426136 | -14.717733 | 0.000142005 | -0.000201703 | 0.000113012 | 0.000176145 | -0.000235843 | 0.291429 | 0.00012623 | 0.000120195 | 0.00124274 | 39.583 | 39.584 | -0.671 | -468.514 | -0.000755864 | 35.7274 | 35.70059 | -0.0007504376 | 0.9999857 | 0.005354694 | 0.005354668 | -468.5073 | 1.138926 | 0.0005119922 | -0.0005617512 | 0.002064839 | -3.47002e-05 | -1.50588e-05 | -0.002327252 | 0.002327252 | 0.02700506 | 0.003330841 | -9.286722 | -32.4525 | 33.75512 | -8.531609 | -32.6061 | 33.7038 | 0.9997402 | -9.1601896 | -32.487886 | 33.75458 | -8.404937 | -32.640313 | 33.70509 | 0.9997402 | 0.9999924 | 0.9999924 | -0.2713762 | -0.9624734 | 6.90716e-05 | -0.0001188306 | -0.002319737 | 0.002319737
45 | 0.00175781 | 0.002713 | 1.44927e-05 | -0.0414295 | -0.28578 | -0.0350119 | 0.000473993 | -0.000564369 | 0.0010486 | 0.00113504 | -0.00122541 | 0.55238 | 0.000120636 | 0.000122867 | 0.00116396 | 0.127752 | 18.0619 | -0.0237748 | -0.115388 | -0.300371 | -0.0118085 | 0.012364 | 17.761529 | -0.000268527 | -0.00123753 | 0.000601163 | 1.97095e-05 | -0.00152576 | 0.446199 | 0.000181969 | 0.000172949 | 0.00173008 | 0.176661 | -17.6655 | -0.0264031 | 0.034419 | -0.271822 | -0.0546297 | 0.21108 | -17.937322 | -0.000914705 | -0.00105031 | 0.00127037 | 0.000290129 | -0.00225515 | 0.7592 | 0.000150438 | 0.000165514 | 0.00144313 | 8.70827 | 14.9406 | -0.0361352 | -0.0994322 | -0.235691 | 0.0757147 | 8.6088378 | 14.704909 | -2.18062e-05 | -0.000115082 | 0.000413824 | 0.000348405 | -0.000485293 | 0.73151 | 0.000145334 | 0.000148337 | 0.00138572 | -9.15897 | -14.3906 | -0.0611257 | 0.0180632 | -0.337247 | -0.167539 | -9.1409068 | -14.727847 | 0.000381735 | -0.000171438 | 0.000116044 | 0.000405115 | -0.000194818 | 0.198597 | 0.000121924 | 0.000116488 | 0.00120428 | 40.455 | 40.455 | -0.6823 | -476.428 | -0.000788287 | 35.7274 | 35.6994 | -0.0007835984 | 0.9999845 | 0.005566396 | 0.005566367 | -476.4206 | 1.158163 | 0.0004856344 | -0.0005760104 | 0.00208551 | -4.492756e-05 | -4.544844e-05 | -0.00234018 | 0.00234018 | 0.02816344 | 0.003473718 | -9.286722 | -32.4525 | 33.75512 | -8.531609 | -32.6061 | 33.7038 | 0.9997402 | -9.1532708 | -32.489376 | 33.75414 | -8.3977578 | -32.642231 | 33.70516 | 0.9997399 | 0.9999916 | 0.9999915 | -0.2711748 | -0.9625301 | 5.938604e-05 | -0.000149762 | -0.002330815 | 0.002330815
46 | 0.00175781 | 0.002713 | 1.44927e-05 | -0.0428165 | -0.287834 | -0.0290892 | 0.000534296 | -0.000594451 | 0.00101344 | 0.00114223 | -0.00120239 | 0.521403 | 0.000122901 | 0.000125344 | 0.0011873 | 0.127752 | 18.0619 | -0.0237748 | -0.118775 | -0.303597 | -0.0128939 | 0.008977 | 17.758303 | -0.000317351 | -0.0013036 | 0.00057968 | -4.87408e-05 | -0.00157221 | 0.432804 | 0.000182937 | 0.000174809 | 0.00174465 | 0.176661 | -17.6655 | -0.0264031 | 0.0352668 | -0.27339 | -0.046832 | 0.2119278 | -17.93889 | -0.00110084 | -0.00131824 | 0.00140545 | 0.000200311 | -0.00261939 | 0.746961 | 0.000157171 | 0.000173617 | 0.00151209 | 8.70827 | 14.9406 | -0.0361352 | -0.10299 | -0.237611 | 0.0782056 | 8.60528 | 14.702989 | 1.5677e-05 | -0.000162129 | 0.000298673 | 0.000238591 | -0.000385043 | 0.643432 | 0.000148656 | 0.000151644 | 0.00141721 | -9.15897 | -14.3906 | -0.0611257 | 0.0176329 | -0.339695 | -0.158404 | -9.1413371 | -14.730295 | 0.000461722 | -0.000119732 | -2.15751e-05 | 0.000462602 | -0.000120611 | -0.0367495 | 0.000125939 | 0.000120724 | 0.00124796 | 40.831 | 40.831 | -0.7 | -488.865 | -0.000834503 | 35.7274 | 35.69777 | -0.0008293378 | 0.9999838 | 0.005685282 | 0.005685252 | -488.8571 | 1.188396 | 0.0005457827 | -0.0006059377 | 0.002013915 | -8.619613e-05 | 2.604113e-05 | -0.002317265 | 0.002317265 | 0.02981462 | 0.003677377 | -9.286722 | -32.4525 | 33.75512 | -8.531609 | -32.6061 | 33.7038 | 0.9997402 | -9.1503141 | -32.488598 | 33.75259 | -8.3933522 | -32.641879 | 33.70372 | 0.9997389 | 0.9999913 | 0.999991 | -0.2710996 | -0.9625513 | 1.741512e-05 | -7.757012e-05 | -0.002318036 | 0.002318036
47 | 0.00175781 | 0.002713 | 1.44927e-05 | -0.0466561 | -0.29348 | -0.0394791 | 0.000521623 | -0.000551877 | 0.00106482 | 0.00118714 | -0.0012174 | 0.543772 | 0.000120059 | 0.000122283 | 0.00115822 | 0.127752 | 18.0619 | -0.0237748 | -0.125589 | -0.307307 | -0.0194257 | 0.002163 | 17.754593 | -0.000308209 | -0.00131159 | 0.000595834 | -3.0292e-05 | -0.00158951 | 0.435417 | 0.000184065 | 0.000175253 | 0.00175076 | 0.176661 | -17.6655 | -0.0264031 | 0.0341144 | -0.279662 | -0.0570088 | 0.2107754 | -17.945162 | -0.000873632 | -0.00119652 | 0.0012553 | 0.000230887 | -0.00230104 | 0.721847 | 0.000155826 | 0.000172583 | 0.00150178 | 8.70827 | 14.9406 | -0.0361352 | -0.108107 | -0.239614 | 0.0700542 | 8.600163 | 14.700986 | 6.19311e-05 | -7.14423e-05 | 0.000324767 | 0.000327054 | -0.000336565 | 0.687473 | 0.000141442 | 0.000144456 | 0.00134965 | -9.15897 | -14.3906 | -0.0611257 | 0.0173126 | -0.346992 | -0.164363 | -9.1416574 | -14.737592 | 0.000139839 | -0.000440415 | 2.33917e-05 | 0.000140821 | -0.000441397 | 0.0403113 | 0.000121945 | 0.000115566 | 0.00119511 | 41.577 | 41.577 | -0.7219 | -504.24 | -0.000762716 | 35.7274 | 35.70036 | -0.0007567158 | 0.9999829 | 0.005843458 | 0.005843425 | -504.2314 | 1.225771 | 0.0005340305 | -0.0005642845 | 0.002116949 | -2.407018e-05 | -6.183823e-06 | -0.002384837 | 0.002384837 | 0.02724986 | 0.003361035 | -9.286722 | -32.4525 | 33.75512 | -8.531609 | -32.6061 | 33.7038 | 0.9997402 | -9.1438204 | -32.492185 | 33.75428 | -8.3893876 | -32.646148 | 33.70687 | 0.9997404 | 0.9999903 | 0.9999904 | -0.2708936 | -0.9626093 | 8.223506e-05 | -0.0001124891 | -0.002376942 | 0.002376942
48 | 0.00175781 | 0.002713 | 1.44927e-05 | -0.0478147 | -0.294685 | -0.0578096 | 0.000483773 | -0.00053656 | 0.00107892 | 0.00118183 | -0.00123462 | 0.559645 | 0.000120586 | 0.00012283 | 0.00116341 | 0.127752 | 18.0619 | -0.0237748 | -0.129929 | -0.309474 | -0.0495702 | -0.002177 | 17.752426 | -0.000410674 | -0.00156395 | 0.000453303 | -0.000253043 | -0.00172158 | 0.332495 | 0.000182129 | 0.000172957 | 0.00173123 | 0.176661 | -17.6655 | -0.0264031 | 0.0347541 | -0.281817 | -0.0749974 | 0.2114151 | -17.947317 | -0.00109462 | -0.000907918 | 0.0014536 | 0.000455854 | -0.00245839 | 0.817823 | 0.000149894 | 0.000165384 | 0.00144063 | 8.70827 | 14.9406 | -0.0361352 | -0.113366 | -0.24062 | 0.0533702 | 8.594904 | 14.69998 | -5.52618e-05 | -5.80522e-05 | 0.00035371 | 0.000298119 | -0.000411433 | 0.7872 | 0.000145942 | 0.000148982 | 0.00139197 | -9.15897 | -14.3906 | -0.0611257 | 0.0171492 | -0.351688 | -0.180745 | -9.1418208 | -14.742288 | 0.000613003 | -9.34801e-05 | 5.57896e-05 | 0.000617446 | -9.79231e-05 | 0.0784175 | 0.000122611 | 0.000116095 | 0.00120059 | 42.201 | 42.201 | -0.7293 | -509.441 | -0.000765609 | 35.7274 | 35.70038 | -0.0007562275 | 0.9999821 | 0.005982944 | 0.005982908 | -509.4319 | 1.238413 | 0.0004966464 | -0.0005494334 | 0.002145477 | -5.590187e-06 | -4.719681e-05 | -0.00238655 | 0.00238655 | 0.02735322 | 0.00337378366 | -9.286722 | -32.4525 | 33.75512 | -8.531609 | -32.6061 | 33.7038 | 0.9997402 | -9.1396438 | -32.494714 | 33.75559 | -8.3834889 | -32.647297 | 33.70651 | 0.9997396 | 0.9999897 | 0.9999896 | -0.2707595 | -0.962647 | 0.0001006732 | -0.0001534602 | -0.002373346 | 0.002373346
49 | 0.00175781 | 0.002713 | 1.44927e-05 | -0.0504111 | -0.299934 | -0.0744949 | 0.000617223 | -0.000531681 | 0.00115618 | 0.00134341 | -0.00125787 | 0.551217 | 0.000120826 | 0.000123052 | 0.00116552 | 0.127752 | 18.0619 | -0.0237748 | -0.134639 | -0.314148 | -0.0591475 | -0.006887 | 17.747752 | -0.000249424 | -0.00130083 | 0.000576793 | 5.99361e-06 | -0.00155625 | 0.415666 | 0.000187108 | 0.00017799 | 0.0017805 | 0.176661 | -17.6655 | -0.0264031 | 0.0352705 | -0.286164 | -0.0929377 | 0.2119315 | -17.951664 | -0.000787357 | -0.000917981 | 0.0015265 | 0.000675862 | -0.0023812 | 0.764373 | 0.00015185 | 0.00016766 | 0.00146042 | 8.70827 | 14.9406 | -0.0361352 | -0.116756 | -0.24232 | 0.0481483 | 8.591514 | 14.69828 | 0.00014078 | -0.000152176 | 0.000334674 | 0.000359669 | -0.000371065 | 0.578021 | 0.000146202 | 0.000149001 | 0.00139219 | -9.15897 | -14.3906 | -0.0611257 | 0.0155016 | -0.359447 | -0.208867 | -9.1434684 | -14.750047 | 0.000158444 | -0.000240567 | 8.49757e-05 | 0.000175885 | -0.000258008 | 0.201256 | 0.000125851 | 0.000118779 | 0.00122851 | 42.89 | 42.891 | -0.7425 | -518.712 | -0.00077142 | 35.7274 | 35.70009 | -0.0007644941 | 0.9999812 | 0.006129393 | 0.006129355 | -518.7023 | 1.260949 | 0.0006313528 | -0.0005458108 | 0.002298102 | 3.980679e-05 | 4.573521e-05 | -0.002582045 | 0.002582045 | 0.02756083 | 0.0033993908 | -9.286722 | -32.4525 | 33.75512 | -8.531609 | -32.6061 | 33.7038 | 0.9997402 | -9.1365814 | -32.497799 | 33.75773 | -8.3795825 | -32.649944 | 33.7081 | 0.9997391 | 0.9999892 | 0.999989 | -0.2706516 | -0.9626774 | 0.0001549645 | -6.942255e-05 | -0.002572283 | 0.002572283
50 | 0.00175781 | 0.002713 | 1.44927e-05 | -0.0530933 | -0.302817 | -0.0475604 | 0.000592865 | -0.000569848 | 0.00112303 | 0.00128748 | -0.00126446 | 0.542209 | 0.00012081 | 0.000123051 | 0.00116546 | 0.127752 | 18.0619 | -0.0237748 | -0.139966 | -0.317164 | -0.0245053 | -0.012214 | 17.744736 | -0.000130868 | -0.00122583 | 0.00064158 | 0.000165761 | -0.00152246 | 0.432039 | 0.00018531 | 0.000176696 | 0.00176514 | 0.176661 | -17.6655 | -0.0264031 | 0.0348521 | -0.287985 | -0.0603837 | 0.2115131 | -17.953485 | -0.00112659 | -0.00123874 | 0.00143292 | 0.000251938 | -0.00261727 | 0.766249 | 0.000154488 | 0.000170018 | 0.00148198 | 8.70827 | 14.9406 | -0.0361352 | -0.120724 | -0.244587 | 0.0683678 | 8.587546 | 14.696013 | 6.21001e-05 | 2.8306e-05 | 0.000357074 | 0.000403623 | -0.000313216 | 0.766599 | 0.000144045 | 0.000147116 | 0.00137435 | -9.15897 | -14.3906 | -0.0611257 | 0.0160198 | -0.361928 | -0.175534 | -9.1429502 | -14.752528 | 0.000310901 | -0.000308295 | 0.000101358 | 0.000327112 | -0.000324506 | 0.158179 | 0.000125391 | 0.000118607 | 0.00122663 | 43.267 | 43.267 | -0.7535 | -526.4 | -0.000803043 | 35.7274 | 35.69892 | -0.0007970896 | 0.9999804 | 0.006267096 | 0.006267055 | -526.3897 | 1.279637 | 0.0006068952 | -0.0005838782 | 0.00223131 | -1.267644e-05 | 3.569344e-05 | -0.002528705 | 0.002528705 | 0.02869064 | 0.00353874282 | -9.286722 | -32.4525 | 33.75512 | -8.531609 | -32.6061 | 33.7038 | 0.9997402 | -9.1307362 | -32.497264 | 33.75563 | -8.3760329 | -32.649498 | 33.70679 | 0.9997406 | 0.9999884 | 0.9999885 | -0.2704952 | -0.9627213 | 0.0001001249 | -7.710787e-05 | -0.00252295 | 0.00252295
51 | 0.00175781 | 0.002713 | 1.44927e-05 | -0.0533741 | -0.302692 | -0.0479621 | 0.000582555 | -0.000618507 | 0.00115013 | 0.00129035 | -0.0013263 | 0.542618 | 0.000121107 | 0.000123346 | 0.00116834 | 0.127752 | 18.0619 | -0.0237748 | -0.140742 | -0.317719 | -0.0272165 | -0.01299 | 17.744181 | -0.000223935 | -0.00102698 | 0.000616464 | 0.000111276 | -0.00136219 | 0.49752 | 0.000186769 | 0.000177741 | 0.00177649 | 0.176661 | -17.6655 | -0.0264031 | 0.0346786 | -0.286887 | -0.0619515 | 0.2113396 | -17.952387 | -0.000963678 | -0.00129999 | 0.00136011 | 0.000238819 | -0.00250248 | 0.724102 | 0.000150006 | 0.000165354 | 0.0014405 | 8.70827 | 14.9406 | -0.0361352 | -0.121234 | -0.24465 | 0.0688362 | 8.587036 | 14.69595 | 7.27801e-05 | 3.02428e-05 | 0.000362896 | 0.000415557 | -0.000312534 | 0.760072 | 0.000143819 | 0.000146733 | 0.00137089 | -9.15897 | -14.3906 | -0.0611257 | 0.015638 | -0.361377 | -0.170112 | -9.143332 | -14.751977 | 0.00027087 | -0.000430971 | 0.000117053 | 0.000289927 | -0.000450027 | 0.161019 | 0.00012456 | 0.00011861 | 0.00122641 | 43.387 | 43.387 | -0.7551 | -527.53 | -0.00084903 | 35.7274 | 35.69727 | -0.0008432498 | 0.9999803 | 0.006284264 | 0.006284222 | -527.5196 | 1.282383 | 0.0005969626 | -0.0006329146 | 0.002284983 | -4.74032e-05 | 1.14512e-05 | -0.002594279 | 0.002594279 | 0.03033363 | 0.0037413922 | -9.286722 | -32.4525 | 33.75512 | -8.531609 | -32.6061 | 33.7038 | 0.9997402 | -9.130342 | -32.496158 | 33.75446 | -8.3756964 | -32.648337 | 33.70558 | 0.9997406 | 0.9999884 | 0.9999885 | -0.2704929 | -0.962722 | 6.837991e-05 | -0.0001043319 | -0.002589192 | 0.002589192
52 | 0.00175781 | 0.002713 | 1.44927e-05 | -0.0535177 | -0.305501 | -0.0451438 | 0.000535286 | -0.000548684 | 0.00113785 | 0.00126536 | -0.00127876 | 0.559482 | 0.00012144 | 0.000123698 | 0.00117142 | 0.127752 | 18.0619 | -0.0237748 | -0.143718 | -0.319935 | -0.0279245 | -0.015966 | 17.741965 | -0.000110776 | -0.00131102 | 0.000568811 | 0.000116976 | -0.00153877 | 0.378814 | 0.000188649 | 0.000179865 | 0.00179667 | 0.176661 | -17.6655 | -0.0264031 | 0.036966 | -0.290863 | -0.052069 | 0.213627 | -17.956363 | -0.00104273 | -0.00147298 | 0.00151032 | 0.000267958 | -0.00278367 | 0.714892 | 0.000154163 | 0.000169687 | 0.0014792 | 8.70827 | 14.9406 | -0.0361352 | -0.124403 | -0.245961 | 0.0744034 | 8.583867 | 14.694639 | 4.86448e-05 | -6.47672e-05 | 0.000354204 | 0.000351083 | -0.000367205 | 0.709498 | 0.000147975 | 0.000150866 | 0.00140956 | -9.15897 | -14.3906 | -0.0611257 | 0.0180697 | -0.368498 | -0.181752 | -9.1409003 | -14.759098 | 0.000373378 | -0.000369339 | 0.000218179 | 0.000432753 | -0.000428714 | 0.265527 | 0.0001262 | 0.000119376 | 0.00123459 | 43.886 | 43.887 | -0.7715 | -539.062 | -0.000799843 | 35.7274 | 35.69907 | -0.0007930523 | 0.9999793 | 0.006431389 | 0.006431345 | -539.0509 | 1.310416 | 0.0005498767 | -0.0005632747 | 0.002261569 | 1.056623e-05 | -2.396423e-05 | -0.002520438 | 0.002520438 | 0.02857631 | 0.003524641 | -9.286722 | -32.4525 | 33.75512 | -8.531609 | -32.6061 | 33.7038 | 0.9997402 | -9.1249343 | -32.501063 | 33.75772 | -8.37024 | -32.651002 | 33.70681 | 0.999741 | 0.9999875 | 0.9999877 | -0.2703066 | -0.9627743 | 0.0001227548 | -0.0001361528 | -0.002507343 | 0.002507343
53 | 0.00175781 | 0.002713 | 1.44927e-05 | -0.0557982 | -0.311581 | -0.0688082 | 0.000630065 | -0.000577062 | 0.00121917 | 0.001399 | -0.001346 | 0.550973 | 0.000121146 | 0.000123413 | 0.00116867 | 0.127752 | 18.0619 | -0.0237748 | -0.149522 | -0.326664 | -0.0525777 | -0.02177 | 17.735236 | -0.000179726 | -0.00141222 | 0.000692519 | 0.000131706 | -0.00172365 | 0.421809 | 0.000187412 | 0.000177752 | 0.0017796 | 0.176661 | -17.6655 | -0.0264031 | 0.0368315 | -0.296586 | -0.0669817 | 0.2134925 | -17.962086 | -0.000924504 | -0.00118806 | 0.00145816 | 0.000407987 | -0.00252055 | 0.740627 | 0.000151975 | 0.000167809 | 0.00146139 | 8.70827 | 14.9406 | -0.0361352 | -0.128734 | -0.249426 | 0.0504311 | 8.579536 | 14.691174 | 8.90885e-05 | -3.57599e-05 | 0.000258059 | 0.000292606 | -0.000239277 | 0.672929 | 0.000146868 | 0.000149799 | 0.00139988 | -9.15897 | -14.3906 | -0.0611257 | 0.0184424 | -0.376341 | -0.208641 | -9.1405276 | -14.766941 | 0.00036123 | -0.000275889 | 5.27039e-05 | 0.000365619 | -0.000280278 | 0.082036 | 0.00012227 | 0.000115539 | 0.00119499 | 44.7 | 44.7 | -0.7925 | -553.76 | -0.000826379 | 35.7274 | 35.6981 | -0.0008201762 | 0.9999783 | 0.006590385 | 0.006590337 | -553.748 | 1.346144 | 0.0006460817 | -0.0005930787 | 0.002422218 | 2.408082e-05 | 2.892218e-05 | -0.002720778 | 0.002720778 | 0.02952437 | 0.003641577 | -9.286722 | -32.4525 | 33.75512 | -8.531609 | -32.6061 | 33.7038 | 0.9997402 | -9.1187576 | -32.502177 | 33.75712 | -8.3660435 | -32.65326 | 33.70795 | 0.9997421 | 0.9999865 | 0.999987 | -0.2701284 | -0.9628243 | 0.0001451999 | -9.219687e-05 | -0.002710406 | 0.002710406
54 | 0.00175781 | 0.002713 | 1.44927e-05 | -0.0587238 | -0.31547 | -0.0595837 | 0.000545806 | -0.000659409 | 0.00123772 | 0.00133122 | -0.00144482 | 0.548806 | 0.000121204 | 0.000123466 | 0.00116905 | 0.127752 | 18.0619 | -0.0237748 | -0.155578 | -0.331621 | -0.0274621 | -0.027826 | 17.730279 | -0.00022091 | -0.00140372 | 0.000627532 | 5.09561e-05 | -0.00167558 | 0.407373 | 0.000185182 | 0.000175487 | 0.00175783 | 0.176661 | -17.6655 | -0.0264031 | 0.0377708 | -0.298541 | -0.0723355 | 0.2144318 | -17.964041 | -0.00123739 | -0.00142807 | 0.00159744 | 0.00026784 | -0.0029333 | 0.755818 | 0.000149484 | 0.000164983 | 0.0014372 | 8.70827 | 14.9406 | -0.0361352 | -0.135016 | -0.252391 | 0.0563896 | 8.573254 | 14.688209 | 0.000209329 | -0.000199421 | 0.000175195 | 0.000276144 | -0.000266236 | 0.343137 | 0.000149436 | 0.000152507 | 0.00142496 | -9.15897 | -14.3906 | -0.0611257 | 0.0174245 | -0.380975 | -0.195838 | -9.1415455 | -14.771575 | 0.000121519 | -0.000563661 | 0.000168762 | 0.000160869 | -0.000603012 | 0.228892 | 0.000122242 | 0.000116212 | 0.00120168 | 45.323 | 45.324 | -0.8102 | -566.196 | -0.000910107 | 35.7274 | 35.69514 | -0.0009028898 | 0.999977 | 0.006786908 | 0.006786856 | -566.183 | 1.376373 | 0.0005625506 | -0.0006761536 | 0.002458853 | -5.070528e-05 | -6.289772e-05 | -0.002753216 | 0.002753216 | 0.03251576 | 0.00401053818 | -9.286722 | -32.4525 | 33.75512 | -8.531609 | -32.6061 | 33.7038 | 0.9997402 | -9.1137195 | -32.501854 | 33.75545 | -8.3588222 | -32.65225 | 33.70518 | 0.9997407 | 0.9999858 | 0.9999859 | -0.2699925 | -0.9628624 | 7.197572e-05 | -0.0001855787 | -0.00274117 | 0.00274117
55 | 0.00175781 | 0.002713 | 1.44927e-05 | -0.0628824 | -0.3185 | -0.0381973 | 0.000557537 | -0.000665875 | 0.00125525 | 0.00135485 | -0.00146319 | 0.546776 | 0.000121011 | 0.000123272 | 0.00116731 | 0.127752 | 18.0619 | -0.0237748 | -0.161677 | -0.33503 | -0.0146902 | -0.033925 | 17.72687 | -0.000321518 | -0.00144607 | 0.000590042 | -6.80418e-05 | -0.00169955 | 0.404303 | 0.000185465 | 0.000176202 | 0.0017632 | 0.176661 | -17.6655 | -0.0264031 | 0.0356399 | -0.302224 | -0.0530937 | 0.2123009 | -17.967724 | -0.00126499 | -0.00122286 | 0.00164894 | 0.000405685 | -0.00289353 | 0.792157 | 0.000152233 | 0.000168591 | 0.00146747 | 8.70827 | 14.9406 | -0.0361352 | -0.140017 | -0.254696 | 0.0778411 | 8.568253 | 14.685904 | 9.9514e-05 | -0.000313471 | 0.000282039 | 0.000242896 | -0.000456853 | 0.465835 | 0.000146893 | 0.000150189 | 0.00140313 | -9.15897 | -14.3906 | -0.0611257 | 0.0141635 | -0.384708 | -0.165863 | -9.1448065 | -14.775308 | 0.000323897 | -0.000482115 | 8.37581e-06 | 0.000324021 | -0.000482239 | 0.0103502 | 0.000127918 | 0.000121006 | 0.00125145 | 45.698 | 45.698 | -0.8105 | -566.422 | -0.000901376 | 35.7274 | 35.69544 | -0.0008944609 | 0.9999762 | 0.006898019 | 0.006897964 | -566.4085 | 1.376921 | 0.0005747957 | -0.0006831337 | 0.002493383 | -4.880245e-05 | -5.953555e-05 | -0.002792711 | 0.002792711 | 0.03220382 | 0.003972064 | -9.286722 | -32.4525 | 33.75512 | -8.531609 | -32.6061 | 33.7038 | 0.9997402 | -9.1108815 | -32.502178 | 33.755 | -8.3559521 | -32.653628 | 33.70581 | 0.9997405 | 0.9999853 | 0.9999854 | -0.2699121 | -0.962885 | 7.57183e-05 | -0.0001840563 | -0.002780623 | 0.002780623
56 | 0.00175781 | 0.002713 | 1.44927e-05 | -0.0644365 | -0.323096 | -0.0205825 | 0.0005425 | -0.000646815 | 0.00123076 | 0.00132922 | -0.00143354 | 0.55455 | 0.000121375 | 0.000123675 | 0.00117088 | 0.127752 | 18.0619 | -0.0237748 | -0.167333 | -0.340042 | -0.00373403 | -0.039581 | 17.721858 | -0.000314531 | -0.00137669 | 0.000571076 | -6.48906e-05 | -0.00162633 | 0.410807 | 0.000186404 | 0.000176657 | 0.00176864 | 0.176661 | -17.6655 | -0.0264031 | 0.0382714 | -0.307373 | -0.0299174 | 0.2149324 | -17.972873 | -0.00150985 | -0.00120825 | 0.00171961 | 0.000367742 | -0.00308585 | 0.829422 | 0.00014992 | 0.000165468 | 0.00144114 | 8.70827 | 14.9406 | -0.0361352 | -0.145823 | -0.257305 | 0.109122 | 8.562447 | 14.683295 | 0.000176175 | -0.00024838 | 0.00035644 | 0.000379067 | -0.000451272 | 0.514289 | 0.000142149 | 0.000145261 | 0.00135678 | -9.15897 | -14.3906 | -0.0611257 | 0.0179308 | -0.392191 | -0.163775 | -9.1410392 | -14.782791 | 0.000225749 | -0.000238697 | 0.000135733 | 0.000262673 | -0.000275621 | 0.264548 | 0.000126271 | 0.000120439 | 0.00124523 | 46.445 | 46.445 | -0.8315 | -581.12 | -0.000896725 | 35.7274 | 35.69564 | -0.0008889994 | 0.9999746 | 0.007130158 | 0.007130098 | -581.1052 | 1.412648 | 0.00055999 | -0.000664305 | 0.00244431 | -4.294164e-05 | -6.137336e-05 | -0.002733717 | 0.002733717 | 0.03203765 | 0.003951568 | -9.286722 | -32.4525 | 33.75512 | -8.531609 | -32.6061 | 33.7038 | 0.9997402 | -9.1014582 | -32.504649 | 33.75483 | -8.3475146 | -32.656168 | 33.70618 | 0.9997411 | 0.9999837 | 0.999984 | -0.2696342 | -0.9629628 | 7.87794e-05 | -0.0001830944 | -0.002721208 | 0.002721208
57 | 0.00175781 | 0.002713 | 1.44927e-05 | -0.0663547 | -0.327942 | -0.0433391 | 0.000591013 | -0.00063942 | 0.00129086 | 0.00141885 | -0.00146726 | 0.557499 | 0.00012148 | 0.000123766 | 0.00117167 | 0.127752 | 18.0619 | -0.0237748 | -0.170998 | -0.34387 | -0.0277488 | -0.043246 | 17.71803 | -0.000266237 | -0.00114432 | 0.000695107 | 0.000117819 | -0.00152838 | 0.504604 | 0.000184324 | 0.00017479 | 0.00174974 | 0.176661 | -17.6655 | -0.0264031 | 0.0382779 | -0.311054 | -0.0553785 | 0.2149389 | -17.976554 | -0.0015186 | -0.00119464 | 0.00169349 | 0.000345568 | -0.00305881 | 0.833478 | 0.00015651 | 0.000172905 | 0.00150532 | 8.70827 | 14.9406 | -0.0361352 | -0.147971 | -0.259304 | 0.0806825 | 8.560299 | 14.681296 | 0.00016708 | 5.62711e-07 | 0.000402451 | 0.000495095 | -0.000327452 | 0.686097 | 0.000147082 | 0.000150469 | 0.00140564 | -9.15897 | -14.3906 | -0.0611257 | 0.0173024 | -0.397936 | -0.184303 | -9.1416676 | -14.788536 | 0.000293009 | -0.000258142 | 4.74813e-05 | 0.000297129 | -0.000262261 | 0.0854649 | 0.00012573 | 0.000119271 | 0.00123343 | 46.884 | 46.884 | -0.8399 | -586.999 | -0.00089944 | 35.7274 | 35.69552 | -0.0008923757 | 0.9999738 | 0.007233041 | 0.007232978 | -586.9836 | 1.426939 | 0.0006096217 | -0.0006580287 | 0.002563651 | -7.222229e-06 | -4.118477e-05 | -0.002859736 | 0.002859736 | 0.03213465 | 0.003963532 | -9.286722 | -32.4525 | 33.75512 | -8.531609 | -32.6061 | 33.7038 | 0.9997402 | -9.0984216 | -32.506566 | 33.75586 | -8.3453601 | -32.65785 | 33.70727 | 0.9997418 | 0.9999832 | 0.9999836 | -0.2695361 | -0.9629903 | 0.0001200834 | -0.0001684904 | -0.002845342 | 0.002845342
58 | 0.00175781 | 0.002713 | 1.44927e-05 | -0.0687128 | -0.33527 | -0.0658485 | 0.000626225 | -0.000503151 | 0.00128549 | 0.00148569 | -0.00136261 | 0.571307 | 0.000121603 | 0.000123882 | 0.00117274 | 0.127752 | 18.0619 | -0.0237748 | -0.180415 | -0.350646 | -0.0540373 | -0.052663 | 17.711254 | -0.000266377 | -0.00154169 | 0.00066999 | 2.14232e-05 | -0.00182949 | 0.405167 | 0.000188195 | 0.0001785 | 0.0017876 | 0.176661 | -17.6655 | -0.0264031 | 0.0416707 | -0.322003 | -0.0731148 | 0.2183317 | -17.987503 | -0.0015616 | -0.0020426 | 0.00180518 | 1.94052e-05 | -0.00362361 | 0.719413 | 0.000154626 | 0.000170827 | 0.00148728 | 8.70827 | 14.9406 | -0.0361352 | -0.156786 | -0.262855 | 0.0605468 | 8.551484 | 14.677745 | 4.81024e-05 | -0.000130059 | 0.000396474 | 0.000365527 | -0.000447484 | 0.67612 | 0.000144835 | 0.000147728 | 0.00138034 | -9.15897 | -14.3906 | -0.0611257 | 0.0189523 | -0.413248 | -0.201874 | -9.1400177 | -14.803848 | 0.00040478 | -0.000140382 | -0.000192203 | 0.00046576 | -0.000201362 | -0.307055 | 0.000126119 | 0.000120264 | 0.0012435 | 47.88 | 47.88 | -0.865 | -604.636 | -0.00078016 | 35.7274 | 35.69979 | -0.0007729203 | 0.9999712 | 0.007591006 | 0.007590934 | -604.6186 | 1.469809 | 0.0006456755 | -0.0005226015 | 0.002553538 | 0.0001204979 | 2.576109e-06 | -0.002805623 | 0.002805623 | 0.02787309 | 0.003437905 | -9.286722 | -32.4525 | 33.75512 | -8.531609 | -32.6061 | 33.7038 | 0.9997402 | -9.0873547 | -32.515102 | 33.7611 | -8.3331523 | -32.665248 | 33.71142 | 0.9997413 | 0.9999809 | 0.9999812 | -0.2691664 | -0.9630937 | 0.0002451545 | -0.0001220805 | -0.002783984 | 0.002783984
59 | 0.00175781 | 0.002713 | 1.44927e-05 | -0.0713438 | -0.337438 | -0.0608326 | 0.000592689 | -0.000716234 | 0.00130404 | 0.00141273 | -0.00153628 | 0.543757 | 0.000122662 | 0.000125025 | 0.00118344 | 0.127752 | 18.0619 | -0.0237748 | -0.185181 | -0.355164 | -0.044664 | -0.057429 | 17.706736 | -0.000470271 | -0.00123067 | 0.000696672 | -5.55897e-05 | -0.00164536 | 0.53657 | 0.0001922 | 0.000182798 | 0.0018291 | 0.176661 | -17.6655 | -0.0264031 | 0.0431397 | -0.31903 | -0.0713593 | 0.2198007 | -17.98453 | -0.001624 | -0.00131598 | 0.0017613 | 0.000298903 | -0.00323888 | 0.829398 | 0.000155221 | 0.000171663 | 0.00149425 | 8.70827 | 14.9406 | -0.0361352 | -0.161259 | -0.264763 | 0.0720467 | 8.547011 | 14.675837 | 0.000299031 | -0.000176832 | 0.000491916 | 0.000607615 | -0.000485417 | 0.559239 | 0.000147681 | 0.000150871 | 0.0014096 | -9.15897 | -14.3906 | -0.0611257 | 0.0195348 | -0.412045 | -0.207284 | -9.1394352 | -14.802645 | 0.000614586 | -0.000195998 | 0.000156412 | 0.000643909 | -0.000225321 | 0.184171 | 0.000123084 | 0.00011714 | 0.00121127 | 48.381 | 48.381 | -0.8695 | -607.802 | -0.000987381 | 35.7274 | 35.69234 | -0.000981245 | 0.9999698 | 0.007767282 | 0.007767204 | -607.7837 | 1.477503 | 0.0006128669 | -0.0007364119 | 0.002587433 | -7.576301e-05 | -4.778199e-05 | -0.002917975 | 0.002917975 | 0.03527656 | 0.00435105894 | -9.286722 | -32.4525 | 33.75512 | -8.531609 | -32.6061 | 33.7038 | 0.9997402 | -9.0820062 | -32.509381 | 33.75415 | -8.3272103 | -32.660367 | 33.70522 | 0.9997407 | 0.9999802 | 0.9999803 | -0.2690634 | -0.9631225 | 5.438607e-05 | -0.0001779311 | -0.002908847 | 0.002908847
60 | 0.00175781 | 0.002713 | 1.44927e-05 | -0.0701385 | -0.343062 | -0.0755219 | 0.000617657 | -0.000630601 | 0.00128879 | 0.00144162 | -0.00145457 | 0.55265 | 0.000122137 | 0.000124457 | 0.00117826 | 0.127752 | 18.0619 | -0.0237748 | -0.188583 | -0.359748 | -0.0554001 | -0.060831 | 17.702152 | -0.000180359 | -0.00128511 | 0.000653331 | 0.000123555 | -0.00158902 | 0.43446 | 0.000193689 | 0.000183945 | 0.00184185 | 0.176661 | -17.6655 | -0.0264031 | 0.0483218 | -0.326801 | -0.0815412 | 0.2249828 | -17.992301 | -0.00166233 | -0.00120924 | 0.00176098 | 0.000340763 | -0.00321234 | 0.849878 | 0.000157313 | 0.000174073 | 0.00151513 | 8.70827 | 14.9406 | -0.0361352 | -0.163053 | -0.267929 | 0.0469823 | 8.545217 | 14.672671 | 0.000157894 | -0.000103347 | 0.000408265 | 0.000455953 | -0.000401406 | 0.630753 | 0.00014481 | 0.000147942 | 0.00138204 | -9.15897 | -14.3906 | -0.0611257 | 0.0239051 | -0.420913 | -0.222474 | -9.1350649 | -14.811513 | 0.000318648 | -0.000181201 | 6.59821e-05 | 0.000327332 | -0.000189885 | 0.129219 | 0.000123679 | 0.000118134 | 0.0012214 | 48.944 | 48.944 | -0.8814 | -616.168 | -0.000897482 | 35.7274 | 35.6956 | -0.0008901496 | 0.9999679 | 0.008007062 | 0.008006976 | -616.1482 | 1.497837 | 0.0006382149 | -0.0006511589 | 0.002557261 | -6.195258e-07 | -1.232447e-05 | -0.002863901 | 0.002863901 | 0.0320647 | 0.003954904 | -9.286722 | -32.4525 | 33.75512 | -8.531609 | -32.6061 | 33.7038 | 0.9997402 | -9.0742339 | -32.513665 | 33.75619 | -8.3202342 | -32.664972 | 33.70796 | 0.9997411 | 0.9999785 | 0.9999788 | -0.2688169 | -0.9631913 | 0.0001269937 | -0.0001399377 | -0.002851458 | 0.002851458
61 | 0.00175781 | 0.002713 | 1.44927e-05 | -0.0743603 | -0.349932 | -0.0451112 | 0.000663298 | -0.000703701 | 0.0013457 | 0.00150529 | -0.00154569 | 0.540394 | 0.00012207 | 0.000124373 | 0.00117737 | 0.127752 | 18.0619 | -0.0237748 | -0.196547 | -0.368404 | -0.0371163 | -0.068795 | 17.693496 | -0.000225082 | -0.00170791 | 0.000629256 | 6.70671e-06 | -0.0019397 | 0.351621 | 0.000191976 | 0.00018179 | 0.00182198 | 0.176661 | -17.6655 | -0.0264031 | 0.047581 | -0.332359 | -0.0470165 | 0.224242 | -17.997859 | -0.00176692 | -0.00159206 | 0.00195373 | 0.000276782 | -0.00363577 | 0.807999 | 0.000157502 | 0.000174382 | 0.00151785 | 8.70827 | 14.9406 | -0.0361352 | -0.170898 | -0.272972 | 0.0866289 | 8.537372 | 14.667628 | 0.000233453 | -0.000366131 | 0.000375639 | 0.000414812 | -0.000547489 | 0.445861 | 0.000142708 | 0.000145798 | 0.00136221 | -9.15897 | -14.3906 | -0.0611257 | 0.0230124 | -0.430471 | -0.193561 | -9.1359576 | -14.821071 | 0.000322711 | -0.000131196 | 0.000123596 | 0.000354361 | -0.000162845 | 0.249471 | 0.000127549 | 0.000121809 | 0.00125942 | 49.755 | 49.756 | -0.9027 | -631.092 | -0.000983502 | 35.7274 | 35.69256 | -0.0009752195 | 0.9999663 | 0.008210123 | 0.008210031 | -631.0707 | 1.534113 | 0.0006853016 | -0.0007257046 | 0.002668592 | -4.327648e-05 | 2.87348e-06 | -0.003018309 | 0.003018309 | 0.03513797 | 0.00433396548 | -9.286722 | -32.4525 | 33.75512 | -8.531609 | -32.6061 | 33.7038 | 0.9997402 | -9.0671626 | -32.514567 | 33.75516 | -8.31313 | -32.665487 | 33.70671 | 0.9997412 | 0.9999772 | 0.9999774 | -0.2686156 | -0.9632474 | 9.131573e-05 | -0.0001317187 | -0.003010411 | 0.003010411
62 | 0.00175781 | 0.002713 | 1.44927e-05 | -0.0749616 | -0.353163 | -0.0582539 | 0.000640437 | -0.000704963 | 0.0013963 | 0.00153257 | -0.0015971 | 0.553842 | 0.000122355 | 0.000124695 | 0.00118022 | 0.127752 | 18.0619 | -0.0237748 | -0.199215 | -0.370485 | -0.0523471 | -0.071463 | 17.691415 | -0.00034456 | -0.00149318 | 0.000761446 | 3.55398e-05 | -0.00187328 | 0.462147 | 0.000189092 | 0.000179632 | 0.00179822 | 0.176661 | -17.6655 | -0.0264031 | 0.0488661 | -0.334253 | -0.0583719 | 0.2255271 | -17.999753 | -0.00171656 | -0.0014179 | 0.00185836 | 0.000298233 | -0.00343269 | 0.826001 | 0.000154944 | 0.000171352 | 0.00149114 | 8.70827 | 14.9406 | -0.0361352 | -0.173295 | -0.273532 | 0.0684264 | 8.534975 | 14.667068 | 0.000232774 | -0.000131262 | 0.00030741 | 0.000408404 | -0.000306892 | 0.513612 | 0.000150733 | 0.000153851 | 0.0014376 | -9.15897 | -14.3906 | -0.0611257 | 0.0255142 | -0.434815 | -0.211327 | -9.1334558 | -14.825415 | 0.000359525 | -0.000296382 | 7.11957e-05 | 0.000367329 | -0.000304185 | 0.107018 | 0.000127386 | 0.000121228 | 0.00125353 | 50.252 | 50.252 | -0.9088 | -635.388 | -0.000989013 | 35.7274 | 35.6924 | -0.0009795389 | 0.9999654 | 0.008320917 | 0.008320821 | -635.366 | 1.544555 | 0.0006635798 | -0.0007281058 | 0.002769824 | -2.37573e-05 | -4.07687e-05 | -0.003099746 | 0.003099746 | 0.03533486 | 0.00435825062 | -9.286722 | -32.4525 | 33.75512 | -8.531609 | -32.6061 | 33.7038 | 0.9997402 | -9.0619928 | -32.51683 | 33.75595 | -8.3094479 | -32.666821 | 33.70709 | 0.9997423 | 0.999976 | 0.9999767 | -0.2684562 | -0.9632919 | 0.0001141693 | -0.0001786953 | -0.003085927 | 0.003085927
63 | 0.00175781 | 0.002713 | 1.44927e-05 | -0.077726 | -0.361611 | -0.0581452 | 0.000673664 | -0.000662933 | 0.00141766 | 0.00159511 | -0.00158438 | 0.555941 | 0.000122344 | 0.000124681 | 0.0011801 | 0.127752 | 18.0619 | -0.0237748 | -0.209221 | -0.37787 | -0.0419662 | -0.081469 | 17.68403 | -0.000237944 | -0.00122196 | 0.000566651 | 2.17021e-05 | -0.00148161 | 0.427276 | 0.000188969 | 0.000178887 | 0.00179297 | 0.176661 | -17.6655 | -0.0264031 | 0.0521474 | -0.344334 | -0.0720732 | 0.2288084 | -18.009834 | -0.00196631 | -0.00184703 | 0.00174308 | -0.000161703 | -0.00365164 | 0.803013 | 0.000158777 | 0.0001758 | 0.00152969 | 8.70827 | 14.9406 | -0.0361352 | -0.181009 | -0.279053 | 0.0788385 | 8.527261 | 14.661547 | 0.000265498 | -7.10405e-05 | 0.000370699 | 0.000504391 | -0.000309934 | 0.571013 | 0.000148666 | 0.000151794 | 0.00141809 | -9.15897 | -14.3906 | -0.0611257 | 0.0267633 | -0.447706 | -0.223091 | -9.1322067 | -14.838306 | 0.000150028 | -0.00073347 | -0.000190806 | 0.000189513 | -0.000772956 | -0.203906 | 0.000127826 | 0.000122141 | 0.00126286 | 51.19 | 51.19 | -0.9246 | -646.468 | -0.000909584 | 35.7274 | 35.69521 | -0.0009009177 | 0.9999622 | 0.008692519 | 0.008692409 | -646.4436 | 1.571484 | 0.0006982078 | -0.0006874768 | 0.002811656 | 2.603759e-05 | -1.530659e-05 | -0.003134298 | 0.003134298 | 0.03249707 | 0.004008233 | -9.286722 | -32.4525 | 33.75512 | -8.531609 | -32.6061 | 33.7038 | 0.9997402 | -9.0507377 | -32.522336 | 33.75823 | -8.2984526 | -32.671381 | 33.7088 | 0.9997426 | 0.9999734 | 0.9999742 | -0.2681046 | -0.9633898 | 0.0001654744 | -0.0001547434 | -0.003118171 | 0.003118171
64 | 0.00175781 | 0.002713 | 1.44927e-05 | -0.0758063 | -0.366289 | -0.0429118 | 0.000745822 | -0.000730128 | 0.00146033 | 0.00165877 | -0.00164308 | 0.541265 | 0.000122405 | 0.00012473 | 0.00118042 | 0.127752 | 18.0619 | -0.0237748 | -0.210695 | -0.383209 | -0.033159 | -0.082943 | 17.678691 | -0.000343719 | -0.000683181 | 0.000534313 | 4.97531e-05 | -0.00107665 | 0.63603 | 0.000187975 | 0.00017771 | 0.00178239 | 0.176661 | -17.6655 | -0.0264031 | 0.0577674 | -0.346544 | -0.0524204 | 0.2344284 | -18.012044 | -0.00187034 | -0.00177678 | 0.00190642 | 8.4348e-05 | -0.00373146 | 0.798151 | 0.000154329 | 0.000170863 | 0.00148637 | 8.70827 | 14.9406 | -0.0361352 | -0.182484 | -0.282103 | 0.0923283 | 8.525786 | 14.658497 | 5.20337e-05 | -0.000165402 | 0.000272366 | 0.000236684 | -0.000350052 | 0.595074 | 0.000148311 | 0.000151467 | 0.00141519 | -9.15897 | -14.3906 | -0.0611257 | 0.0303608 | -0.454158 | -0.189963 | -9.1286092 | -14.844758 | 0.000392324 | -0.000263362 | 0.000147682 | 0.000424249 | -0.000295287 | 0.211967 | 0.000127596 | 0.000121598 | 0.00125731 | 51.876 | 51.876 | -0.9433 | -659.583 | -0.000994641 | 35.7274 | 35.69215 | -0.0009867483 | 0.9999605 | 0.008892029 | 0.008891911 | -659.5569 | 1.603362 | 0.0007716745 | -0.0007559805 | 0.002893951 | -1.605881e-05 | 3.175281e-05 | -0.003272063 | 0.003272063 | 0.03553594 | 0.00438305134 | -9.286722 | -32.4525 | 33.75512 | -8.531609 | -32.6061 | 33.7038 | 0.9997402 | -9.0456662 | -32.523449 | 33.75794 | -8.2913576 | -32.670541 | 33.70624 | 0.9997416 | 0.9999723 | 0.9999728 | -0.2679567 | -0.963431 | 0.0001298374 | -0.0001141434 | -0.003263305 | 0.003263305
65 | 0.00175781 | 0.002713 | 1.44927e-05 | -0.0818735 | -0.372195 | -0.0741092 | 0.000655386 | -0.000776634 | 0.00151278 | 0.0016305 | -0.00175175 | 0.562296 | 0.000122503 | 0.000124851 | 0.00118157 | 0.127752 | 18.0619 | -0.0237748 | -0.220111 | -0.389699 | -0.0620107 | -0.092359 | 17.672201 | -7.30205e-05 | -0.000518819 | 0.000682928 | 0.000424413 | -0.00101625 | 0.630056 | 0.000192805 | 0.000182728 | 0.001831 | 0.176661 | -17.6655 | -0.0264031 | 0.0553735 | -0.35084 | -0.0736985 | 0.2320345 | -18.01634 | -0.00220103 | -0.00161459 | 0.00207531 | 0.000189234 | -0.00400485 | 0.855954 | 0.000157158 | 0.000173278 | 0.00150955 | 8.70827 | 14.9406 | -0.0361352 | -0.190631 | -0.285666 | 0.0739829 | 8.517639 | 14.654934 | 0.000222435 | 7.65342e-05 | 0.000456645 | 0.000612325 | -0.000313355 | 0.709311 | 0.000147473 | 0.00015069 | 0.00140791 | -9.15897 | -14.3906 | -0.0611257 | 0.0289742 | -0.461125 | -0.218027 | -9.1299958 | -14.851725 | 0.000193294 | -0.000175715 | 0.00018765 | 0.000272389 | -0.00025481 | 0.396876 | 0.000127211 | 0.000121188 | 0.00125312 | 52.5 | 52.5 | -0.9578 | -669.758 | -0.00105499 | 35.7274 | 35.69002 | -0.001046388 | 0.9999587 | 0.00908932 | 0.009089195 | -669.7303 | 1.628093 | 0.0006827665 | -0.0008040145 | 0.002999029 | -4.247359e-05 | -7.877441e-05 | -0.003347145 | 0.003347145 | 0.03769205 | 0.004648989 | -9.286722 | -32.4525 | 33.75512 | -8.531609 | -32.6061 | 33.7038 | 0.9997402 | -9.0376368 | -32.523926 | 33.75625 | -8.2856045 | -32.671274 | 33.70554 | 0.9997431 | 0.9999705 | 0.9999715 | -0.2677322 | -0.9634934 | 0.000106482 | -0.00022773 | -0.003330615 | 0.003330615
66 | 0.00175781 | 0.002713 | 1.44927e-05 | -0.0853103 | -0.37645 | -0.0608144 | 0.000654617 | -0.000781663 | 0.0015029 | 0.00161996 | -0.001747 | 0.550575 | 0.000122349 | 0.000124688 | 0.00117995 | 0.127752 | 18.0619 | -0.0237748 | -0.228916 | -0.395035 | -0.0578838 | -0.101164 | 17.666865 | -0.00033771 | -0.00153978 | 0.000608037 | -8.30542e-05 | -0.00179444 | 0.395455 | 0.000192954 | 0.000182335 | 0.00182963 | 0.176661 | -17.6655 | -0.0264031 | 0.0562745 | -0.355521 | -0.0699828 | 0.2329355 | -18.021021 | -0.00209651 | -0.00172207 | 0.00217914 | 0.00027875 | -0.00409733 | 0.828593 | 0.000159001 | 0.000176041 | 0.00153192 | 8.70827 | 14.9406 | -0.0361352 | -0.198858 | -0.287924 | 0.0744792 | 8.509412 | 14.652676 | 0.000227987 | -0.000201695 | 0.000333624 | 0.000410238 | -0.000383946 | 0.495951 | 0.000147728 | 0.000150893 | 0.00140995 | -9.15897 | -14.3906 | -0.0611257 | 0.0286539 | -0.468687 | -0.213366 | -9.1303161 | -14.859287 | 0.000405782 | -0.000318332 | 9.32443e-05 | 0.000417683 | -0.000330233 | 0.126082 | 0.000125012 | 0.000119704 | 0.00123756 | 53.184 | 53.184 | -0.9639 | -674.054 | -0.00107294 | 35.7274 | 35.68945 | -0.001062215 | 0.9999562 | 0.009361433 | 0.009361296 | -674.0245 | 1.638532 | 0.0006826281 | -0.0008096741 | 0.002978383 | -5.251766e-05 | -7.452834e-05 | -0.003331253 | 0.003331253 | 0.03833336 | 0.004728089 | -9.286722 | -32.4525 | 33.75512 | -8.531609 | -32.6061 | 33.7038 | 0.9997402 | -9.0291521 | -32.526152 | 33.75613 | -8.2764765 | -32.673697 | 33.70565 | 0.9997426 | 0.9999685 | 0.9999693 | -0.2674819 | -0.9635629 | 9.579956e-05 | -0.0002228456 | -0.003316052 | 0.003316052
67 | 0.00175781 | 0.002713 | 1.44927e-05 | -0.0888471 | -0.383314 | -0.0716847 | 0.000729162 | -0.000751975 | 0.00148 | 0.00166361 | -0.00168642 | 0.539983 | 0.000123209 | 0.000125524 | 0.00118791 | 0.127752 | 18.0619 | -0.0237748 | -0.239975 | -0.401735 | -0.0717862 | -0.112223 | 17.660165 | -2.45335e-05 | -0.00130122 | 0.000571839 | 0.000195189 | -0.00152095 | 0.365033 | 0.000197657 | 0.000187159 | 0.00187603 | 0.176661 | -17.6655 | -0.0264031 | 0.0598812 | -0.362846 | -0.072337 | 0.2365422 | -18.028346 | -0.00229838 | -0.00173009 | 0.00219647 | 0.000201636 | -0.00423011 | 0.850067 | 0.00015644 | 0.000172279 | 0.00150127 | 8.70827 | 14.9406 | -0.0361352 | -0.207943 | -0.29087 | 0.0737853 | 8.500327 | 14.64973 | 0.000290979 | -4.59362e-05 | 0.000357583 | 0.000517818 | -0.000272774 | 0.565926 | 0.000144265 | 0.000147225 | 0.00137608 | -9.15897 | -14.3906 | -0.0611257 | 0.0315793 | -0.479822 | -0.226157 | -9.1273907 | -14.870422 | 0.00030782 | -0.00036723 | 0.000106363 | 0.000324474 | -0.000383884 | 0.152919 | 0.00013109 | 0.00012483 | 0.00129082 | 54.182 | 54.182 | -0.9884 | -691.239 | -0.0010518 | 35.7274 | 35.69022 | -0.001040795 | 0.9999523 | 0.009772167 | 0.009772012 | -691.206 | 1.6803 | 0.0007579443 | -0.0007807573 | 0.002930489 | -3.194256e-05 | 9.129565e-06 | -0.003309634 | 0.003309634 | 0.03757807932 | 0.004634932 | -9.286722 | -32.4525 | 33.75512 | -8.531609 | -32.6061 | 33.7038 | 0.9997402 | -9.0151677 | -32.530587 | 33.75666 | -8.2637848 | -32.678076 | 33.70678 | 0.9997434 | 0.999965 | 0.9999662 | -0.2670634 | -0.963679 | 0.0001154594 | -0.0001382724 | -0.00330015 | 0.00330015
68 | 0.00175781 | 0.002713 | 1.44927e-05 | -0.0892821 | -0.389949 | -0.0595013 | 0.00067586 | -0.000794828 | 0.00150585 | 0.00163898 | -0.00175795 | 0.550551 | 0.000122901 | 0.000125237 | 0.00118504 | 0.127752 | 18.0619 | -0.0237748 | -0.244656 | -0.410203 | -0.0522383 | -0.116904 | 17.651697 | -0.000221396 | -0.00111967 | 0.000681306 | 0.000146829 | -0.00148789 | 0.495079 | 0.000191677 | 0.000180872 | 0.00181582 | 0.176661 | -17.6655 | -0.0264031 | 0.0639798 | -0.369169 | -0.0628978 | 0.2406408 | -18.034669 | -0.00229353 | -0.0016202 | 0.00234634 | 0.000414524 | -0.00432826 | 0.856875 | 0.000161688 | 0.000178219 | 0.00155271 | 8.70827 | 14.9406 | -0.0361352 | -0.212914 | -0.296397 | 0.0786722 | 8.495356 | 14.644203 | 0.000211469 | 2.31176e-05 | 0.000396096 | 0.000524788 | -0.000290202 | 0.672342 | 0.000142349 | 0.000145472 | 0.00135909 | -9.15897 | -14.3906 | -0.0611257 | 0.033887 | -0.48865 | -0.218461 | -9.125083 | -14.87925 | 0.000533785 | -0.000170613 | -1.4374e-05 | 0.000534146 | -0.000170974 | -0.0203 | 0.000129338 | 0.000123347 | 0.0012754 | 54.808 | 54.808 | -1.0013 | -700.284 | -0.00110762 | 35.7274 | 35.68816 | -0.001098398 | 0.9999498 | 0.01001875 | 0.01001858 | -700.2489 | 1.702283 | 0.0007058838 | -0.0008248518 | 0.002981628 | -6.486582e-05 | -5.410218e-05 | -0.003351588 | 0.003351588 | 0.03957238 | 0.004880912 | -9.286722 | -32.4525 | 33.75512 | -8.531609 | -32.6061 | 33.7038 | 0.9997402 | -9.008179 | -32.530947 | 33.75514 | -8.2547152 | -32.678872 | 33.70533 | 0.999742 | 0.9999633 | 0.9999639 | -0.2668683 | -0.963733 | 8.449105e-05 | -0.0002034591 | -0.003339213 | 0.003339213
69 | 0.00175781 | 0.002713 | 1.44927e-05 | -0.0918246 | -0.393574 | -0.0587221 | 0.00071299 | -0.00084997 | 0.00153536 | 0.00167642 | -0.0018134 | 0.535816 | 0.000123001 | 0.000125371 | 0.00118609 | 0.127752 | 18.0619 | -0.0237748 | -0.250641 | -0.413824 | -0.0510547 | -0.122889 | 17.648076 | -0.00014861 | -0.00149918 | 0.000617309 | 9.21554e-05 | -0.00173995 | 0.369959 | 0.000195714 | 0.000185103 | 0.00185597 | 0.176661 | -17.6655 | -0.0264031 | 0.0653331 | -0.371035 | -0.0590181 | 0.2419941 | -18.036535 | -0.00254961 | -0.0017775 | 0.00227486 | 0.00014509 | -0.0044722 | 0.869743 | 0.000157017 | 0.000173154 | 0.00150817 | 8.70827 | 14.9406 | -0.0361352 | -0.217443 | -0.297432 | 0.085284 | 8.490827 | 14.643168 | 0.000303827 | -0.000238092 | 0.000396381 | 0.000513412 | -0.000447677 | 0.482901 | 0.000145319 | 0.000148502 | 0.00138756 | -9.15897 | -14.3906 | -0.0611257 | 0.0347949 | -0.493159 | -0.215055 | -9.1241751 | -14.883759 | 0.000440987 | -0.00028209 | 0.000100296 | 0.00045488 | -0.000295983 | 0.135604 | 0.00012591 | 0.000120865 | 0.00124945 | 55.433 | 55.433 | -1.0139 | -709.102 | -0.00115926 | 35.7274 | 35.68648 | -0.001145439 | 0.9999477 | 0.01022487 | 0.01022469 | -709.0649 | 1.723714 | 0.0007442221 | -0.0008812021 | 0.003038118 | -0.00010324 | -3.374004e-05 | -0.0034449 | 0.0034449 | 0.04141735 | 0.0051084724 | -9.286722 | -32.4525 | 33.75512 | -8.531609 | -32.6061 | 33.7038 | 0.9997402 | -9.0012861 | -32.531835 | 33.75416 | -8.2488329 | -32.679703 | 33.70469 | 0.9997426 | 0.9999615 | 0.9999624 | -0.2666719 | -0.9637874 | 5.039928e-05 | -0.0001873793 | -0.003437387 | 0.003437387
70 | 0.00175781 | 0.002713 | 1.44927e-05 | -0.103907 | -0.403021 | -0.0382859 | 0.000816905 | -0.00084423 | 0.00157886 | 0.00179633 | -0.00182364 | 0.529045 | 0.000123421 | 0.000125758 | 0.0011899 | 0.127752 | 18.0619 | -0.0237748 | -0.282817 | -0.42407 | -0.0426754 | -0.155065 | 17.63783 | -2.66204e-05 | -0.00147577 | 0.000534148 | 0.000149947 | -0.00165234 | 0.317096 | 0.000196906 | 0.000185977 | 0.00186653 | 0.176661 | -17.6655 | -0.0264031 | 0.0715943 | -0.380186 | -0.0329373 | 0.2482553 | -18.045686 | -0.00256031 | -0.00182146 | 0.00232669 | 0.000166277 | -0.00454805 | 0.864506 | 0.000156014 | 0.000171924 | 0.00149775 | 8.70827 | 14.9406 | -0.0361352 | -0.245178 | -0.297195 | 0.107093 | 8.463092 | 14.643405 | 0.000362066 | -0.000320831 | 0.000228362 | 0.000433772 | -0.000392537 | 0.286584 | 0.000143613 | 0.000146575 | 0.0013695 | -9.15897 | -14.3906 | -0.0611257 | 0.0379881 | -0.514528 | -0.197061 | -9.1209819 | -14.905128 | 0.000501119 | -0.000330476 | 0.000226609 | 0.000559003 | -0.000388359 | 0.249587 | 0.000129234 | 0.000123027 | 0.00127216 | 57.117 | 57.117 | -1.0261 | -717.695 | -0.00117723 | 35.7274 | 35.6858 | -0.001164506 | 0.9999361 | 0.01130222 | 0.01130198 | -717.6492 | 1.744582 | 0.000852379 | -0.000879704 | 0.003119367 | -7.74951e-05 | 5.01701e-05 | -0.003565707 | 0.003565707 | 0.04205937 | 0.0051876602 | -9.286722 | -32.4525 | 33.75512 | -8.531609 | -32.6061 | 33.7038 | 0.9997402 | -8.9659169 | -32.542958 | 33.75547 | -8.2148367 | -32.689091 | 33.70549 | 0.9997438 | 0.9999512 | 0.9999528 | -0.2656137 | -0.9640795 | 8.157029e-05 | -0.0001088953 | -0.003562904 | 0.003562904
71 | 0.00175781 | 0.002713 | 1.44927e-05 | -0.104893 | -0.412278 | -0.0480017 | 0.000700459 | -0.000909004 | 0.00158358 | 0.00170001 | -0.00190857 | 0.532549 | 0.000122933 | 0.000125275 | 0.00118536 | 0.127752 | 18.0619 | -0.0237748 | -0.289156 | -0.434439 | -0.0525199 | -0.161404 | 17.627461 | -0.000206111 | -0.00132226 | 0.000434236 | -5.56915e-05 | -0.00147268 | 0.33013 | 0.000195075 | 0.00018435 | 0.00184904 | 0.176661 | -17.6655 | -0.0264031 | 0.075173 | -0.38853 | -0.0409553 | 0.251834 | -18.05403 | -0.00267918 | -0.00180812 | 0.00235336 | 0.000151136 | -0.00463844 | 0.87732 | 0.000159754 | 0.000176063 | 0.00153392 | 8.70827 | 14.9406 | -0.0361352 | -0.251736 | -0.306044 | 0.0825875 | 8.456534 | 14.634556 | 0.00018302 | -0.000348959 | 0.000226733 | 0.000268161 | -0.000434101 | 0.343535 | 0.000142171 | 0.00014533 | 0.00135785 | -9.15897 | -14.3906 | -0.0611257 | 0.0414479 | -0.525799 | -0.203022 | -9.1175221 | -14.916399 | 0.000397395 | -0.000253733 | 0.000168206 | 0.00043852 | -0.000294858 | 0.238493 | 0.000127393 | 0.000121088 | 0.00125217 | 57.739 | 57.739 | -1.0448 | -730.809 | -0.00123037 | 35.7274 | 35.68388 | -0.001218005 | 0.9999329 | 0.01158078 | 0.01158052 | -730.76 | 1.776454 | 0.0007369181 | -0.0009454631 | 0.003129036 | -0.0001437669 | -6.477807e-05 | -0.003551765 | 0.003551765 | 0.04395792 | 0.00542183 | -9.286722 | -32.4525 | 33.75512 | -8.531609 | -32.6061 | 33.7038 | 0.9997402 | -8.9561181 | -32.54386 | 33.75374 | -8.2047 | -32.688586 | 33.70253 | 0.9997438 | 0.9999484 | 0.99995 | -0.2653371 | -0.9641557 | 1.455092e-05 | -0.0002230959 | -0.003544686 | 0.003544686
72 | 0.00175781 | 0.002713 | 1.44927e-05 | -0.0993696 | -0.418548 | -0.0586096 | 0.000714451 | -0.000807339 | 0.00166527 | 0.00180899 | -0.00190188 | 0.558711 | 0.000123208 | 0.000125564 | 0.00118819 | 0.127752 | 18.0619 | -0.0237748 | -0.287918 | -0.438085 | -0.061215 | -0.160166 | 17.623815 | 5.64808e-05 | -0.00122988 | 0.000575808 | 0.000277932 | -0.00145133 | 0.364378 | 0.000192923 | 0.000182232 | 0.00182827 | 0.176661 | -17.6655 | -0.0264031 | 0.0856517 | -0.395701 | -0.0500398 | 0.2623127 | -18.061201 | -0.00281571 | -0.00187888 | 0.00234271 | 4.32395e-05 | -0.00473783 | 0.884487 | 0.000158651 | 0.000175006 | 0.00152415 | 8.70827 | 14.9406 | -0.0361352 | -0.248558 | -0.305785 | 0.0713769 | 8.459712 | 14.634815 | 0.000320842 | -8.61152e-05 | 0.000481169 | 0.000639802 | -0.000405075 | 0.585806 | 0.000147056 | 0.000150412 | 0.00140534 | -9.15897 | -14.3906 | -0.0611257 | 0.0512311 | -0.536009 | -0.196664 | -9.1077389 | -14.926609 | 0.000239783 | -0.000232568 | 4.29443e-05 | 0.000243823 | -0.000236609 | 0.0903098 | 0.000127155 | 0.000120014 | 0.00124133 | 58.363 | 58.363 | -1.0535 | -736.914 | -0.00112991 | 35.7274 | 35.68752 | -0.00111632 | 0.9999299 | 0.01183855 | 0.01183828 | -736.8624 | 1.791289 | 0.0007536628 | -0.0008465508 | 0.003293578 | -1.199041e-05 | -8.089759e-05 | -0.003661092 | 0.003661092 | 0.04036875 | 0.004979137 | -9.286722 | -32.4525 | 33.75512 | -8.531609 | -32.6061 | 33.7038 | 0.9997402 | -8.9475729 | -32.550424 | 33.7578 | -8.1973993 | -32.696016 | 33.70796 | 0.9997445 | 0.9999453 | 0.9999473 | -0.265052 | -0.9642341 | 0.000150764 | -0.000243652 | -0.003640436 | 0.003640436
73 | 0.00175781 | 0.002713 | 1.44927e-05 | -0.0998526 | -0.420429 | -0.0757665 | 0.000793324 | -0.000837387 | 0.00167281 | 0.0018652 | -0.00190926 | 0.549036 | 0.000123257 | 0.000125586 | 0.00118852 | 0.127752 | 18.0619 | -0.0237748 | -0.294621 | -0.440213 | -0.0751586 | -0.166869 | 17.621687 | -0.000108959 | -0.00121804 | 0.000623742 | 0.000172435 | -0.00149944 | 0.42213 | 0.000195949 | 0.000184698 | 0.00185469 | 0.176661 | -17.6655 | -0.0264031 | 0.0916602 | -0.396046 | -0.0656284 | 0.2683212 | -18.061546 | -0.00259535 | -0.00202364 | 0.00254065 | 0.000248498 | -0.00486748 | 0.841772 | 0.000158249 | 0.000174659 | 0.00152097 | 8.70827 | 14.9406 | -0.0361352 | -0.257279 | -0.303786 | 0.0491524 | 8.450991 | 14.636814 | -8.4361e-07 | 0.000145479 | 0.000508222 | 0.000587065 | -0.00044243 | 0.860827 | 0.00014695 | 0.00015048 | 0.00140618 | -9.15897 | -14.3906 | -0.0611257 | 0.0553224 | -0.540802 | -0.235238 | -9.1036476 | -14.931402 | 0.00044658 | -0.000352164 | 5.99339e-05 | 0.000451265 | -0.00035685 | 0.0747635 | 0.000127198 | 0.000121598 | 0.00125726 | 59.112 | 59.112 | -1.0696 | -748.22 | -0.00117666 | 35.7274 | 35.68589 | -0.001161946 | 0.9999256 | 0.01219533 | 0.01219502 | -748.1644 | 1.818764 | 0.0008338784 | -0.0008779414 | 0.003304855 | -3.47436e-05 | -9.319399e-06 | -0.003721793 | 0.003721793 | 0.042039 | 0.0051851484 | -9.286722 | -32.4525 | 33.75512 | -8.531609 | -32.6061 | 33.7038 | 0.9997402 | -8.9367786 | -32.553089 | 33.75751 | -8.1826698 | -32.69836 | 33.70666 | 0.999742 | 0.9999418 | 0.9999427 | -0.2647345 | -0.9643213 | 0.0001310008 | -0.0001750638 | -0.003709274 | 0.003709274
74 | 0.00175781 | 0.002713 | 1.44927e-05 | -0.0994639 | -0.431581 | -0.06265 | 0.000747805 | -0.000914594 | 0.00167 | 0.00180966 | -0.00197645 | 0.538333 | 0.000123293 | 0.000125656 | 0.00118896 | 0.127752 | 18.0619 | -0.0237748 | -0.306969 | -0.45434 | -0.077335 | -0.179217 | 17.60756 | -0.000137623 | -0.00143907 | 0.000497352 | 3.22601e-05 | -0.00160895 | 0.324898 | 0.000194617 | 0.000183802 | 0.00184474 | 0.176661 | -17.6655 | -0.0264031 | 0.103116 | -0.406345 | -0.0581608 | 0.279777 | -18.071845 | -0.00294894 | -0.00199026 | 0.00257799 | 0.000154086 | -0.00509329 | 0.87772 | 0.000156986 | 0.00017293 | 0.00150648 | 8.70827 | 14.9406 | -0.0361352 | -0.264673 | -0.311976 | 0.0714446 | 8.443597 | 14.628624 | 0.000548397 | -0.000172447 | 0.000404601 | 0.000730671 | -0.000354722 | 0.418063 | 0.000142122 | 0.00014511 | 0.00135587 | -9.15897 | -14.3906 | -0.0611257 | 0.0654768 | -0.557668 | -0.219455 | -9.0934932 | -14.948268 | 0.000447414 | -0.000195984 | 0.000113538 | 0.000467049 | -0.000215619 | 0.169994 | 0.000128093 | 0.000121793 | 0.00125949 | 60.361 | 60.361 | -1.0935 | -764.953 | -0.00127399 | 35.7274 | 35.68236 | -0.001260735 | 0.9999173 | 0.01286369 | 0.01286333 | -764.8897 | 1.859423 | 0.0007904899 | -0.0009572789 | 0.00329613 | -0.0001141031 | -5.268591e-05 | -0.003730335 | 0.003730335 | 0.04551635 | 0.005614049 | -9.286722 | -32.4525 | 33.75512 | -8.531609 | -32.6061 | 33.7038 | 0.9997402 | -8.9142762 | -32.555828 | 33.7542 | -8.16382 | -32.700469 | 33.70413 | 0.9997444 | 0.9999344 | 0.9999365 | -0.2640938 | -0.964497 | 5.210799e-05 | -0.000218897 | -0.003720985 | 0.003720985
75 | 0.00175781 | 0.002713 | 1.44927e-05 | -0.0963494 | -0.438335 | -0.0536445 | 0.000833361 | -0.000866848 | 0.0016809 | 0.00189313 | -0.00192662 | 0.538629 | 0.000123433 | 0.000125823 | 0.00119042 | 0.127752 | 18.0619 | -0.0237748 | -0.308289 | -0.460633 | -0.0601883 | -0.180537 | 17.601267 | -0.000195305 | -0.00140915 | 0.000584799 | 4.19578e-05 | -0.00164641 | 0.383497 | 0.000195631 | 0.0001846 | 0.00185391 | 0.176661 | -17.6655 | -0.0264031 | 0.111379 | -0.414108 | -0.0345876 | 0.28804 | -18.079608 | -0.00286876 | -0.0022566 | 0.00275302 | 0.000208508 | -0.00533386 | 0.841041 | 0.00016281 | 0.000179626 | 0.00156449 | 8.70827 | 14.9406 | -0.0361352 | -0.26513 | -0.315416 | 0.0904685 | 8.44314 | 14.625184 | 0.000465407 | -0.000208346 | 0.000445781 | 0.00068741 | -0.000430349 | 0.460397 | 0.000149728 | 0.000152675 | 0.00142657 | -9.15897 | -14.3906 | -0.0611257 | 0.0717787 | -0.568366 | -0.196759 | -9.0871913 | -14.958966 | 0.00068685 | -0.000338469 | 0.000156073 | 0.000710199 | -0.000361818 | 0.147817 | 0.000126548 | 0.000121317 | 0.00125423 | 60.921 | 60.921 | -1.098 | -768.119 | -0.00122981 | 35.7274 | 35.68395 | -0.001216107 | 0.9999138 | 0.01313169 | 0.01313131 | -768.0528 | 1.867112 | 0.0008772089 | -0.0009106959 | 0.003315993 | -6.082679e-05 | 2.733979e-05 | -0.00376625 | 0.00376625 | 0.04393791 | 0.005419363 | -9.286722 | -32.4525 | 33.75512 | -8.531609 | -32.6061 | 33.7038 | 0.9997402 | -8.9066543 | -32.560233 | 33.75644 | -8.1551 | -32.704792 | 33.70622 | 0.9997437 | 0.9999315 | 0.9999333 | -0.2638505 | -0.9645636 | 0.0001070957 | -0.0001405827 | -0.003759131 | 0.003759131
76 | 0.00175781 | 0.002713 | 1.44927e-05 | -0.0950195 | -0.444864 | -0.0669789 | 0.000824206 | -0.000845995 | 0.0017314 | 0.00193876 | -0.00196054 | 0.547291 | 0.000123925 | 0.000126406 | 0.00119586 | 0.127752 | 18.0619 | -0.0237748 | -0.315178 | -0.466031 | -0.0678352 | -0.187426 | 17.595869 | 0.000139265 | -0.00143485 | 0.000611609 | 0.000350507 | -0.00164609 | 0.329885 | 0.000197234 | 0.000185724 | 0.00186537 | 0.176661 | -17.6655 | -0.0264031 | 0.119831 | -0.420552 | -0.0632111 | 0.296492 | -18.086052 | -0.00291433 | -0.0019335 | 0.00275984 | 0.000380677 | -0.00522851 | 0.873654 | 0.000163181 | 0.000180066 | 0.00156833 | 8.70827 | 14.9406 | -0.0361352 | -0.270321 | -0.317095 | 0.0827398 | 8.437949 | 14.623505 | 0.000392267 | -0.000115738 | 0.000390602 | 0.000604601 | -0.000328072 | 0.493839 | 0.00014647 | 0.000149505 | 0.00139707 | -9.15897 | -14.3906 | -0.0611257 | 0.079563 | -0.579306 | -0.226207 | -9.079407 | -14.969906 | 0.000534536 | -0.000123442 | 0.000203014 | 0.000592534 | -0.00018144 | 0.27673 | 0.000129271 | 0.000124199 | 0.00128394 | 61.857 | 61.857 | -1.1135 | -778.972 | -0.00119576 | 35.7274 | 35.6852 | -0.001181102 | 0.999908 | 0.01356116 | 0.01356075 | -778.9004 | 1.893482 | 0.0008708527 | -0.0008926417 | 0.003416232 | -2.135481e-05 | -4.341935e-07 | -0.003844492 | 0.003844492 | 0.0427214 | 0.005269316 | -9.286722 | -32.4525 | 33.75512 | -8.531609 | -32.6061 | 33.7038 | 0.9997402 | -8.891981 | -32.565775 | 33.75792 | -8.141457 | -32.709557 | 33.70754 | 0.9997445 | 0.999926 | 0.9999283 | -0.2634043 | -0.9646855 | 0.0001497921 | -0.0001715811 | -0.003831093 | 0.003831093
77 | 0.00175781 | 0.002713 | 1.44927e-05 | -0.0933579 | -0.455535 | -0.0771911 | 0.000872115 | -0.00091203 | 0.0017584 | 0.00198001 | -0.00201993 | 0.536761 | 0.000123414 | 0.000125794 | 0.00119005 | 0.127752 | 18.0619 | -0.0237748 | -0.321656 | -0.477493 | -0.0833379 | -0.193904 | 17.584407 | 5.03553e-05 | -0.00141371 | 0.000628497 | 0.000284646 | -0.001648 | 0.354042 | 0.000197944 | 0.000186357 | 0.00187236 | 0.176661 | -17.6655 | -0.0264031 | 0.129163 | -0.428797 | -0.0683191 | 0.305824 | -18.094297 | -0.00292534 | -0.00196848 | 0.00277833 | 0.000373816 | -0.00526764 | 0.870976 | 0.000163658 | 0.000180754 | 0.00157342 | 8.70827 | 14.9406 | -0.0361352 | -0.274385 | -0.324215 | 0.0589283 | 8.433885 | 14.616385 | 0.000496158 | -5.84367e-05 | 0.000334386 | 0.000654492 | -0.00021677 | 0.432562 | 0.000142909 | 0.000145724 | 0.00136156 | -9.15897 | -14.3906 | -0.0611257 | 0.0872611 | -0.593404 | -0.22937 | -9.0717089 | -14.984004 | 0.000556702 | -0.00033904 | 0.000315692 | 0.000657001 | -0.00043934 | 0.306988 | 0.00013237 | 0.000126198 | 0.00130495 | 62.858 | 62.858 | -1.1302 | -790.73 | -0.00128028 | 35.7274 | 35.6822 | -0.001265037 | 0.9999019 | 0.01400542 | 0.01400496 | -790.6524 | 1.922051 | 0.0009210129 | -0.0009609279 | 0.003465452 | -7.202077e-05 | 3.210577e-05 | -0.003942108 | 0.003942108 | 0.04574108 | 0.0056417672 | -9.286722 | -32.4525 | 33.75512 | -8.531609 | -32.6061 | 33.7038 | 0.9997402 | -8.8778049 | -32.568411 | 33.75673 | -8.128061 | -32.710682 | 33.7054 | 0.9997452 | 0.9999207 | 0.9999235 | -0.2629936 | -0.9647976 | 0.000103709 | -0.000143624 | -0.003935719 | 0.003935719
78 | 0.00175781 | 0.002713 | 1.44927e-05 | -0.0956482 | -0.462208 | -0.0531942 | 0.000815127 | -0.000943066 | 0.00177061 | 0.00194027 | -0.00206821 | 0.543943 | 0.000123544 | 0.000125911 | 0.00119114 | 0.127752 | 18.0619 | -0.0237748 | -0.331455 | -0.484899 | -0.0669421 | -0.203703 | 17.577001 | 9.39643e-05 | -0.00125015 | 0.000619929 | 0.00033772 | -0.0014939 | 0.372575 | 0.000199121 | 0.000187913 | 0.00188658 | 0.176661 | -17.6655 | -0.0264031 | 0.134621 | -0.434988 | -0.0474096 | 0.311282 | -18.100488 | -0.00334405 | -0.00220059 | 0.00274098 | 2.92826e-05 | -0.00557392 | 0.888629 | 0.000161505 | 0.000177574 | 0.00154729 | 8.70827 | 14.9406 | -0.0361352 | -0.282757 | -0.327013 | 0.0830285 | 8.425513 | 14.613587 | 0.000551212 | -0.000196956 | 0.000431603 | 0.000749056 | -0.0003948 | 0.424959 | 0.000146654 | 0.00014978 | 0.00139971 | -9.15897 | -14.3906 | -0.0611257 | 0.0925562 | -0.603261 | -0.218929 | -9.0664138 | -14.993861 | 0.000496659 | -0.000318503 | 0.000241732 | 0.000563188 | -0.000385032 | 0.267812 | 0.000129556 | 0.000123834 | 0.0012804 | 63.731 | 63.731 | -1.1505 | -804.976 | -0.00130867 | 35.7274 | 35.68121 | -0.001292969 | 0.9998958 | 0.01443345 | 0.01443295 | -804.8922 | 1.956667 | 0.0008658657 | -0.0009938047 | 0.003488998 | -0.0001007671 | -2.717192e-05 | -0.003952982 | 0.003952982 | 0.04675538 | 0.005766872 | -9.286722 | -32.4525 | 33.75512 | -8.531609 | -32.6061 | 33.7038 | 0.9997402 | -8.8627108 | -32.570862 | 33.75513 | -8.114231 | -32.714075 | 33.70536 | 0.9997459 | 0.999915 | 0.9999182 | -0.2625589 | -0.964916 | 7.529747e-05 | -0.0002032365 | -0.003943843 | 0.003943843
79 | 0.00175781 | 0.002713 | 1.44927e-05 | -0.0935477 | -0.467393 | -0.0673224 | 0.0008349 | -0.000987289 | 0.00176909 | 0.00193942 | -0.00209181 | 0.531555 | 0.000124454 | 0.000126907 | 0.00120075 | 0.127752 | 18.0619 | -0.0237748 | -0.334477 | -0.490647 | -0.0712408 | -0.206725 | 17.571253 | -5.51511e-05 | -0.00123168 | 0.000531311 | 0.000151202 | -0.00143803 | 0.366769 | 0.000197547 | 0.000185891 | 0.00186796 | 0.176661 | -17.6655 | -0.0264031 | 0.141516 | -0.438783 | -0.0557196 | 0.318177 | -18.104283 | -0.00294555 | -0.00220086 | 0.00270385 | 0.000157711 | -0.00530412 | 0.854257 | 0.000157345 | 0.000173304 | 0.00150982 | 8.70827 | 14.9406 | -0.0361352 | -0.285898 | -0.330319 | 0.0736148 | 8.422372 | 14.610281 | 0.00041858 | -0.000109306 | 0.000349766 | 0.00059346 | -0.000284187 | 0.457154 | 0.000149706 | 0.000152865 | 0.00142831 | -9.15897 | -14.3906 | -0.0611257 | 0.0983756 | -0.610815 | -0.224901 | -9.0605944 | -15.001415 | 0.000505828 | -0.000338394 | 0.000166693 | 0.000537687 | -0.000370253 | 0.188188 | 0.00012793 | 0.000123149 | 0.00127305 | 64.356 | 64.356 | -1.1596 | -811.307 | -0.00135861 | 35.7274 | 35.6794 | -0.001343583 | 0.9998918 | 0.01471216 | 0.01471163 | -811.2192 | 1.972048 | 0.0008865524 | -0.001038941 | 0.00348304 | -0.000143671 | -8.71798e-06 | -0.003977547 | 0.003977547 | 0.0485396 | 0.0059869414 | -9.286722 | -32.4525 | 33.75512 | -8.531609 | -32.6061 | 33.7038 | 0.9997402 | -8.8538694 | -32.572668 | 33.75455 | -8.104195 | -32.714564 | 33.70342 | 0.9997453 | 0.9999114 | 0.9999144 | -0.2623015 | -0.964986 | 3.365585e-05 | -0.0001860449 | -0.003973767 | 0.003973767
80 | 0.00175781 | 0.002713 | 1.44927e-05 | -0.0947677 | -0.471403 | -0.067572 | 0.00080367 | -0.000944893 | 0.00186399 | 0.00202011 | -0.00216134 | 0.553707 | 0.000123541 | 0.000125923 | 0.00119138 | 0.127752 | 18.0619 | -0.0237748 | -0.33869 | -0.49511 | -0.0806972 | -0.210938 | 17.56679 | 8.10261e-05 | -0.00146147 | 0.000734543 | 0.000375836 | -0.00175628 | 0.380479 | 0.000195491 | 0.000184333 | 0.00185187 | 0.176661 | -17.6655 | -0.0264031 | 0.14227 | -0.445071 | -0.0574858 | 0.318931 | -18.110571 | -0.00318067 | -0.00207446 | 0.00290874 | 0.000334629 | -0.00558976 | 0.879651 | 0.000159807 | 0.000175829 | 0.00153167 | 8.70827 | 14.9406 | -0.0361352 | -0.28892 | -0.332565 | 0.0768591 | 8.41935 | 14.608035 | 0.000329591 | -0.0002376 | 0.000429351 | 0.000560938 | -0.000468947 | 0.49032 | 0.000147068 | 0.000150146 | 0.00140311 | -9.15897 | -14.3906 | -0.0611257 | 0.0993628 | -0.618856 | -0.227029 | -9.0596072 | -15.009456 | 0.000398803 | -0.000263321 | 0.000173423 | 0.000441745 | -0.000306262 | 0.241392 | 0.00012916 | 0.000123624 | 0.0012782 | 64.852 | 64.853 | -1.1734 | -821.03 | -0.00130697 | 35.7274 | 35.6813 | -0.001290452 | 0.9998897 | 0.0148506 | 0.01485005 | -820.9395 | 1.995678 | 0.000858639 | -0.000999862 | 0.003674409 | -6.481299e-05 | -7.641001e-05 | -0.004117666 | 0.004117666 | 0.04669464 | 0.005759381 | -9.286722 | -32.4525 | 33.75512 | -8.531609 | -32.6061 | 33.7038 | 0.9997402 | -8.8486692 | -32.576246 | 33.75664 | -8.100419 | -32.718606 | 33.70644 | 0.9997462 | 0.9999091 | 0.9999126 | -0.2621312 | -0.9650322 | 0.0001183044 | -0.0002595274 | -0.004100311 | 0.004100311
81 | 0.00175781 | 0.002713 | 1.44927e-05 | -0.0960387 | -0.474594 | -0.0730381 | 0.000979172 | -0.000903505 | 0.00172291 | 0.0020322 | -0.00195653 | 0.512247 | 0.000123542 | 0.000125933 | 0.00119139 | 0.127752 | 18.0619 | -0.0237748 | -0.346132 | -0.496055 | -0.0886325 | -0.21838 | 17.565845 | 3.98794e-05 | -0.0012068 | 0.000429159 | 0.000175265 | -0.00134218 | 0.299911 | 0.000194226 | 0.000183304 | 0.00184036 | 0.176661 | -17.6655 | -0.0264031 | 0.148209 | -0.446691 | -0.0434025 | 0.32487 | -18.112191 | -0.0030352 | -0.00211393 | 0.00284916 | 0.000313438 | -0.00546257 | 0.86583 | 0.000161441 | 0.000177894 | 0.00154983 | 8.70827 | 14.9406 | -0.0361352 | -0.294183 | -0.333313 | 0.0643869 | 8.414087 | 14.607287 | 0.000544831 | -2.87775e-05 | 0.000178783 | 0.000600985 | -8.49312e-05 | 0.260641 | 0.000149011 | 0.000152157 | 0.00142184 | -9.15897 | -14.3906 | -0.0611257 | 0.101237 | -0.623039 | -0.228329 | -9.057733 | -15.013639 | 0.000374269 | -0.00027581 | 0.000300193 | 0.000492032 | -0.000393573 | 0.372821 | 0.000131402 | 0.000125928 | 0.00130196 | 65.29 | 65.291 | -1.1737 | -821.256 | -0.00127923 | 35.7274 | 35.68217 | -0.001265929 | 0.9998841 | 0.01522528 | 0.01522469 | -821.1608 | 1.996216 | 0.001031191 | -0.0009555241 | 0.003386903 | -7.873561e-05 | 0.0001544026 | -0.003919668 | 0.003919668 | 0.04570356 | 0.0056371402 | -9.286722 | -32.4525 | 33.75512 | -8.531609 | -32.6061 | 33.7038 | 0.9997402 | -8.839353 | -32.579484 | 33.75732 | -8.089217 | -32.719478 | 33.70459 | 0.9997453 | 0.9999051 | 0.9999082 | -0.2618499 | -0.9651086 | 9.638712e-05 | -2.072012e-05 | -0.003924848 | 0.003924848
82 | 0.00175781 | 0.002713 | 1.44927e-05 | -0.0964277 | -0.479873 | -0.0768989 | 0.000872729 | -0.00100539 | 0.00189546 | 0.00207926 | -0.00221193 | 0.540972 | 0.000123464 | 0.000125848 | 0.00119056 | 0.127752 | 18.0619 | -0.0237748 | -0.351584 | -0.504409 | -0.0954172 | -0.223832 | 17.557491 | 3.85993e-05 | -0.00127391 | 0.000628583 | 0.000292838 | -0.00152815 | 0.381672 | 0.000196396 | 0.000185244 | 0.00185947 | 0.176661 | -17.6655 | -0.0264031 | 0.152133 | -0.450757 | -0.0583093 | 0.328794 | -18.116257 | -0.00324403 | -0.00209664 | 0.00304262 | 0.000427294 | -0.00576797 | 0.878904 | 0.000164331 | 0.0001815 | 0.00158026 | 8.70827 | 14.9406 | -0.0361352 | -0.299314 | -0.334646 | 0.0401114 | 8.408956 | 14.605954 | 0.000436418 | -0.000204352 | 0.000436672 | 0.000658131 | -0.000426065 | 0.465381 | 0.000143926 | 0.000146928 | 0.00137294 | -9.15897 | -14.3906 | -0.0611257 | 0.105448 | -0.632575 | -0.215942 | -9.053522 | -15.023175 | 0.000445536 | -0.000370737 | 0.000350501 | 0.000575555 | -0.000500756 | 0.354767 | 0.000127788 | 0.000121488 | 0.00125636 | 66.226 | 66.226 | -1.196 | -836.858 | -0.00139732 | 35.7274 | 35.67803 | -0.001381905 | 0.99988 | 0.01548987 | 0.01548925 | -836.7576 | 2.034131 | 0.0009309899 | -0.001063651 | 0.003730927 | -0.0001083618 | -2.429917e-05 | -0.004229815 | 0.004229815 | 0.04992261 | 0.006157523 | -9.286722 | -32.4525 | 33.75512 | -8.531609 | -32.6061 | 33.7038 | 0.9997402 | -8.82969 | -32.580666 | 33.75594 | -8.080162 | -32.722211 | 33.70508 | 0.9997454 | 0.9999011 | 0.9999044 | -0.2615744 | -0.9651833 | 8.019639e-05 | -0.0002128574 | -0.004220489 | 0.004220489
83 | 0.00175781 | 0.002713 | 1.44927e-05 | -0.0969772 | -0.481039 | -0.0731858 | 0.000883792 | -0.000967769 | 0.00187634 | 0.00208187 | -0.00216585 | 0.544321 | 0.00012552 | 0.000128123 | 0.00121218 | 0.127752 | 18.0619 | -0.0237748 | -0.359828 | -0.506181 | -0.0948282 | -0.232076 | 17.555719 | 0.00011303 | -0.00171508 | 0.000656038 | 0.00032572 | -0.00192776 | 0.310472 | 0.00019869 | 0.00018787 | 0.0018851 | 0.176661 | -17.6655 | -0.0264031 | 0.160178 | -0.453384 | -0.052799 | 0.336839 | -18.118884 | -0.00334251 | -0.00215178 | 0.00293972 | 0.000253994 | -0.00574829 | 0.885658 | 0.00016187 | 0.000179086 | 0.00155851 | 8.70827 | 14.9406 | -0.0361352 | -0.306436 | -0.33189 | 0.0535579 | 8.401834 | 14.60871 | 0.000583066 | -0.000168005 | 0.000467108 | 0.000807417 | -0.000392356 | 0.444225 | 0.000153868 | 0.000157021 | 0.00146727 | -9.15897 | -14.3906 | -0.0611257 | 0.111824 | -0.638838 | -0.220557 | -9.047146 | -15.029438 | 0.000440944 | -8.74132e-05 | 0.000187593 | 0.000501042 | -0.000147511 | 0.308891 | 0.000133759 | 0.000128063 | 0.00132407 | 67.101 | 67.101 | -1.2173 | -851.782 | -0.00136681 | 35.7274 | 35.67914 | -0.001350811 | 0.9998729 | 0.01594599 | 0.01594531 | -851.6737 | 2.070392 | 0.0009431513 | -0.001027128 | 0.003691732 | -8.206045e-05 | -1.91655e-06 | -0.004183833 | 0.004183833 | 0.04883257 | 0.006023076 | -9.286722 | -32.4525 | 33.75512 | -8.531609 | -32.6061 | 33.7038 | 0.9997402 | -8.81507 | -32.585157 | 33.75645 | -8.064995 | -32.727594 | 33.70667 | 0.9997449 | 0.9998947 | 0.9998977 | -0.2611374 | -0.9653017 | 0.0001044557 | -0.0001884327 | -0.004174338 | 0.004174338
84 | 0.00175781 | 0.002713 | 1.44927e-05 | -0.1016 | -0.490548 | -0.0636162 | 0.000885128 | -0.000946092 | 0.0019156 | 0.0021264 | -0.00218737 | 0.549995 | 0.000123719 | 0.000126065 | 0.00119279 | 0.127752 | 18.0619 | -0.0237748 | -0.368127 | -0.51461 | -0.0731829 | -0.240375 | 17.54729 | 7.46813e-05 | -0.00136834 | 0.000635408 | 0.000316476 | -0.00161014 | 0.360513 | 0.000201466 | 0.000189923 | 0.00190731 | 0.176661 | -17.6655 | -0.0264031 | 0.157824 | -0.462555 | -0.0538281 | 0.334485 | -18.128055 | -0.00363471 | -0.00215008 | 0.00303539 | 0.00023438 | -0.00601916 | 0.905708 | 0.000163638 | 0.000180221 | 0.00156989 | 8.70827 | 14.9406 | -0.0361352 | -0.314269 | -0.338363 | 0.0700479 | 8.394001 | 14.602237 | 0.00063245 | 2.48614e-05 | 0.000449772 | 0.000871851 | -0.00021454 | 0.485194 | 0.000144537 | 0.000147334 | 0.00137694 | -9.15897 | -14.3906 | -0.0611257 | 0.110042 | -0.650217 | -0.215681 | -9.048928 | -15.040817 | 0.000473538 | -0.000335584 | 0.000334345 | 0.000593931 | -0.000455977 | 0.345383 | 0.000127493 | 0.000121362 | 0.001255 | 67.603 | 67.603 | -1.2276 | -859.018 | -0.00134283 | 35.7274 | 35.67998 | -0.001327378 | 0.9998702 | 0.01611225 | 0.01611156 | -858.9065 | 2.087974 | 0.0009463712 | -0.001007335 | 0.003770211 | -4.536082e-05 | -1.560318e-05 | -0.004246242 | 0.004246242 | 0.04797582 | 0.0059174042 | -9.286722 | -32.4525 | 33.75512 | -8.531609 | -32.6061 | 33.7038 | 0.9997402 | -8.808553 | -32.588107 | 33.7576 | -8.059516 | -32.730292 | 33.70798 | 0.9997457 | 0.9998916 | 0.9998951 | -0.2609354 | -0.9653563 | 0.0001436534 | -0.0002046174 | -0.004232041 | 0.004232041
85 | 0.00175781 | 0.002713 | 1.44927e-05 | -0.102116 | -0.489498 | -0.101212 | 0.000894482 | -0.00104697 | 0.00191809 | 0.002104 | -0.00225649 | 0.535832 | 0.000125839 | 0.000128394 | 0.00121493 | 0.127752 | 18.0619 | -0.0237748 | -0.373014 | -0.514823 | -0.10056 | -0.245262 | 17.547077 | -5.35418e-05 | -0.00150156 | 0.000594814 | 0.000161432 | -0.00171653 | 0.342775 | 0.000201199 | 0.000189874 | 0.00190717 | 0.176661 | -17.6655 | -0.0264031 | 0.162072 | -0.458858 | -0.0951187 | 0.338733 | -18.124358 | -0.00335163 | -0.00223719 | 0.00299369 | 0.000252639 | -0.00584146 | 0.877789 | 0.000163654 | 0.000180795 | 0.00157367 | 8.70827 | 14.9406 | -0.0361352 | -0.319041 | -0.336661 | 0.0520495 | 8.389229 | 14.603939 | 0.000593317 | -2.64504e-05 | 0.00035475 | 0.000755701 | -0.000188834 | 0.420052 | 0.000148411 | 0.000151419 | 0.00141513 | -9.15897 | -14.3906 | -0.0611257 | 0.1134 | -0.64969 | -0.261554 | -9.04557 | -15.04029 | 0.000455773 | -0.000345171 | 0.000321531 | 0.000569205 | -0.000458603 | 0.338379 | 0.000130392 | 0.000125125 | 0.00129363 | 68.099 | 68.1 | -1.2424 | -869.419 | -0.00144772 | 35.7274 | 35.67622 | -0.001432651 | 0.999866 | 0.01637004 | 0.01636931 | -869.3025 | 2.113247 | 0.000956749 | -0.001109237 | 0.003770572 | -0.0001410655 | -1.142247e-05 | -0.004297523 | 0.004297523 | 0.05172327 | 0.006379619 | -9.286722 | -32.4525 | 33.75512 | -8.531609 | -32.6061 | 33.7038 | 0.9997402 | -8.800308 | -32.587367 | 33.75473 | -8.050496 | -32.728297 | 33.70389 | 0.9997453 | 0.9998882 | 0.9998915 | -0.2607133 | -0.9654163 | 5.054779e-05 | -0.0002030358 | -0.004291994 | 0.004291994
86 | 0.00175781 | 0.002713 | 1.44927e-05 | -0.102932 | -0.494006 | -0.0825512 | 0.000846269 | -0.001071 | 0.00193589 | 0.00208166 | -0.0023064 | 0.539372 | 0.000124829 | 0.000127306 | 0.00120461 | 0.127752 | 18.0619 | -0.0237748 | -0.379937 | -0.519579 | -0.0967305 | -0.252185 | 17.542321 | 4.94844e-05 | -0.00127975 | 0.000683618 | 0.000339876 | -0.00157015 | 0.399683 | 0.000201906 | 0.000191043 | 0.0019169 | 0.176661 | -17.6655 | -0.0264031 | 0.167037 | -0.463107 | -0.0682878 | 0.343698 | -18.128607 | -0.00355195 | -0.00228573 | 0.00319822 | 0.000343218 | -0.0061809 | 0.883365 | 0.000164458 | 0.000181967 | 0.00158325 | 8.70827 | 14.9406 | -0.0361352 | -0.325085 | -0.338304 | 0.0541814 | 8.383185 | 14.602296 | 0.000533298 | -0.000132833 | 0.000368923 | 0.000698807 | -0.000298342 | 0.411709 | 0.000148858 | 0.00015196 | 0.00141966 | -9.15897 | -14.3906 | -0.0611257 | 0.118574 | -0.657065 | -0.233514 | -9.040396 | -15.047665 | 0.000272383 | -0.000508959 | 8.76068e-05 | 0.000282323 | -0.0005189 | 0.110558 | 0.000129724 | 0.000124075 | 0.00128288 | 68.847 | 68.847 | -1.2421 | -869.193 | -0.00145725 | 35.7274 | 35.6759 | -0.001441337 | 0.9998605 | 0.01670345 | 0.01670267 | -869.0717 | 2.112686 | 0.0009103942 | -0.001135125 | 0.003805582 | -0.0001601238 | -6.460724e-05 | -0.00431943 | 0.00431943 | 0.05206375365 | 0.006421615 | -9.286722 | -32.4525 | 33.75512 | -8.531609 | -32.6061 | 33.7038 | 0.9997402 | -8.788211 | -32.589986 | 33.75411 | -8.039487 | -32.730903 | 33.70379 | 0.999746 | 0.9998826 | 0.9998865 | -0.2603597 | -0.9655117 | 3.225579e-05 | -0.0002569868 | -0.004310793 | 0.004310793
87 | 0.00175781 | 0.002713 | 1.44927e-05 | -0.10862 | -0.49741 | -0.0639867 | 0.00097173 | -0.00108661 | 0.00195535 | 0.00218605 | -0.00230094 | 0.528657 | 0.000123858 | 0.000126255 | 0.00119455 | 0.127752 | 18.0619 | -0.0237748 | -0.39164 | -0.523043 | -0.0847546 | -0.263888 | 17.538857 | 0.000214958 | -0.00129896 | 0.000651271 | 0.000458338 | -0.00154234 | 0.35444 | 0.000200005 | 0.000188227 | 0.00189238 | 0.176661 | -17.6655 | -0.0264031 | 0.167242 | -0.4656 | -0.0468587 | 0.343903 | -18.1311 | -0.00362393 | -0.00235707 | 0.00309088 | 0.000166476 | -0.00614747 | 0.886795 | 0.00016316 | 0.000179704 | 0.00156544 | 8.70827 | 14.9406 | -0.0361352 | -0.334231 | -0.338364 | 0.0651331 | 8.374039 | 14.602236 | 0.000687224 | -0.000134403 | 0.000395139 | 0.0008483 | -0.00029548 | 0.37763 | 0.000141863 | 0.00014499 | 0.00135504 | -9.15897 | -14.3906 | -0.0611257 | 0.117618 | -0.663635 | -0.218533 | -9.041352 | -15.054235 | 0.000314477 | -0.000325978 | 0.0002056 | 0.000375227 | -0.000386728 | 0.28549 | 0.000129857 | 0.000124974 | 0.00129191 | 69.595 | 69.595 | -1.2682 | -887.508 | -0.00147761 | 35.7274 | 35.67513 | -0.001462889 | 0.9998549 | 0.01703765 | 0.01703682 | -887.3792 | 2.157191 | 0.001037749 | -0.001152629 | 0.003838305 | -0.0001623121 | 4.743213e-05 | -0.004414334 | 0.004414334 | 0.05279116 | 0.006511335 | -9.286722 | -32.4525 | 33.75512 | -8.531609 | -32.6061 | 33.7038 | 0.9997402 | -8.777464 | -32.593092 | 33.75431 | -8.030136 | -32.733336 | 33.70392 | 0.999747 | 0.9998775 | 0.9998822 | -0.2600398 | -0.9655979 | 3.45292e-05 | -0.0001494092 | -0.004415485 | 0.004415485
88 | 0.00175781 | 0.002713 | 1.44927e-05 | -0.111702 | -0.503554 | -0.0923498 | 0.000807238 | -0.00106819 | 0.00200781 | 0.00212408 | -0.00238502 | 0.553219 | 0.000123617 | 0.000125999 | 0.0011921 | 0.127752 | 18.0619 | -0.0237748 | -0.403751 | -0.52942 | -0.0976135 | -0.275999 | 17.53248 | 3.87731e-05 | -0.00121733 | 0.000587608 | 0.000273079 | -0.00145164 | 0.375202 | 0.000198701 | 0.000187339 | 0.00188163 | 0.176661 | -17.6655 | -0.0264031 | 0.172235 | -0.471878 | -0.0830257 | 0.348896 | -18.137378 | -0.00407198 | -0.00225756 | 0.00322177 | 0.00018447 | -0.00651401 | 0.922917 | 0.0001586 | 0.000174753 | 0.00152237 | 8.70827 | 14.9406 | -0.0361352 | -0.345452 | -0.339851 | 0.0452661 | 8.362818 | 14.600749 | 0.000730076 | -7.18369e-05 | 0.000510817 | 0.000979272 | -0.000321033 | 0.449741 | 0.000144669 | 0.00014783 | 0.00138144 | -9.15897 | -14.3906 | -0.0611257 | 0.121145 | -0.675106 | -0.235033 | -9.037825 | -15.065706 | 0.000512439 | -0.000295483 | 0.000164799 | 0.000544867 | -0.000327911 | 0.193804 | 0.000129014 | 0.000122898 | 0.00127088 | 70.656 | 70.656 | -1.2853 | -899.492 | -0.00147211 | 35.7274 | 35.67533 | -0.001457388 | 0.9998466 | 0.01751706 | 0.01751617 | -899.354 | 2.186301 | 0.0008769901 | -0.001137942 | 0.003947465 | -0.000132409 | -0.000128543 | -0.004431977 | 0.004431977 | 0.05259466 | 0.006487098 | -9.286722 | -32.4525 | 33.75512 | -8.531609 | -32.6061 | 33.7038 | 0.9997402 | -8.761826 | -32.598186 | 33.75517 | -8.013922 | -32.738127 | 33.70472 | 0.9997467 | 0.9998698 | 0.9998744 | -0.2595699 | -0.9657243 | 6.477729e-05 | -0.0003257293 | -0.004414741 | 0.004414741
89 | 0.00175781 | 0.002713 | 1.44927e-05 | -0.118162 | -0.509562 | -0.0609376 | 0.000863073 | -0.00114127 | 0.00199292 | 0.00212768 | -0.00240587 | 0.536706 | 0.000124278 | 0.00012669 | 0.00119884 | 0.127752 | 18.0619 | -0.0237748 | -0.428291 | -0.537962 | -0.0706003 | -0.300539 | 17.523938 | 0.000103603 | -0.0011968 | 0.000640057 | 0.000367709 | -0.0014609 | 0.388693 | 0.000199627 | 0.000188187 | 0.0018914 | 0.176661 | -17.6655 | -0.0264031 | 0.185714 | -0.476889 | -0.0525179 | 0.362375 | -18.142389 | -0.00363923 | -0.00232905 | 0.00320387 | 0.00028779 | -0.00625608 | 0.886517 | 0.000163367 | 0.000180269 | 0.00156973 | 8.70827 | 14.9406 | -0.0361352 | -0.368347 | -0.338589 | 0.0806184 | 8.339923 | 14.602011 | 0.000471303 | -0.00020363 | 0.000444076 | 0.000692249 | -0.000424576 | 0.456646 | 0.000144817 | 0.000148003 | 0.00138323 | -9.15897 | -14.3906 | -0.0611257 | 0.128956 | -0.690093 | -0.210481 | -9.030014 | -15.080693 | 0.00050173 | -0.000407831 | 0.000131371 | 0.000520485 | -0.000426586 | 0.140744 | 0.000127162 | 0.000121699 | 0.00125829 | 72.59 | 72.59 | -1.3068 | -914.642 | -0.00155465 | 35.7274 | 35.67249 | -0.001536997 | 0.9998273 | 0.01858441 | 0.01858334 | -914.4841 | 2.223082 | 0.0009364383 | -0.001214635 | 0.003908605 | -0.000210506 | -6.769097e-05 | -0.004459138 | 0.004459138 | 0.05554360241 | 0.006850824 | -9.286722 | -32.4525 | 33.75512 | -8.531609 | -32.6061 | 33.7038 | 0.9997402 | -8.729475 | -32.604631 | 33.75301 | -7.977548 | -32.7444 | 33.70218 | 0.999744 | 0.9998536 | 0.9998565 | -0.258628 | -0.965977 | -1.14252e-05 | -0.0002667718 | -0.004454112 | 0.004454112
90 | 0.00175781 | 0.002713 | 1.44927e-05 | -0.123275 | -0.515649 | -0.0825418 | 0.00101553 | -0.00121852 | 0.0020345 | 0.00225717 | -0.00246017 | 0.519437 | 0.000124762 | 0.000127314 | 0.00120465 | 0.127752 | 18.0619 | -0.0237748 | -0.44004 | -0.544843 | -0.0887193 | -0.312288 | 17.517057 | 0.000111306 | -0.00102987 | 0.000663515 | 0.000417778 | -0.00133634 | 0.430279 | 0.000196404 | 0.000185012 | 0.00185899 | 0.176661 | -17.6655 | -0.0264031 | 0.187509 | -0.480615 | -0.072388 | 0.36417 | -18.146115 | -0.00365584 | -0.00219863 | 0.00305975 | 0.000220664 | -0.00607514 | 0.902706 | 0.000158891 | 0.000174908 | 0.00152411 | 8.70827 | 14.9406 | -0.0361352 | -0.377387 | -0.341122 | 0.0523196 | 8.330883 | 14.599478 | 0.000672108 | -1.48595e-05 | 0.000491819 | 0.000928927 | -0.000271678 | 0.477834 | 0.000144381 | 0.000147741 | 0.00138073 | -9.15897 | -14.3906 | -0.0611257 | 0.128397 | -0.698039 | -0.229495 | -9.030573 | -15.088639 | 0.000776969 | -0.000152483 | 0.000299687 | 0.000865507 | -0.00024102 | 0.286593 | 0.000127217 | 0.000121184 | 0.00125316 | 73.465 | 73.465 | -1.3072 | -914.869 | -0.00163292 | 35.7274 | 35.66959 | -0.001618171 | 0.9998202 | 0.0189657 | 0.01896456 | -914.7045 | 2.223618 | 0.001091879 | -0.001294869 | 0.003981353 | -0.0002613961 | 5.840608e-05 | -0.004630925 | 0.004630925 | 0.05833999 | 0.007195734 | -9.286722 | -32.4525 | 33.75512 | -8.531609 | -32.6061 | 33.7038 | 0.9997402 | -8.718285 | -32.605696 | 33.75115 | -7.966713 | -32.745593 | 33.70078 | 0.9997442 | 0.9998479 | 0.999851 | -0.2583108 | -0.9660619 | -5.405889e-05 | -0.0001489311 | -0.004640985 | 0.004640985
91 | 0.00175781 | 0.002713 | 1.44927e-05 | -0.125785 | -0.518839 | -0.0740669 | 0.00099369 | -0.00110169 | 0.00207964 | 0.00231436 | -0.00242236 | 0.531753 | 0.000123649 | 0.00012601 | 0.00119233 | 0.127752 | 18.0619 | -0.0237748 | -0.450962 | -0.54642 | -0.0990691 | -0.32321 | 17.51548 | -9.11952e-05 | -0.00139978 | 0.000575914 | 0.000128505 | -0.00161948 | 0.360438 | 0.000200054 | 0.000188888 | 0.00189645 | 0.176661 | -17.6655 | -0.0264031 | 0.190413 | -0.485492 | -0.0470982 | 0.367074 | -18.150992 | -0.00393586 | -0.0023955 | 0.00338643 | 0.000309385 | -0.00664074 | 0.897551 | 0.000160825 | 0.000176988 | 0.00154248 | 8.70827 | 14.9406 | -0.0361352 | -0.386907 | -0.338812 | 0.0484806 | 8.321363 | 14.601788 | 0.000571859 | -5.36562e-05 | 0.000325768 | 0.000712827 | -0.000194624 | 0.392489 | 0.000147059 | 0.000150139 | 0.00140284 | -9.15897 | -14.3906 | -0.0611257 | 0.131925 | -0.708921 | -0.198002 | -9.027045 | -15.099521 | 0.000683089 | -0.000272699 | 0.000169546 | 0.000712505 | -0.000302115 | 0.170617 | 0.000128039 | 0.000121118 | 0.00125275 | 74.401 | 74.401 | -1.3233 | -926.174 | -0.00153515 | 35.7274 | 35.67315 | -0.001518409 | 0.9998128 | 0.01935145 | 0.01935024 | -926.0006 | 2.251078 | 0.001073373 | -0.001181373 | 0.004075088 | -0.000133818 | 2.581801e-05 | -0.00465454 | 0.00465454 | 0.05484691811 | 0.006764894 | -9.286722 | -32.4525 | 33.75512 | -8.531609 | -32.6061 | 33.7038 | 0.9997402 | -8.703835 | -32.615001 | 33.75641 | -7.954289 | -32.75278 | 33.70483 | 0.9997459 | 0.9998393 | 0.9998438 | -0.2578425 | -0.966187 | 7.379316e-05 | -0.0001817932 | -0.004650258 | 0.004650258
92 | 0.00175781 | 0.002713 | 1.44927e-05 | -0.143238 | -0.526741 | -0.0676437 | 0.000953353 | -0.00119048 | 0.00213308 | 0.0023064 | -0.00254354 | 0.536767 | 0.000123946 | 0.000126354 | 0.00119548 | 0.127752 | 18.0619 | -0.0237748 | -0.486044 | -0.556693 | -0.0710448 | -0.358292 | 17.505207 | -0.000113286 | -0.0014784 | 0.000711904 | 0.000192748 | -0.00178444 | 0.403157 | 0.000199424 | 0.000188555 | 0.00189182 | 0.176661 | -17.6655 | -0.0264031 | 0.192735 | -0.491381 | -0.0525588 | 0.369396 | -18.156881 | -0.00412081 | -0.00244804 | 0.00340534 | 0.000224397 | -0.00679325 | 0.906109 | 0.000162152 | 0.000178369 | 0.00155452 | 8.70827 | 14.9406 | -0.0361352 | -0.42016 | -0.3376 | 0.0671323 | 8.28811 | 14.603 | 0.000504897 | -0.000113724 | 0.000414431 | 0.000713554 | -0.000322382 | 0.459566 | 0.00014592 | 0.000149172 | 0.00139395 | -9.15897 | -14.3906 | -0.0611257 | 0.130393 | -0.725525 | -0.214231 | -9.028577 | -15.116125 | 0.000335595 | -0.000326915 | 0.000293421 | 0.000447198 | -0.000438518 | 0.36243 | 0.000125936 | 0.000119695 | 0.00123785 | 76.334 | 76.334 | -1.3475 | -943.133 | -0.00163862 | 35.7274 | 35.66951 | -0.001620283 | 0.9997919 | 0.02040226 | 0.02040084 | -942.9367 | 2.292249 | 0.001039476 | -0.001276603 | 0.004175155 | -0.0002029991 | -3.41279e-05 | -0.004771543 | 0.004771543 | 0.05854363 | 0.007220852 | -9.286722 | -32.4525 | 33.75512 | -8.531609 | -32.6061 | 33.7038 | 0.9997402 | -8.670285 | -32.621332 | 33.75389 | -7.918714 | -32.759881 | 33.70335 | 0.9997444 | 0.9998207 | 0.9998242 | -0.2568677 | -0.9664466 | 1.004195e-05 | -0.0002471689 | -0.004767597 | 0.004767597
93 | 0.00175781 | 0.002713 | 1.44927e-05 | -0.145404 | -0.526763 | -0.0670087 | 0.000975539 | -0.00118783 | 0.00215511 | 0.0023462 | -0.0025585 | 0.536851 | 0.00012452 | 0.000126954 | 0.00120138 | 0.127752 | 18.0619 | -0.0237748 | -0.489733 | -0.557041 | -0.0902418 | -0.361981 | 17.504859 | 8.86999e-05 | -0.00161822 | 0.000742528 | 0.000368672 | -0.00189819 | 0.357779 | 0.000201421 | 0.000190786 | 0.00191316 | 0.176661 | -17.6655 | -0.0264031 | 0.192047 | -0.491235 | -0.0438032 | 0.368708 | -18.156735 | -0.00415384 | -0.00234764 | 0.00338655 | 0.000256385 | -0.00675786 | 0.915982 | 0.000164502 | 0.000181371 | 0.00157964 | 8.70827 | 14.9406 | -0.0361352 | -0.422629 | -0.336434 | 0.055719 | 8.285641 | 14.604166 | 0.000522505 | -0.000255437 | 0.000430084 | 0.000715117 | -0.000448049 | 0.411027 | 0.00014533 | 0.000148493 | 0.00138743 | -9.15897 | -14.3906 | -0.0611257 | 0.130148 | -0.726943 | -0.207245 | -9.028822 | -15.117543 | 0.000537916 | -0.000300766 | 0.000262211 | 0.000613493 | -0.000376343 | 0.279681 | 0.000127729 | 0.000120888 | 0.00125038 | 76.584 | 76.584 | -1.352 | -946.299 | -0.00164665 | 35.7274 | 35.66908 | -0.00163239 | 0.9997902 | 0.02048665 | 0.02048522 | -946.1004 | 2.29994 | 0.001062908 | -0.001275199 | 0.004217987 | -0.0001906761 | -2.161488e-05 | -0.004819707 | 0.004819707 | 0.05883052321 | 0.007256238 | -9.286722 | -32.4525 | 33.75512 | -8.531609 | -32.6061 | 33.7038 | 0.9997402 | -8.666841 | -32.622402 | 33.75404 | -7.916933 | -32.760901 | 33.70392 | 0.9997455 | 0.9998187 | 0.9998231 | -0.2567645 | -0.966474 | 2.440473e-05 | -0.0002366957 | -0.004815598 | 0.004815598
94 | 0.00175781 | 0.002713 | 1.44927e-05 | -0.154088 | -0.533343 | -0.0908926 | 0.000938024 | -0.00112124 | 0.00224714 | 0.00241792 | -0.00260114 | 0.559486 | 0.000123642 | 0.000126025 | 0.00119255 | 0.127752 | 18.0619 | -0.0237748 | -0.512421 | -0.562468 | -0.109208 | -0.384669 | 17.499432 | -0.000100636 | -0.00168005 | 0.000780944 | 0.000222644 | -0.00200333 | 0.389193 | 0.000200637 | 0.000189761 | 0.00190321 | 0.176661 | -17.6655 | -0.0264031 | 0.196774 | -0.498476 | -0.0730663 | 0.373435 | -18.163976 | -0.00419356 | -0.00238059 | 0.00352767 | 0.000357536 | -0.00693169 | 0.911462 | 0.000166045 | 0.000183111 | 0.00159474 | 8.70827 | 14.9406 | -0.0361352 | -0.443583 | -0.333666 | 0.0264186 | 8.264687 | 14.606934 | 0.000605937 | -7.9889e-05 | 0.000506204 | 0.00087513 | -0.000349082 | 0.483796 | 0.000147205 | 0.000150484 | 0.00140626 | -9.15897 | -14.3906 | -0.0611257 | 0.132553 | -0.742761 | -0.212291 | -9.026417 | -15.133361 | 0.000390529 | -0.000128716 | 0.000227592 | 0.000476687 | -0.000214874 | 0.359972 | 0.000128414 | 0.000122366 | 0.00126538 | 78.269 | 78.269 | -1.3678 | -957.378 | -0.00158443 | 35.7274 | 35.67146 | -0.001565614 | 0.9997741 | 0.02125399 | 0.02125239 | -957.1618 | 2.32683 | 0.001032587 | -0.001215803 | 0.004402711 | -9.424624e-05 | -8.896976e-05 | -0.004943591 | 0.004943591 | 0.05660756 | 0.006982055 | -9.286722 | -32.4525 | 33.75512 | -8.531609 | -32.6061 | 33.7038 | 0.9997402 | -8.641748 | -32.632793 | 33.75765 | -7.891252 | -32.77091 | 33.70763 | 0.9997452 | 0.9998032 | 0.9998076 | -0.2559938 | -0.9666784 | 0.0001258803 | -0.0003090963 | -0.00492442 | 0.00492442
95 | 0.00175781 | 0.002713 | 1.44927e-05 | -0.151744 | -0.539162 | -0.0778487 | 0.00108991 | -0.0012404 | 0.00227105 | 0.00252164 | -0.00267213 | 0.529236 | 0.00012397 | 0.00012634 | 0.00119582 | 0.127752 | 18.0619 | -0.0237748 | -0.519499 | -0.569937 | -0.102692 | -0.391747 | 17.491963 | 0.000208208 | -0.00166084 | 0.000779544 | 0.000492906 | -0.00194554 | 0.347062 | 0.000203288 | 0.000191841 | 0.00192582 | 0.176661 | -17.6655 | -0.0264031 | 0.207528 | -0.5013 | -0.0588922 | 0.384189 | -18.1668 | -0.00435136 | -0.00250252 | 0.00364126 | 0.000332241 | -0.00718612 | 0.909959 | 0.000163825 | 0.000180577 | 0.00157282 | 8.70827 | 14.9406 | -0.0361352 | -0.447874 | -0.336592 | 0.0456549 | 8.260396 | 14.604008 | 0.000506698 | -2.74707e-05 | 0.000449492 | 0.000762595 | -0.000283367 | 0.515 | 0.000147281 | 0.00015035 | 0.00140524 | -9.15897 | -14.3906 | -0.0611257 | 0.142003 | -0.751747 | -0.210373 | -9.016967 | -15.142347 | 0.000222812 | -0.000542787 | 7.03298e-05 | 0.00022942 | -0.000549394 | 0.0910885 | 0.000127659 | 0.000122548 | 0.00126694 | 79.33 | 79.33 | -1.3832 | -968.232 | -0.00170319 | 35.7274 | 35.6672 | -0.001684864 | 0.9997633 | 0.0217566 | 0.02175489 | -968.0029 | 2.353184 | 0.001187597 | -0.001338087 | 0.004436433 | -0.0001937756 | 4.328555e-05 | -0.005099492 | 0.005099492 | 0.06085055 | 0.0075053906 | -9.286722 | -32.4525 | 33.75512 | -8.531609 | -32.6061 | 33.7038 | 0.9997402 | -8.62522 | -32.63431 | 33.75489 | -7.876207 | -32.770808 | 33.70401 | 0.9997464 | 0.9997935 | 0.999799 | -0.2555251 | -0.9668024 | 3.384361e-05 | -0.0001843336 | -0.005100335 | 0.005100335
96 | 0.00175781 | 0.002713 | 1.44927e-05 | -0.156218 | -0.538883 | -0.0893155 | 0.00110538 | -0.00120732 | 0.00227176 | 0.00254437 | -0.00264631 | 0.533005 | 0.000123587 | 0.000125973 | 0.00119221 | 0.127752 | 18.0619 | -0.0237748 | -0.529086 | -0.570065 | -0.109296 | -0.401334 | 17.491835 | 0.000126034 | -0.00172883 | 0.000813174 | 0.000434308 | -0.00203711 | 0.359603 | 0.000202022 | 0.000191734 | 0.00191972 | 0.176661 | -17.6655 | -0.0264031 | 0.208426 | -0.502238 | -0.0699972 | 0.385087 | -18.167738 | -0.00442637 | -0.00232634 | 0.00356996 | 0.000347719 | -0.00710043 | 0.928752 | 0.000170423 | 0.000187891 | 0.0016364 | 8.70827 | 14.9406 | -0.0361352 | -0.456659 | -0.333606 | 0.0206791 | 8.251611 | 14.606994 | 0.000575363 | -0.00018016 | 0.000414441 | 0.000760229 | -0.000365025 | 0.408598 | 0.000148602 | 0.000151773 | 0.00141838 | -9.15897 | -14.3906 | -0.0611257 | 0.14074 | -0.754956 | -0.203134 | -9.01823 | -15.145556 | 0.000562171 | -0.000268609 | 0.00015588 | 0.000590773 | -0.000297212 | 0.179874 | 0.000130325 | 0.000123968 | 0.00128202 | 79.893 | 79.893 | -1.4039 | -982.703 | -0.00167207 | 35.7274 | 35.66824 | -0.00165577 | 0.9997569 | 0.02205 | 0.02204821 | -982.4641 | 2.388339 | 0.001204408 | -0.001306348 | 0.004437146 | -0.0001626882 | 6.074821e-05 | -0.005093352 | 0.005093352 | 0.05973871 | 0.007368255 | -9.286722 | -32.4525 | 33.75512 | -8.531609 | -32.6061 | 33.7038 | 0.9997402 | -8.616896 | -32.637391 | 33.75574 | -7.866524 | -32.774732 | 33.70557 | 0.9997454 | 0.9997881 | 0.9997928 | -0.255272 | -0.9668693 | 6.479162e-05 | -0.0001667316 | -0.005092991 | 0.005092991
97 | 0.00175781 | 0.002713 | 1.44927e-05 | -0.159959 | -0.545312 | -0.0872342 | 0.00102343 | -0.00135042 | 0.00237264 | 0.00253404 | -0.00286102 | 0.540169 | 0.000123118 | 0.000125471 | 0.00118736 | 0.127752 | 18.0619 | -0.0237748 | -0.538843 | -0.577825 | -0.104501 | -0.411091 | 17.484075 | 0.000183881 | -0.00103663 | 0.000621584 | 0.000447646 | -0.00130039 | 0.397653 | 0.000200716 | 0.000190487 | 0.00190788 | 0.176661 | -17.6655 | -0.0264031 | 0.209706 | -0.505414 | -0.0689605 | 0.386367 | -18.170914 | -0.00454705 | -0.0025182 | 0.0036949 | 0.000301687 | -0.00736694 | 0.919684 | 0.000164281 | 0.00018092 | 0.00157657 | 8.70827 | 14.9406 | -0.0361352 | -0.465526 | -0.33818 | 0.0339201 | 8.242744 | 14.60242 | 0.000377668 | -0.000206599 | 0.000582037 | 0.000736883 | -0.000565814 | 0.551956 | 0.000145884 | 0.000148959 | 0.00139204 | -9.15897 | -14.3906 | -0.0611257 | 0.142462 | -0.763617 | -0.209752 | -9.016508 | -15.154217 | 0.000520227 | -0.000374442 | 0.000246529 | 0.000583855 | -0.00043807 | 0.251937 | 0.00012442 | 0.000118699 | 0.00122741 | 80.703 | 80.703 | -1.4126 | -988.809 | -0.00179618 | 35.7274 | 35.66391 | -0.001777184 | 0.99975 | 0.02236223 | 0.02236037 | -988.5618 | 2.403162 | 0.001128323 | -0.001455313 | 0.004634401 | -0.0002629209 | -6.406912e-05 | -0.005302198 | 0.005302198 | 0.06417284 | 0.007915167 | -9.286722 | -32.4525 | 33.75512 | -8.531609 | -32.6061 | 33.7038 | 0.9997402 | -8.605417 | -32.638292 | 33.75369 | -7.856377 | -32.773334 | 33.70184 | 0.9997466 | 0.9997812 | 0.999787 | -0.2549475 | -0.9669549 | -2.630469e-05 | -0.0003006853 | -0.005298826 | 0.005298826
98 | 0.00175781 | 0.002713 | 1.44927e-05 | -0.165064 | -0.550158 | -0.0637716 | 0.00103846 | -0.00127923 | 0.0023179 | 0.00251712 | -0.00275789 | 0.541789 | 0.000123832 | 0.000126252 | 0.00119483 | 0.127752 | 18.0619 | -0.0237748 | -0.55463 | -0.583173 | -0.083674 | -0.426878 | 17.478727 | 5.42593e-05 | -0.00163427 | 0.000747757 | 0.000339954 | -0.00191996 | 0.362152 | 0.000202141 | 0.000191863 | 0.00192104 | 0.176661 | -17.6655 | -0.0264031 | 0.215685 | -0.511731 | -0.058064 | 0.392346 | -18.177231 | -0.0045818 | -0.00254541 | 0.00370297 | 0.000279497 | -0.00740671 | 0.919876 | 0.000165695 | 0.000182803 | 0.00159178 | 8.70827 | 14.9406 | -0.0361352 | -0.479708 | -0.337239 | 0.0601768 | 8.228562 | 14.603361 | 0.000647237 | -0.000104377 | 0.000524273 | 0.000917118 | -0.000374258 | 0.470881 | 0.000145715 | 0.000148753 | 0.00138996 | -9.15897 | -14.3906 | -0.0611257 | 0.147076 | -0.774369 | -0.177655 | -9.011894 | -15.164969 | 0.000216591 | -0.000263256 | 0.000287532 | 0.000351553 | -0.000398218 | 0.437556 | 0.00012856 | 0.000122407 | 0.00126581 | 81.826 | 81.826 | -1.4348 | -1004.41 | -0.00175701 | 35.7274 | 35.66537 | -0.001736261 | 0.9997362 | 0.02297175 | 0.02296973 | -1004.145 | 2.441045 | 0.001143692 | -0.001384462 | 0.004524463 | -0.0002200401 | -2.07299e-05 | -0.005179054 | 0.005179054 | 0.0627734 | 0.0077425574 | -9.286722 | -32.4525 | 33.75512 | -8.531609 | -32.6061 | 33.7038 | 0.9997402 | -8.585016 | -32.643696 | 33.75372 | -7.836216 | -32.780592 | 33.70421 | 0.9997464 | 0.9997679 | 0.9997738 | -0.2543428 | -0.9671141 | 1.100936e-05 | -0.0002517794 | -0.005176222 | 0.005176222
99 | 0.00175781 | 0.002713 | 1.44927e-05 | -0.166059 | -0.551964 | -0.0844583 | 0.00109404 | -0.00122142 | 0.002365 | 0.00261407 | -0.00274146 | 0.547266 | 0.000123642 | 0.000126043 | 0.00119294 | 0.127752 | 18.0619 | -0.0237748 | -0.557817 | -0.583726 | -0.100858 | -0.430065 | 17.478174 | 0.000168028 | -0.0015707 | 0.00082089 | 0.000496807 | -0.00189948 | 0.378334 | 0.00020382 | 0.000193381 | 0.00193573 | 0.176661 | -17.6655 | -0.0264031 | 0.216882 | -0.513996 | -0.0703316 | 0.393543 | -18.179496 | -0.00474199 | -0.00277783 | 0.00356254 | -6.15929e-05 | -0.00745822 | 0.920276 | 0.000167114 | 0.000184064 | 0.0016037 | 8.70827 | 14.9406 | -0.0361352 | -0.481899 | -0.33541 | 0.0384627 | 8.226371 | 14.60519 | 0.000753249 | -7.68715e-05 | 0.000496149 | 0.000986279 | -0.000309901 | 0.432031 | 0.000147581 | 0.000150806 | 0.00140927 | -9.15897 | -14.3906 | -0.0611257 | 0.147983 | -0.778492 | -0.195425 | -9.010987 | -15.169092 | 0.000334692 | -0.000397126 | 0.000238958 | 0.00040614 | -0.000468575 | 0.289422 | 0.000129544 | 0.000123565 | 0.00127771 | 82.203 | 82.203 | -1.4387 | -1007.12 | -0.00170304 | 35.7274 | 35.66718 | -0.001685529 | 0.9997334 | 0.02309353 | 0.02309148 | -1006.851 | 2.447624 | 0.001201999 | -0.001329379 | 0.004618049 | -0.0001435438 | 1.61638e-05 | -0.00526391 | 0.00526391 | 0.06084519 | 0.0075047296 | -9.286722 | -32.4525 | 33.75512 | -8.531609 | -32.6061 | 33.7038 | 0.9997402 | -8.580922 | -32.647266 | 33.75613 | -7.832828 | -32.784686 | 33.7074 | 0.9997468 | 0.9997648 | 0.9997711 | -0.2542034 | -0.9671508 | 9.108824e-05 | -0.0002184682 | -0.005257226 | 0.005257226
100 | 0.00175781 | 0.002713 | 1.44927e-05 | -0.168914 | -0.553533 | -0.0704707 | 0.0012288 | -0.001292 | 0.00242385 | 0.00274371 | -0.00280692 | 0.531037 | 0.000123024 | 0.000125376 | 0.00118647 | 0.127752 | 18.0619 | -0.0237748 | -0.567278 | -0.587592 | -0.0910506 | -0.439526 | 17.474308 | -0.000119489 | -0.00184318 | 0.000751888 | 0.000164821 | -0.00212749 | 0.35797 | 0.000202337 | 0.000192388 | 0.00192542 | 0.176661 | -17.6655 | -0.0264031 | 0.220749 | -0.514215 | -0.0414574 | 0.39741 | -18.179715 | -0.00445014 | -0.00257768 | 0.00382199 | 0.000423951 | -0.00745177 | 0.905796 | 0.000166144 | 0.000183597 | 0.00159834 | 8.70827 | 14.9406 | -0.0361352 | -0.490671 | -0.334785 | 0.0447104 | 8.217599 | 14.605815 | 0.000511671 | -0.000231538 | 0.000483813 | 0.000751188 | -0.000471055 | 0.452751 | 0.000146315 | 0.000149573 | 0.0013977 | -9.15897 | -14.3906 | -0.0611257 | 0.147795 | -0.784731 | -0.185726 | -9.011175 | -15.175331 | 0.000632614 | -0.000272497 | 0.000368521 | 0.00076407 | -0.000403953 | 0.341707 | 0.000123641 | 0.000118127 | 0.00122143 | 83.073 | 83.074 | -1.4528 | -1017.07 | -0.00179909 | 35.7274 | 35.66384 | -0.001778896 | 0.9997246 | 0.02346951 | 0.02346735 | -1016.79 | 2.471784 | 0.001341143 | -0.001404343 | 0.00472408 | -0.0001827856 | 0.0001195856 | -0.005455566 | 0.005455566 | 0.06427681 | 0.00792799 | -9.286722 | -32.4525 | 33.75512 | -8.531609 | -32.6061 | 33.7038 | 0.9997402 | -8.571649 | -32.649639 | 33.75607 | -7.820189 | -32.78553 | 33.70529 | 0.9997449 | 0.9997586 | 0.9997631 | -0.2539291 | -0.9672228 | 6.116567e-05 | -0.0001243657 | -0.005460788 | 0.005460788
101 | 0.00175781 | 0.002713 | 1.44927e-05 | -0.171892 | -0.562137 | -0.069417 | 0.00107405 | -0.00133681 | 0.00248099 | 0.00267206 | -0.00293482 | 0.545547 | 0.00012382 | 0.000126235 | 0.00119456 | 0.127752 | 18.0619 | -0.0237748 | -0.576468 | -0.596221 | -0.0961131 | -0.448716 | 17.465679 | 0.00014023 | -0.00160274 | 0.000926488 | 0.000543258 | -0.00200577 | 0.407986 | 0.000205558 | 0.00019499 | 0.00195192 | 0.176661 | -17.6655 | -0.0264031 | 0.224804 | -0.520734 | -0.0441554 | 0.401465 | -18.186234 | -0.00483619 | -0.0026493 | 0.00379208 | 0.000206883 | -0.00769237 | 0.9261 | 0.000171253 | 0.000188838 | 0.0016447 | 8.70827 | 14.9406 | -0.0361352 | -0.498478 | -0.338526 | 0.0543849 | 8.209792 | 14.602074 | 0.000754481 | -4.8594e-05 | 0.000671389 | 0.00113548 | -0.000429597 | 0.514209 | 0.000145371 | 0.000148598 | 0.00138864 | -9.15897 | -14.3906 | -0.0611257 | 0.153644 | -0.79575 | -0.188059 | -9.005326 | -15.18635 | 0.000388498 | -0.000351853 | 7.87933e-05 | 0.000397219 | -0.000360574 | 0.105581 | 0.000125986 | 0.000119865 | 0.00123958 | 83.886 | 83.886 | -1.4693 | -1028.61 | -0.00184696 | 35.7274 | 35.66205 | -0.001829168 | 0.9997158 | 0.0238422 | 0.02383994 | -1028.318 | 2.499808 | 0.001190939 | -0.001453699 | 0.004841423 | -0.0002110059 | -5.175409e-05 | -0.005514357 | 0.005514357 | 0.06598708 | 0.008138937 | -9.286722 | -32.4525 | 33.75512 | -8.531609 | -32.6061 | 33.7038 | 0.9997402 | -8.55661 | -32.652029 | 33.75456 | -7.808327 | -32.788308 | 33.70524 | 0.9997468 | 0.9997486 | 0.9997551 | -0.2534949 | -0.9673367 | 3.486265e-05 | -0.0002976227 | -0.005506627 | 0.005506627
102 | 0.00175781 | 0.002713 | 1.44927e-05 | -0.170729 | -0.562014 | -0.0794636 | 0.00101309 | -0.00133617 | 0.00247515 | 0.00262223 | -0.00294532 | 0.55227 | 0.000123235 | 0.000125588 | 0.00118848 | 0.127752 | 18.0619 | -0.0237748 | -0.579552 | -0.596484 | -0.10081 | -0.4518 | 17.465416 | -0.000138077 | -0.00172435 | 0.000905605 | 0.000275453 | -0.00213788 | 0.425846 | 0.000199683 | 0.000188566 | 0.00189153 | 0.176661 | -17.6655 | -0.0264031 | 0.230221 | -0.521093 | -0.0452557 | 0.406882 | -18.186593 | -0.00479201 | -0.00254378 | 0.00379175 | 0.000290115 | -0.00762591 | 0.929812 | 0.00016728 | 0.000184394 | 0.00160616 | 8.70827 | 14.9406 | -0.0361352 | -0.502523 | -0.337023 | 0.0167161 | 8.205747 | 14.603577 | 0.000548416 | -2.04373e-05 | 0.000588386 | 0.000917625 | -0.000389646 | 0.559616 | 0.000147 | 0.00015016 | 0.00140304 | -9.15897 | -14.3906 | -0.0611257 | 0.156709 | -0.798142 | -0.186415 | -9.002261 | -15.188742 | 0.000453388 | -0.000334053 | 0.000308036 | 0.000559945 | -0.00044061 | 0.33205 | 0.00012274 | 0.00011755 | 0.00121534 | 84.322 | 84.322 | -1.4822 | -1037.65 | -0.00183974 | 35.7274 | 35.66235 | -0.001820781 | 0.9997101 | 0.02408044 | 0.02407811 | -1037.349 | 2.521763 | 0.001130887 | -0.001453967 | 0.004831461 | -0.0002167904 | -0.0001062896 | -0.005478347 | 0.005478347 | 0.06572913 | 0.008107121 | -9.286722 | -32.4525 | 33.75512 | -8.531609 | -32.6061 | 33.7038 | 0.9997402 | -8.550461 | -32.654158 | 33.75507 | -7.798865 | -32.79017 | 33.70486 | 0.9997447 | 0.9997443 | 0.9997488 | -0.253309 | -0.9673854 | 2.76295e-05 | -0.0003507095 | -0.005466384 | 0.005466384
103 | 0.00175781 | 0.002713 | 1.44927e-05 | -0.173782 | -0.565375 | -0.0761707 | 0.00109505 | -0.00130066 | 0.00246514 | 0.00268777 | -0.00289339 | 0.542849 | 0.000123484 | 0.000125857 | 0.00119112 | 0.127752 | 18.0619 | -0.0237748 | -0.592804 | -0.59897 | -0.094224 | -0.465052 | 17.46293 | -5.82094e-06 | -0.00127333 | 0.000800199 | 0.000384401 | -0.00166355 | 0.450671 | 0.00020144 | 0.000191459 | 0.00191617 | 0.176661 | -17.6655 | -0.0264031 | 0.2358 | -0.524367 | -0.0556645 | 0.412461 | -18.189867 | -0.00487804 | -0.00261145 | 0.00394315 | 0.000360921 | -0.00785041 | 0.925577 | 0.00016928 | 0.000187058 | 0.00162836 | 8.70827 | 14.9406 | -0.0361352 | -0.513543 | -0.335681 | 0.0238983 | 8.194727 | 14.604919 | 0.000553544 | 0.000108834 | 0.000495055 | 0.00087409 | -0.000211713 | 0.571977 | 0.000147314 | 0.000150454 | 0.00140576 | -9.15897 | -14.3906 | -0.0611257 | 0.160491 | -0.806737 | -0.19014 | -8.998479 | -15.197337 | 0.000643898 | -0.00048982 | 0.000252596 | 0.00069798 | -0.000543901 | 0.209755 | 0.000127225 | 0.000120535 | 0.00124666 | 85.321 | 85.321 | -1.4993 | -1049.63 | -0.00180404 | 35.7274 | 35.66359 | -0.001785902 | 0.9996972 | 0.02460777 | 0.02460529 | -1049.312 | 2.550845 | 0.001214874 | -0.001420484 | 0.004806452 | -0.0001862317 | -1.937826e-05 | -0.005478982 | 0.005478982 | 0.06445366 | 0.007949803 | -9.286722 | -32.4525 | 33.75512 | -8.531609 | -32.6061 | 33.7038 | 0.9997402 | -8.533427 | -32.660267 | 33.75666 | -7.782266 | -32.794786 | 33.70551 | 0.9997452 | 0.9997321 | 0.9997372 | -0.2527924 | -0.9675206 | 5.829218e-05 | -0.0002639022 | -0.005472045 | 0.005472045
104 | 0.00175781 | 0.002713 | 1.44927e-05 | -0.175125 | -0.570413 | -0.0761375 | 0.00114991 | -0.00135482 | 0.00254332 | 0.00277802 | -0.00298293 | 0.544192 | 0.000123117 | 0.000125475 | 0.00118755 | 0.127752 | 18.0619 | -0.0237748 | -0.599388 | -0.606215 | -0.106656 | -0.471636 | 17.455685 | -9.92497e-06 | -0.0016253 | 0.000907845 | 0.000400349 | -0.00203558 | 0.422175 | 0.000200542 | 0.000190315 | 0.00190516 | 0.176661 | -17.6655 | -0.0264031 | 0.240105 | -0.528486 | -0.0512997 | 0.416766 | -18.193986 | -0.00465366 | -0.00262724 | 0.00405054 | 0.000537379 | -0.00781827 | 0.908218 | 0.000171306 | 0.000189387 | 0.00164804 | 8.70827 | 14.9406 | -0.0361352 | -0.518933 | -0.338312 | 0.0308325 | 8.189337 | 14.602288 | 0.000548554 | -0.000139752 | 0.00047791 | 0.000794284 | -0.000385482 | 0.467338 | 0.000146276 | 0.000149469 | 0.00139667 | -9.15897 | -14.3906 | -0.0611257 | 0.163618 | -0.815913 | -0.183266 | -8.995352 | -15.206513 | 0.000657649 | -0.000150076 | 0.000421451 | 0.000837903 | -0.00033033 | 0.403297 | 0.000130151 | 0.000123608 | 0.00127833 | 86.069 | 86.069 | -1.5096 | -1056.87 | -0.00188429 | 35.7274 | 35.66074 | -0.001865825 | 0.9996896 | 0.02491519 | 0.02491261 | -1056.542 | 2.56842 | 0.001275038 | -0.001479948 | 0.004955566 | -0.0002053419 | 4.318842e-07 | -0.005666148 | 0.005666148 | 0.06732078 | 0.008303438 | -9.286722 | -32.4525 | 33.75512 | -8.531609 | -32.6061 | 33.7038 | 0.9997402 | -8.523716 | -32.662198 | 33.75608 | -7.772571 | -32.796274 | 33.70472 | 0.9997453 | 0.9997252 | 0.9997305 | -0.2525091 | -0.9675945 | 4.768403e-05 | -0.000252594 | -0.005661927 | 0.005661927
105 | 0.00175781 | 0.002713 | 1.44927e-05 | -0.173148 | -0.577528 | -0.0631987 | 0.00108717 | -0.00143961 | 0.00255674 | 0.00272149 | -0.00307392 | 0.54276 | 0.000123359 | 0.000125697 | 0.00118977 | 0.127752 | 18.0619 | -0.0237748 | -0.606595 | -0.614667 | -0.0804331 | -0.478843 | 17.447233 | -0.000291269 | -0.0015875 | 0.000912198 | 0.000182569 | -0.00206134 | 0.477648 | 0.000198344 | 0.000188798 | 0.00188792 | 0.176661 | -17.6655 | -0.0264031 | 0.251034 | -0.533303 | -0.0397754 | 0.427695 | -18.198803 | -0.00483653 | -0.00259652 | 0.00394306 | 0.000385855 | -0.00781891 | 0.924085 | 0.000171973 | 0.000190413 | 0.00165664 | 8.70827 | 14.9406 | -0.0361352 | -0.524824 | -0.341859 | 0.0402524 | 8.183446 | 14.598741 | 0.000732088 | -0.000201508 | 0.000615174 | 0.00103824 | -0.000507655 | 0.457853 | 0.000147814 | 0.000150937 | 0.00141035 | -9.15897 | -14.3906 | -0.0611257 | 0.173675 | -0.825484 | -0.167072 | -8.985295 | -15.216084 | 0.000327023 | -0.000309823 | 0.000274797 | 0.000429911 | -0.00041271 | 0.356387 | 0.000122968 | 0.000117326 | 0.00121316 | 87.007 | 87.007 | -1.526 | -1068.4 | -0.00197442 | 35.7274 | 35.65756 | -0.00195476 | 0.9996768 | 0.02542618 | 0.02542344 | -1068.055 | 2.596407 | 0.001215497 | -0.001567937 | 0.004978432 | -0.0002865929 | -6.58471e-05 | -0.005699436 | 0.005699436 | 0.07054089 | 0.0087006108 | -9.286722 | -32.4525 | 33.75512 | -8.531609 | -32.6061 | 33.7038 | 0.9997402 | -8.506452 | -32.663317 | 33.75281 | -7.755751 | -32.797544 | 33.70209 | 0.9997455 | 0.9997133 | 0.9997189 | -0.2520221 | -0.9677215 | -3.200914e-05 | -0.0003204309 | -0.005696412 | 0.005696412
106 | 0.00175781 | 0.002713 | 1.44927e-05 | -0.173857 | -0.582056 | -0.0903057 | 0.00119407 | -0.00138483 | 0.00260013 | 0.00285408 | -0.00304484 | 0.542143 | 0.000123319 | 0.000125697 | 0.00118982 | 0.127752 | 18.0619 | -0.0237748 | -0.613294 | -0.618041 | -0.125974 | -0.485542 | 17.443859 | 6.66203e-05 | -0.00158329 | 0.000966295 | 0.000514898 | -0.00203157 | 0.432603 | 0.000201069 | 0.0001912 | 0.0019132 | 0.176661 | -17.6655 | -0.0264031 | 0.256195 | -0.538614 | -0.0590362 | 0.432856 | -18.204114 | -0.00497321 | -0.00289118 | 0.00397834 | 0.000182959 | -0.00804735 | 0.913671 | 0.000169627 | 0.000187783 | 0.0016334 | 8.70827 | 14.9406 | -0.0361352 | -0.529129 | -0.341687 | 0.00423227 | 8.179141 | 14.598913 | 0.000791195 | 7.42966e-05 | 0.000515649 | 0.00106152 | -0.000196028 | 0.477525 | 0.000146446 | 0.000149769 | 0.00139936 | -9.15897 | -14.3906 | -0.0611257 | 0.177628 | -0.834939 | -0.193544 | -8.981342 | -15.225539 | 0.000855449 | -0.000318374 | 0.000418883 | 0.000989975 | -0.0004529 | 0.310089 | 0.000126951 | 0.000121536 | 0.0012566 | 87.756 | 87.756 | -1.5476 | -1083.55 | -0.00191195 | 35.7274 | 35.6598 | -0.001892067 | 0.9996683 | 0.02575728 | 0.02575443 | -1083.191 | 2.633202 | 0.001326245 | -0.001517005 | 0.005060569 | -0.0002137637 | 2.300366e-05 | -0.005799773 | 0.005799773 | 0.06830900243 | 0.008425326 | -9.286722 | -32.4525 | 33.75512 | -8.531609 | -32.6061 | 33.7038 | 0.9997402 | -8.4958 | -32.669398 | 33.75601 | -7.746285 | -32.803027 | 33.70524 | 0.9997464 | 0.9997049 | 0.9997115 | -0.2516826 | -0.9678098 | 4.521212e-05 | -0.0002359721 | -0.00579779 | 0.00579779
107 | 0.00175781 | 0.002713 | 1.44927e-05 | -0.174351 | -0.584469 | -0.0951598 | 0.00125419 | -0.0014534 | 0.00259293 | 0.00287558 | -0.00307479 | 0.531319 | 0.000122972 | 0.000125296 | 0.00118595 | 0.127752 | 18.0619 | -0.0237748 | -0.619224 | -0.623407 | -0.113865 | -0.491472 | 17.438493 | 5.42895e-05 | -0.00175742 | 0.0010183 | 0.000513914 | -0.00221705 | 0.422452 | 0.000196153 | 0.000186186 | 0.00186417 | 0.176661 | -17.6655 | -0.0264031 | 0.261023 | -0.540614 | -0.0632967 | 0.437684 | -18.206114 | -0.00485487 | -0.00260398 | 0.00404017 | 0.000467559 | -0.00792641 | 0.921499 | 0.000175123 | 0.000193374 | 0.00168322 | 8.70827 | 14.9406 | -0.0361352 | -0.534298 | -0.343011 | 0.0018995 | 8.173972 | 14.597589 | 0.000644442 | -0.000273076 | 0.00060307 | 0.00094445 | -0.000573084 | 0.456311 | 0.000145509 | 0.000148585 | 0.00138843 | -9.15897 | -14.3906 | -0.0611257 | 0.180291 | -0.839318 | -0.193775 | -8.978679 | -15.229918 | 0.000551348 | -0.000320331 | 0.000198476 | 0.000594665 | -0.000363648 | 0.21392 | 0.000126609 | 0.000120091 | 0.00124203 | 88.315 | 88.315 | -1.554 | -1088.07 | -0.0019958 | 35.7274 | 35.65672 | -0.001978448 | 0.9996604 | 0.02606132 | 0.02605837 | -1087.701 | 2.644165 | 0.001387441 | -0.001586651 | 0.005037754 | -0.0002814609 | 8.225086e-05 | -0.005838827 | 0.005838827 | 0.07130474492 | 0.008794825 | -9.286722 | -32.4525 | 33.75512 | -8.531609 | -32.6061 | 33.7038 | 0.9997402 | -8.487207 | -32.668411 | 33.75289 | -7.736288 | -32.803703 | 33.70361 | 0.9997452 | 0.999699 | 0.9997044 | -0.2514512 | -0.96787 | -2.011153e-05 | -0.0001790985 | -0.005847983 | 0.005847983
108 | 0.00175781 | 0.002713 | 1.44927e-05 | -0.174419 | -0.593871 | -0.0778694 | 0.00115571 | -0.00144256 | 0.00256791 | 0.00278173 | -0.00306859 | 0.534137 | 0.00012495 | 0.000127479 | 0.00120665 | 0.127752 | 18.0619 | -0.0237748 | -0.631965 | -0.631791 | -0.111081 | -0.504213 | 17.430109 | 4.46682e-05 | -0.00198755 | 0.000741924 | 0.000289706 | -0.00223259 | 0.314631 | 0.000208047 | 0.000198521 | 0.00198339 | 0.176661 | -17.6655 | -0.0264031 | 0.273058 | -0.548473 | -0.0454275 | 0.449719 | -18.213973 | -0.00481832 | -0.00294033 | 0.00404048 | 0.000271417 | -0.00803008 | 0.899844 | 0.000175586 | 0.000193843 | 0.00168691 | 8.70827 | 14.9406 | -0.0361352 | -0.544973 | -0.346038 | 0.0137775 | 8.163297 | 14.594562 | 0.00061359 | -0.000358897 | 0.000539061 | 0.000854896 | -0.000600203 | 0.413015 | 0.000146044 | 0.000149082 | 0.00139319 | -9.15897 | -14.3906 | -0.0611257 | 0.191732 | -0.85432 | -0.170038 | -8.967238 | -15.24492 | 0.000352951 | -0.000504551 | 0.000239732 | 0.000415851 | -0.00056745 | 0.255178 | 0.000129166 | 0.000123241 | 0.00127437 | 89.564 | 89.564 | -1.5724 | -1100.96 | -0.00199497 | 35.7274 | 35.65684 | -0.001974826 | 0.9996421 | 0.02675632 | 0.02675312 | -1100.566 | 2.675441 | 0.0012912 | -0.00157805 | 0.004989494 | -0.0002895221 | 2.672129e-06 | -0.005748241 | 0.005748241 | 0.07127509 | 0.0087911678 | -9.286722 | -32.4525 | 33.75512 | -8.531609 | -32.6061 | 33.7038 | 0.9997402 | -8.463025 | -32.675029 | 33.75323 | -7.713578 | -32.808535 | 33.7031 | 0.9997464 | 0.9996805 | 0.9996874 | -0.2507323 | -0.9680565 | -3.263347e-05 | -0.0002542165 | -0.005751396 | 0.005751396
109 | 0.00175781 | 0.002713 | 1.44927e-05 | -0.17196 | -0.599956 | -0.0956683 | 0.0011378 | -0.00146545 | 0.00262069 | 0.00281034 | -0.00313799 | 0.541822 | 0.000123836 | 0.000126257 | 0.00119511 | 0.127752 | 18.0619 | -0.0237748 | -0.635468 | -0.637833 | -0.131817 | -0.507716 | 17.424067 | -9.55152e-05 | -0.00108853 | 0.000936431 | 0.000472768 | -0.00165681 | 0.544504 | 0.000200245 | 0.000189983 | 0.00190236 | 0.176661 | -17.6655 | -0.0264031 | 0.281914 | -0.552757 | -0.0580449 | 0.458575 | -18.218257 | -0.00486093 | -0.00278653 | 0.00409706 | 0.000405716 | -0.00805317 | 0.90965 | 0.000173743 | 0.000192574 | 0.00167433 | 8.70827 | 14.9406 | -0.0361352 | -0.547532 | -0.348968 | -0.0051375 | 8.160738 | 14.591632 | 0.000769411 | -6.06192e-05 | 0.00056053 | 0.00105293 | -0.000344139 | 0.462014 | 0.00014553 | 0.000148576 | 0.00138865 | -9.15897 | -14.3906 | -0.0611257 | 0.198959 | -0.863739 | -0.183549 | -8.960011 | -15.254339 | 0.000615277 | -0.000522337 | 0.000346773 | 0.000712896 | -0.000619956 | 0.27381 | 0.000126912 | 0.000119756 | 0.00123875 | 90.315 | 90.316 | -1.585 | -1109.78 | -0.0020316 | 35.7274 | 35.65542 | -0.002014699 | 0.9996327 | 0.02710414 | 0.02710082 | -1109.372 | 2.696849 | 0.001277882 | -0.001605532 | 0.005092632 | -0.000292827 | -3.482303e-05 | -0.005846572 | 0.005846572 | 0.07258378584 | 0.008952584 | -9.286722 | -32.4525 | 33.75512 | -8.531609 | -32.6061 | 33.7038 | 0.9997402 | -8.452295 | -32.678406 | 33.75381 | -7.702163 | -32.809889 | 33.70181 | 0.9997463 | 0.9996721 | 0.9996789 | -0.2504101 | -0.9681399 | -3.153428e-05 | -0.0002961157 | -0.005846278 | 0.005846278
110 | 0.00175781 | 0.002713 | 1.44927e-05 | -0.171234 | -0.605444 | -0.0745878 | 0.00120625 | -0.00148809 | 0.00265378 | 0.0028867 | -0.00316853 | 0.535997 | 0.00012309 | 0.000125457 | 0.00118755 | 0.127752 | 18.0619 | -0.0237748 | -0.643398 | -0.644027 | -0.107562 | -0.515646 | 17.417873 | -0.000156192 | -0.0015567 | 0.000793567 | 0.000205483 | -0.00191838 | 0.423955 | 0.000200787 | 0.000191152 | 0.00191102 | 0.176661 | -17.6655 | -0.0264031 | 0.289743 | -0.55839 | -0.040775 | 0.466404 | -18.22389 | -0.00483226 | -0.00289538 | 0.00409786 | 0.000349806 | -0.00807744 | 0.901745 | 0.000173464 | 0.00019204 | 0.00167017 | 8.70827 | 14.9406 | -0.0361352 | -0.55346 | -0.351436 | 0.0124123 | 8.15481 | 14.589164 | 0.000756417 | 5.64629e-05 | 0.000496906 | 0.00101511 | -0.000202235 | 0.47339 | 0.000149627 | 0.000152919 | 0.00142898 | -9.15897 | -14.3906 | -0.0611257 | 0.20496 | -0.873795 | -0.157549 | -8.95401 | -15.264395 | 0.000463929 | -0.000468635 | 0.000281368 | 0.000542542 | -0.000547249 | 0.271562 | 0.000122069 | 0.000116275 | 0.00120237 | 91.188 | 91.188 | -1.6001 | -1120.41 | -0.00203856 | 35.7274 | 35.65529 | -0.002018344 | 0.9996206 | 0.02754638 | 0.0275429 | -1119.985 | 2.722648 | 0.001350336 | -0.001632176 | 0.005151144 | -0.0003007964 | 1.895644e-05 | -0.005943687 | 0.005943687 | 0.07283245 | 0.0089832544 | -9.286722 | -32.4525 | 33.75512 | -8.531609 | -32.6061 | 33.7038 | 0.9997402 | -8.438364 | -32.682268 | 33.75406 | -7.688406 | -32.813054 | 33.70175 | 0.9997465 | 0.999661 | 0.9996682 | -0.2499955 | -0.968247 | -3.496556e-05 | -0.0002468744 | -0.005948509 | 0.005948509
111 | 0.00175781 | 0.002713 | 1.44927e-05 | -0.171008 | -0.610125 | -0.0686274 | 0.00133156 | -0.00147883 | 0.00268846 | 0.00301017 | -0.00315744 | 0.529784 | 0.000122953 | 0.000125299 | 0.00118612 | 0.127752 | 18.0619 | -0.0237748 | -0.650963 | -0.648908 | -0.103755 | -0.523211 | 17.412992 | 0.000139123 | -0.00140732 | 0.000818391 | 0.000494941 | -0.00176313 | 0.406918 | 0.000197201 | 0.000187042 | 0.00187296 | 0.176661 | -17.6655 | -0.0264031 | 0.298326 | -0.562452 | -0.0451255 | 0.474987 | -18.227952 | -0.0048847 | -0.00291686 | 0.00409608 | 0.000314836 | -0.0081164 | 0.90365 | 0.000176493 | 0.000195465 | 0.00169995 | 8.70827 | 14.9406 | -0.0361352 | -0.558941 | -0.350614 | 0.0180765 | 8.149329 | 14.589986 | 0.000763465 | -6.83355e-05 | 0.000554175 | 0.00104143 | -0.000346304 | 0.458984 | 0.00014569 | 0.000148872 | 0.00139101 | -9.15897 | -14.3906 | -0.0611257 | 0.212289 | -0.8831 | -0.163665 | -8.946681 | -15.2737 | 0.00048707 | -0.000373368 | 0.000404347 | 0.000647745 | -0.000534043 | 0.377319 | 0.000125298 | 0.000119096 | 0.00123163 | 92.122 | 92.122 | -1.6114 | -1128.32 | -0.00204806 | 35.7274 | 35.65492 | -0.002028708 | 0.999608 | 0.02799974 | 0.02799608 | -1127.878 | 2.741835 | 0.001479831 | -0.001627101 | 0.005211193 | -0.000275318 | 0.000128048 | -0.006053665 | 0.006053665 | 0.07317186 | 0.009025118 | -9.286722 | -32.4525 | 33.75512 | -8.531609 | -32.6061 | 33.7038 | 0.9997402 | -8.42347 | -32.686692 | 33.75462 | -7.674342 | -32.817938 | 33.7033 | 0.9997469 | 0.9996489 | 0.9996568 | -0.2495501 | -0.9683619 | -4.453682e-06 | -0.0001428163 | -0.00606551 | 0.00606551
112 | 0.00175781 | 0.002713 | 1.44927e-05 | -0.167657 | -0.613195 | -0.0940969 | 0.0012285 | -0.0014861 | 0.00275438 | 0.002993 | -0.00325061 | 0.541815 | 0.000123764 | 0.000126148 | 0.00119432 | 0.127752 | 18.0619 | -0.0237748 | -0.655861 | -0.653515 | -0.132166 | -0.528109 | 17.408385 | -3.91731e-05 | -0.00168725 | 0.000891348 | 0.000353718 | -0.00208014 | 0.41215 | 0.00020212 | 0.000193288 | 0.00192922 | 0.176661 | -17.6655 | -0.0264031 | 0.30924 | -0.565673 | -0.0632141 | 0.485901 | -18.231173 | -0.00479144 | -0.00275724 | 0.00426525 | 0.000613402 | -0.00816208 | 0.902795 | 0.000176514 | 0.000195587 | 0.00170093 | 8.70827 | 14.9406 | -0.0361352 | -0.563561 | -0.34996 | -0.0139441 | 8.144709 | 14.59064 | 0.000651809 | -0.000106756 | 0.000580872 | 0.000966817 | -0.000421764 | 0.492755 | 0.000149028 | 0.000151994 | 0.00142075 | -9.15897 | -14.3906 | -0.0611257 | 0.221643 | -0.892303 | -0.17861 | -8.937327 | -15.282903 | 0.000547654 | -0.000308338 | 0.000271308 | 0.000626773 | -0.000387457 | 0.282652 | 0.000123147 | 0.000116158 | 0.00120159 | 93.059 | 93.059 | -1.6272 | -1139.4 | -0.00207478 | 35.7274 | 35.65398 | -0.002054997 | 0.9995955 | 0.02844414 | 0.0284403 | -1138.939 | 2.768725 | 0.001382912 | -0.001640512 | 0.005345503 | -0.0002627982 | 5.198153e-06 | -0.006135444 | 0.006135444 | 0.07412649 | 0.009142864 | -9.286722 | -32.4525 | 33.75512 | -8.531609 | -32.6061 | 33.7038 | 0.9997402 | -8.409218 | -32.691288 | 33.75552 | -7.658808 | -32.821813 | 33.70354 | 0.9997462 | 0.9996371 | 0.9996442 | -0.2491213 | -0.9684723 | 1.145407e-05 | -0.0002690541 | -0.006134884 | 0.006134884
113 | 0.00175781 | 0.002713 | 1.44927e-05 | -0.169346 | -0.616529 | -0.0929805 | 0.00130782 | -0.00147377 | 0.00274566 | 0.00304522 | -0.00321117 | 0.536953 | 0.000122814 | 0.000125177 | 0.00118492 | 0.127752 | 18.0619 | -0.0237748 | -0.662673 | -0.657226 | -0.126907 | -0.534921 | 17.404674 | -8.48422e-05 | -0.00189941 | 0.000814891 | 0.00023023 | -0.00221448 | 0.365578 | 0.000196731 | 0.000186989 | 0.0018715 | 0.176661 | -17.6655 | -0.0264031 | 0.313232 | -0.570128 | -0.0556972 | 0.489893 | -18.235628 | -0.00489345 | -0.00292208 | 0.00417546 | 0.000385413 | -0.00820095 | 0.901627 | 0.000182873 | 0.000202442 | 0.00176062 | 8.70827 | 14.9406 | -0.0361352 | -0.569699 | -0.349483 | -0.00965521 | 8.138571 | 14.591117 | 0.000794361 | -0.000262366 | 0.000656302 | 0.00110984 | -0.00057785 | 0.442666 | 0.00014891 | 0.00015213 | 0.00142172 | -9.15897 | -14.3906 | -0.0611257 | 0.225077 | -0.898039 | -0.168839 | -8.933893 | -15.288639 | 0.000439618 | -0.000245145 | 0.00036505 | 0.000598286 | -0.000403814 | 0.408585 | 0.000126747 | 0.000120985 | 0.00125103 | 93.621 | 93.621 | -1.6356 | -1145.28 | -0.00204554 | 35.7274 | 35.65503 | -0.002025535 | 0.9995868 | 0.02874644 | 0.02874248 | -1144.807 | 2.782989 | 0.001463291 | -0.001629241 | 0.005322413 | -0.0002530032 | 8.705322e-05 | -0.006146235 | 0.006146235 | 0.07308183 | 0.009014013 | -9.286722 | -32.4525 | 33.75512 | -8.531609 | -32.6061 | 33.7038 | 0.9997402 | -8.398972 | -32.693313 | 33.75493 | -7.648678 | -32.826745 | 33.70604 | 0.9997458 | 0.9996287 | 0.9996355 | -0.2488221 | -0.9685492 | 2.183342e-05 | -0.0001877834 | -0.006152065 | 0.006152065
114 | 0.00175781 | 0.002713 | 1.44927e-05 | -0.173869 | -0.626642 | -0.0787594 | 0.00135867 | -0.0015643 | 0.00273255 | 0.00305112 | -0.00325675 | 0.521419 | 0.000122664 | 0.000124994 | 0.00118342 | 0.127752 | 18.0619 | -0.0237748 | -0.684979 | -0.667861 | -0.125585 | -0.557227 | 17.394039 | 4.73815e-05 | -0.00139392 | 0.000684051 | 0.00032446 | -0.001671 | 0.379665 | 0.000201195 | 0.000191937 | 0.00191766 | 0.176661 | -17.6655 | -0.0264031 | 0.324928 | -0.576042 | -0.0534393 | 0.501589 | -18.241542 | -0.00492618 | -0.00295108 | 0.00423672 | 0.00041455 | -0.00829181 | 0.900226 | 0.000179173 | 0.000198516 | 0.00172619 | 8.70827 | 14.9406 | -0.0361352 | -0.58724 | -0.353575 | 0.00247257 | 8.12103 | 14.587025 | 0.00086409 | -0.000291178 | 0.000583384 | 0.00110929 | -0.000536377 | 0.390205 | 0.00014815 | 0.000151301 | 0.00141392 | -9.15897 | -14.3906 | -0.0611257 | 0.23367 | -0.91485 | -0.160447 | -8.9253 | -15.30545 | 0.000704853 | -0.000463193 | 0.00046256 | 0.000866202 | -0.000624542 | 0.335021 | 0.000126125 | 0.000120095 | 0.00124192 | 95.305 | 95.305 | -1.6517 | -1156.59 | -0.00214888 | 35.7274 | 35.65131 | -0.002129809 | 0.9995589 | 0.02970359 | 0.02969922 | -1156.08 | 2.810393 | 0.001518329 | -0.001723959 | 0.005281916 | -0.0003487555 | 0.0001431255 | -0.006178117 | 0.006178117 | 0.0767739 | 0.009469398 | -9.286722 | -32.4525 | 33.75512 | -8.531609 | -32.6061 | 33.7038 | 0.9997402 | -8.368073 | -32.699489 | 33.75324 | -7.619441 | -32.828567 | 33.7012 | 0.9997475 | 0.9996029 | 0.999612 | -0.2479191 | -0.9687807 | -7.20393e-05 | -0.0001335907 | -0.006197361 | 0.006197361
115 | 0.00175781 | 0.002713 | 1.44927e-05 | -0.176497 | -0.631207 | -0.0731366 | 0.00130397 | -0.00150176 | 0.00279667 | 0.00308295 | -0.00328074 | 0.539185 | 0.000122688 | 0.000125016 | 0.00118379 | 0.127752 | 18.0619 | -0.0237748 | -0.695122 | -0.671844 | -0.111584 | -0.56737 | 17.390056 | -7.05838e-05 | -0.00171821 | 0.000997558 | 0.000402566 | -0.00219136 | 0.4405 | 0.000196437 | 0.000187288 | 0.00187135 | 0.176661 | -17.6655 | -0.0264031 | 0.331632 | -0.581298 | -0.048959 | 0.508293 | -18.246798 | -0.00511871 | -0.00288963 | 0.00412663 | 0.000273771 | -0.00828211 | 0.917658 | 0.000182211 | 0.00020189 | 0.00175525 | 8.70827 | 14.9406 | -0.0361352 | -0.597386 | -0.351045 | -0.00312018 | 8.110884 | 14.589555 | 0.000915271 | 4.41167e-05 | 0.000537675 | 0.00117311 | -0.000213724 | 0.438968 | 0.000145989 | 0.000149064 | 0.00139312 | -9.15897 | -14.3906 | -0.0611257 | 0.239098 | -0.92448 | -0.15779 | -8.919872 | -15.31508 | 0.000491126 | -0.000425598 | 0.000350489 | 0.000610259 | -0.000544731 | 0.326572 | 0.000128437 | 0.000122199 | 0.00126369 | 96.302 | 96.302 | -1.6736 | -1171.96 | -0.00210015 | 35.7274 | 35.65308 | -0.002080078 | 0.9995448 | 0.03017484 | 0.03017027 | -1171.426 | 2.847701 | 0.001470092 | -0.001667882 | 0.005413935 | -0.0002684002 | 7.061023e-05 | -0.006248411 | 0.006248411 | 0.07503289911 | 0.009254661 | -9.286722 | -32.4525 | 33.75512 | -8.531609 | -32.6061 | 33.7038 | 0.9997402 | -8.352502 | -32.705136 | 33.75485 | -7.602591 | -32.836353 | 33.70498 | 0.9997464 | 0.999589 | 0.9995968 | -0.2474459 | -0.9689017 | 1.104117e-05 | -0.0002088312 | -0.006253737 | 0.006253737
116 | 0.00175781 | 0.002713 | 1.44927e-05 | -0.174352 | -0.636805 | -0.0931146 | 0.00132689 | -0.00152929 | 0.00286748 | 0.00315573 | -0.00335813 | 0.539429 | 0.000123306 | 0.000125671 | 0.00118999 | 0.127752 | 18.0619 | -0.0237748 | -0.706572 | -0.678665 | -0.118277 | -0.57882 | 17.383235 | -0.000103985 | -0.00170919 | 0.000855793 | 0.000270836 | -0.00208401 | 0.408715 | 0.00019811 | 0.000188892 | 0.00188821 | 0.176661 | -17.6655 | -0.0264031 | 0.345044 | -0.585515 | -0.0593603 | 0.521705 | -18.251015 | -0.00500949 | -0.00279945 | 0.00436856 | 0.000605436 | -0.00841438 | 0.909661 | 0.000184535 | 0.000204801 | 0.00178031 | 8.70827 | 14.9406 | -0.0361352 | -0.606787 | -0.350632 | -0.0171228 | 8.101483 | 14.589968 | 0.000915289 | -7.08272e-05 | 0.000554755 | 0.00116643 | -0.00032197 | 0.415838 | 0.000145365 | 0.000148584 | 0.00138877 | -9.15897 | -14.3906 | -0.0611257 | 0.250749 | -0.938614 | -0.168932 | -8.908221 | -15.329214 | 0.000489939 | -0.000481534 | 0.000342028 | 0.000598764 | -0.000590359 | 0.306982 | 0.000127743 | 0.000121891 | 0.00126039 | 97.737 | 97.737 | -1.6836 | -1178.97 | -0.0021529 | 35.7274 | 35.65124 | -0.002131691 | 0.9995234 | 0.0308741 | 0.03086919 | -1178.408 | 2.864673 | 0.001501118 | -0.001703518 | 0.005547778 | -0.0002700325 | 6.76325e-05 | -0.00639793 | 0.00639793 | 0.07691751946 | 0.009487113 | -9.286722 | -32.4525 | 33.75512 | -8.531609 | -32.6061 | 33.7038 | 0.9997402 | -8.329401 | -32.712449 | 33.75623 | -7.579778 | -32.840983 | 33.70435 | 0.999747 | 0.9995682 | 0.9995769 | -0.2467515 | -0.9690788 | 1.59653e-05 | -0.0002183653 | -0.006402548 | 0.006402548
117 | 0.00175781 | 0.002713 | 1.44927e-05 | -0.174295 | -0.648772 | -0.0789254 | 0.00136512 | -0.00154847 | 0.00291787 | 0.00322267 | -0.00340601 | 0.543377 | 0.000122627 | 0.000124938 | 0.00118306 | 0.127752 | 18.0619 | -0.0237748 | -0.723663 | -0.691648 | -0.12445 | -0.595911 | 17.370252 | -0.00012531 | -0.00143887 | 0.000914563 | 0.000348287 | -0.00191247 | 0.475218 | 0.00019265 | 0.00018394 | 0.00183813 | 0.176661 | -17.6655 | -0.0264031 | 0.364034 | -0.597014 | -0.047242 | 0.540695 | -18.262514 | -0.00510972 | -0.00305123 | 0.004269 | 0.000314052 | -0.008475 | 0.904069 | 0.000178101 | 0.000197619 | 0.00171765 | 8.70827 | 14.9406 | -0.0361352 | -0.621105 | -0.353516 | -0.0253217 | 8.087165 | 14.587084 | 0.000824022 | -7.55146e-06 | 0.00064733 | 0.0011782 | -0.000361731 | 0.496583 | 0.000146095 | 0.000149192 | 0.00139428 | -9.15897 | -14.3906 | -0.0611257 | 0.265924 | -0.959638 | -0.147534 | -8.893046 | -15.350238 | 0.00057476 | -0.000498327 | 0.000271069 | 0.000639635 | -0.000563202 | 0.234075 | 0.000123095 | 0.000116167 | 0.00120163 | 99.86 | 99.86 | -1.6997 | -1190.28 | -0.00216016 | 35.7274 | 35.65089 | -0.002141522 | 0.9994917 | 0.03188696 | 0.03188156 | -1189.675 | 2.892062 | 0.001548116 | -0.001731466 | 0.005638192 | -0.0002733822 | 9.003216e-05 | -0.006512511 | 0.006512511 | 0.0771769 | 0.009519105 | -9.286722 | -32.4525 | 33.75512 | -8.531609 | -32.6061 | 33.7038 | 0.9997402 | -8.297135 | -32.72049 | 33.75608 | -7.54647 | -32.849598 | 33.70527 | 0.9997462 | 0.9995388 | 0.9995467 | -0.2457968 | -0.9693214 | 1.795799e-05 | -0.000201308 | -0.006518956 | 0.006518956
118 | 0.00175781 | 0.002713 | 1.44927e-05 | -0.175465 | -0.657025 | -0.103236 | 0.00140543 | -0.00158413 | 0.00292433 | 0.00324815 | -0.00342686 | 0.539454 | 0.000122453 | 0.000124763 | 0.00118136 | 0.127752 | 18.0619 | -0.0237748 | -0.733873 | -0.700194 | -0.14807 | -0.606121 | 17.361706 | 1.1059e-05 | -0.0014213 | 0.00103997 | 0.00056128 | -0.00197152 | 0.484032 | 0.000194048 | 0.000185506 | 0.00185268 | 0.176661 | -17.6655 | -0.0264031 | 0.371901 | -0.602673 | -0.058061 | 0.548562 | -18.268173 | -0.00521265 | -0.00330268 | 0.00435381 | 0.000203509 | -0.00871883 | 0.893754 | 0.000182068 | 0.000201546 | 0.00175255 | 8.70827 | 14.9406 | -0.0361352 | -0.630246 | -0.357458 | -0.035007 | 8.078024 | 14.583142 | 0.000715134 | 0.000503829 | 0.000679623 | 0.00129867 | -7.9703e-05 | 0.714908 | 0.000148298 | 0.000151657 | 0.00141721 | -9.15897 | -14.3906 | -0.0611257 | 0.270738 | -0.97211 | -0.150815 | -8.888232 | -15.36271 | 0.000717722 | -0.000663166 | 0.0004402 | 0.000846475 | -0.00079192 | 0.283898 | 0.000125877 | 0.000119538 | 0.00123627 | 100.795 | 100.796 | -1.7158 | -1201.58 | -0.00222361 | 35.7274 | 35.64858 | -0.002206026 | 0.9994753 | 0.03239638 | 0.03239071 | -1200.95 | 2.91947 | 0.001591636 | -0.001770336 | 0.005642821 | -0.0003067142 | 0.0001280142 | -0.00655403 | 0.00655403 | 0.0794438 | 0.009798708 | -9.286722 | -32.4525 | 33.75512 | -8.531609 | -32.6061 | 33.7038 | 0.9997402 | -8.282111 | -32.724416 | 33.7562 | -7.529462 | -32.851315 | 33.70314 | 0.9997452 | 0.9995247 | 0.9995315 | -0.2453508 | -0.9694344 | -1.305461e-05 | -0.0001656454 | -0.006566659 | 0.006566659
119 | 0.00175781 | 0.002713 | 1.44927e-05 | -0.179102 | -0.660348 | -0.0881037 | 0.00140899 | -0.0015917 | 0.00295699 | 0.0032812 | -0.0034639 | 0.537354 | 0.00012215 | 0.00012446 | 0.00117853 | 0.127752 | 18.0619 | -0.0237748 | -0.7486 | -0.705101 | -0.130495 | -0.620848 | 17.356799 | -3.75521e-05 | -0.00193203 | 0.000913085 | 0.000334626 | -0.00230421 | 0.383002 | 0.000190747 | 0.000182116 | 0.00181916 | 0.176661 | -17.6655 | -0.0264031 | 0.378054 | -0.60637 | -0.0628415 | 0.554715 | -18.27187 | -0.00521966 | -0.00297536 | 0.00441121 | 0.000457694 | -0.00865272 | 0.910308 | 0.000180714 | 0.000200749 | 0.00174486 | 8.70827 | 14.9406 | -0.0361352 | -0.641977 | -0.355392 | -0.0396461 | 8.066293 | 14.585208 | 0.00089487 | 5.66531e-05 | 0.000676513 | 0.00127196 | -0.00032044 | 0.505721 | 0.000146784 | 0.000149951 | 0.00140123 | -9.15897 | -14.3906 | -0.0611257 | 0.277405 | -0.980903 | -0.133979 | -8.881565 | -15.371503 | 0.000569964 | -0.000312004 | 0.000255768 | 0.000639466 | -0.000381506 | 0.263243 | 0.000125839 | 0.000119247 | 0.00123332 | 101.982 | 101.982 | -1.7284 | -1210.4 | -0.0022393 | 35.7274 | 35.64806 | -0.002220775 | 0.9994561 | 0.0329829 | 0.03297692 | -1209.742 | 2.940844 | 0.001600646 | -0.001783356 | 0.005703318 | -0.0003048053 | 0.0001220953 | -0.006617934 | 0.006617934 | 0.08000436682 | 0.009867849 | -9.286722 | -32.4525 | 33.75512 | -8.531609 | -32.6061 | 33.7038 | 0.9997402 | -8.260717 | -32.728302 | 33.75472 | -7.511578 | -32.857078 | 33.70477 | 0.9997472 | 0.9995047 | 0.9995143 | -0.2447278 | -0.9695918 | -8.678823e-06 | -0.0001740312 | -0.006629627 | 0.006629627
120 | 0.00175781 | 0.002713 | 1.44927e-05 | -0.1819 | -0.668475 | -0.0955281 | 0.00129459 | -0.00165926 | 0.00305518 | 0.00326567 | -0.00363034 | 0.547964 | 0.000122551 | 0.000124892 | 0.00118254 | 0.127752 | 18.0619 | -0.0237748 | -0.76389 | -0.71409 | -0.143681 | -0.636138 | 17.34781 | -0.000272447 | -0.00187575 | 0.00100974 | 0.000218841 | -0.00236704 | 0.450375 | 0.000192181 | 0.000183502 | 0.001834 | 0.176661 | -17.6655 | -0.0264031 | 0.387559 | -0.61185 | -0.0507163 | 0.56422 | -18.27735 | -0.00556874 | -0.00328659 | 0.0044769 | 0.000195886 | -0.00905122 | 0.910554 | 0.000177799 | 0.000197383 | 0.00171518 | 8.70827 | 14.9406 | -0.0361352 | -0.656196 | -0.356352 | -0.0465832 | 8.052074 | 14.584248 | 0.000597276 | 0.000137118 | 0.000664159 | 0.00107028 | -0.000335886 | 0.621104 | 0.00014652 | 0.000149708 | 0.00139881 | -9.15897 | -14.3906 | -0.0611257 | 0.285391 | -0.995768 | -0.144882 | -8.873579 | -15.386368 | 0.000541249 | -0.000457526 | 0.000334608 | 0.000643589 | -0.000559866 | 0.29543 | 0.000126049 | 0.000119753 | 0.00123846 | 103.48 | 103.48 | -1.7426 | -1220.35 | -0.00231458 | 35.7274 | 35.64538 | -0.002295808 | 0.9994328 | 0.03368137 | 0.033675 | -1219.658 | 2.96495 | 0.00149689 | -0.00186156 | 0.005897673 | -0.0003402966 | -2.437341e-05 | -0.006779522 | 0.006779522 | 0.08269393 | 0.01019958 | -9.286722 | -32.4525 | 33.75512 | -8.531609 | -32.6061 | 33.7038 | 0.9997402 | -8.237441 | -32.734178 | 33.75473 | -7.487854 | -32.861598 | 33.7039 | 0.9997471 | 0.999482 | 0.9994917 | -0.2440381 | -0.9697656 | -3.726816e-05 | -0.0003274018 | -0.006780675 | 0.006780675
121 | 0.00175781 | 0.002713 | 1.44927e-05 | -0.185168 | -0.676843 | -0.0969421 | 0.00142622 | -0.00167358 | 0.00306369 | 0.00337201 | -0.00361936 | 0.53654 | 0.000122214 | 0.000124514 | 0.00117906 | 0.127752 | 18.0619 | -0.0237748 | -0.78441 | -0.723995 | -0.134882 | -0.656658 | 17.337905 | -0.000327887 | -0.00164406 | 0.000859994 | 0.00010152 | -0.00207346 | 0.458802 | 0.000192073 | 0.000183681 | 0.00183454 | 0.176661 | -17.6655 | -0.0264031 | 0.402226 | -0.619882 | -0.0625046 | 0.578887 | -18.285382 | -0.00543839 | -0.00298267 | 0.00451574 | 0.000472962 | -0.00889403 | 0.918505 | 0.000177885 | 0.000197255 | 0.0017151 | 8.70827 | 14.9406 | -0.0361352 | -0.673881 | -0.357292 | -0.0486161 | 8.034389 | 14.583308 | 0.000869834 | 0.000151062 | 0.000691093 | 0.00128966 | -0.000268762 | 0.544222 | 0.000149997 | 0.000153081 | 0.00143051 | -9.15897 | -14.3906 | -0.0611257 | 0.29541 | -1.0133 | -0.14628 | -8.86356 | -15.4039 | 0.000622196 | -0.00048578 | 0.000300895 | 0.000699037 | -0.000562621 | 0.248953 | 0.000123368 | 0.000116697 | 0.00120703 | 105.35 | 105.351 | -1.7545 | -1228.72 | -0.00233518 | 35.7274 | 35.64471 | -0.00231455 | 0.9993991 | 0.03466974 | 0.03466279 | -1227.982 | 2.985184 | 0.00163476 | -0.00188212 | 0.00589789 | -0.0003521789 | 0.0001048189 | -0.00685162 | 0.00685162 | 0.08342991 | 0.01029036 | -9.286722 | -32.4525 | 33.75512 | -8.531609 | -32.6061 | 33.7038 | 0.9997402 | -8.206902 | -32.741805 | 33.75469 | -7.455502 | -32.86869 | 33.70364 | 0.9997459 | 0.9994516 | 0.9994599 | -0.2431337 | -0.9699928 | -4.526988e-05 | -0.0002020901 | -0.006865053 | 0.006865053
122 | 0.00175781 | 0.002713 | 1.44927e-05 | -0.199019 | -0.690704 | -0.0877386 | 0.00151117 | -0.00172633 | 0.00320089 | 0.00353863 | -0.00375379 | 0.536491 | 0.000122263 | 0.000124601 | 0.00117988 | 0.127752 | 18.0619 | -0.0237748 | -0.827545 | -0.740964 | -0.124667 | -0.699793 | 17.320936 | -0.000317368 | -0.00173233 | 0.00103745 | 0.000235723 | -0.00228542 | 0.487581 | 0.000190361 | 0.000183149 | 0.00182319 | 0.176661 | -17.6655 | -0.0264031 | 0.417988 | -0.632111 | -0.047852 | 0.594649 | -18.297611 | -0.00530459 | -0.00308642 | 0.0046402 | 0.000579184 | -0.00897019 | 0.903081 | 0.000182078 | 0.000202066 | 0.00175574 | 8.70827 | 14.9406 | -0.0361352 | -0.712282 | -0.35613 | -0.0547049 | 7.995988 | 14.58447 | 0.000635233 | -0.000199352 | 0.000626855 | 0.000972139 | -0.000536258 | 0.485749 | 0.000146403 | 0.000149494 | 0.00139678 | -9.15897 | -14.3906 | -0.0611257 | 0.306028 | -1.04396 | -0.116503 | -8.852942 | -15.43456 | 0.000442174 | -0.000396288 | 0.000399554 | 0.000602907 | -0.000557021 | 0.380562 | 0.000128918 | 0.000122451 | 0.00126637 | 108.72 | 108.72 | -1.7677 | -1237.99 | -0.00240894 | 35.7274 | 35.64206 | -0.002388631 | 0.9993403 | 0.03632581 | 0.03631782 | -1237.173 | 3.007529 | 0.001739245 | -0.001954405 | 0.00614989 | -0.0003576504 | 0.0001424904 | -0.007156399 | 0.007156399 | 0.08606516 | 0.0106153956 | -9.286722 | -32.4525 | 33.75512 | -8.531609 | -32.6061 | 33.7038 | 0.9997402 | -8.153149 | -32.755496 | 33.75495 | -7.401339 | -32.882081 | 33.70476 | 0.9997457 | 0.9993958 | 0.9994042 | -0.2415394 | -0.970391 | -3.695192e-05 | -0.0001782081 | -0.007172464 | 0.007172464
123 | 0.00175781 | 0.002713 | 1.44927e-05 | -0.210652 | -0.703819 | -0.117633 | 0.00171533 | -0.00174606 | 0.00334137 | 0.00380645 | -0.00383718 | 0.534212 | 0.000122584 | 0.000124927 | 0.00118334 | 0.127752 | 18.0619 | -0.0237748 | -0.867641 | -0.755684 | -0.161843 | -0.739889 | 17.306216 | -0.000239266 | -0.00228412 | 0.00106188 | 0.000216574 | -0.00273996 | 0.401784 | 0.000190888 | 0.000184337 | 0.00183342 | 0.176661 | -17.6655 | -0.0264031 | 0.434782 | -0.642486 | -0.0848099 | 0.611443 | -18.307986 | -0.00533699 | -0.00322481 | 0.00471952 | 0.000558941 | -0.00912074 | 0.895891 | 0.000188031 | 0.000208783 | 0.00181407 | 8.70827 | 14.9406 | -0.0361352 | -0.748195 | -0.352429 | -0.0821302 | 7.960075 | 14.588171 | 0.000446278 | -0.000153215 | 0.000743765 | 0.000948511 | -0.000655449 | 0.594358 | 0.000146977 | 0.000150097 | 0.0014026 | -9.15897 | -14.3906 | -0.0611257 | 0.316982 | -1.07394 | -0.144802 | -8.841988 | -15.46454 | 0.000602821 | -0.000504754 | 0.000519799 | 0.000809111 | -0.000711044 | 0.376977 | 0.000121435 | 0.000115475 | 0.00119419 | 112.154 | 112.154 | -1.7819 | -1247.94 | -0.00247178 | 35.7274 | 35.63983 | -0.00245106 | 0.9992809 | 0.03792543 | 0.03791634 | -1247.043 | 3.031521 | 0.001963557 | -0.001994287 | 0.006401227 | -0.0003261074 | 0.0002953774 | -0.007500266 | 0.007500266 | 0.08831027 | 0.01089231 | -9.286722 | -32.4525 | 33.75512 | -8.531609 | -32.6061 | 33.7038 | 0.9997402 | -8.102099 | -32.770756 | 33.75747 | -7.348632 | -32.896157 | 33.70697 | 0.9997447 | 0.9993398 | 0.9993471 | -0.2400091 | -0.9707706 | 1.036812e-05 | -4.109812e-05 | -0.007525795 | 0.007525795
124 | 0.00175781 | 0.002713 | 1.44927e-05 | -0.218454 | -0.712895 | -0.0897483 | 0.00140661 | -0.00188176 | 0.00337217 | 0.00357616 | -0.0040513 | 0.547194 | 0.000123377 | 0.000125779 | 0.00119133 | 0.127752 | 18.0619 | -0.0237748 | -0.889277 | -0.767705 | -0.121872 | -0.761525 | 17.294195 | -0.000563819 | -0.00203124 | 0.000984875 | -6.48596e-05 | -0.0025302 | 0.465539 | 0.000186737 | 0.000179863 | 0.00179016 | 0.176661 | -17.6655 | -0.0264031 | 0.440516 | -0.648409 | -0.0602371 | 0.617177 | -18.313909 | -0.00574236 | -0.00314517 | 0.0047445 | 0.000479624 | -0.00936715 | 0.919397 | 0.000187518 | 0.000208397 | 0.00181045 | 8.70827 | 14.9406 | -0.0361352 | -0.769541 | -0.357182 | -0.0509939 | 7.938729 | 14.583418 | 0.000546868 | -0.000215157 | 0.000710431 | 0.000972812 | -0.000641101 | 0.535871 | 0.000148547 | 0.000151565 | 0.00141672 | -9.15897 | -14.3906 | -0.0611257 | 0.322791 | -1.08758 | -0.114153 | -8.836179 | -15.47818 | 0.000311115 | -0.00038367 | 0.000497184 | 0.000571014 | -0.00064357 | 0.480396 | 0.000127665 | 0.000121504 | 0.0012565 | 113.712 | 113.712 | -1.7932 | -1255.85 | -0.00261518 | 35.7274 | 35.63478 | -0.002592273 | 0.9992513 | 0.03869944 | 0.03868978 | -1254.91 | 3.050646 | 0.001662429 | -0.002137579 | 0.006469887 | -0.0004624154 | -1.273456e-05 | -0.007489812 | 0.007489812 | 0.09343358 | 0.01152423 | -9.286722 | -32.4525 | 33.75512 | -8.531609 | -32.6061 | 33.7038 | 0.9997402 | -8.074654 | -32.772375 | 33.75246 | -7.321552 | -32.897327 | 33.70221 | 0.999745 | 0.9993104 | 0.9993181 | -0.2392316 | -0.9709625 | -0.0001269526 | -0.0003481974 | -0.007500037 | 0.007500037
125 | 0.00175781 | 0.002713 | 1.44927e-05 | -0.226703 | -0.722951 | -0.105775 | 0.00155584 | -0.0018667 | 0.00347113 | 0.00377772 | -0.00408859 | 0.544847 | 0.000122091 | 0.000124436 | 0.00117834 | 0.127752 | 18.0619 | -0.0237748 | -0.915776 | -0.779042 | -0.137681 | -0.788024 | 17.282858 | -0.000505035 | -0.00216285 | 0.0010475 | 6.80422e-06 | -0.00267469 | 0.450587 | 0.00018462 | 0.000178694 | 0.00177411 | 0.176661 | -17.6655 | -0.0264031 | 0.449973 | -0.657542 | -0.0762151 | 0.626634 | -18.323042 | -0.00566875 | -0.00317758 | 0.00483015 | 0.000569482 | -0.0094158 | 0.912035 | 0.000190506 | 0.000211748 | 0.00183892 | 8.70827 | 14.9406 | -0.0361352 | -0.791124 | -0.356809 | -0.0737922 | 7.917146 | 14.583791 | 0.000763385 | -0.000119761 | 0.000832357 | 0.00126445 | -0.000620821 | 0.539096 | 0.000152251 | 0.000155596 | 0.00145384 | -9.15897 | -14.3906 | -0.0611257 | 0.329035 | -1.10891 | -0.144343 | -8.829935 | -15.49951 | 0.000262433 | -0.000442994 | 0.000546931 | 0.000561181 | -0.000741742 | 0.498994 | 0.000121609 | 0.000115834 | 0.00119786 | 115.896 | 115.896 | -1.809 | -1266.93 | -0.00263801 | 35.7274 | 35.63399 | -0.002614469 | 0.9992117 | 0.03971011 | 0.03969968 | -1265.931 | 3.077439 | 0.001825834 | -0.002136694 | 0.006648844 | -0.0004120684 | 0.0001012084 | -0.007723037 | 0.007723037 | 0.09424924 | 0.01162483 | -9.286722 | -32.4525 | 33.75512 | -8.531609 | -32.6061 | 33.7038 | 0.9997402 | -8.041911 | -32.782368 | 33.75435 | -7.290512 | -32.906833 | 33.70477 | 0.9997461 | 0.9992723 | 0.9992822 | -0.2382482 | -0.9712043 | -6.607604e-05 | -0.000244784 | -0.007738011 | 0.007738011
126 | 0.00175781 | 0.002713 | 1.44927e-05 | -0.230829 | -0.725684 | -0.101548 | 0.00169414 | -0.00188562 | 0.00357295 | 0.00396481 | -0.00415629 | 0.543387 | 0.000122312 | 0.000124656 | 0.00118047 | 0.127752 | 18.0619 | -0.0237748 | -0.928325 | -0.782212 | -0.139321 | -0.800573 | 17.279688 | -0.000490788 | -0.00211213 | 0.00112464 | 8.96546e-05 | -0.00269257 | 0.473942 | 0.000180029 | 0.000174029 | 0.00172905 | 0.176661 | -17.6655 | -0.0264031 | 0.455132 | -0.659854 | -0.0634619 | 0.631793 | -18.325354 | -0.00576659 | -0.00301694 | 0.00479676 | 0.000603205 | -0.00938673 | 0.925429 | 0.000191675 | 0.000212959 | 0.00184931 | 8.70827 | 14.9406 | -0.0361352 | -0.802011 | -0.353629 | -0.0863288 | 7.906259 | 14.586971 | 0.000606755 | -0.000104809 | 0.00096634 | 0.00128082 | -0.00077887 | 0.61007 | 0.000147117 | 0.000150156 | 0.00140326 | -9.15897 | -14.3906 | -0.0611257 | 0.33138 | -1.11726 | -0.125851 | -8.82759 | -15.50786 | 0.000534177 | -0.000353558 | 0.000528652 | 0.000781434 | -0.000600815 | 0.435977 | 0.000120999 | 0.000115291 | 0.00119223 | 117.145 | 117.145 | -1.8306 | -1282.08 | -0.00264253 | 35.7274 | 35.63384 | -0.002618665 | 0.9991918 | 0.04020762 | 0.04019679 | -1281.044 | 3.114177 | 0.001975366 | -0.002166846 | 0.00683525 | -0.0003901331 | 0.0001986531 | -0.00797069 | 0.00797069 | 0.09441073 | 0.01164475 | -9.286722 | -32.4525 | 33.75512 | -8.531609 | -32.6061 | 33.7038 | 0.9997402 | -8.027017 | -32.787548 | 33.75583 | -7.274466 | -32.912325 | 33.70666 | 0.9997453 | 0.9992544 | 0.9992632 | -0.2377964 | -0.971315 | -3.266875e-05 | -0.0001588113 | -0.007991411 | 0.007991411
127 | 0.00175781 | 0.002713 | 1.44927e-05 | -0.2335 | -0.733744 | -0.0830101 | 0.00161317 | -0.0019904 | 0.00362242 | 0.00392217 | -0.00429939 | 0.545728 | 0.000122357 | 0.000124714 | 0.001181 | 0.127752 | 18.0619 | -0.0237748 | -0.942539 | -0.793506 | -0.132524 | -0.814787 | 17.268394 | -0.000575986 | -0.00207174 | 0.00115331 | 5.6026e-05 | -0.00270375 | 0.499642 | 0.000181276 | 0.000175856 | 0.00174515 | 0.176661 | -17.6655 | -0.0264031 | 0.462937 | -0.665273 | -0.0430514 | 0.639598 | -18.330773 | -0.00577403 | -0.00335761 | 0.00503667 | 0.000618081 | -0.00974973 | 0.903538 | 0.000191136 | 0.000212351 | 0.00184484 | 8.70827 | 14.9406 | -0.0361352 | -0.815509 | -0.357818 | -0.0701212 | 7.892761 | 14.582782 | 0.000576183 | -0.000116726 | 0.00091472 | 0.0012081 | -0.000748641 | 0.605653 | 0.000149685 | 0.000152959 | 0.00142959 | -9.15897 | -14.3906 | -0.0611257 | 0.337585 | -1.13099 | -0.0958689 | -8.821385 | -15.52159 | 0.000525397 | -0.000622621 | 0.000603688 | 0.000784871 | -0.000882096 | 0.405301 | 0.000128412 | 0.000121653 | 0.00125826 | 118.456 | 118.456 | -1.8386 | -1287.74 | -0.00277809 | 35.7274 | 35.62886 | -0.002758004 | 0.9991665 | 0.04083176 | 0.04082041 | -1286.667 | 3.127846 | 0.001902656 | -0.002279886 | 0.006926743 | -0.0004802147 | 0.0001029847 | -0.008070521 | 0.008070521 | 0.09925393 | 0.0122421166 | -9.286722 | -32.4525 | 33.75512 | -8.531609 | -32.6061 | 33.7038 | 0.9997402 | -8.006598 | -32.789984 | 33.75335 | -7.253163 | -32.913555 | 33.70327 | 0.9997449 | 0.9992309 | 0.999239 | -0.237209 | -0.9714586 | -0.0001181423 | -0.0002590877 | -0.008090337 | 0.008090337
128 | 0.00175781 | 0.002713 | 1.44927e-05 | -0.242969 | -0.738191 | -0.0458162 | 0.00168673 | -0.00206617 | 0.00364666 | 0.00397725 | -0.0043567 | 0.538774 | 0.000122587 | 0.00012501 | 0.0011837 | 0.127752 | 18.0619 | -0.0237748 | -0.958897 | -0.798616 | -0.087963 | -0.831145 | 17.263284 | -0.00060936 | -0.00217369 | 0.00118907 | 3.62927e-05 | -0.00281934 | 0.495163 | 0.00017692 | 0.000171899 | 0.00170408 | 0.176661 | -17.6655 | -0.0264031 | 0.462713 | -0.666757 | -0.0146578 | 0.639374 | -18.332257 | -0.00568873 | -0.00325354 | 0.00486281 | 0.000546901 | -0.00948917 | 0.908547 | 0.000199363 | 0.00022182 | 0.00192591 | 8.70827 | 14.9406 | -0.0361352 | -0.830354 | -0.357586 | -0.0340486 | 7.877916 | 14.583014 | 0.000333705 | 1.37254e-05 | 0.00104815 | 0.00123571 | -0.000888282 | 0.714694 | 0.000145836 | 0.000149149 | 0.00139332 | -9.15897 | -14.3906 | -0.0611257 | 0.335198 | -1.13681 | -0.0624176 | -8.823772 | -15.52741 | 0.000367281 | -0.0007894 | 0.000557425 | 0.000592735 | -0.00101485 | 0.38363 | 0.000125428 | 0.000118771 | 0.0012284 | 119.392 | 119.393 | -1.8554 | -1299.49 | -0.00286247 | 35.7274 | 35.6259 | -0.002840873 | 0.9991478 | 0.04128841 | 0.04127668 | -1298.383 | 3.156327 | 0.001981123 | -0.002360563 | 0.006958917 | -0.000544923 | 0.000165483 | -0.00817142 | 0.00817142 | 0.1022686 | 0.01261395 | -9.286722 | -32.4525 | 33.75512 | -8.531609 | -32.6061 | 33.7038 | 0.9997402 | -7.992627 | -32.790694 | 33.75073 | -7.238542 | -32.915271 | 33.7018 | 0.9997443 | 0.9992148 | 0.9992219 | -0.2368135 | -0.9715551 | -0.0001776774 | -0.0002017626 | -0.008202207 | 0.008202207
129 | 0.00175781 | 0.002713 | 1.44927e-05 | -0.245796 | -0.744091 | -0.087518 | 0.00170989 | -0.00197994 | 0.003758 | 0.00411493 | -0.00438498 | 0.549993 | 0.00012234 | 0.000124695 | 0.00118091 | 0.127752 | 18.0619 | -0.0237748 | -0.978923 | -0.803829 | -0.125608 | -0.851171 | 17.258071 | -0.000616991 | -0.00229739 | 0.00118091 | -2.91922e-06 | -0.00291146 | 0.476242 | 0.000182225 | 0.000177248 | 0.00175644 | 0.176661 | -17.6655 | -0.0264031 | 0.475231 | -0.673296 | -0.0489214 | 0.651892 | -18.338796 | -0.00577604 | -0.00341108 | 0.00502796 | 0.000576316 | -0.00976343 | 0.901377 | 0.000192393 | 0.000213921 | 0.00185725 | 8.70827 | 14.9406 | -0.0361352 | -0.847689 | -0.353496 | -0.0702148 | 7.860581 | 14.587104 | 0.000609955 | 1.74144e-05 | 0.000986596 | 0.00134438 | -0.000717016 | 0.642169 | 0.000148023 | 0.000150911 | 0.00141035 | -9.15897 | -14.3906 | -0.0611257 | 0.345863 | -1.155 | -0.101859 | -8.813107 | -15.5456 | 0.000344949 | -0.000697991 | 0.000578624 | 0.000603014 | -0.000956056 | 0.418697 | 0.000124989 | 0.000118992 | 0.00123052 | 121.45 | 121.451 | -1.8699 | -1309.67 | -0.00278942 | 35.7274 | 35.62859 | -0.002765777 | 0.9991097 | 0.04219952 | 0.042187 | -1308.504 | 3.180932 | 0.002020118 | -0.002290168 | 0.007178198 | -0.0004264767 | 0.0001564267 | -0.008352564 | 0.008352564 | 0.09965872 | 0.01229204 | -9.286722 | -32.4525 | 33.75512 | -8.531609 | -32.6061 | 33.7038 | 0.9997402 | -7.961936 | -32.803671 | 33.75608 | -7.208689 | -32.9259 | 33.70579 | 0.9997452 | 0.9991757 | 0.9991847 | -0.2358667 | -0.9717854 | -5.190736e-05 | -0.0002181426 | -0.008371229 | 0.008371229
130 | 0.00175781 | 0.002713 | 1.44927e-05 | -0.250527 | -0.753928 | -0.0844907 | 0.00167877 | -0.00198813 | 0.00378735 | 0.00411728 | -0.00442664 | 0.551654 | 0.000123038 | 0.000125465 | 0.001188 | 0.127752 | 18.0619 | -0.0237748 | -0.992968 | -0.814525 | -0.118908 | -0.865216 | 17.247375 | -0.000732661 | -0.00223232 | 0.0011138 | -0.000134781 | -0.00283019 | 0.489578 | 0.000176478 | 0.000172021 | 0.00170276 | 0.176661 | -17.6655 | -0.0264031 | 0.47915 | -0.682471 | -0.0400911 | 0.655811 | -18.347971 | -0.00589842 | -0.0035727 | 0.00519232 | 0.000590168 | -0.0100613 | 0.896026 | 0.000200713 | 0.000223119 | 0.00193742 | 8.70827 | 14.9406 | -0.0361352 | -0.861089 | -0.35919 | -0.0623991 | 7.847181 | 14.58141 | 0.000366322 | -5.06762e-06 | 0.000866623 | 0.00106856 | -0.000707309 | 0.686418 | 0.000150178 | 0.000153483 | 0.00143404 | -9.15897 | -14.3906 | -0.0611257 | 0.349087 | -1.17029 | -0.107841 | -8.809883 | -15.56089 | 0.000352886 | -0.000699672 | 0.000610558 | 0.000633374 | -0.00098016 | 0.429612 | 0.000128123 | 0.000121205 | 0.00125365 | 122.51 | 122.51 | -1.8902 | -1323.91 | -0.00280952 | 35.7274 | 35.62783 | -0.002786972 | 0.9990883 | 0.04270508 | 0.0426921 | -1322.703 | 3.215449 | 0.001995172 | -0.002304532 | 0.007234279 | -0.0004286904 | 0.0001193304 | -0.008397732 | 0.008397732 | 0.1003768 | 0.01238062 | -9.286722 | -32.4525 | 33.75512 | -8.531609 | -32.6061 | 33.7038 | 0.9997402 | -7.944667 | -32.808265 | 33.75648 | -7.19137 | -32.929381 | 33.70549 | 0.9997453 | 0.9991541 | 0.9991634 | -0.2353523 | -0.9719101 | -5.23708e-05 | -0.0002569892 | -0.008413107 | 0.008413107
131 | 0.00175781 | 0.002713 | 1.44927e-05 | -0.25403 | -0.75446 | -0.0817324 | 0.0016697 | -0.00210419 | 0.00380034 | 0.00409264 | -0.00452713 | 0.547603 | 0.000123309 | 0.000125739 | 0.00119059 | 0.127752 | 18.0619 | -0.0237748 | -1.00246 | -0.817773 | -0.120789 | -0.874708 | 17.244127 | -0.000736968 | -0.00241821 | 0.00126652 | -5.22442e-05 | -0.00310294 | 0.492798 | 0.000176469 | 0.0001724 | 0.00170569 | 0.176661 | -17.6655 | -0.0264031 | 0.48235 | -0.680495 | -0.0563325 | 0.659011 | -18.345995 | -0.00602524 | -0.00343019 | 0.00505647 | 0.000497512 | -0.00995295 | 0.911466 | 0.000193804 | 0.000215609 | 0.0018717 | 8.70827 | 14.9406 | -0.0361352 | -0.869311 | -0.357757 | -0.0671005 | 7.838959 | 14.582843 | 0.000561997 | 4.66479e-05 | 0.00106911 | 0.00140497 | -0.00079633 | 0.670447 | 0.000147574 | 0.000150618 | 0.00140733 | -9.15897 | -14.3906 | -0.0611257 | 0.351124 | -1.1715 | -0.105669 | -8.807846 | -15.5621 | 0.000335054 | -0.000612284 | 0.000642691 | 0.000660511 | -0.000937741 | 0.46765 | 0.000128963 | 0.000123114 | 0.00127303 | 123.262 | 123.262 | -1.895 | -1327.31 | -0.00294174 | 35.7274 | 35.62315 | -0.002917826 | 0.9990727 | 0.0430673 | 0.04305399 | -1326.079 | 3.223657 | 0.001989641 | -0.002424131 | 0.007247841 | -0.0005389992 | 0.0001045092 | -0.008461588 | 0.008461588 | 0.1051007 | 0.0129632676 | -9.286722 | -32.4525 | 33.75512 | -8.531609 | -32.6061 | 33.7038 | 0.9997402 | -7.933138 | -32.806227 | 33.75179 | -7.179948 | -32.928838 | 33.70252 | 0.9997451 | 0.999141 | 0.99915 | -0.2350435 | -0.9719849 | -0.0001592582 | -0.0002752318 | -0.00848523 | 0.00848523
132 | 0.00175781 | 0.002713 | 1.44927e-05 | -0.254287 | -0.759652 | -0.0572283 | 0.00171952 | -0.00209022 | 0.00383941 | 0.00416677 | -0.00453748 | 0.549094 | 0.000122617 | 0.000124997 | 0.00118362 | 0.127752 | 18.0619 | -0.0237748 | -1.00851 | -0.823041 | -0.0884626 | -0.880758 | 17.238859 | -0.000847419 | -0.00237477 | 0.0012154 | -0.000170422 | -0.00305176 | 0.505729 | 0.000175342 | 0.000171324 | 0.00169541 | 0.176661 | -17.6655 | -0.0264031 | 0.488294 | -0.68552 | -0.037485 | 0.664955 | -18.35102 | -0.00591474 | -0.00345873 | 0.00520661 | 0.000667838 | -0.0100413 | 0.901688 | 0.000197037 | 0.000219129 | 0.00190225 | 8.70827 | 14.9406 | -0.0361352 | -0.874565 | -0.359083 | -0.0384108 | 7.833705 | 14.581517 | 0.000372368 | 5.71796e-05 | 0.00099989 | 0.00122873 | -0.000799187 | 0.712881 | 0.000149263 | 0.000152521 | 0.00142526 | -9.15897 | -14.3906 | -0.0611257 | 0.355583 | -1.18092 | -0.0652514 | -8.803387 | -15.57152 | 8.63362e-05 | -0.000599653 | 0.000748917 | 0.000567753 | -0.00108107 | 0.570406 | 0.000122326 | 0.000116313 | 0.00120283 | 124.008 | 124.008 | -1.9153 | -1341.55 | -0.00293337 | 35.7274 | 35.62343 | -0.002910111 | 0.9990582 | 0.04340398 | 0.04339035 | -1340.287 | 3.258194 | 0.00204522 | -0.00241592 | 0.007319605 | -0.0005119234 | 0.0001412234 | -0.008547034 | 0.008547034 | 0.1048017 | 0.0129263838 | -9.286722 | -32.4525 | 33.75512 | -8.531609 | -32.6061 | 33.7038 | 0.9997402 | -7.922629 | -32.810379 | 33.75336 | -7.16875 | -32.932537 | 33.70375 | 0.9997447 | 0.9991272 | 0.9991355 | -0.2347212 | -0.9720627 | -0.0001282976 | -0.0002424024 | -0.008571195 | 0.008571195
133 | 0.00175781 | 0.002713 | 1.44927e-05 | -0.256485 | -0.763915 | -0.0944412 | 0.00178619 | -0.00207084 | 0.00391601 | 0.00428961 | -0.00457425 | 0.550363 | 0.000122619 | 0.000124984 | 0.00118368 | 0.127752 | 18.0619 | -0.0237748 | -1.01672 | -0.827848 | -0.133484 | -0.888968 | 17.234052 | -0.00059194 | -0.00245222 | 0.0011939 | -3.69324e-06 | -0.00304046 | 0.453843 | 0.000176528 | 0.000172678 | 0.00170698 | 0.176661 | -17.6655 | -0.0264031 | 0.491272 | -0.690584 | -0.0557695 | 0.667933 | -18.356084 | -0.00590364 | -0.00331527 | 0.00504071 | 0.000600401 | -0.00981931 | 0.911609 | 0.000193205 | 0.000214731 | 0.00186478 | 8.70827 | 14.9406 | -0.0361352 | -0.880423 | -0.359168 | -0.0878218 | 7.827847 | 14.581432 | 0.00046651 | -2.15481e-05 | 0.0010794 | 0.00133013 | -0.000885172 | 0.678093 | 0.00014796 | 0.000151199 | 0.00141274 | -9.15897 | -14.3906 | -0.0611257 | 0.358258 | -1.19005 | -0.105839 | -8.800712 | -15.58065 | 0.000296393 | -0.000582937 | 0.000654338 | 0.000645834 | -0.000932378 | 0.489485 | 0.000124468 | 0.000118492 | 0.00122536 | 124.758 | 124.759 | -1.9214 | -1345.85 | -0.00291306 | 35.7274 | 35.62417 | -0.002889287 | 0.9990445 | 0.04371742 | 0.0437035 | -1344.564 | 3.268593 | 0.002120783 | -0.002405433 | 0.007465292 | -0.0004648312 | 0.0001801812 | -0.008706387 | 0.008706387 | 0.1040761 | 0.0128368844 | -9.286722 | -32.4525 | 33.75512 | -8.531609 | -32.6061 | 33.7038 | 0.9997402 | -7.911744 | -32.814702 | 33.755 | -7.159914 | -32.937516 | 33.70674 | 0.999746 | 0.9991128 | 0.9991235 | -0.2343873 | -0.9721433 | -7.435615e-05 | -0.0002102938 | -0.008729189 | 0.008729189
134 | 0.00175781 | 0.002713 | 1.44927e-05 | -0.257975 | -0.76655 | -0.0785203 | 0.00181463 | -0.00208215 | 0.00390072 | 0.00429403 | -0.00456154 | 0.545676 | 0.000122785 | 0.000125188 | 0.00118543 | 0.127752 | 18.0619 | -0.0237748 | -1.02014 | -0.830363 | -0.114566 | -0.892388 | 17.231537 | -0.00067969 | -0.00253 | 0.00113931 | -0.000131886 | -0.0030778 | 0.443584 | 0.000177925 | 0.000174139 | 0.00172143 | 0.176661 | -17.6655 | -0.0264031 | 0.491604 | -0.692571 | -0.0474638 | 0.668265 | -18.358071 | -0.00588914 | -0.0035948 | 0.00518759 | 0.000575918 | -0.0100599 | 0.894709 | 0.000197863 | 0.000219679 | 0.00190823 | 8.70827 | 14.9406 | -0.0361352 | -0.883669 | -0.361497 | -0.0707417 | 7.824601 | 14.579103 | 0.000539354 | 2.63708e-06 | 0.000970285 | 0.00127846 | -0.00073647 | 0.654178 | 0.000148859 | 0.000151931 | 0.00142011 | -9.15897 | -14.3906 | -0.0611257 | 0.357809 | -1.19335 | -0.0909067 | -8.801161 | -15.58395 | 0.000390014 | -0.000624018 | 0.000602854 | 0.000671548 | -0.000905552 | 0.435711 | 0.000125755 | 0.000119696 | 0.0012378 | 124.944 | 124.944 | -1.9237 | -1347.43 | -0.00292427 | 35.7274 | 35.62381 | -0.002899457 | 0.9990399 | 0.04382329 | 0.04380927 | -1346.136 | 3.272415 | 0.002148598 | -0.002416118 | 0.007430392 | -0.0004813399 | 0.0002138199 | -0.008692762 | 0.008692762 | 0.1044766 | 0.01288628 | -9.286722 | -32.4525 | 33.75512 | -8.531609 | -32.6061 | 33.7038 | 0.9997402 | -7.908773 | -32.815487 | 33.75507 | -7.156336 | -32.937174 | 33.70565 | 0.9997458 | 0.999109 | 0.9991193 | -0.2342988 | -0.9721646 | -9.124395e-05 | -0.000176276 | -0.008720099 | 0.008720099
135 | 0.00175781 | 0.002713 | 1.44927e-05 | -0.260518 | -0.767825 | -0.0983268 | 0.00183357 | -0.00216397 | 0.00392939 | 0.00431117 | -0.00464157 | 0.542675 | 0.000122517 | 0.000124908 | 0.00118287 | 0.127752 | 18.0619 | -0.0237748 | -1.03136 | -0.83375 | -0.134394 | -0.903608 | 17.22815 | -0.00078059 | -0.00253362 | 0.0011763 | -0.00018511 | -0.0031291 | 0.465286 | 0.00017424 | 0.000170108 | 0.00168381 | 0.176661 | -17.6655 | -0.0264031 | 0.497696 | -0.691496 | -0.0688067 | 0.674357 | -18.356996 | -0.00585665 | -0.00351152 | 0.00520163 | 0.000653132 | -0.0100213 | 0.896796 | 0.000199448 | 0.000221441 | 0.00192334 | 8.70827 | 14.9406 | -0.0361352 | -0.894087 | -0.359547 | -0.0808907 | 7.814183 | 14.581053 | 0.000446514 | -0.000104513 | 0.00104655 | 0.00125384 | -0.000911839 | 0.65965 | 0.000147074 | 0.00015042 | 0.00140574 | -9.15897 | -14.3906 | -0.0611257 | 0.361362 | -1.19802 | -0.108834 | -8.797608 | -15.58862 | 0.000398773 | -0.00056379 | 0.000621436 | 0.000704292 | -0.000869308 | 0.455889 | 0.000125776 | 0.000119938 | 0.00124025 | 125.944 | 125.944 | -1.9376 | -1357.15 | -0.00302677 | 35.7274 | 35.62011 | -0.003002879 | 0.9990183 | 0.04431433 | 0.04429983 | -1355.818 | 3.29595 | 0.002173526 | -0.002503926 | 0.007474102 | -0.0005530884 | 0.0002226884 | -0.008782876 | 0.008782876 | 0.1081386 | 0.01333797 | -9.286722 | -32.4525 | 33.75512 | -8.531609 | -32.6061 | 33.7038 | 0.9997402 | -7.894 | -32.81677 | 33.75286 | -7.139826 | -32.938049 | 33.703 | 0.9997446 | 0.9990905 | 0.9990989 | -0.2338765 | -0.9722663 | -0.0001583021 | -0.0001720979 | -0.008817061 | 0.008817061
136 | 0.00175781 | 0.002713 | 1.44927e-05 | -0.260634 | -0.774466 | -0.0660415 | 0.00177602 | -0.00214779 | 0.00397086 | 0.00430981 | -0.00468157 | 0.547784 | 0.000122668 | 0.000125042 | 0.00118401 | 0.127752 | 18.0619 | -0.0237748 | -1.03768 | -0.840591 | -0.100404 | -0.909928 | 17.221309 | -0.000934456 | -0.00277458 | 0.00105143 | -0.000451894 | -0.00325715 | 0.424779 | 0.000174085 | 0.000170524 | 0.00168462 | 0.176661 | -17.6655 | -0.0264031 | 0.50415 | -0.698719 | -0.0206675 | 0.680811 | -18.364219 | -0.00592752 | -0.00346501 | 0.00509939 | 0.0005551 | -0.00994763 | 0.90443 | 0.00019598 | 0.000218046 | 0.00189263 | 8.70827 | 14.9406 | -0.0361352 | -0.899907 | -0.361835 | -0.0505654 | 7.808363 | 14.578765 | 0.000397311 | -0.000275532 | 0.00102062 | 0.00113581 | -0.00101403 | 0.627699 | 0.000149174 | 0.000152477 | 0.00142492 | -9.15897 | -14.3906 | -0.0611257 | 0.367787 | -1.20897 | -0.0847833 | -8.791183 | -15.59957 | 0.00037891 | -0.000498619 | 0.00060228 | 0.000686152 | -0.000805862 | 0.470542 | 0.00012718 | 0.000120677 | 0.00124807 | 126.757 | 126.757 | -1.953 | -1368.01 | -0.00299955 | 35.7274 | 35.62106 | -0.002976294 | 0.9990024 | 0.04467211 | 0.04465726 | -1366.645 | 3.322271 | 0.002122496 | -0.002494266 | 0.007559941 | -0.000527255 | 0.000155485 | -0.008831821 | 0.008831821 | 0.1071661 | 0.013218017 | -9.286722 | -32.4525 | 33.75512 | -8.531609 | -32.6061 | 33.7038 | 0.9997402 | -7.881255 | -32.820879 | 33.75388 | -7.127552 | -32.942984 | 33.70523 | 0.9997448 | 0.9990736 | 0.9990824 | -0.2334918 | -0.9723588 | -0.0001307991 | -0.0002409709 | -0.008857486 | 0.008857486
137 | 0.00175781 | 0.002713 | 1.44927e-05 | -0.261339 | -0.781406 | -0.0547703 | 0.00188198 | -0.00217261 | 0.00402063 | 0.00442395 | -0.00471456 | 0.544927 | 0.000122533 | 0.000124891 | 0.00118255 | 0.127752 | 18.0619 | -0.0237748 | -1.04634 | -0.848155 | -0.102457 | -0.918588 | 17.213745 | -0.000771273 | -0.0025213 | 0.00118822 | -0.000165566 | -0.00312701 | 0.467335 | 0.000174644 | 0.000170406 | 0.00168741 | 0.176661 | -17.6655 | -0.0264031 | 0.511885 | -0.704678 | -0.0277845 | 0.688546 | -18.370178 | -0.00570275 | -0.00347755 | 0.00515476 | 0.000688587 | -0.00986889 | 0.892275 | 0.0001958 | 0.000217755 | 0.00189031 | 8.70827 | 14.9406 | -0.0361352 | -0.906509 | -0.365744 | -0.0479222 | 7.801761 | 14.574856 | 0.000464104 | -6.83868e-05 | 0.00108893 | 0.00132 | -0.000924281 | 0.669546 | 0.00014895 | 0.0001521 | 0.00142164 | -9.15897 | -14.3906 | -0.0611257 | 0.37269 | -1.22071 | -0.0575564 | -8.78628 | -15.61131 | 0.000473794 | -0.000601091 | 0.000780399 | 0.000884487 | -0.00101178 | 0.483697 | 0.00012703 | 0.000120294 | 0.00124416 | 127.752 | 127.752 | -1.9714 | -1380.9 | -0.00302388 | 35.7274 | 35.6202 | -0.003000574 | 0.9989816 | 0.04513394 | 0.04511862 | -1379.494 | 3.353505 | 0.002236167 | -0.002526797 | 0.007643019 | -0.0005329704 | 0.0002423404 | -0.008972205 | 0.008972205 | 0.1080354 | 0.0133252312 | -9.286722 | -32.4525 | 33.75512 | -8.531609 | -32.6061 | 33.7038 | 0.9997402 | -7.867692 | -32.825055 | 33.75477 | -7.113215 | -32.945034 | 33.7042 | 0.9997446 | 0.9990554 | 0.9990639 | -0.2330838 | -0.9724566 | -0.0001296685 | -0.0001609615 | -0.009005586 | 0.009005586
138 | 0.00175781 | 0.002713 | 1.44927e-05 | -0.261758 | -0.783447 | -0.0752479 | 0.00182687 | -0.00227441 | 0.00403215 | 0.00437211 | -0.00481965 | 0.543688 | 0.000122658 | 0.000125033 | 0.00118406 | 0.127752 | 18.0619 | -0.0237748 | -1.05161 | -0.853085 | -0.119676 | -0.923858 | 17.208815 | -0.00113866 | -0.00278756 | 0.00125282 | -0.000458347 | -0.00346787 | 0.494935 | 0.000173563 | 0.000169085 | 0.00167472 | 0.176661 | -17.6655 | -0.0264031 | 0.515376 | -0.70432 | -0.0355547 | 0.692037 | -18.36982 | -0.00607591 | -0.00360833 | 0.00524765 | 0.000554438 | -0.0102387 | 0.901448 | 0.000197151 | 0.000219077 | 0.00190204 | 8.70827 | 14.9406 | -0.0361352 | -0.911572 | -0.366263 | -0.0687423 | 7.796698 | 14.574337 | 0.000465802 | -7.47972e-05 | 0.000985028 | 0.00121795 | -0.000826944 | 0.655932 | 0.00015063 | 0.000153845 | 0.00143786 | -9.15897 | -14.3906 | -0.0611257 | 0.377487 | -1.22406 | -0.0752756 | -8.781483 | -15.61466 | 0.000218477 | -0.000632168 | 0.000642542 | 0.000564649 | -0.00097834 | 0.492975 | 0.000127478 | 0.000120967 | 0.00125107 | 128.314 | 128.314 | -1.9827 | -1388.81 | -0.00316209 | 35.7274 | 35.61531 | -0.003137337 | 0.9989702 | 0.04538638 | 0.0453708 | -1387.38 | 3.372676 | 0.002183934 | -0.002631474 | 0.007659326 | -0.0006310908 | 0.0001835508 | -0.009010538 | 0.009010538 | 0.1129733 | 0.0139342766 | -9.286722 | -32.4525 | 33.75512 | -8.531609 | -32.6061 | 33.7038 | 0.9997402 | -7.857625 | -32.823475 | 33.75089 | -7.104661 | -32.944157 | 33.70154 | 0.9997454 | 0.9990433 | 0.9990534 | -0.2328124 | -0.9725217 | -0.0002262351 | -0.0002213049 | -0.009047287 | 0.009047287
139 | 0.00175781 | 0.002713 | 1.44927e-05 | -0.257481 | -0.792627 | -0.0609363 | 0.00195281 | -0.00226444 | 0.0041171 | 0.00454071 | -0.00485233 | 0.539645 | 0.000122848 | 0.000125259 | 0.00118613 | 0.127752 | 18.0619 | -0.0237748 | -1.0538 | -0.861784 | -0.0949912 | -0.926048 | 17.200116 | -0.0006599 | -0.00274004 | 0.00107743 | -0.000196956 | -0.00320299 | 0.399806 | 0.000176331 | 0.000172253 | 0.00170432 | 0.176661 | -17.6655 | -0.0264031 | 0.525319 | -0.713426 | -0.0410014 | 0.70198 | -18.378926 | -0.00606485 | -0.00356354 | 0.00539476 | 0.000728867 | -0.0103573 | 0.899848 | 0.00019843 | 0.000220221 | 0.00191258 | 8.70827 | 14.9406 | -0.0361352 | -0.91141 | -0.370724 | -0.0488601 | 7.79686 | 14.569876 | 0.000416518 | -0.000383528 | 0.00105644 | 0.00114627 | -0.00111328 | 0.604915 | 0.00015071 | 0.000153927 | 0.00143846 | -9.15897 | -14.3906 | -0.0611257 | 0.386065 | -1.23736 | -0.0746835 | -8.772905 | -15.62796 | 7.10712e-05 | -0.000575908 | 0.000646703 | 0.000471618 | -0.000976455 | 0.553326 | 0.000125157 | 0.000118586 | 0.0012265 | 129.126 | 129.126 | -2.0027 | -1402.83 | -0.00313723 | 35.7274 | 35.61627 | -0.003110492 | 0.9989547 | 0.04572617 | 0.04571023 | -1401.364 | 3.406671 | 0.002319992 | -0.002631622 | 0.007814651 | -0.0005885727 | 0.0002769427 | -0.009210762 | 0.009210762 | 0.1120851 | 0.01382473 | -9.286722 | -32.4525 | 33.75512 | -8.531609 | -32.6061 | 33.7038 | 0.9997402 | -7.846857 | -32.828076 | 33.75286 | -7.09488 | -32.948802 | 33.70402 | 0.9997461 | 0.9990283 | 0.9990397 | -0.2324797 | -0.9726012 | -0.0001746753 | -0.0001369547 | -0.009251261 | 0.009251261
140 | 0.00175781 | 0.002713 | 1.44927e-05 | -0.258614 | -0.792557 | -0.0573024 | 0.00192761 | -0.00226692 | 0.00412327 | 0.00452881 | -0.00486811 | 0.541738 | 0.000122843 | 0.000125229 | 0.00118572 | 0.127752 | 18.0619 | -0.0237748 | -1.05755 | -0.861623 | -0.0923591 | -0.929798 | 17.200277 | -0.000837901 | -0.00286905 | 0.00120268 | -0.000273965 | -0.00343299 | 0.433555 | 0.000175499 | 0.00017181 | 0.00169836 | 0.176661 | -17.6655 | -0.0264031 | 0.526869 | -0.711751 | -0.025828 | 0.70353 | -18.377251 | -0.00622481 | -0.00352132 | 0.00553542 | 0.000830631 | -0.0105768 | 0.905631 | 0.000195134 | 0.000216698 | 0.00188179 | 8.70827 | 14.9406 | -0.0361352 | -0.915684 | -0.369135 | -0.0536133 | 7.792586 | 14.571465 | 0.000624632 | -7.48187e-05 | 0.0011372 | 0.00146528 | -0.000915472 | 0.638836 | 0.000146734 | 0.000149937 | 0.00140124 | -9.15897 | -14.3906 | -0.0611257 | 0.387205 | -1.23889 | -0.0740214 | -8.771765 | -15.62949 | 0.00034715 | -0.00047944 | 0.000817915 | 0.000851115 | -0.000983405 | 0.551357 | 0.00012708 | 0.000120858 | 0.00124985 | 129.437 | 129.437 | -2.0033 | -1403.28 | -0.00317097 | 35.7274 | 35.615 | -0.003146031 | 0.9989478 | 0.04587677 | 0.04586068 | -1401.804 | 3.40774 | 0.002296582 | -0.002635892 | 0.007827529 | -0.0005909626 | 0.0002516526 | -0.00921355 | 0.00921355 | 0.1132905 | 0.0139734078 | -9.286722 | -32.4525 | 33.75512 | -8.531609 | -32.6061 | 33.7038 | 0.9997402 | -7.841967 | -32.829767 | 33.75337 | -7.089056 | -32.948716 | 33.70271 | 0.9997458 | 0.9990215 | 0.9990323 | -0.2323314 | -0.9726367 | -0.0001770044 | -0.0001623056 | -0.009251988 | 0.009251988
141 | 0.00175781 | 0.002713 | 1.44927e-05 | -0.25662 | -0.79987 | -0.0697588 | 0.00188917 | -0.00219744 | 0.00417532 | 0.00456493 | -0.00487321 | 0.550631 | 0.000122739 | 0.000125106 | 0.0011846 | 0.127752 | 18.0619 | -0.0237748 | -1.06309 | -0.868396 | -0.105312 | -0.935338 | 17.193504 | -0.000920398 | -0.00276221 | 0.00127075 | -0.000266867 | -0.00341574 | 0.471536 | 0.000170551 | 0.000166352 | 0.00164724 | 0.176661 | -17.6655 | -0.0264031 | 0.536623 | -0.719975 | -0.0386022 | 0.713284 | -18.385475 | -0.00614669 | -0.00343941 | 0.00549243 | 0.000869405 | -0.0104555 | 0.906703 | 0.000199033 | 0.000221115 | 0.00191983 | 8.70827 | 14.9406 | -0.0361352 | -0.919635 | -0.371237 | -0.0634045 | 7.788635 | 14.569363 | 0.000541824 | 4.5628e-06 | 0.00102924 | 0.0013378 | -0.00079141 | 0.662047 | 0.000147371 | 0.000150472 | 0.00140633 | -9.15897 | -14.3906 | -0.0611257 | 0.395516 | -1.25159 | -0.0817531 | -8.763454 | -15.64219 | 0.000259947 | -0.000412711 | 0.000854463 | 0.000842779 | -0.000995543 | 0.597683 | 0.000122466 | 0.0001162 | 0.00120177 | 130.31 | 130.31 | -2.0288 | -1421.14 | -0.00311002 | 35.7274 | 35.61715 | -0.003085738 | 0.9989282 | 0.04630385 | 0.0462873 | -1419.617 | 3.451043 | 0.002266529 | -0.002574799 | 0.007936946 | -0.0005100033 | 0.0002017333 | -0.009269682 | 0.009269682 | 0.1111129 | 0.01370482 | -9.286722 | -32.4525 | 33.75512 | -8.531609 | -32.6061 | 33.7038 | 0.9997402 | -7.828116 | -32.835694 | 33.75592 | -7.075351 | -32.954838 | 33.70581 | 0.9997458 | 0.999002 | 0.9990131 | -0.2319035 | -0.9727388 | -9.391515e-05 | -0.0002143549 | -0.009296185 | 0.009296185
142 | 0.00175781 | 0.002713 | 1.44927e-05 | -0.255486 | -0.805863 | -0.0693428 | 0.0019528 | -0.00229842 | 0.00428874 | 0.00468278 | -0.0050284 | 0.548435 | 0.000123246 | 0.000125659 | 0.00118985 | 0.127752 | 18.0619 | -0.0237748 | -1.06743 | -0.87633 | -0.101978 | -0.939678 | 17.18557 | -0.000965601 | -0.00283934 | 0.00117436 | -0.000394609 | -0.00341033 | 0.447161 | 0.000175256 | 0.00017115 | 0.00169391 | 0.176661 | -17.6655 | -0.0264031 | 0.543646 | -0.724023 | -0.0416986 | 0.720307 | -18.389523 | -0.00601507 | -0.00357774 | 0.00548274 | 0.000825806 | -0.0104186 | 0.895338 | 0.00020261 | 0.00022512 | 0.00195486 | 8.70827 | 14.9406 | -0.0361352 | -0.923639 | -0.373883 | -0.0596602 | 7.784631 | 14.566717 | 0.000353207 | -0.000155213 | 0.00121539 | 0.00134189 | -0.0011439 | 0.686165 | 0.00014816 | 0.000151372 | 0.00141465 | -9.15897 | -14.3906 | -0.0611257 | 0.40078 | -1.26133 | -0.0908033 | -8.75819 | -15.65193 | 0.000491828 | -0.00066823 | 0.000873787 | 0.000961339 | -0.00113774 | 0.492229 | 0.000124705 | 0.000118502 | 0.00122553 | 131.122 | 131.122 | -2.0449 | -1432.45 | -0.00320444 | 35.7274 | 35.6138 | -0.003179616 | 0.9989131 | 0.04662762 | 0.04661072 | -1430.893 | 3.478456 | 0.002342932 | -0.002688552 | 0.008144336 | -0.0005663375 | 0.0002207175 | -0.009540785 | 0.009540785 | 0.1144863 | 0.0141209 | -9.286722 | -32.4525 | 33.75512 | -8.531609 | -32.6061 | 33.7038 | 0.9997402 | -7.818512 | -32.8375 | 33.75545 | -7.064324 | -32.95624 | 33.70487 | 0.999745 | 0.998989 | 0.9989984 | -0.2316222 | -0.9728058 | -0.0001376398 | -0.0002079802 | -0.009572935 | 0.009572935
143 | 0.00175781 | 0.002713 | 1.44927e-05 | -0.253606 | -0.81373 | -0.0692332 | 0.00200885 | -0.00234445 | 0.00430822 | 0.00472796 | -0.00506357 | 0.545751 | 0.000122915 | 0.00012527 | 0.00118623 | 0.127752 | 18.0619 | -0.0237748 | -1.07306 | -0.885561 | -0.102245 | -0.945308 | 17.176339 | -0.00090104 | -0.0027787 | 0.00109844 | -0.000389588 | -0.00329015 | 0.430139 | 0.000175609 | 0.000171748 | 0.00169888 | 0.176661 | -17.6655 | -0.0264031 | 0.552388 | -0.731042 | -0.0435183 | 0.729049 | -18.396542 | -0.00607524 | -0.00369359 | 0.00552912 | 0.000777017 | -0.0105458 | 0.89201 | 0.000197458 | 0.000219296 | 0.00190435 | 8.70827 | 14.9406 | -0.0361352 | -0.926715 | -0.378702 | -0.0513619 | 7.781555 | 14.561898 | 0.000525064 | -0.000113762 | 0.00122697 | 0.00147444 | -0.00106314 | 0.661306 | 0.000146537 | 0.000149624 | 0.00139822 | -9.15897 | -14.3906 | -0.0611257 | 0.409393 | -1.27217 | -0.0713314 | -8.749577 | -15.66277 | 3.45162e-05 | -0.000770063 | 0.000711448 | 0.000450386 | -0.00118593 | 0.52789 | 0.000128754 | 0.000121985 | 0.00126167 | 131.935 | 131.935 | -2.0562 | -1440.36 | -0.00324733 | 35.7274 | 35.61226 | -0.00322263 | 0.9988941 | 0.04703364 | 0.0470163 | -1438.767 | 3.497597 | 0.002403892 | -0.002739492 | 0.008169447 | -0.0006054847 | 0.0002698847 | -0.009613948 | 0.009613948 | 0.1160187 | 0.0143099 | -9.286722 | -32.4525 | 33.75512 | -8.531609 | -32.6061 | 33.7038 | 0.9997402 | -7.804269 | -32.839109 | 33.75372 | -7.052506 | -32.95844 | 33.70455 | 0.9997464 | 0.99897 | 0.9989824 | -0.2312121 | -0.9729034 | -0.0001734841 | -0.0001621159 | -0.009653711 | 0.009653711
144 | 0.00175781 | 0.002713 | 1.44927e-05 | -0.251869 | -0.819342 | -0.0739417 | 0.00192179 | -0.00243619 | 0.00427834 | 0.00461759 | -0.005132 | 0.542025 | 0.000123444 | 0.000125902 | 0.00119226 | 0.127752 | 18.0619 | -0.0237748 | -1.0806 | -0.894148 | -0.118462 | -0.952848 | 17.167752 | -0.00102567 | -0.00318902 | 0.000997688 | -0.000629359 | -0.00358533 | 0.369722 | 0.000171619 | 0.000166701 | 0.0016542 | 0.176661 | -17.6655 | -0.0264031 | 0.562574 | -0.735117 | -0.0394668 | 0.739235 | -18.400617 | -0.00608132 | -0.00360599 | 0.00549351 | 0.000793164 | -0.0104805 | 0.896779 | 0.000200741 | 0.000223287 | 0.00193778 | 8.70827 | 14.9406 | -0.0361352 | -0.934572 | -0.382419 | -0.0853064 | 7.773698 | 14.558181 | 0.000163864 | -0.000169292 | 0.00123639 | 0.00124712 | -0.00125255 | 0.723669 | 0.000151289 | 0.000154749 | 0.00144632 | -9.15897 | -14.3906 | -0.0611257 | 0.418113 | -1.28126 | -0.0818561 | -8.740857 | -15.67186 | 0.000104751 | -0.00067335 | 0.00073749 | 0.000550379 | -0.00111898 | 0.542607 | 0.000128304 | 0.000121578 | 0.00125749 | 132.808 | 132.808 | -2.0674 | -1448.28 | -0.00335016 | 35.7274 | 35.60859 | -0.003325327 | 0.9988703 | 0.04753685 | 0.04751895 | -1446.644 | 3.516745 | 0.002318095 | -0.002832495 | 0.008104332 | -0.0007128713 | 0.0001984713 | -0.009559195 | 0.009559195 | 0.1196925 | 0.0147630384 | -9.286722 | -32.4525 | 33.75512 | -8.531609 | -32.6061 | 33.7038 | 0.9997402 | -7.788009 | -32.839612 | 33.75045 | -7.034463 | -32.958798 | 33.70113 | 0.9997452 | 0.9989484 | 0.9989586 | -0.2307527 | -0.9730124 | -0.0002829507 | -0.0002314493 | -0.009602401 | 0.009602401
145 | 0.00175781 | 0.002713 | 1.44927e-05 | -0.251404 | -0.819258 | -0.0688615 | 0.00193972 | -0.00236055 | 0.00437864 | 0.00473711 | -0.00515794 | 0.552135 | 0.000123521 | 0.000125955 | 0.00119277 | 0.127752 | 18.0619 | -0.0237748 | -1.07854 | -0.892786 | -0.116953 | -0.950788 | 17.169114 | -0.0010755 | -0.00327997 | 0.00105768 | -0.00064396 | -0.0037115 | 0.379766 | 0.000178797 | 0.000174876 | 0.00172952 | 0.176661 | -17.6655 | -0.0264031 | 0.56293 | -0.736561 | -0.0336128 | 0.739591 | -18.402061 | -0.00630221 | -0.00355757 | 0.00554634 | 0.000789875 | -0.0106497 | 0.907208 | 0.000199614 | 0.000221847 | 0.00192595 | 8.70827 | 14.9406 | -0.0361352 | -0.933779 | -0.379928 | -0.0720668 | 7.774491 | 14.560672 | 3.89201e-05 | -0.000378223 | 0.00119761 | 0.00104762 | -0.00138692 | 0.703869 | 0.000147687 | 0.000150893 | 0.00141058 | -9.15897 | -14.3906 | -0.0611257 | 0.418475 | -1.28397 | -0.07307 | -8.740495 | -15.67457 | 0.000211917 | -0.000745096 | 0.000911497 | 0.000763579 | -0.00129676 | 0.543448 | 0.000125322 | 0.000119651 | 0.00123721 | 132.931 | 132.931 | -2.0749 | -1453.48 | -0.00327472 | 35.7274 | 35.61132 | -0.003249141 | 0.9988728 | 0.04748531 | 0.04746747 | -1451.842 | 3.529381 | 0.002345248 | -0.002766078 | 0.008310031 | -0.0006019141 | 0.0001810841 | -0.009724669 | 0.009724669 | 0.1169972 | 0.0144306 | -9.286722 | -32.4525 | 33.75512 | -8.531609 | -32.6061 | 33.7038 | 0.9997402 | -7.789707 | -32.843684 | 33.75481 | -7.0349 | -32.962733 | 33.70507 | 0.9997445 | 0.9989494 | 0.998958 | -0.2307733 | -0.9730076 | -0.0001651378 | -0.0002556922 | -0.00975572 | 0.00975572
146 | 0.00175781 | 0.002713 | 1.44927e-05 | -0.246606 | -0.831133 | -0.0549894 | 0.00196568 | -0.00239061 | 0.0044409 | 0.00480794 | -0.00523286 | 0.551542 | 0.000123353 | 0.000125758 | 0.00119088 | 0.127752 | 18.0619 | -0.0237748 | -1.08363 | -0.90422 | -0.0849308 | -0.955878 | 17.15768 | -0.00112031 | -0.00278516 | 0.00123847 | -0.000455131 | -0.00345034 | 0.489606 | 0.00017508 | 0.000171144 | 0.00169344 | 0.176661 | -17.6655 | -0.0264031 | 0.575669 | -0.745799 | -0.0194487 | 0.75233 | -18.411299 | -0.00630285 | -0.00370324 | 0.00567307 | 0.000822612 | -0.0108287 | 0.898559 | 0.000205681 | 0.000228073 | 0.00198119 | 8.70827 | 14.9406 | -0.0361352 | -0.935656 | -0.387133 | -0.0494114 | 7.772614 | 14.553467 | 0.000319015 | -0.000101887 | 0.00116872 | 0.00129775 | -0.00108062 | 0.701433 | 0.000150375 | 0.000153559 | 0.00143481 | -9.15897 | -14.3906 | -0.0611257 | 0.430479 | -1.29987 | -0.0560158 | -8.728491 | -15.69047 | 0.000277206 | -0.000732191 | 0.000938071 | 0.000838456 | -0.00129344 | 0.538365 | 0.000123693 | 0.000117391 | 0.00121408 | 133.992 | 133.992 | -2.0945 | -1467.27 | -0.00331356 | 35.7274 | 35.60997 | -0.003286724 | 0.9988488 | 0.04798835 | 0.04796993 | -1465.581 | 3.562781 | 0.002381225 | -0.002806155 | 0.008423463 | -0.0006121074 | 0.0001871774 | -0.009860263 | 0.009860263 | 0.1183849 | 0.0146017544 | -9.286722 | -32.4525 | 33.75512 | -8.531609 | -32.6061 | 33.7038 | 0.9997402 | -7.772613 | -32.84815 | 33.75521 | -7.020284 | -32.964766 | 33.70401 | 0.9997464 | 0.9989253 | 0.998938 | -0.2302641 | -0.9731282 | -0.0001694305 | -0.0002554995 | -0.009892231 | 0.009892231
147 | 0.00175781 | 0.002713 | 1.44927e-05 | -0.243707 | -0.839735 | -0.0791138 | 0.00207029 | -0.00246755 | 0.00446174 | 0.00487853 | -0.00527579 | 0.543032 | 0.000123449 | 0.000125851 | 0.00119179 | 0.127752 | 18.0619 | -0.0237748 | -1.08908 | -0.915439 | -0.116738 | -0.961328 | 17.146461 | -0.00104911 | -0.00295332 | 0.00120227 | -0.000462113 | -0.00354032 | 0.449384 | 0.00017977 | 0.000175201 | 0.00173613 | 0.176661 | -17.6655 | -0.0264031 | 0.588906 | -0.752518 | -0.0394918 | 0.765567 | -18.418018 | -0.00626665 | -0.00368645 | 0.00558801 | 0.000764696 | -0.0107178 | 0.899453 | 0.000206588 | 0.00022959 | 0.00199312 | 8.70827 | 14.9406 | -0.0361352 | -0.939363 | -0.39142 | -0.0818121 | 7.768907 | 14.54918 | 0.000392705 | -0.000159111 | 0.00129019 | 0.0014377 | -0.00120411 | 0.684225 | 0.000151462 | 0.000154723 | 0.0014459 | -9.15897 | -14.3906 | -0.0611257 | 0.439905 | -1.31175 | -0.0839461 | -8.719065 | -15.70235 | 0.000469013 | -0.000699241 | 0.000858882 | 0.00092442 | -0.00115465 | 0.486711 | 0.000127523 | 0.000120692 | 0.00124836 | 134.991 | 134.991 | -2.1155 | -1481.97 | -0.00341143 | 35.7274 | 35.60638 | -0.003387302 | 0.9988232 | 0.04851863 | 0.04849959 | -1480.226 | 3.598382 | 0.002491892 | -0.002889152 | 0.008441851 | -0.0006803845 | 0.0002831245 | -0.009964544 | 0.009964544 | 0.1218815 | 0.01503303 | -9.286722 | -32.4525 | 33.75512 | -8.531609 | -32.6061 | 33.7038 | 0.9997402 | -7.757737 | -32.848811 | 33.75243 | -7.00334 | -32.967198 | 33.70286 | 0.9997448 | 0.9989051 | 0.9989145 | -0.2298423 | -0.9732279 | -0.0002317437 | -0.0001655163 | -0.0100108 | 0.0100108
148 | 0.00175781 | 0.002713 | 1.44927e-05 | -0.242712 | -0.843278 | -0.0578778 | 0.00208654 | -0.00245107 | 0.00450249 | 0.00493238 | -0.00529691 | 0.545456 | 0.000123097 | 0.000125478 | 0.0011882 | 0.127752 | 18.0619 | -0.0237748 | -1.09321 | -0.91946 | -0.0999064 | -0.965458 | 17.14244 | -0.00108686 | -0.00285771 | 0.00127387 | -0.000415479 | -0.00352909 | 0.481917 | 0.000175036 | 0.000170979 | 0.00169233 | 0.176661 | -17.6655 | -0.0264031 | 0.595419 | -0.757092 | -0.0225114 | 0.77208 | -18.422592 | -0.00633092 | -0.00373114 | 0.00556258 | 0.00068764 | -0.0107497 | 0.900805 | 0.000201144 | 0.000223519 | 0.00194043 | 8.70827 | 14.9406 | -0.0361352 | -0.942983 | -0.391491 | -0.0682058 | 7.765287 | 14.549109 | 0.000287716 | -0.00026487 | 0.0012436 | 0.00128663 | -0.00126378 | 0.680294 | 0.00015033 | 0.000153585 | 0.00143546 | -9.15897 | -14.3906 | -0.0611257 | 0.445908 | -1.31951 | -0.0612555 | -8.713062 | -15.71011 | 0.000547344 | -0.000684368 | 0.000849774 | 0.000981806 | -0.00111883 | 0.471724 | 0.000126816 | 0.000120218 | 0.00124336 | 135.615 | 135.615 | -2.139 | -1498.48 | -0.00338188 | 35.7274 | 35.60745 | -0.00335735 | 0.9988087 | 0.04881642 | 0.04879703 | -1496.695 | 3.638418 | 0.002514628 | -0.002879158 | 0.008519779 | -0.0006520126 | 0.0002874826 | -0.01003977 | 0.01003977 | 0.1208258 | 0.01490282 | -9.286722 | -32.4525 | 33.75512 | -8.531609 | -32.6061 | 33.7038 | 0.9997402 | -7.747604 | -32.85255 | 33.75375 | -6.993207 | -32.971701 | 33.70516 | 0.9997447 | 0.9988902 | 0.9988995 | -0.2295332 | -0.9733008 | -0.000200248 | -0.000164282 | -0.01008356 | 0.01008356
149 | 0.00175781 | 0.002713 | 1.44927e-05 | -0.239616 | -0.853801 | -0.0453562 | 0.00207945 | -0.00257322 | 0.00454798 | 0.00494298 | -0.00543673 | 0.541079 | 0.000123499 | 0.000125913 | 0.00119232 | 0.127752 | 18.0619 | -0.0237748 | -1.09625 | -0.93144 | -0.0974656 | -0.968498 | 17.13046 | -0.001043 | -0.00293138 | 0.00107177 | -0.000552123 | -0.00342226 | 0.421808 | 0.000180735 | 0.000176211 | 0.00174444 | 0.176661 | -17.6655 | -0.0264031 | 0.603144 | -0.763654 | -0.00873376 | 0.779805 | -18.429154 | -0.00640349 | -0.0035521 | 0.00559372 | 0.000801243 | -0.0107568 | 0.9108 | 0.00020249 | 0.000224646 | 0.00195019 | 8.70827 | 14.9406 | -0.0361352 | -0.944568 | -0.400697 | -0.0662995 | 7.763702 | 14.539903 | 0.000213097 | -0.000251995 | 0.0011758 | 0.00118081 | -0.00121971 | 0.693109 | 0.000153867 | 0.00015727 | 0.00146977 | -9.15897 | -14.3906 | -0.0611257 | 0.454409 | -1.33082 | -0.0454075 | -8.704561 | -15.72142 | 0.000119644 | -0.000568262 | 0.000836614 | 0.00068119 | -0.00112981 | 0.590223 | 0.00012576 | 0.000119492 | 0.00123574 | 136.303 | 136.303 | -2.1435 | -1501.64 | -0.00351782 | 35.7274 | 35.60257 | -0.003494067 | 0.9987936 | 0.04912585 | 0.0491061 | -1499.828 | 3.646035 | 0.002514359 | -0.003008129 | 0.008595694 | -0.0007567464 | 0.0002629764 | -0.01016582 | 0.01016582 | 0.1256826 | 0.01550186 | -9.286722 | -32.4525 | 33.75512 | -8.531609 | -32.6061 | 33.7038 | 0.9997402 | -7.736063 | -32.85188 | 33.75045 | -6.983897 | -32.969057 | 33.70065 | 0.9997464 | 0.9988747 | 0.9988875 | -0.2292136 | -0.9733761 | -0.0002993643 | -0.0001944057 | -0.0102163 | 0.0102163
150 | 0.00175781 | 0.002713 | 1.44927e-05 | -0.231654 | -0.858604 | -0.0976457 | 0.00207746 | -0.00252697 | 0.00457676 | 0.00497571 | -0.00542522 | 0.546338 | 0.000124119 | 0.000126562 | 0.00119858 | 0.127752 | 18.0619 | -0.0237748 | -1.09474 | -0.936718 | -0.128441 | -0.966988 | 17.125182 | -0.00135843 | -0.00303297 | 0.00105553 | -0.000842239 | -0.00354916 | 0.448316 | 0.000176224 | 0.000172152 | 0.00170517 | 0.176661 | -17.6655 | -0.0264031 | 0.618338 | -0.769965 | -0.0772871 | 0.794999 | -18.435465 | -0.00636593 | -0.00370207 | 0.00567735 | 0.000803911 | -0.0108719 | 0.901241 | 0.000205144 | 0.000227926 | 0.00197854 | 8.70827 | 14.9406 | -0.0361352 | -0.942752 | -0.402022 | -0.0960172 | 7.765518 | 14.538578 | 0.000227111 | -0.000338009 | 0.00117154 | 0.00115085 | -0.00126175 | 0.6714 | 0.000153759 | 0.000156997 | 0.00146731 | -9.15897 | -14.3906 | -0.0611257 | 0.467747 | -1.34166 | -0.103562 | -8.691223 | -15.73226 | 0.000329021 | -0.000722339 | 0.000879828 | 0.000829078 | -0.0012224 | 0.515969 | 0.000126777 | 0.000120821 | 0.0012494 | 137.052 | 137.052 | -2.1577 | -1511.59 | -0.00347211 | 35.7274 | 35.60427 | -0.003446307 | 0.9987747 | 0.0495083 | 0.04948808 | -1509.738 | 3.670125 | 0.002518618 | -0.002968128 | 0.008653514 | -0.0007055717 | 0.0002560617 | -0.01020113 | 0.01020113 | 0.1240495 | 0.0153004314 | -9.286722 | -32.4525 | 33.75512 | -8.531609 | -32.6061 | 33.7038 | 0.9997402 | -7.724235 | -32.857442 | 33.75315 | -6.970519 | -32.974043 | 33.70275 | 0.9997454 | 0.9988566 | 0.9988677 | -0.2288448 | -0.9734629 | -0.0002466885 | -0.0002028215 | -0.01024626 | 0.01024626
151 | 0.00175781 | 0.002713 | 1.44927e-05 | -0.231004 | -0.86588 | -0.0803004 | 0.00219173 | -0.0025339 | 0.00462368 | 0.00510123 | -0.00544341 | 0.540398 | 0.000123383 | 0.000125775 | 0.00119098 | 0.127752 | 18.0619 | -0.0237748 | -1.10019 | -0.944458 | -0.120499 | -0.972438 | 17.117442 | -0.000889514 | -0.00298827 | 0.00109008 | -0.000418528 | -0.00345926 | 0.398742 | 0.000174486 | 0.000170425 | 0.00168702 | 0.176661 | -17.6655 | -0.0264031 | 0.624288 | -0.775821 | -0.0486273 | 0.800949 | -18.441321 | -0.00652453 | -0.00384773 | 0.00575209 | 0.00072584 | -0.0110981 | 0.900324 | 0.000205577 | 0.000228848 | 0.00198521 | 8.70827 | 14.9406 | -0.0361352 | -0.946874 | -0.404891 | -0.0879604 | 7.761396 | 14.535709 | 0.000239168 | -9.46398e-05 | 0.00131043 | 0.00139599 | -0.00125146 | 0.72773 | 0.000150323 | 0.000153673 | 0.00143651 | -9.15897 | -14.3906 | -0.0611257 | 0.470872 | -1.35192 | -0.0593305 | -8.688098 | -15.74252 | 0.000506101 | -0.000740068 | 0.000860049 | 0.000945769 | -0.00117974 | 0.471822 | 0.000125044 | 0.000118569 | 0.00122632 | 137.738 | 137.739 | -2.1674 | -1518.37 | -0.00350794 | 35.7274 | 35.60296 | -0.003483133 | 0.9987587 | 0.04983072 | 0.0498101 | -1516.485 | 3.686528 | 0.002640046 | -0.002982216 | 0.00873129 | -0.0006946289 | 0.0003524589 | -0.01033193 | 0.01033193 | 0.1253296 | 0.01545832 | -9.286722 | -32.4525 | 33.75512 | -8.531609 | -32.6061 | 33.7038 | 0.9997402 | -7.71566 | -32.859962 | 33.75364 | -6.960447 | -32.97703 | 33.7036 | 0.9997444 | 0.998844 | 0.9988529 | -0.2285875 | -0.9735234 | -0.0002291118 | -0.0001130582 | -0.01038421 | 0.01038421
152 | 0.00175781 | 0.002713 | 1.44927e-05 | -0.231082 | -0.869004 | -0.0712871 | 0.00209156 | -0.00256153 | 0.00463078 | 0.00502283 | -0.00549279 | 0.546723 | 0.000123454 | 0.000125842 | 0.00119161 | 0.127752 | 18.0619 | -0.0237748 | -1.10394 | -0.948769 | -0.106417 | -0.976188 | 17.113131 | -0.00121593 | -0.00321889 | 0.00118686 | -0.000659151 | -0.00377567 | 0.432799 | 0.000175643 | 0.000171605 | 0.00169812 | 0.176661 | -17.6655 | -0.0264031 | 0.628114 | -0.778793 | -0.0327709 | 0.804775 | -18.444293 | -0.00638976 | -0.00381961 | 0.00576741 | 0.000810401 | -0.0110198 | 0.895594 | 0.000207674 | 0.000231042 | 0.00200463 | 8.70827 | 14.9406 | -0.0361352 | -0.949907 | -0.407072 | -0.0752499 | 7.758363 | 14.533528 | 0.000331381 | -0.000246381 | 0.00137645 | 0.0014504 | -0.0013654 | 0.685887 | 0.000146962 | 0.000150078 | 0.00140303 | -9.15897 | -14.3906 | -0.0611257 | 0.475261 | -1.35683 | -0.0698854 | -8.683709 | -15.74743 | 0.000465631 | -0.000563929 | 0.000861344 | 0.000955274 | -0.00105357 | 0.515916 | 0.00012198 | 0.000115624 | 0.00119586 | 138.112 | 138.112 | -2.1773 | -1525.38 | -0.00353592 | 35.7274 | 35.602 | -0.003509979 | 0.998748 | 0.05004513 | 0.05002424 | -1523.47 | 3.703508 | 0.002542638 | -0.003012608 | 0.008750256 | -0.0007243676 | 0.0002543976 | -0.01031842 | 0.01031842 | 0.1263292 | 0.0155816208 | -9.286722 | -32.4525 | 33.75512 | -8.531609 | -32.6061 | 33.7038 | 0.9997402 | -7.707521 | -32.860561 | 33.75237 | -6.953588 | -32.977821 | 33.70295 | 0.9997452 | 0.9988325 | 0.9988431 | -0.228355 | -0.9735779 | -0.0002598474 | -0.0002101226 | -0.01036462 | 0.01036462
153 | 0.00175781 | 0.002713 | 1.44927e-05 | -0.228469 | -0.878961 | -0.0798747 | 0.00218829 | -0.00257472 | 0.00470857 | 0.00516054 | -0.005547 | 0.546042 | 0.000123456 | 0.000125904 | 0.00119208 | 0.127752 | 18.0619 | -0.0237748 | -1.10976 | -0.959134 | -0.117656 | -0.982008 | 17.102766 | -0.00112069 | -0.00319188 | 0.00120099 | -0.000564538 | -0.00374803 | 0.42733 | 0.000177165 | 0.000172998 | 0.00171234 | 0.176661 | -17.6655 | -0.0264031 | 0.639183 | -0.787483 | -0.0458057 | 0.815844 | -18.452983 | -0.00639952 | -0.00370661 | 0.00579207 | 0.000900339 | -0.0110065 | 0.900242 | 0.000210909 | 0.000234634 | 0.00203593 | 8.70827 | 14.9406 | -0.0361352 | -0.9539 | -0.411495 | -0.0847857 | 7.75437 | 14.529105 | 0.000313209 | -0.000285677 | 0.00135727 | 0.00140486 | -0.00137733 | 0.680372 | 0.000148064 | 0.000151285 | 0.00141399 | -9.15897 | -14.3906 | -0.0611257 | 0.485231 | -1.37179 | -0.0745957 | -8.673739 | -15.76239 | 0.000180173 | -0.000837159 | 0.000935855 | 0.000737496 | -0.00139448 | 0.536302 | 0.00012894 | 0.000123046 | 0.00127237 | 139.171 | 139.171 | -2.1867 | -1531.94 | -0.00355955 | 35.7274 | 35.60117 | -0.003533043 | 0.9987241 | 0.05052128 | 0.0504998 | -1529.985 | 3.719346 | 0.0026511 | -0.00303753 | 0.00888866 | -0.0007106168 | 0.0003241868 | -0.01050228 | 0.01050228 | 0.1271735 | 0.01568575 | -9.286722 | -32.4525 | 33.75512 | -8.531609 | -32.6061 | 33.7038 | 0.9997402 | -7.691731 | -32.865156 | 33.75324 | -6.938526 | -32.982088 | 33.70402 | 0.9997457 | 0.9988088 | 0.9988207 | -0.2278813 | -0.9736889 | -0.000237851 | -0.000148579 | -0.01055276 | 0.01055276
154 | 0.00175781 | 0.002713 | 1.44927e-05 | -0.225743 | -0.883705 | -0.0845858 | 0.00217697 | -0.00260378 | 0.00475328 | 0.005184 | -0.00561079 | 0.546427 | 0.00012351 | 0.000125934 | 0.00119241 | 0.127752 | 18.0619 | -0.0237748 | -1.11161 | -0.964925 | -0.124721 | -0.983858 | 17.096975 | -0.0012892 | -0.00322149 | 0.00121845 | -0.000694554 | -0.00381613 | 0.448587 | 0.000177957 | 0.000174493 | 0.00172516 | 0.176661 | -17.6655 | -0.0264031 | 0.647036 | -0.791571 | -0.0504115 | 0.823697 | -18.457071 | -0.00635114 | -0.00373248 | 0.00577722 | 0.000888617 | -0.0109722 | 0.897476 | 0.000210792 | 0.000234345 | 0.00203335 | 8.70827 | 14.9406 | -0.0361352 | -0.955847 | -0.413723 | -0.0942189 | 7.752423 | 14.526877 | 0.000315077 | -0.000280389 | 0.00131957 | 0.0013712 | -0.00133651 | 0.678133 | 0.00014939 | 0.000152634 | 0.00142675 | -9.15897 | -14.3906 | -0.0611257 | 0.491694 | -1.37959 | -0.0778971 | -8.667276 | -15.77019 | 0.000478249 | -0.000725202 | 0.00101069 | 0.00105379 | -0.00130074 | 0.516757 | 0.000128721 | 0.000122342 | 0.00126526 | 139.732 | 139.732 | -2.2115 | -1549.35 | -0.00359196 | 35.7274 | 35.59996 | -0.003566896 | 0.9987102 | 0.05079591 | 0.05077407 | -1547.352 | 3.761563 | 0.002646709 | -0.003073519 | 0.008972694 | -0.0007258154 | 0.0002990054 | -0.01059151 | 0.01059151 | 0.1283314 | 0.0158285704 | -9.286722 | -32.4525 | 33.75512 | -8.531609 | -32.6061 | 33.7038 | 0.9997402 | -7.683418 | -32.867165 | 33.7533 | -6.928726 | -32.983948 | 33.70383 | 0.9997448 | 0.9987964 | 0.9988063 | -0.2276346 | -0.9737466 | -0.0002488448 | -0.0001779652 | -0.01064073 | 0.01064073
155 | 0.00175781 | 0.002713 | 1.44927e-05 | -0.220686 | -0.889628 | -0.086999 | 0.00218485 | -0.00263639 | 0.0047969 | 0.00522161 | -0.00567314 | 0.547856 | 0.000124077 | 0.000126547 | 0.00119812 | 0.127752 | 18.0619 | -0.0237748 | -1.11428 | -0.971301 | -0.11934 | -0.986528 | 17.090599 | -0.0011663 | -0.00314401 | 0.00113152 | -0.000646209 | -0.0036641 | 0.423443 | 0.000174933 | 0.000170652 | 0.00169072 | 0.176661 | -17.6655 | -0.0264031 | 0.658137 | -0.795933 | -0.0538419 | 0.834798 | -18.461433 | -0.00662301 | -0.00386203 | 0.00578642 | 0.000713193 | -0.0111982 | 0.903178 | 0.000210747 | 0.00023469 | 0.00203504 | 8.70827 | 14.9406 | -0.0361352 | -0.956364 | -0.416277 | -0.0946854 | 7.751906 | 14.524323 | 0.000500541 | -0.000126345 | 0.00145744 | 0.00167909 | -0.0013049 | 0.682751 | 0.000145495 | 0.000148661 | 0.00138954 | -9.15897 | -14.3906 | -0.0611257 | 0.502818 | -1.38916 | -0.0852548 | -8.656152 | -15.77976 | 0.000169316 | -0.000751596 | 0.000947102 | 0.000762976 | -0.00134526 | 0.55894 | 0.000122411 | 0.000116268 | 0.00120249 | 140.546 | 140.546 | -2.2205 | -1555.68 | -0.00363013 | 35.7274 | 35.59865 | -0.003603549 | 0.9986903 | 0.05118512 | 0.05116278 | -1553.643 | 3.776856 | 0.002662432 | -0.003113972 | 0.009050884 | -0.0007454653 | 0.0002939253 | -0.01068667 | 0.01068667 | 0.1296951 | 0.01599677 | -9.286722 | -32.4525 | 33.75512 | -8.531609 | -32.6061 | 33.7038 | 0.9997402 | -7.669624 | -32.870359 | 33.75328 | -6.917108 | -32.985756 | 33.70321 | 0.9997464 | 0.9987758 | 0.9987892 | -0.2272261 | -0.973842 | -0.0002645232 | -0.0001870168 | -0.01073682 | 0.01073682
156 | 0.00175781 | 0.002713 | 1.44927e-05 | -0.219416 | -0.896579 | -0.0869912 | 0.00222267 | -0.00262447 | 0.00484387 | 0.00529242 | -0.00569422 | 0.547138 | 0.000124082 | 0.000126529 | 0.00119795 | 0.127752 | 18.0619 | -0.0237748 | -1.11749 | -0.978513 | -0.12243 | -0.989738 | 17.083387 | -0.00150773 | -0.00332733 | 0.00109277 | -0.000989598 | -0.00384546 | 0.435803 | 0.00017494 | 0.000170589 | 0.00169023 | 0.176661 | -17.6655 | -0.0264031 | 0.665 | -0.803103 | -0.0500163 | 0.841661 | -18.468603 | -0.00655019 | -0.00379834 | 0.00580757 | 0.000801263 | -0.0111498 | 0.902398 | 0.000210839 | 0.000234812 | 0.00203631 | 8.70827 | 14.9406 | -0.0361352 | -0.959625 | -0.419565 | -0.100285 | 7.748645 | 14.521035 | 0.000301552 | -0.000345994 | 0.00128219 | 0.00130126 | -0.0013457 | 0.665468 | 0.000149015 | 0.000152217 | 0.0014227 | -9.15897 | -14.3906 | -0.0611257 | 0.507893 | -1.39935 | -0.082105 | -8.651077 | -15.78995 | 0.000303835 | -0.00064275 | 0.00090758 | 0.000855156 | -0.00119407 | 0.544849 | 0.000121159 | 0.000114554 | 0.00118493 | 141.168 | 141.17 | -2.2386 | -1568.35 | -0.00361659 | 35.7274 | 35.59913 | -0.003590258 | 0.9986758 | 0.05146777 | 0.05144505 | -1566.273 | 3.807561 | 0.002707568 | -0.003109368 | 0.009138399 | -0.0007187938 | 0.0003169938 | -0.01078305 | 0.01078305 | 0.1292114 | 0.0159371066 | -9.286722 | -32.4525 | 33.75512 | -8.531609 | -32.6061 | 33.7038 | 0.9997402 | -7.661339 | -32.873337 | 33.75429 | -6.906984 | -32.989638 | 33.70493 | 0.999745 | 0.9987629 | 0.9987735 | -0.2269738 | -0.9739009 | -0.0002332851 | -0.0001685149 | -0.01083249 | 0.01083249
157 | 0.00175781 | 0.002713 | 1.44927e-05 | -0.218878 | -0.903905 | -0.0719765 | 0.00215379 | -0.00271336 | 0.00492343 | 0.00529004 | -0.00584962 | 0.551077 | 0.000123928 | 0.000126344 | 0.00119625 | 0.127752 | 18.0619 | -0.0237748 | -1.12154 | -0.98761 | -0.102877 | -0.993788 | 17.07429 | -0.0015457 | -0.00312221 | 0.00125041 | -0.000849927 | -0.00381799 | 0.504651 | 0.000173923 | 0.000169138 | 0.0016763 | 0.176661 | -17.6655 | -0.0264031 | 0.670329 | -0.808034 | -0.0445896 | 0.84699 | -18.473534 | -0.00654322 | -0.00382708 | 0.00584877 | 0.000826566 | -0.0111969 | 0.900163 | 0.000207326 | 0.000230542 | 0.00200006 | 8.70827 | 14.9406 | -0.0361352 | -0.96317 | -0.424414 | -0.0822324 | 7.7451 | 14.516186 | 0.000163805 | -0.000250986 | 0.00139988 | 0.00137348 | -0.00146066 | 0.716559 | 0.00014843 | 0.000151629 | 0.00141692 | -9.15897 | -14.3906 | -0.0611257 | 0.513299 | -1.40887 | -0.0635862 | -8.645671 | -15.79947 | 6.22416e-05 | -0.00087524 | 0.000961562 | 0.000664078 | -0.00147708 | 0.558419 | 0.000120377 | 0.00011417 | 0.00118079 | 141.792 | 141.792 | -2.257 | -1581.24 | -0.00371835 | 35.7274 | 35.59545 | -0.003693168 | 0.9986619 | 0.05173693 | 0.05171385 | -1579.124 | 3.838801 | 0.002649311 | -0.003208881 | 0.009291468 | -0.0007813244 | 0.0002217544 | -0.01093817 | 0.01093817 | 0.132847 | 0.016385529 | -9.286722 | -32.4525 | 33.75512 | -8.531609 | -32.6061 | 33.7038 | 0.9997402 | -7.651883 | -32.87376 | 33.75256 | -6.89811 | -32.98972 | 33.7032 | 0.9997454 | 0.9987492 | 0.9987607 | -0.2267053 | -0.9739634 | -0.000288999 | -0.000270571 | -0.01098405 | 0.01098405
158 | 0.00175781 | 0.002713 | 1.44927e-05 | -0.216431 | -0.906566 | -0.0902419 | 0.00223987 | -0.00264889 | 0.00492174 | 0.0053707 | -0.00577972 | 0.550647 | 0.000123897 | 0.000126318 | 0.00119613 | 0.127752 | 18.0619 | -0.0237748 | -1.12289 | -0.989428 | -0.125797 | -0.995138 | 17.072472 | -0.00132131 | -0.00309644 | 0.00133091 | -0.000603748 | -0.003814 | 0.491028 | 0.000173547 | 0.000169238 | 0.00167708 | 0.176661 | -17.6655 | -0.0264031 | 0.677162 | -0.811429 | -0.0504514 | 0.853823 | -18.476929 | -0.00666088 | -0.00388216 | 0.00586569 | 0.000763635 | -0.0113067 | 0.902368 | 0.000208697 | 0.000232096 | 0.00201366 | 8.70827 | 14.9406 | -0.0361352 | -0.964055 | -0.424008 | -0.0997053 | 7.744215 | 14.516592 | 0.000328936 | -0.0001053 | 0.00140828 | 0.00153863 | -0.00131499 | 0.713508 | 0.000150554 | 0.000153985 | 0.00143902 | -9.15897 | -14.3906 | -0.0611257 | 0.518966 | -1.4149 | -0.0781081 | -8.640004 | -15.8055 | 0.000155964 | -0.000665243 | 0.000975802 | 0.000804934 | -0.00131421 | 0.586059 | 0.000125029 | 0.000119144 | 0.00123207 | 142.292 | 142.292 | -2.2692 | -1589.83 | -0.00366094 | 35.7274 | 35.59745 | -0.003637217 | 0.9986502 | 0.05196421 | 0.05194082 | -1587.684 | 3.859609 | 0.002737269 | -0.003146289 | 0.009283201 | -0.0007192269 | 0.0003102069 | -0.01094232 | 0.01094232 | 0.1307959 | 0.01613254 | -9.286722 | -32.4525 | 33.75512 | -8.531609 | -32.6061 | 33.7038 | 0.9997402 | -7.644866 | -32.877972 | 33.75507 | -6.890392 | -32.993521 | 33.70534 | 0.9997451 | 0.9987376 | 0.9987484 | -0.2264805 | -0.9740157 | -0.0002267008 | -0.0001823192 | -0.01099055 | 0.01099055
159 | 0.00175781 | 0.002713 | 1.44927e-05 | -0.216632 | -0.909847 | -0.0875654 | 0.00231438 | -0.00265817 | 0.00496063 | 0.00545665 | -0.00580044 | 0.548136 | 0.000124413 | 0.000126889 | 0.00120134 | 0.127752 | 18.0619 | -0.0237748 | -1.127 | -0.992997 | -0.118701 | -0.999248 | 17.068903 | -0.0012076 | -0.00313593 | 0.00127448 | -0.000567693 | -0.00377584 | 0.459765 | 0.000179355 | 0.000174814 | 0.00173284 | 0.176661 | -17.6655 | -0.0264031 | 0.680608 | -0.814279 | -0.0583842 | 0.857269 | -18.479779 | -0.00657103 | -0.00386615 | 0.00579259 | 0.000737371 | -0.0111746 | 0.900831 | 0.000211856 | 0.000235627 | 0.00204456 | 8.70827 | 14.9406 | -0.0361352 | -0.967065 | -0.424926 | -0.0849971 | 7.741205 | 14.515674 | 0.000290807 | 2.09917e-05 | 0.00142139 | 0.00158686 | -0.00127506 | 0.743984 | 0.000148225 | 0.000151504 | 0.00141605 | -9.15897 | -14.3906 | -0.0611257 | 0.5212 | -1.42039 | -0.0855162 | -8.63777 | -15.81099 | 0.000301763 | -0.000765901 | 0.000876408 | 0.000795336 | -0.00125947 | 0.511627 | 0.000125551 | 0.000119635 | 0.00123715 | 142.728 | 142.728 | -2.2818 | -1598.65 | -0.00367115 | 35.7274 | 35.59713 | -0.003646306 | 0.9986391 | 0.05217723 | 0.05215356 | -1596.474 | 3.880978 | 0.00281758 | -0.00316137 | 0.009349322 | -0.0007141071 | 0.0003703171 | -0.01104453 | 0.01104453 | 0.1311606 | 0.01617753 | -9.286722 | -32.4525 | 33.75512 | -8.531609 | -32.6061 | 33.7038 | 0.9997402 | -7.638522 | -32.879893 | 33.75551 | -6.883936 | -32.995453 | 33.70591 | 0.999745 | 0.9987278 | 0.9987384 | -0.2262896 | -0.9740601 | -0.0002166995 | -0.0001270905 | -0.01109728 | 0.01109728
160 | 0.00175781 | 0.002713 | 1.44927e-05 | -0.214163 | -0.917335 | -0.0651148 | 0.0022705 | -0.00277124 | 0.00499531 | 0.00542827 | -0.00592901 | 0.546699 | 0.000124427 | 0.000126914 | 0.00120166 | 0.127752 | 18.0619 | -0.0237748 | -1.13035 | -1.00275 | -0.0933834 | -1.002598 | 17.05915 | -0.00137758 | -0.00342577 | 0.00126434 | -0.000768664 | -0.00403469 | 0.442555 | 0.00017829 | 0.000174043 | 0.00172369 | 0.176661 | -17.6655 | -0.0264031 | 0.687702 | -0.818604 | -0.031802 | 0.864363 | -18.484104 | -0.00678934 | -0.00409473 | 0.00597586 | 0.000691014 | -0.0115751 | 0.896989 | 0.000215153 | 0.000239535 | 0.00207725 | 8.70827 | 14.9406 | -0.0361352 | -0.969083 | -0.431072 | -0.0713514 | 7.739187 | 14.509528 | 0.000357925 | 4.7316e-05 | 0.00142171 | 0.00163591 | -0.00123067 | 0.736831 | 0.000151862 | 0.000155208 | 0.00145054 | -9.15897 | -14.3906 | -0.0611257 | 0.52862 | -1.42942 | -0.0630183 | -8.63035 | -15.82002 | 0.000277825 | -0.000743839 | 0.000968391 | 0.000862929 | -0.00132894 | 0.542555 | 0.00012485 | 0.000118151 | 0.00122209 | 143.352 | 143.352 | -2.2918 | -1605.66 | -0.00380774 | 35.7274 | 35.59225 | -0.003782737 | 0.9986233 | 0.05247822 | 0.05245414 | -1603.45 | 3.897935 | 0.002779956 | -0.003280696 | 0.009407451 | -0.0008157926 | 0.0003150526 | -0.01113341 | 0.01113341 | 0.1360407 | 0.01677944 | -9.286722 | -32.4525 | 33.75512 | -8.531609 | -32.6061 | 33.7038 | 0.9997402 | -7.627752 | -32.87917 | 33.75237 | -6.874824 | -32.993632 | 33.70227 | 0.9997462 | 0.9987123 | 0.9987256 | -0.2259916 | -0.9741292 | -0.0003143619 | -0.0001863781 | -0.01118996 | 0.01118996
161 | 0.00175781 | 0.002713 | 1.44927e-05 | -0.211314 | -0.921985 | -0.0590087 | 0.00228493 | -0.00279513 | 0.00506396 | 0.00549405 | -0.00600425 | 0.549967 | 0.000124156 | 0.000126625 | 0.00119885 | 0.127752 | 18.0619 | -0.0237748 | -1.13172 | -1.00877 | -0.0984832 | -1.003968 | 17.05313 | -0.00149645 | -0.00316855 | 0.00116417 | -0.000892357 | -0.00377264 | 0.472006 | 0.000186548 | 0.000182361 | 0.00180425 | 0.176661 | -17.6655 | -0.0264031 | 0.695705 | -0.823159 | -0.0264159 | 0.872366 | -18.488659 | -0.00673177 | -0.00384711 | 0.00594995 | 0.000840823 | -0.0114197 | 0.905062 | 0.000214734 | 0.000238578 | 0.0020704 | 8.70827 | 14.9406 | -0.0361352 | -0.970273 | -0.433174 | -0.0680705 | 7.737997 | 14.507426 | 0.000301678 | -0.000100692 | 0.0015158 | 0.0016321 | -0.00143111 | 0.724219 | 0.0001519 | 0.00015512 | 0.0014497 | -9.15897 | -14.3906 | -0.0611257 | 0.535522 | -1.43751 | -0.0551527 | -8.623448 | -15.82811 | 0.00018435 | -0.000776213 | 0.00107783 | 0.000885001 | -0.00147686 | 0.575638 | 0.000124849 | 0.000118031 | 0.0012209 | 143.976 | 143.976 | -2.3095 | -1618.09 | -0.003834 | 35.7274 | 35.59128 | -0.003809889 | 0.9986094 | 0.05274337 | 0.05271892 | -1615.84 | 3.928055 | 0.002804002 | -0.003314202 | 0.009536738 | -0.000816825 | 0.000306625 | -0.01127473 | 0.01127473 | 0.1369788516 | 0.01689516 | -9.286722 | -32.4525 | 33.75512 | -8.531609 | -32.6061 | 33.7038 | 0.9997402 | -7.61948 | -32.88124 | 33.75252 | -6.865631 | -32.996085 | 33.7028 | 0.9997455 | 0.9986994 | 0.9987114 | -0.2257455 | -0.9741863 | -0.0003089308 | -0.0002012692 | -0.01133006 | 0.01133006
162 | 0.00175781 | 0.002713 | 1.44927e-05 | -0.209957 | -0.926499 | -0.0661425 | 0.0023143 | -0.00277417 | 0.00511109 | 0.00556356 | -0.00602346 | 0.549866 | 0.000124351 | 0.000126776 | 0.00120037 | 0.127752 | 18.0619 | -0.0237748 | -1.13364 | -1.01358 | -0.0994852 | -1.005888 | 17.04832 | -0.00139898 | -0.00331795 | 0.00123143 | -0.000790713 | -0.00392622 | 0.452392 | 0.000175683 | 0.000170786 | 0.00169434 | 0.176661 | -17.6655 | -0.0264031 | 0.699728 | -0.827796 | -0.0403888 | 0.876389 | -18.493296 | -0.00678157 | -0.00371785 | 0.0060395 | 0.000989562 | -0.011489 | 0.910319 | 0.000215998 | 0.000240312 | 0.00208458 | 8.70827 | 14.9406 | -0.0361352 | -0.971741 | -0.435071 | -0.0783179 | 7.736529 | 14.505529 | 9.19601e-05 | -0.000117236 | 0.00145907 | 0.00145396 | -0.00147924 | 0.755898 | 0.00014747 | 0.000150562 | 0.0014072 | -9.15897 | -14.3906 | -0.0611257 | 0.538781 | -1.44505 | -0.0512982 | -8.620189 | -15.83565 | 3.97938e-05 | -0.00078065 | 0.001103 | 0.000807317 | -0.00154817 | 0.607089 | 0.000124015 | 0.000117658 | 0.00121686 | 144.353 | 144.353 | -2.3259 | -1629.62 | -0.00382969 | 35.7274 | 35.59142 | -0.003805941 | 0.9986006 | 0.05291037 | 0.05288569 | -1627.339 | 3.956011 | 0.002839919 | -0.003299789 | 0.009627538 | -0.0007806356 | 0.0003207656 | -0.0113654 | 0.0113654 | 0.1368249 | 0.01687617 | -9.286722 | -32.4525 | 33.75512 | -8.531609 | -32.6061 | 33.7038 | 0.9997402 | -7.614301 | -32.88397 | 33.75401 | -6.86014 | -32.998825 | 33.70436 | 0.9997453 | 0.9986909 | 0.9987024 | -0.2255821 | -0.9742242 | -0.000268728 | -0.000191142 | -0.01141838 | 0.01141838
163 | 0.00175781 | 0.002713 | 1.44927e-05 | -0.205421 | -0.9343 | -0.0531276 | 0.0024174 | -0.00287602 | 0.00513147 | 0.00562997 | -0.00608858 | 0.540215 | 0.000124355 | 0.000126793 | 0.00120043 | 0.127752 | 18.0619 | -0.0237748 | -1.13768 | -1.02316 | -0.0974477 | -1.009928 | 17.03874 | -0.00127577 | -0.0035988 | 0.00118474 | -0.000770933 | -0.00410364 | 0.394136 | 0.000179709 | 0.000175609 | 0.00173846 | 0.176661 | -17.6655 | -0.0264031 | 0.711163 | -0.832344 | -0.0193673 | 0.887824 | -18.497844 | -0.0068588 | -0.00398042 | 0.00602411 | 0.000782389 | -0.0116216 | 0.903405 | 0.000215962 | 0.000240637 | 0.00208633 | 8.70827 | 14.9406 | -0.0361352 | -0.973014 | -0.440006 | -0.0657348 | 7.735256 | 14.500594 | 0.000310526 | -2.29136e-05 | 0.00124273 | 0.00140108 | -0.00111347 | 0.726641 | 0.000147168 | 0.000150386 | 0.00140562 | -9.15897 | -14.3906 | -0.0611257 | 0.549936 | -1.45566 | -0.030927 | -8.609034 | -15.84626 | -5.64336e-07 | -0.00104189 | 0.00103335 | 0.000636946 | -0.0016794 | 0.551829 | 0.000124962 | 0.000119363 | 0.0012342 | 145.224 | 145.224 | -2.3443 | -1642.51 | -0.00394755 | 35.7274 | 35.58722 | -0.003923584 | 0.9985771 | 0.05335209 | 0.05332678 | -1640.173 | 3.987208 | 0.002948858 | -0.003407478 | 0.009640811 | -0.0008735145 | 0.0004148945 | -0.01147555 | 0.01147555 | 0.1410357 | 0.017395537 | -9.286722 | -32.4525 | 33.75512 | -8.531609 | -32.6061 | 33.7038 | 0.9997402 | -7.599106 | -32.885 | 33.75159 | -6.847432 | -32.998438 | 33.7014 | 0.9997471 | 0.998668 | 0.9986837 | -0.2251481 | -0.9743246 | -0.000356334 | -0.000102286 | -0.01154486 | 0.01154486
164 | 0.00175781 | 0.002713 | 1.44927e-05 | -0.205577 | -0.935728 | -0.0774789 | 0.00245294 | -0.0028296 | 0.00523012 | 0.00575251 | -0.00612918 | 0.546885 | 0.000124058 | 0.000126466 | 0.00119726 | 0.127752 | 18.0619 | -0.0237748 | -1.13934 | -1.02422 | -0.114045 | -1.011588 | 17.03768 | -0.00142438 | -0.00339173 | 0.0012597 | -0.000803373 | -0.00401273 | 0.451975 | 0.000177763 | 0.000173177 | 0.00171627 | 0.176661 | -17.6655 | -0.0264031 | 0.714726 | -0.834827 | -0.0361624 | 0.891387 | -18.500327 | -0.00669718 | -0.00398724 | 0.0060997 | 0.000914186 | -0.0115986 | 0.895434 | 0.000213481 | 0.000237552 | 0.00206035 | 8.70827 | 14.9406 | -0.0361352 | -0.974841 | -0.437606 | -0.0966617 | 7.733429 | 14.502994 | 0.00045641 | -0.000162826 | 0.00148475 | 0.00166482 | -0.00137123 | 0.686292 | 0.00015333 | 0.000156532 | 0.00146307 | -9.15897 | -14.3906 | -0.0611257 | 0.551268 | -1.46085 | -0.0550378 | -8.607702 | -15.85145 | 0.000328606 | -0.00085666 | 0.00108602 | 0.000973998 | -0.00150205 | 0.53544 | 0.000123198 | 0.000116917 | 0.00120917 | 145.661 | 145.661 | -2.3562 | -1650.88 | -0.00390115 | 35.7274 | 35.58892 | -0.003876005 | 0.9985694 | 0.05349651 | 0.053471 | -1648.518 | 4.007496 | 0.002996356 | -0.003373016 | 0.009836308 | -0.0007939785 | 0.0004173185 | -0.01165567 | 0.01165567 | 0.1393779 | 0.01719107 | -9.286722 | -32.4525 | 33.75512 | -8.531609 | -32.6061 | 33.7038 | 0.9997402 | -7.596114 | -32.88913 | 33.75494 | -6.842042 | -33.003321 | 33.70508 | 0.9997455 | 0.9986621 | 0.9986741 | -0.2250371 | -0.9743502 | -0.000268519 | -0.000108141 | -0.01171734 | 0.01171734
165 | 0.00175781 | 0.002713 | 1.44927e-05 | -0.205885 | -0.939491 | -0.0794498 | 0.00246701 | -0.00288628 | 0.00524417 | 0.00576354 | -0.00618282 | 0.545308 | 0.000123989 | 0.000126406 | 0.00119674 | 0.127752 | 18.0619 | -0.0237748 | -1.14277 | -1.03007 | -0.121557 | -1.015018 | 17.03183 | -0.00144002 | -0.00339981 | 0.00124081 | -0.000832534 | -0.00400729 | 0.448642 | 0.000169724 | 0.000165109 | 0.00163768 | 0.176661 | -17.6655 | -0.0264031 | 0.717563 | -0.83767 | -0.0458659 | 0.894224 | -18.50317 | -0.00676184 | -0.00396338 | 0.00610299 | 0.000906815 | -0.011632 | 0.898847 | 0.000214706 | 0.000238659 | 0.00207044 | 8.70827 | 14.9406 | -0.0361352 | -0.978014 | -0.441124 | -0.0981132 | 7.730256 | 14.499476 | 0.000309941 | -0.000281256 | 0.00152585 | 0.00157028 | -0.00154159 | 0.693768 | 0.000149624 | 0.0001528 | 0.00142825 | -9.15897 | -14.3906 | -0.0611257 | 0.553875 | -1.46573 | -0.062298 | -8.605095 | -15.85633 | 7.88398e-05 | -0.000708888 | 0.00108981 | 0.000844809 | -0.00147486 | 0.611665 | 0.000127118 | 0.000120613 | 0.00124745 | 146.037 | 146.037 | -2.3694 | -1660.15 | -0.00397613 | 35.7274 | 35.58625 | -0.003950655 | 0.9985597 | 0.05367688 | 0.05365111 | -1657.759 | 4.029959 | 0.003013502 | -0.003432772 | 0.009854367 | -0.0008454479 | 0.0004261779 | -0.01170666 | 0.01170666 | 0.1420568 | 0.01752148 | -9.286722 | -32.4525 | 33.75512 | -8.531609 | -32.6061 | 33.7038 | 0.9997402 | -7.590077 | -32.88816 | 33.75263 | -6.836032 | -33.002646 | 33.7032 | 0.9997454 | 0.9986534 | 0.9986653 | -0.2248736 | -0.9743879 | -0.0003174305 | -0.0001018395 | -0.01177355 | 0.01177355
166 | 0.00175781 | 0.002713 | 1.44927e-05 | -0.205284 | -0.945482 | -0.106404 | 0.00248111 | -0.00287212 | 0.00528143 | 0.00581463 | -0.00620565 | 0.547397 | 0.000124323 | 0.000126781 | 0.00120031 | 0.127752 | 18.0619 | -0.0237748 | -1.14749 | -1.03549 | -0.143889 | -1.019738 | 17.02641 | -0.00142604 | -0.00306034 | 0.00133684 | -0.000670404 | -0.00381598 | 0.511573 | 0.000176451 | 0.000172196 | 0.00170505 | 0.176661 | -17.6655 | -0.0264031 | 0.722857 | -0.84313 | -0.0775121 | 0.899518 | -18.50863 | -0.00693678 | -0.00395673 | 0.00619535 | 0.000933466 | -0.011827 | 0.904161 | 0.000217172 | 0.000241077 | 0.00209239 | 8.70827 | 14.9406 | -0.0361352 | -0.981328 | -0.443434 | -0.121465 | 7.726942 | 14.497166 | 0.000361965 | -2.20352e-05 | 0.00157406 | 0.00175826 | -0.00141833 | 0.729541 | 0.000152162 | 0.00015533 | 0.0014519 | -9.15897 | -14.3906 | -0.0611257 | 0.558718 | -1.47469 | -0.0901212 | -8.600252 | -15.86529 | 0.000157465 | -0.000688137 | 0.00111674 | 0.00092971 | -0.00146038 | 0.604204 | 0.00012383 | 0.000117839 | 0.00121866 | 146.599 | 146.599 | -2.3865 | -1672.13 | -0.00395909 | 35.7274 | 35.58683 | -0.003934459 | 0.9985446 | 0.05395781 | 0.05393163 | -1669.696 | 4.058979 | 0.003034383 | -0.003425393 | 0.009924837 | -0.0008213421 | 0.0004303321 | -0.01177558 | 0.01177558 | 0.141448 | 0.01744639 | -9.286722 | -32.4525 | 33.75512 | -8.531609 | -32.6061 | 33.7038 | 0.9997402 | -7.580514 | -32.8917 | 33.75393 | -6.827424 | -33.005796 | 33.70454 | 0.9997461 | 0.9986378 | 0.9986514 | -0.2245816 | -0.9744553 | -0.000290493 | -0.000100517 | -0.0118404 | 0.0118404
167 | 0.00175781 | 0.002713 | 1.44927e-05 | -0.204736 | -0.949749 | -0.0987455 | 0.00241426 | -0.00291683 | 0.00533875 | 0.00580292 | -0.00630549 | 0.550092 | 0.00012491 | 0.000127402 | 0.00120614 | 0.127752 | 18.0619 | -0.0237748 | -1.15139 | -1.04093 | -0.138064 | -1.023638 | 17.02097 | -0.00165376 | -0.00347015 | 0.0012563 | -0.00100579 | -0.00411811 | 0.471212 | 0.000178749 | 0.000174342 | 0.00172703 | 0.176661 | -17.6655 | -0.0264031 | 0.728233 | -0.846294 | -0.0569575 | 0.904894 | -18.511794 | -0.00721507 | -0.00411085 | 0.00611487 | 0.000654579 | -0.0119805 | 0.910496 | 0.000215861 | 0.000240155 | 0.0020828 | 8.70827 | 14.9406 | -0.0361352 | -0.984882 | -0.445427 | -0.119928 | 7.723388 | 14.495173 | 0.000183922 | -0.000324466 | 0.00151793 | 0.00147109 | -0.00161163 | 0.707401 | 0.000148054 | 0.000151303 | 0.00141417 | -9.15897 | -14.3906 | -0.0611257 | 0.563909 | -1.48177 | -0.0854685 | -8.595061 | -15.87237 | -0.00015051 | -0.000856573 | 0.00101725 | 0.000574475 | -0.00158156 | 0.618208 | 0.000124503 | 0.000118546 | 0.00122596 | 147.223 | 147.223 | -2.4023 | -1683.21 | -0.00401054 | 35.7274 | 35.58506 | -0.003984034 | 0.9985304 | 0.05422155 | 0.05419499 | -1680.736 | 4.085817 | 0.002976419 | -0.003478989 | 0.01003779 | -0.0008495434 | 0.0003469734 | -0.01187425 | 0.01187425 | 0.1432862 | 0.01767311 | -9.286722 | -32.4525 | 33.75512 | -8.531609 | -32.6061 | 33.7038 | 0.9997402 | -7.571423 | -32.89334 | 33.75349 | -6.818494 | -33.006967 | 33.70388 | 0.9997462 | 0.9986235 | 0.9986375 | -0.2243152 | -0.9745166 | -0.0003144936 | -0.0001880764 | -0.01193371 | 0.01193371
168 | 0.00175781 | 0.002713 | 1.44927e-05 | -0.20455 | -0.953487 | -0.0683487 | 0.00242957 | -0.00294445 | 0.00540442 | 0.00586678 | -0.00638165 | 0.552087 | 0.000124947 | 0.00012745 | 0.00120668 | 0.127752 | 18.0619 | -0.0237748 | -1.15426 | -1.04505 | -0.106004 | -1.026508 | 17.01685 | -0.00146226 | -0.00344193 | 0.00137814 | -0.000749241 | -0.00415494 | 0.472736 | 0.00017613 | 0.000172437 | 0.00170562 | 0.176661 | -17.6655 | -0.0264031 | 0.731391 | -0.849223 | -0.0335339 | 0.908052 | -18.514723 | -0.0071774 | -0.00409134 | 0.00623507 | 0.000797299 | -0.012066 | 0.907476 | 0.00021832 | 0.000242935 | 0.00210691 | 8.70827 | 14.9406 | -0.0361352 | -0.987968 | -0.447046 | -0.0881246 | 7.720302 | 14.493554 | 0.000109014 | -0.000191677 | 0.00158409 | 0.00155309 | -0.00163575 | 0.74357 | 0.000148453 | 0.000151476 | 0.00141612 | -9.15897 | -14.3906 | -0.0611257 | 0.566783 | -1.48787 | -0.0525737 | -8.592187 | -15.87847 | 1.96112e-05 | -0.000784333 | 0.00107111 | 0.000763012 | -0.00152773 | 0.605563 | 0.000126768 | 0.000119845 | 0.00123964 | 147.659 | 147.66 | -2.4097 | -1688.42 | -0.00403572 | 35.7274 | 35.5842 | -0.004008163 | 0.9985211 | 0.05439252 | 0.0543657 | -1685.923 | 4.098425 | 0.003000448 | -0.003515328 | 0.01016149 | -0.0008545246 | 0.0003396446 | -0.01201187 | 0.01201187 | 0.1441858 | 0.0177840728 | -9.286722 | -32.4525 | 33.75512 | -8.531609 | -32.6061 | 33.7038 | 0.9997402 | -7.565679 | -32.89532 | 33.75413 | -6.81225 | -33.008277 | 33.7039 | 0.999746 | 0.9986141 | 0.9986276 | -0.2241408 | -0.9745568 | -0.0003134033 | -0.0002014767 | -0.01207057 | 0.01207057
169 | 0.00175781 | 0.002713 | 1.44927e-05 | -0.205892 | -0.957949 | -0.0784143 | 0.00256022 | -0.00298222 | 0.00542648 | 0.00597295 | -0.00639495 | 0.545661 | 0.000124791 | 0.00012727 | 0.00120491 | 0.127752 | 18.0619 | -0.0237748 | -1.15987 | -1.05143 | -0.11721 | -1.032118 | 17.01047 | -0.00146605 | -0.00366267 | 0.00123386 | -0.000905011 | -0.00422371 | 0.41821 | 0.000179769 | 0.000175523 | 0.00173873 | 0.176661 | -17.6655 | -0.0264031 | 0.734476 | -0.852879 | -0.0422574 | 0.911137 | -18.518379 | -0.00713563 | -0.00403519 | 0.00624096 | 0.00085401 | -0.0120248 | 0.907914 | 0.00021878 | 0.000243408 | 0.00211071 | 8.70827 | 14.9406 | -0.0361352 | -0.991959 | -0.449986 | -0.092159 | 7.716311 | 14.490614 | 0.000190229 | -9.52241e-05 | 0.00165118 | 0.00170889 | -0.00161388 | 0.748105 | 0.000146878 | 0.000149826 | 0.00140061 | -9.15897 | -14.3906 | -0.0611257 | 0.567158 | -1.49459 | -0.0584064 | -8.591812 | -15.88519 | 0.000201037 | -0.000836476 | 0.00107483 | 0.000876992 | -0.00151243 | 0.560309 | 0.000127587 | 0.00012182 | 0.00125965 | 148.157 | 148.157 | -2.4262 | -1699.95 | -0.00409837 | 35.7274 | 35.58195 | -0.004071032 | 0.9985076 | 0.05464069 | 0.0546135 | -1697.413 | 4.126357 | 0.003135522 | -0.003557522 | 0.01018374 | -0.0008820151 | 0.0004600151 | -0.01211216 | 0.01211216 | 0.1464241 | 0.01806015 | -9.286722 | -32.4525 | 33.75512 | -8.531609 | -32.6061 | 33.7038 | 0.9997402 | -7.559694 | -32.89566 | 33.75312 | -6.805174 | -33.008993 | 33.70318 | 0.9997452 | 0.9986049 | 0.9986166 | -0.2239702 | -0.974596 | -0.0003352074 | -8.679255e-05 | -0.01218375 | 0.01218375
170 | 0.00175781 | 0.002713 | 1.44927e-05 | -0.204686 | -0.959802 | -0.0781288 | 0.00259626 | -0.00296542 | 0.00543285 | 0.00600679 | -0.00637596 | 0.543372 | 0.000125106 | 0.000127602 | 0.00120801 | 0.127752 | 18.0619 | -0.0237748 | -1.1608 | -1.05298 | -0.11205 | -1.033048 | 17.00892 | -0.00156314 | -0.00362159 | 0.00125371 | -0.00096389 | -0.00422083 | 0.438785 | 0.000179826 | 0.000175262 | 0.00173666 | 0.176661 | -17.6655 | -0.0264031 | 0.738002 | -0.854826 | -0.0486062 | 0.914663 | -18.520326 | -0.0069902 | -0.00405708 | 0.00623352 | 0.000888697 | -0.011936 | 0.90178 | 0.000216355 | 0.000240553 | 0.00208672 | 8.70827 | 14.9406 | -0.0361352 | -0.992861 | -0.449678 | -0.0910226 | 7.715409 | 14.490922 | 0.000271199 | -0.000387326 | 0.00151905 | 0.00149738 | -0.00161351 | 0.682063 | 0.000150086 | 0.000153399 | 0.00143386 | -9.15897 | -14.3906 | -0.0611257 | 0.570321 | -1.49789 | -0.0677239 | -8.588649 | -15.88849 | 0.000380769 | -0.000800282 | 0.0010983 | 0.00103827 | -0.00145778 | 0.53844 | 0.00012803 | 0.000120711 | 0.00124873 | 148.407 | 148.407 | -2.4371 | -1707.63 | -0.00407985 | 35.7274 | 35.58259 | -0.004053118 | 0.9985008 | 0.05476512 | 0.05473775 | -1705.07 | 4.144971 | 0.003173468 | -0.003542628 | 0.01019263 | -0.0008638469 | 0.0004946869 | -0.01213054 | 0.01213054 | 0.1457624 | 0.017978539 | -9.286722 | -32.4525 | 33.75512 | -8.531609 | -32.6061 | 33.7038 | 0.9997402 | -7.555601 | -32.89741 | 33.75391 | -6.800746 | -33.011248 | 33.70449 | 0.9997449 | 0.998598 | 0.9986091 | -0.2238437 | -0.9746251 | -0.0003162453 | -5.291465e-05 | -0.01220354 | 0.01220354
171 | 0.00175781 | 0.002713 | 1.44927e-05 | -0.206047 | -0.966326 | -0.0646361 | 0.00250301 | -0.00307534 | 0.00550309 | 0.00597284 | -0.00654518 | 0.547443 | 0.000125982 | 0.000128544 | 0.00121695 | 0.127752 | 18.0619 | -0.0237748 | -1.16705 | -1.062 | -0.104534 | -1.039298 | 16.9999 | -0.00167969 | -0.00376714 | 0.00127333 | -0.0010706 | -0.00437624 | 0.439454 | 0.000181972 | 0.000178141 | 0.00176258 | 0.176661 | -17.6655 | -0.0264031 | 0.741284 | -0.859007 | -0.0295949 | 0.917945 | -18.524507 | -0.00723119 | -0.00412145 | 0.00631838 | 0.000839568 | -0.0121922 | 0.906851 | 0.000223654 | 0.000248705 | 0.00215746 | 8.70827 | 14.9406 | -0.0361352 | -0.998324 | -0.454371 | -0.0823878 | 7.709946 | 14.486229 | 0.0002813 | -0.000355738 | 0.00169083 | 0.00168519 | -0.00175963 | 0.696097 | 0.000151163 | 0.000154513 | 0.00144414 | -9.15897 | -14.3906 | -0.0611257 | 0.575029 | -1.50631 | -0.0500449 | -8.583941 | -15.89691 | -8.49949e-05 | -0.000987316 | 0.00109693 | 0.000651184 | -0.0017235 | 0.590044 | 0.000127405 | 0.000121481 | 0.00125623 | 149.033 | 149.033 | -2.4448 | -1713.06 | -0.00419845 | 35.7274 | 35.57828 | -0.004173715 | 0.9984857 | 0.05504008 | 0.05501229 | -1710.466 | 4.158088 | 0.003090686 | -0.003663016 | 0.01032674 | -0.0009517549 | 0.0003794249 | -0.01226711 | 0.01226711 | 0.1499997 | 0.01850117 | -9.286722 | -32.4525 | 33.75512 | -8.531609 | -32.6061 | 33.7038 | 0.9997402 | -7.544643 | -32.89681 | 33.75088 | -6.792001 | -33.010736 | 33.70222 | 0.9997463 | 0.9985814 | 0.9985958 | -0.2235392 | -0.9746949 | -0.0003985373 | -0.0001737927 | -0.01233708 | 0.01233708
172 | 0.00175781 | 0.002713 | 1.44927e-05 | -0.203181 | -0.970214 | -0.0887021 | 0.00257228 | -0.00303806 | 0.00556414 | 0.00609115 | -0.00655694 | 0.547708 | 0.000125178 | 0.000127657 | 0.00120861 | 0.127752 | 18.0619 | -0.0237748 | -1.16882 | -1.06567 | -0.122365 | -1.041068 | 16.99623 | -0.00165235 | -0.00393855 | 0.00125528 | -0.00109031 | -0.00450059 | 0.411836 | 0.000180409 | 0.000175737 | 0.00174194 | 0.176661 | -17.6655 | -0.0264031 | 0.749041 | -0.86297 | -0.0603098 | 0.925702 | -18.52847 | -0.00732432 | -0.00403996 | 0.00636916 | 0.000904832 | -0.0122691 | 0.912347 | 0.000215709 | 0.000240049 | 0.00208168 | 8.70827 | 14.9406 | -0.0361352 | -0.998742 | -0.454324 | -0.101468 | 7.709528 | 14.486276 | 0.00039456 | -0.0003216 | 0.00160134 | 0.00167872 | -0.00160576 | 0.679008 | 0.000147719 | 0.000151037 | 0.00141174 | -9.15897 | -14.3906 | -0.0611257 | 0.581464 | -1.51459 | -0.0837222 | -8.577506 | -15.90519 | 0.000109916 | -0.00103509 | 0.00118178 | 0.000851514 | -0.00177668 | 0.55957 | 0.000126249 | 0.000119265 | 0.00123372 | 149.656 | 149.656 | -2.4687 | -1729.79 | -0.00418063 | 35.7274 | 35.5791 | -0.004150822 | 0.998471 | 0.05530699 | 0.0552788 | -1727.145 | 4.198635 | 0.003169354 | -0.003635134 | 0.01044095 | -0.0008951875 | 0.0004294075 | -0.01239193 | 0.01239193 | 0.149363 | 0.01842264 | -9.286722 | -32.4525 | 33.75512 | -8.531609 | -32.6061 | 33.7038 | 0.9997402 | -7.536438 | -32.90142 | 33.75354 | -6.783826 | -33.014746 | 33.70451 | 0.9997465 | 0.9985672 | 0.9985819 | -0.2232785 | -0.9747547 | -0.0003363881 | -0.0001293919 | -0.01246081 | 0.01246081
173 | 0.00175781 | 0.002713 | 1.44927e-05 | -0.201545 | -0.970828 | -0.107547 | 0.00259409 | -0.00310771 | 0.00564126 | 0.00615516 | -0.00666878 | 0.547813 | 0.000125846 | 0.000128314 | 0.00121481 | 0.127752 | 18.0619 | -0.0237748 | -1.17076 | -1.06766 | -0.130652 | -1.043008 | 16.99424 | -0.00158987 | -0.00396149 | 0.00125824 | -0.00103901 | -0.00451235 | 0.403025 | 0.00017943 | 0.000175288 | 0.00173602 | 0.176661 | -17.6655 | -0.0264031 | 0.75427 | -0.861964 | -0.0863957 | 0.930931 | -18.527464 | -0.00731303 | -0.00418626 | 0.00634324 | 0.000793018 | -0.0122923 | 0.907082 | 0.000220565 | 0.000245349 | 0.00212777 | 8.70827 | 14.9406 | -0.0361352 | -1.0006 | -0.45283 | -0.110382 | 7.70767 | 14.48777 | 0.000279976 | -0.000370441 | 0.00172238 | 0.00170937 | -0.00179984 | 0.695804 | 0.000150475 | 0.000153591 | 0.00143575 | -9.15897 | -14.3906 | -0.0611257 | 0.585017 | -1.51756 | -0.102038 | -8.573953 | -15.90816 | 0.000384451 | -0.000892376 | 0.00119574 | 0.00110245 | -0.00161037 | 0.539942 | 0.000126806 | 0.000120003 | 0.0012413 | 150.154 | 150.154 | -2.4832 | -1739.97 | -0.0042535 | 35.7274 | 35.57651 | -0.004223437 | 0.9984596 | 0.05551285 | 0.05548434 | -1737.29 | 4.223296 | 0.003201576 | -0.003715196 | 0.01058131 | -0.0009372839 | 0.0004236639 | -0.01256796 | 0.01256796 | 0.1519664959 | 0.01874376 | -9.286722 | -32.4525 | 33.75512 | -8.531609 | -32.6061 | 33.7038 | 0.9997402 | -7.530945 | -32.9024 | 33.75327 | -6.776739 | -33.015234 | 33.70356 | 0.9997455 | 0.9985583 | 0.9985708 | -0.2231175 | -0.9747916 | -0.0003699964 | -0.0001436236 | -0.0126394 | 0.0126394
174 | 0.00175781 | 0.002713 | 1.44927e-05 | -0.201172 | -0.979064 | -0.0954764 | 0.00262281 | -0.00309958 | 0.00569754 | 0.00623066 | -0.00670744 | 0.549937 | 0.000124891 | 0.000127342 | 0.00120566 | 0.127752 | 18.0619 | -0.0237748 | -1.17556 | -1.07627 | -0.126303 | -1.047808 | 16.98563 | -0.00173029 | -0.00393494 | 0.00133973 | -0.00109081 | -0.00457441 | 0.437786 | 0.000181452 | 0.000177129 | 0.00175425 | 0.176661 | -17.6655 | -0.0264031 | 0.759451 | -0.869487 | -0.0676609 | 0.936112 | -18.534987 | -0.00742395 | -0.00422013 | 0.00647384 | 0.000856276 | -0.0125004 | 0.907466 | 0.000215527 | 0.000239532 | 0.00207792 | 8.70827 | 14.9406 | -0.0361352 | -1.00409 | -0.457253 | -0.109554 | 7.70418 | 14.483347 | 0.0003288 | -0.000235491 | 0.00175165 | 0.00182305 | -0.00172974 | 0.70962 | 0.000147168 | 0.000150394 | 0.00140553 | -9.15897 | -14.3906 | -0.0611257 | 0.59012 | -1.5293 | -0.0807636 | -8.56885 | -15.9199 | 3.76638e-05 | -0.000800299 | 0.00115222 | 0.000845988 | -0.00160862 | 0.610648 | 0.00013088 | 0.000123983 | 0.00128238 | 150.779 | 150.779 | -2.4967 | -1749.47 | -0.00426551 | 35.7274 | 35.57598 | -0.004238275 | 0.9984439 | 0.05579466 | 0.05576572 | -1746.748 | 4.246288 | 0.00323948 | -0.00371625 | 0.01068697 | -0.0009122378 | 0.0004354678 | -0.0126798 | 0.0126798 | 0.1523956 | 0.01879668 | -9.286722 | -32.4525 | 33.75512 | -8.531609 | -32.6061 | 33.7038 | 0.9997402 | -7.521042 | -32.90553 | 33.75411 | -6.768068 | -33.018334 | 33.70485 | 0.9997463 | 0.9985418 | 0.9985563 | -0.2228186 | -0.9748599 | -0.0003402705 | -0.0001364995 | -0.01274959 | 0.01274959
175 | 0.00175781 | 0.002713 | 1.44927e-05 | -0.20161 | -0.980752 | -0.0991473 | 0.00265181 | -0.00314199 | 0.00574246 | 0.00628263 | -0.0067728 | 0.548288 | 0.000125437 | 0.000127911 | 0.00121101 | 0.127752 | 18.0619 | -0.0237748 | -1.17893 | -1.07854 | -0.129808 | -1.051178 | 16.98336 | -0.00171671 | -0.00373189 | 0.00119535 | -0.00115316 | -0.00429544 | 0.430789 | 0.000177947 | 0.000174008 | 0.00172208 | 0.176661 | -17.6655 | -0.0264031 | 0.761378 | -0.870427 | -0.0692135 | 0.938039 | -18.535927 | -0.0075997 | -0.00420919 | 0.00652747 | 0.00084903 | -0.0126579 | 0.913212 | 0.000215928 | 0.00023963 | 0.00207953 | 8.70827 | 14.9406 | -0.0361352 | -1.00672 | -0.458009 | -0.115167 | 7.70155 | 14.482591 | 0.000283834 | -0.000315187 | 0.00180093 | 0.0018119 | -0.00184325 | 0.706554 | 0.000148849 | 0.000151819 | 0.00141919 | -9.15897 | -14.3906 | -0.0611257 | 0.591803 | -1.53246 | -0.0825213 | -8.567167 | -15.92306 | 0.000137373 | -0.00087528 | 0.00123522 | 0.000967073 | -0.00170498 | 0.590592 | 0.000125981 | 0.000119472 | 0.00123571 | 151.156 | 151.157 | -2.5106 | -1759.19 | -0.00429419 | 35.7274 | 35.57495 | -0.004267165 | 0.9984355 | 0.05594541 | 0.05591623 | -1756.438 | 4.269844 | 0.003274884 | -0.003765064 | 0.01076618 | -0.00093849 | 0.00044831 | -0.0127886 | 0.0127886 | 0.1534202 | 0.01892306 | -9.286722 | -32.4525 | 33.75512 | -8.531609 | -32.6061 | 33.7038 | 0.9997402 | -7.515989 | -32.90642 | 33.75385 | -6.763511 | -33.018518 | 33.70412 | 0.9997467 | 0.9985336 | 0.9985491 | -0.2226706 | -0.9748938 | -0.0003615729 | -0.0001286071 | -0.01286146 | 0.01286146
176 | 0.00175781 | 0.002713 | 1.44927e-05 | -0.202746 | -0.986998 | -0.0807114 | 0.00267302 | -0.00316478 | 0.00577795 | 0.00632633 | -0.00681809 | 0.548191 | 0.000125317 | 0.000127781 | 0.00120974 | 0.127752 | 18.0619 | -0.0237748 | -1.18421 | -1.08537 | -0.120676 | -1.056458 | 16.97653 | -0.00157244 | -0.00351969 | 0.00132702 | -0.000892929 | -0.00419921 | 0.466328 | 0.000178458 | 0.000173868 | 0.00172359 | 0.176661 | -17.6655 | -0.0264031 | 0.764827 | -0.875265 | -0.0443499 | 0.941488 | -18.540765 | -0.0078006 | -0.00437003 | 0.0063969 | 0.000547873 | -0.0127185 | 0.917274 | 0.000218331 | 0.000242744 | 0.00210532 | 8.70827 | 14.9406 | -0.0361352 | -1.01173 | -0.461409 | -0.101379 | 7.69654 | 14.479191 | 0.000214945 | -0.00012561 | 0.00177859 | 0.0018349 | -0.00174557 | 0.742716 | 0.000150788 | 0.000154044 | 0.00143988 | -9.15897 | -14.3906 | -0.0611257 | 0.594769 | -1.54102 | -0.0673755 | -8.564201 | -15.93162 | 9.73479e-05 | -0.000886404 | 0.00115546 | 0.000862621 | -0.00165168 | 0.583755 | 0.000130711 | 0.0001249 | 0.00129151 | 151.716 | 151.716 | -2.5254 | -1769.59 | -0.0043374 | 35.7274 | 35.57345 | -0.004309141 | 0.9984216 | 0.05619354 | 0.05616397 | -1766.797 | 4.295027 | 0.003302606 | -0.003794366 | 0.01082828 | -0.0009505938 | 0.0004588338 | -0.01286982 | 0.01286982 | 0.154964 | 0.019113476 | -9.286722 | -32.4525 | 33.75512 | -8.531609 | -32.6061 | 33.7038 | 0.9997402 | -7.507743 | -32.90815 | 33.7537 | -6.755052 | -33.019956 | 33.70383 | 0.9997466 | 0.9985201 | 0.9985354 | -0.2224272 | -0.9749493 | -0.0003700036 | -0.0001217564 | -0.01294439 | 0.01294439
177 | 0.00175781 | 0.002713 | 1.44927e-05 | -0.203082 | -0.989627 | -0.0805906 | 0.00274366 | -0.00316404 | 0.00587959 | 0.00646456 | -0.00688493 | 0.54888 | 0.000125252 | 0.000127667 | 0.00120877 | 0.127752 | 18.0619 | -0.0237748 | -1.1876 | -1.0883 | -0.120855 | -1.059848 | 16.9736 | -0.00175907 | -0.00366727 | 0.00133591 | -0.00106462 | -0.00436172 | 0.473267 | 0.000180675 | 0.000176383 | 0.00174672 | 0.176661 | -17.6655 | -0.0264031 | 0.766529 | -0.87773 | -0.0373082 | 0.94319 | -18.54323 | -0.00753632 | -0.00427183 | 0.00671304 | 0.00101376 | -0.0128219 | 0.90543 | 0.000219628 | 0.000243913 | 0.00211638 | 8.70827 | 14.9406 | -0.0361352 | -1.01444 | -0.461509 | -0.105449 | 7.69383 | 14.479091 | 0.000213629 | -0.000182787 | 0.00175227 | 0.00178198 | -0.00175114 | 0.734137 | 0.000151406 | 0.000154655 | 0.00144554 | -9.15897 | -14.3906 | -0.0611257 | 0.596192 | -1.54729 | -0.0758149 | -8.562778 | -15.93789 | 0.000177465 | -0.000822511 | 0.00128228 | 0.00105487 | -0.00169992 | 0.599165 | 0.000130071 | 0.000122768 | 0.00126999 | 152.15 | 152.15 | -2.5335 | -1775.24 | -0.00434238 | 35.7274 | 35.57327 | -0.00431412 | 0.9984135 | 0.05633719 | 0.05630739 | -1772.424 | 4.308705 | 0.003386008 | -0.003806388 | 0.01102038 | -0.0009138272 | 0.0004934472 | -0.0130843 | 0.0130843 | 0.1551419 | 0.0191354212 | -9.286722 | -32.4525 | 33.75512 | -8.531609 | -32.6061 | 33.7038 | 0.9997402 | -7.50293 | -32.91149 | 33.75589 | -6.75064 | -33.022321 | 33.70526 | 0.999747 | 0.9985113 | 0.9985277 | -0.2222702 | -0.9749851 | -0.0003238417 | -9.653834e-05 | -0.01315779 | 0.01315779
178 | 0.00175781 | 0.002713 | 1.44927e-05 | -0.20298 | -0.992583 | -0.0815317 | 0.00269524 | -0.00320174 | 0.00591604 | 0.00645394 | -0.00696045 | 0.551588 | 0.000125202 | 0.000127647 | 0.00120844 | 0.127752 | 18.0619 | -0.0237748 | -1.19056 | -1.09227 | -0.117687 | -1.062808 | 16.96963 | -0.00182376 | -0.00377635 | 0.00134172 | -0.00113347 | -0.00446665 | 0.46857 | 0.000178883 | 0.000175414 | 0.00173406 | 0.176661 | -17.6655 | -0.0264031 | 0.770179 | -0.87963 | -0.0418271 | 0.94684 | -18.54513 | -0.00783299 | -0.00426949 | 0.00665121 | 0.000844713 | -0.0129472 | 0.917096 | 0.000220259 | 0.000244888 | 0.00212407 | 8.70827 | 14.9406 | -0.0361352 | -1.01732 | -0.462656 | -0.107318 | 7.69095 | 14.477944 | 0.000147015 | -0.000301432 | 0.00176858 | 0.00170833 | -0.00186275 | 0.727009 | 0.000153059 | 0.000156395 | 0.00146164 | -9.15897 | -14.3906 | -0.0611257 | 0.599534 | -1.55196 | -0.0644749 | -8.559436 | -15.94256 | 8.73734e-05 | -0.000964835 | 0.00118476 | 0.000858797 | -0.00173626 | 0.576184 | 0.000127051 | 0.000120911 | 0.00125045 | 152.589 | 152.589 | -2.547 | -1784.74 | -0.00438885 | 35.7274 | 35.57157 | -0.004361532 | 0.9984028 | 0.05652599 | 0.0564959 | -1781.889 | 4.331717 | 0.003343814 | -0.003850314 | 0.0110913 | -0.0009415639 | 0.0004350639 | -0.01314828 | 0.01314828 | 0.1568022 | 0.019340199 | -9.286722 | -32.4525 | 33.75512 | -8.531609 | -32.6061 | 33.7038 | 0.9997402 | -7.496628 | -32.91219 | 33.75517 | -6.74411 | -33.023074 | 33.70469 | 0.9997468 | 0.9985011 | 0.9985171 | -0.2220883 | -0.9750266 | -0.0003487402 | -0.0001577598 | -0.01321878 | 0.01321878
179 | 0.00175781 | 0.002713 | 1.44927e-05 | -0.202264 | -0.998393 | -0.0771078 | 0.0027476 | -0.00322511 | 0.00595404 | 0.00652146 | -0.00699897 | 0.549476 | 0.000125266 | 0.000127706 | 0.00120898 | 0.127752 | 18.0619 | -0.0237748 | -1.19524 | -1.09921 | -0.116526 | -1.067488 | 16.96269 | -0.0017167 | -0.00376557 | 0.00128875 | -0.00108705 | -0.00439523 | 0.446041 | 0.000177667 | 0.000173888 | 0.00172088 | 0.176661 | -17.6655 | -0.0264031 | 0.776212 | -0.88462 | -0.0351808 | 0.952873 | -18.55012 | -0.00767467 | -0.00420441 | 0.00672107 | 0.00101186 | -0.0128909 | 0.912541 | 0.000222072 | 0.000247043 | 0.00214263 | 8.70827 | 14.9406 | -0.0361352 | -1.02073 | -0.465551 | -0.103478 | 7.68754 | 14.475049 | 0.000218845 | -0.000216141 | 0.00176012 | 0.00177764 | -0.00177494 | 0.728821 | 0.000150786 | 0.000153969 | 0.00143911 | -9.15897 | -14.3906 | -0.0611257 | 0.604831 | -1.56074 | -0.0630144 | -8.554139 | -15.95134 | -9.14417e-05 | -0.0009297 | 0.00118139 | 0.000744152 | -0.00176529 | 0.614638 | 0.000126837 | 0.000120324 | 0.0012445 | 153.213 | 153.213 | -2.568 | -1799.44 | -0.0044261 | 35.7274 | 35.57023 | -0.004399038 | 0.9983856 | 0.05682979 | 0.0567992 | -1796.535 | 4.36732 | 0.003403609 | -0.003881119 | 0.01115385 | -0.0009532401 | 0.0004757301 | -0.01324514 | 0.01324514 | 0.158133 | 0.01950435 | -9.286722 | -32.4525 | 33.75512 | -8.531609 | -32.6061 | 33.7038 | 0.9997402 | -7.486651 | -32.91403 | 33.75475 | -6.734667 | -33.025169 | 33.70486 | 0.9997471 | 0.9984846 | 0.9985015 | -0.2217955 | -0.9750932 | -0.0003559177 | -0.0001215923 | -0.01331994 | 0.01331994
180 | 0.00175781 | 0.002713 | 1.44927e-05 | -0.203446 | -1.00039 | -0.0956074 | 0.00276351 | -0.00323432 | 0.0060237 | 0.00659281 | -0.00706362 | 0.552736 | 0.00012547 | 0.00012791 | 0.00121082 | 0.127752 | 18.0619 | -0.0237748 | -1.19964 | -1.10234 | -0.137393 | -1.071888 | 16.95956 | -0.00165595 | -0.00387231 | 0.00133901 | -0.0010184 | -0.00450986 | 0.436562 | 0.000180693 | 0.000176577 | 0.00174942 | 0.176661 | -17.6655 | -0.0264031 | 0.778489 | -0.8864 | -0.0612532 | 0.95515 | -18.5519 | -0.00794825 | -0.00436091 | 0.00675443 | 0.000844239 | -0.0131534 | 0.915978 | 0.000221998 | 0.000246411 | 0.00213846 | 8.70827 | 14.9406 | -0.0361352 | -1.02413 | -0.465152 | -0.11437 | 7.68414 | 14.475448 | 0.000325453 | -0.000335901 | 0.00189782 | 0.00192312 | -0.00193357 | 0.702573 | 0.000150087 | 0.000153339 | 0.00143291 | -9.15897 | -14.3906 | -0.0611257 | 0.606095 | -1.56561 | -0.080955 | -8.552875 | -15.95621 | 8.14636e-05 | -0.000757977 | 0.00142069 | 0.00114416 | -0.00182068 | 0.641449 | 0.000125432 | 0.0001199 | 0.00123977 | 153.65 | 153.65 | -2.5773 | -1806 | -0.00445457 | 35.7274 | 35.56927 | -0.00442613 | 0.9983748 | 0.05701936 | 0.05698847 | -1803.065 | 4.383194 | 0.003429478 | -0.003900288 | 0.01128664 | -0.0009398217 | 0.0004690117 | -0.01338391 | 0.01338391 | 0.1591502 | 0.01962981 | -9.286722 | -32.4525 | 33.75512 | -8.531609 | -32.6061 | 33.7038 | 0.9997402 | -7.480987 | -32.91577 | 33.75519 | -6.72899 | -33.027348 | 33.70586 | 0.9997471 | 0.998475 | 0.9984917 | -0.2216248 | -0.975132 | -0.0003361166 | -0.0001346934 | -0.01345635 | 0.01345635
181 | 0.00175781 | 0.002713 | 1.44927e-05 | -0.201879 | -1.0069 | -0.0885483 | 0.00283075 | -0.0033686 | 0.00609059 | 0.00666666 | -0.00720449 | 0.547817 | 0.000125591 | 0.000128029 | 0.00121207 | 0.127752 | 18.0619 | -0.0237748 | -1.20387 | -1.1121 | -0.126748 | -1.076118 | 16.9498 | -0.0016959 | -0.00407054 | 0.00123561 | -0.00116031 | -0.00460614 | 0.397168 | 0.000177882 | 0.000173443 | 0.00171944 | 0.176661 | -17.6655 | -0.0264031 | 0.785384 | -0.890193 | -0.0570647 | 0.962045 | -18.555693 | -0.00783816 | -0.00438789 | 0.00681764 | 0.00092954 | -0.0131556 | 0.910167 | 0.000225475 | 0.000250566 | 0.00217314 | 8.70827 | 14.9406 | -0.0361352 | -1.0274 | -0.469677 | -0.108004 | 7.68087 | 14.470923 | 0.000220027 | -0.000297938 | 0.00186505 | 0.00184662 | -0.00192453 | 0.720715 | 0.000151138 | 0.000154435 | 0.00144328 | -9.15897 | -14.3906 | -0.0611257 | 0.612071 | -1.57463 | -0.0645242 | -8.546899 | -15.96523 | -8.47538e-05 | -0.000904788 | 0.00134756 | 0.000914872 | -0.00190441 | 0.63738 | 0.000130018 | 0.000122848 | 0.00127077 | 154.402 | 154.402 | -2.5979 | -1820.47 | -0.00460288 | 35.7274 | 35.56394 | -0.004575077 | 0.9983564 | 0.05734123 | 0.05730981 | -1817.478 | 4.418231 | 0.003507343 | -0.004045193 | 0.01139176 | -0.001048739 | 0.0005108888 | -0.01357868 | 0.01357868 | 0.1644489 | 0.02028336 | -9.286722 | -32.4525 | 33.75512 | -8.531609 | -32.6061 | 33.7038 | 0.9997402 | -7.470781 | -32.91503 | 33.75221 | -6.718825 | -33.026616 | 33.70312 | 0.9997471 | 0.9984589 | 0.9984757 | -0.221342 | -0.9751963 | -0.0004355494 | -0.0001023006 | -0.0136639 | 0.0136639
182 | 0.00175781 | 0.002713 | 1.44927e-05 | -0.199435 | -1.01267 | -0.0929152 | 0.00285855 | -0.00341914 | 0.00610918 | 0.00668939 | -0.00724998 | 0.544361 | 0.000125969 | 0.000128441 | 0.00121582 | 0.127752 | 18.0619 | -0.0237748 | -1.20635 | -1.11886 | -0.121608 | -1.078598 | 16.94304 | -0.00174462 | -0.00434349 | 0.00129967 | -0.00119722 | -0.00489089 | 0.387981 | 0.000182689 | 0.000178375 | 0.00176656 | 0.176661 | -17.6655 | -0.0264031 | 0.793602 | -0.894827 | -0.0653031 | 0.970263 | -18.560327 | -0.00793636 | -0.00441988 | 0.00679295 | 0.000849303 | -0.0132055 | 0.912899 | 0.000219709 | 0.000244386 | 0.00211886 | 8.70827 | 14.9406 | -0.0361352 | -1.02951 | -0.473258 | -0.115268 | 7.67876 | 14.467342 | 0.000221688 | -0.00042068 | 0.00179099 | 0.00172216 | -0.00192115 | 0.700833 | 0.00014658 | 0.000149893 | 0.00140098 | -9.15897 | -14.3906 | -0.0611257 | 0.618517 | -1.58277 | -0.0777471 | -8.540453 | -15.97337 | 6.00159e-05 | -0.000979044 | 0.00131602 | 0.000956515 | -0.00187554 | 0.597129 | 0.000127743 | 0.000121289 | 0.00125448 | 154.958 | 154.958 | -2.6105 | -1829.29 | -0.00464637 | 35.7274 | 35.56244 | -0.004617279 | 0.998339 | 0.05764499 | 0.05761307 | -1826.252 | 4.439559 | 0.003540481 | -0.004101071 | 0.0114151 | -0.001094474 | 0.0005338843 | -0.01363987 | 0.01363987 | 0.1660027 | 0.0204750038 | -9.286722 | -32.4525 | 33.75512 | -8.531609 | -32.6061 | 33.7038 | 0.9997402 | -7.461855 | -32.91641 | 33.75158 | -6.708497 | -33.027669 | 33.70209 | 0.9997462 | 0.9984441 | 0.9984587 | -0.2210816 | -0.9752553 | -0.0004778915 | -8.269846e-05 | -0.01373104 | 0.01373104
183 | 0.00175781 | 0.002713 | 1.44927e-05 | -0.200776 | -1.01331 | -0.094572 | 0.00289656 | -0.00338937 | 0.00621173 | 0.00681607 | -0.00730889 | 0.549341 | 0.000126098 | 0.000128513 | 0.00121652 | 0.127752 | 18.0619 | -0.0237748 | -1.21167 | -1.11945 | -0.130421 | -1.083918 | 16.94245 | -0.00162195 | -0.00419624 | 0.00139704 | -0.00100194 | -0.00481625 | 0.409483 | 0.000178567 | 0.000174553 | 0.00172771 | 0.176661 | -17.6655 | -0.0264031 | 0.796261 | -0.895595 | -0.0657802 | 0.972922 | -18.561095 | -0.00798894 | -0.00434733 | 0.0068053 | 0.000887257 | -0.0132235 | 0.91695 | 0.000224634 | 0.000249788 | 0.00216603 | 8.70827 | 14.9406 | -0.0361352 | -1.0336 | -0.470059 | -0.107787 | 7.67467 | 14.470541 | 6.26876e-05 | -0.000373141 | 0.00190318 | 0.0017635 | -0.00207396 | 0.733173 | 0.000150315 | 0.000153615 | 0.00143555 | -9.15897 | -14.3906 | -0.0611257 | 0.620204 | -1.58729 | -0.0735444 | -8.538766 | -15.97789 | 0.000179311 | -0.000931265 | 0.00146535 | 0.00119209 | -0.00194405 | 0.604028 | 0.000129214 | 0.000122177 | 0.00126382 | 155.52 | 155.52 | -2.625 | -1839.46 | -0.00462755 | 35.7274 | 35.56307 | -0.004599413 | 0.9983261 | 0.05786869 | 0.05783639 | -1836.381 | 4.464184 | 0.003592859 | -0.004085669 | 0.01161445 | -0.001031819 | 0.0005390087 | -0.0138343 | 0.0138343 | 0.1653303 | 0.02039207 | -9.286722 | -32.4525 | 33.75512 | -8.531609 | -32.6061 | 33.7038 | 0.9997402 | -7.454848 | -32.92034 | 33.75387 | -6.701748 | -33.031636 | 33.70463 | 0.9997464 | 0.9984313 | 0.9984465 | -0.2208591 | -0.9753057 | -0.0004066733 | -8.613666e-05 | -0.0139195 | 0.0139195
184 | 0.00175781 | 0.002713 | 1.44927e-05 | -0.20185 | -1.01772 | -0.0826539 | 0.0029332 | -0.00348278 | 0.00622214 | 0.00682632 | -0.00737591 | 0.544635 | 0.000126129 | 0.000128577 | 0.00121732 | 0.127752 | 18.0619 | -0.0237748 | -1.21654 | -1.12621 | -0.118367 | -1.088788 | 16.93569 | -0.00176028 | -0.00445036 | 0.00137876 | -0.0011715 | -0.00503914 | 0.394834 | 0.000179194 | 0.000175193 | 0.00173433 | 0.176661 | -17.6655 | -0.0264031 | 0.798729 | -0.898256 | -0.0525914 | 0.97539 | -18.563756 | -0.00788996 | -0.00451316 | 0.00684964 | 0.000863208 | -0.0132663 | 0.90712 | 0.0002231 | 0.000248134 | 0.00215161 | 8.70827 | 14.9406 | -0.0361352 | -1.03769 | -0.473457 | -0.108273 | 7.67058 | 14.467143 | 0.000173209 | -0.000484737 | 0.00187221 | 0.00174709 | -0.00205861 | 0.702261 | 0.000146569 | 0.000149749 | 0.00139988 | -9.15897 | -14.3906 | -0.0611257 | 0.622631 | -1.59309 | -0.0591075 | -8.536339 | -15.98369 | -4.05639e-05 | -0.00106784 | 0.00133248 | 0.000874826 | -0.00198323 | 0.601195 | 0.000123101 | 0.00011688 | 0.00120885 | 155.958 | 155.959 | -2.6363 | -1847.38 | -0.00473231 | 35.7274 | 35.55941 | -0.004702049 | 0.9983138 | 0.05808137 | 0.05804872 | -1844.265 | 4.483349 | 0.003632737 | -0.004182317 | 0.01161679 | -0.0011205 | 0.0005709204 | -0.01389835 | 0.01389835 | 0.1690731 | 0.02085371 | -9.286722 | -32.4525 | 33.75512 | -8.531609 | -32.6061 | 33.7038 | 0.9997402 | -7.447551 | -32.91938 | 33.75132 | -6.69519 | -33.030899 | 33.70261 | 0.9997468 | 0.9984198 | 0.9984361 | -0.2206595 | -0.9753509 | -0.0004921178 | -5.746215e-05 | -0.01399414 | 0.01399414
185 | 0.00175781 | 0.002713 | 1.44927e-05 | -0.199453 | -1.02214 | -0.10534 | 0.0029663 | -0.0033832 | 0.00630189 | 0.00695186 | -0.00736876 | 0.550461 | 0.00012631 | 0.000128805 | 0.00121926 | 0.127752 | 18.0619 | -0.0237748 | -1.21814 | -1.1293 | -0.14465 | -1.090388 | 16.9326 | -0.00186205 | -0.00452664 | 0.00138523 | -0.00126428 | -0.00512442 | 0.398072 | 0.000184187 | 0.000180324 | 0.00178456 | 0.176661 | -17.6655 | -0.0264031 | 0.804846 | -0.903802 | -0.0645282 | 0.981507 | -18.569302 | -0.00807446 | -0.00450565 | 0.00695121 | 0.000896982 | -0.0134771 | 0.911852 | 0.000224914 | 0.00025018 | 0.0021692 | 8.70827 | 14.9406 | -0.0361352 | -1.03873 | -0.472975 | -0.131229 | 7.66954 | 14.467625 | 0.000229776 | -0.000420196 | 0.00194138 | 0.00187536 | -0.00206578 | 0.706306 | 0.000153075 | 0.000156431 | 0.00146231 | -9.15897 | -14.3906 | -0.0611257 | 0.628487 | -1.6023 | -0.0832528 | -8.530483 | -15.9929 | -0.000132252 | -0.000917645 | 0.00133034 | 0.000863307 | -0.0019132 | 0.641547 | 0.000124577 | 0.000118953 | 0.00123006 | 156.519 | 156.519 | -2.6527 | -1858.91 | -0.00464995 | 35.7274 | 35.56231 | -0.004620862 | 0.9983014 | 0.05829399 | 0.05826098 | -1855.752 | 4.511275 | 0.003677809 | -0.004094709 | 0.01177962 | -0.0009982592 | 0.0005813592 | -0.01402413 | 0.01402413 | 0.1661306 | 0.02049078 | -9.286722 | -32.4525 | 33.75512 | -8.531609 | -32.6061 | 33.7038 | 0.9997402 | -7.440095 | -32.9255 | 33.75564 | -6.688033 | -33.036927 | 33.7071 | 0.999747 | 0.9984054 | 0.9984225 | -0.2204104 | -0.9754072 | -0.0003650513 | -5.184871e-05 | -0.01410933 | 0.01410933
186 | 0.00175781 | 0.002713 | 1.44927e-05 | -0.201294 | -1.02853 | -0.0856548 | 0.00290312 | -0.00344343 | 0.00637315 | 0.00695396 | -0.00749426 | 0.552824 | 0.000126242 | 0.000128683 | 0.00121827 | 0.127752 | 18.0619 | -0.0237748 | -1.22338 | -1.13646 | -0.126626 | -1.095628 | 16.92544 | -0.00187799 | -0.00405828 | 0.00131515 | -0.00125227 | -0.004684 | 0.434915 | 0.000185667 | 0.000182335 | 0.00180189 | 0.176661 | -17.6655 | -0.0264031 | 0.807043 | -0.909023 | -0.0531382 | 0.983704 | -18.574523 | -0.00831368 | -0.00457259 | 0.00694119 | 0.000756395 | -0.0136427 | 0.917871 | 0.000227665 | 0.00025314 | 0.0021954 | 8.70827 | 14.9406 | -0.0361352 | -1.04386 | -0.477764 | -0.109662 | 7.66441 | 14.462836 | 0.00010175 | -0.000407205 | 0.00200844 | 0.00187448 | -0.00217993 | 0.726487 | 0.000151109 | 0.000154218 | 0.00144173 | -9.15897 | -14.3906 | -0.0611257 | 0.630213 | -1.61081 | -0.0661432 | -8.528757 | -16.00141 | 9.88297e-05 | -0.00086881 | 0.00139602 | 0.00109367 | -0.00186365 | 0.618226 | 0.000127589 | 0.000121633 | 0.00125783 | 157.019 | 157.019 | -2.6682 | -1869.76 | -0.00469187 | 35.7274 | 35.56081 | -0.004662892 | 0.998289 | 0.05850595 | 0.05847258 | -1866.561 | 4.53755 | 0.003625455 | -0.004165765 | 0.01191821 | -0.001036845 | 0.0004965355 | -0.01415612 | 0.01415612 | 0.1676283 | 0.02067551 | -9.286722 | -32.4525 | 33.75512 | -8.531609 | -32.6061 | 33.7038 | 0.9997402 | -7.433129 | -32.92685 | 33.75543 | -6.680706 | -33.037359 | 33.70607 | 0.9997469 | 0.9983936 | 0.9984103 | -0.2202054 | -0.9754535 | -0.0003977755 | -0.0001425345 | -0.01423663 | 0.01423663
187 | 0.00175781 | 0.002713 | 1.44927e-05 | -0.199444 | -1.03303 | -0.0759536 | 0.0028751 | -0.00360213 | 0.00641811 | 0.0069301 | -0.00765715 | 0.54971 | 0.000127606 | 0.000130218 | 0.00123275 | 0.127752 | 18.0619 | -0.0237748 | -1.2278 | -1.14475 | -0.117772 | -1.100048 | 16.91715 | -0.00186597 | -0.00445423 | 0.00139349 | -0.00124984 | -0.00507036 | 0.407074 | 0.000184817 | 0.000181192 | 0.0017915 | 0.176661 | -17.6655 | -0.0264031 | 0.814464 | -0.909642 | -0.0423102 | 0.991125 | -18.575142 | -0.008385 | -0.0045441 | 0.00705003 | 0.000853989 | -0.0137831 | 0.91924 | 0.000228058 | 0.000253799 | 0.00219982 | 8.70827 | 14.9406 | -0.0361352 | -1.04761 | -0.480847 | -0.100344 | 7.66066 | 14.459753 | 1.15007e-05 | -0.000618945 | 0.00204615 | 0.00176865 | -0.00237609 | 0.712533 | 0.000152763 | 0.000155952 | 0.00145755 | -9.15897 | -14.3906 | -0.0611257 | 0.637345 | -1.61658 | -0.0549951 | -8.521625 | -16.00718 | -0.000174232 | -0.00113985 | 0.00141176 | 0.000836317 | -0.0021504 | 0.620344 | 0.00012802 | 0.000122157 | 0.00126319 | 157.704 | 157.704 | -2.6824 | -1879.71 | -0.0048879 | 35.7274 | 35.55384 | -0.004857795 | 0.9982688 | 0.05885104 | 0.05881707 | -1876.456 | 4.561604 | 0.003606374 | -0.004333404 | 0.01198678 | -0.001180833 | 0.0004538031 | -0.01428464 | 0.01428464 | 0.174632 | 0.021539346 | -9.286722 | -32.4525 | 33.75512 | -8.531609 | -32.6061 | 33.7038 | 0.9997402 | -7.421577 | -32.92433 | 33.75043 | -6.669535 | -33.034895 | 33.70144 | 0.9997471 | 0.9983755 | 0.9983928 | -0.2198958 | -0.9755234 | -0.0005353867 | -0.0001916433 | -0.01437376 | 0.01437376
188 | 0.00175781 | 0.002713 | 1.44927e-05 | -0.197355 | -1.03421 | -0.0819396 | 0.00296997 | -0.00360754 | 0.00647603 | 0.00705141 | -0.00768899 | 0.546856 | 0.000127041 | 0.000129557 | 0.00122651 | 0.127752 | 18.0619 | -0.0237748 | -1.22898 | -1.14649 | -0.112601 | -1.101228 | 16.91541 | -0.00184676 | -0.00477836 | 0.00132034 | -0.00132971 | -0.00529541 | 0.361096 | 0.000186655 | 0.00018262 | 0.00180738 | 0.176661 | -17.6655 | -0.0264031 | 0.819039 | -0.910423 | -0.0533582 | 0.9957 | -18.575923 | -0.00836356 | -0.00461799 | 0.0071175 | 0.000879928 | -0.0138615 | 0.914916 | 0.000227727 | 0.000253241 | 0.00219591 | 8.70827 | 14.9406 | -0.0361352 | -1.04753 | -0.479772 | -0.0996818 | 7.66074 | 14.460828 | 0.00023743 | -0.000629818 | 0.00190605 | 0.00175983 | -0.00215222 | 0.676606 | 0.000152294 | 0.000155601 | 0.00145424 | -9.15897 | -14.3906 | -0.0611257 | 0.641634 | -1.62073 | -0.0638597 | -8.517336 | -16.01133 | -7.24533e-05 | -0.00100002 | 0.00143301 | 0.000971172 | -0.00204364 | 0.628604 | 0.000126592 | 0.000120568 | 0.00124685 | 158.141 | 158.141 | -2.6962 | -1889.43 | -0.00490703 | 35.7274 | 35.55323 | -0.004875103 | 0.9982592 | 0.05901421 | 0.05897997 | -1886.141 | 4.585148 | 0.003709671 | -0.004347241 | 0.01208742 | -0.001165454 | 0.0005278841 | -0.01442748 | 0.01442748 | 0.1753154 | 0.02162365 | -9.286722 | -32.4525 | 33.75512 | -8.531609 | -32.6061 | 33.7038 | 0.9997402 | -7.416108 | -32.92674 | 33.75158 | -6.66504 | -33.036751 | 33.70237 | 0.9997478 | 0.9983656 | 0.9983847 | -0.2197263 | -0.9755616 | -0.0005136219 | -0.0001239481 | -0.01452128 | 0.01452128
189 | 0.00175781 | 0.002713 | 1.44927e-05 | -0.195475 | -1.03828 | -0.111101 | 0.00307463 | -0.00362811 | 0.00651882 | 0.00716364 | -0.00771711 | 0.545146 | 0.000127519 | 0.00013003 | 0.00123107 | 0.127752 | 18.0619 | -0.0237748 | -1.23159 | -1.15058 | -0.142551 | -1.103838 | 16.91132 | -0.00183358 | -0.00412241 | 0.00139323 | -0.00116667 | -0.00478932 | 0.438149 | 0.000186684 | 0.000182644 | 0.00180733 | 0.176661 | -17.6655 | -0.0264031 | 0.825922 | -0.913115 | -0.0781792 | 1.002583 | -18.578615 | -0.00840353 | -0.00459157 | 0.00713452 | 0.000898692 | -0.0138938 | 0.91683 | 0.000232558 | 0.000258404 | 0.00224081 | 8.70827 | 14.9406 | -0.0361352 | -1.04882 | -0.480767 | -0.138191 | 7.65945 | 14.459833 | 3.24075e-06 | -0.000494817 | 0.00200978 | 0.00178218 | -0.00227376 | 0.728131 | 0.000150965 | 0.000154294 | 0.00144223 | -9.15897 | -14.3906 | -0.0611257 | 0.647123 | -1.62736 | -0.0898171 | -8.511847 | -16.01796 | 9.62744e-05 | -0.0010346 | 0.00140607 | 0.00104768 | -0.00198601 | 0.593826 | 0.000127577 | 0.000119982 | 0.00124136 | 158.703 | 158.703 | -2.712 | -1900.51 | -0.00492998 | 35.7274 | 35.55239 | -0.004898457 | 0.9982433 | 0.05928308 | 0.05924836 | -1897.171 | 4.611963 | 0.003822203 | -0.004375683 | 0.01215325 | -0.001171279 | 0.0006177985 | -0.01455012 | 0.01455012 | 0.1761354 | 0.02172478 | -9.286722 | -32.4525 | 33.75512 | -8.531609 | -32.6061 | 33.7038 | 0.9997402 | -7.408009 | -32.92928 | 33.75228 | -6.656867 | -33.038448 | 33.70242 | 0.9997479 | 0.9983513 | 0.9983706 | -0.2194818 | -0.9756166 | -0.0005134734 | -4.000662e-05 | -0.01465205 | 0.01465205
190 | 0.00175781 | 0.002713 | 1.44927e-05 | -0.196001 | -1.04093 | -0.0836488 | 0.00298169 | -0.00358171 | 0.00657054 | 0.00715589 | -0.00775589 | 0.551627 | 0.000128158 | 0.000130777 | 0.00123781 | 0.127752 | 18.0619 | -0.0237748 | -1.23579 | -1.15254 | -0.121348 | -1.108038 | 16.90936 | -0.0019337 | -0.00425627 | 0.00149246 | -0.00119639 | -0.00499357 | 0.45224 | 0.000185787 | 0.000181239 | 0.0017951 | 0.176661 | -17.6655 | -0.0264031 | 0.828261 | -0.916231 | -0.048787 | 1.004922 | -18.581731 | -0.008582 | -0.00447205 | 0.00721177 | 0.000983589 | -0.0140376 | 0.925059 | 0.000230433 | 0.000256405 | 0.00222267 | 8.70827 | 14.9406 | -0.0361352 | -1.05309 | -0.480584 | -0.113125 | 7.65518 | 14.460016 | 0.000107251 | -0.000405685 | 0.00205894 | 0.00192839 | -0.00222683 | 0.727554 | 0.000153009 | 0.000156286 | 0.00146097 | -9.15897 | -14.3906 | -0.0611257 | 0.650306 | -1.63359 | -0.0676734 | -8.508664 | -16.02419 | -6.31797e-05 | -0.000930449 | 0.00128377 | 0.000859575 | -0.0018532 | 0.622101 | 0.000127978 | 0.000121342 | 0.00125505 | 159.14 | 159.14 | -2.7259 | -1910.24 | -0.00488462 | 35.7274 | 35.55393 | -0.004855298 | 0.9982325 | 0.05946475 | 0.05942971 | -1906.864 | 4.635525 | 0.003738099 | -0.004338119 | 0.01226951 | -0.001113958 | 0.0005139379 | -0.0145985 | 0.0145985 | 0.1745148 | 0.02152489 | -9.286722 | -32.4525 | 33.75512 | -8.531609 | -32.6061 | 33.7038 | 0.9997402 | -7.400626 | -32.93355 | 33.75482 | -6.650258 | -33.041747 | 33.70435 | 0.9997485 | 0.9983374 | 0.9983585 | -0.2192465 | -0.9756695 | -0.0004551776 | -0.0001448424 | -0.0146857 | 0.0146857
191 | 0.00175781 | 0.002713 | 1.44927e-05 | -0.197158 | -1.0475 | -0.0699073 | 0.0030246 | -0.00365361 | 0.00666643 | 0.00725255 | -0.00788153 | 0.551195 | 0.000126947 | 0.000129433 | 0.0012252 | 0.127752 | 18.0619 | -0.0237748 | -1.24017 | -1.16222 | -0.105465 | -1.112418 | 16.89968 | -0.00203119 | -0.00494344 | 0.00140576 | -0.00145363 | -0.005521 | 0.378732 | 0.000187353 | 0.000182834 | 0.00181095 | 0.176661 | -17.6655 | -0.0264031 | 0.831223 | -0.921949 | -0.0316521 | 1.007884 | -18.587449 | -0.00865564 | -0.00452899 | 0.00732897 | 0.00103319 | -0.0142178 | 0.923467 | 0.000233509 | 0.000259916 | 0.00225313 | 8.70827 | 14.9406 | -0.0361352 | -1.05734 | -0.484483 | -0.0908777 | 7.65093 | 14.456117 | 0.000153617 | -0.000578729 | 0.00205364 | 0.00187541 | -0.00230052 | 0.700702 | 0.000152291 | 0.000155511 | 0.00145361 | -9.15897 | -14.3906 | -0.0611257 | 0.653052 | -1.64262 | -0.0568985 | -8.505918 | -16.03322 | -0.000361157 | -0.00106302 | 0.00142216 | 0.000753965 | -0.00217814 | 0.664015 | 0.000124654 | 0.000119383 | 0.00123436 | 159.7 | 159.701 | -2.7378 | -1918.6 | -0.00498625 | 35.7274 | 35.55041 | -0.004953762 | 0.9982198 | 0.05967753 | 0.05964212 | -1915.185 | 4.655753 | 0.003794629 | -0.004423639 | 0.01244282 | -0.001152413 | 0.0005234028 | -0.0148174 | 0.0148174 | 0.1781457 | 0.02197274 | -9.286722 | -32.4525 | 33.75512 | -8.531609 | -32.6061 | 33.7038 | 0.9997402 | -7.3935 | -32.9329 | 33.75263 | -6.643046 | -33.043566 | 33.70471 | 0.9997481 | 0.9983257 | 0.9983459 | -0.2190496 | -0.9757137 | -0.0004835427 | -0.0001454673 | -0.01490803 | 0.01490803
192 | 0.00175781 | 0.002713 | 1.44927e-05 | -0.195547 | -1.05053 | -0.0626 | 0.00300857 | -0.00367281 | 0.00671203 | 0.0072783 | -0.00794252 | 0.553428 | 0.000127328 | 0.000129822 | 0.001229 | 0.127752 | 18.0619 | -0.0237748 | -1.24162 | -1.16433 | -0.103417 | -1.113868 | 16.89757 | -0.00203441 | -0.00431268 | 0.00140891 | -0.00135362 | -0.00499347 | 0.441109 | 0.000184703 | 0.000180391 | 0.00178602 | 0.176661 | -17.6655 | -0.0264031 | 0.836004 | -0.923242 | -0.0293998 | 1.012665 | -18.588742 | -0.00881741 | -0.00461625 | 0.00730261 | 0.00089382 | -0.0143275 | 0.926303 | 0.000232902 | 0.000259081 | 0.0022464 | 8.70827 | 14.9406 | -0.0361352 | -1.058 | -0.485607 | -0.0888205 | 7.65027 | 14.454993 | -7.21483e-05 | -0.000364406 | 0.0021757 | 0.00196629 | -0.00240284 | 0.75646 | 0.000155512 | 0.000158769 | 0.0014841 | -9.15897 | -14.3906 | -0.0611257 | 0.656663 | -1.6471 | -0.0435937 | -8.502307 | -16.0377 | -0.000179453 | -0.000923765 | 0.00154183 | 0.00103548 | -0.0021387 | 0.666633 | 0.000130672 | 0.000124185 | 0.00128433 | 160.078 | 160.078 | -2.7488 | -1926.29 | -0.00499612 | 35.7274 | 35.54997 | -0.004966171 | 0.9982093 | 0.05985387 | 0.05981813 | -1922.841 | 4.674364 | 0.003786227 | -0.004450467 | 0.01253009 | -0.001158433 | 0.0004941934 | -0.01490352 | 0.01490352 | 0.1784984 | 0.02201624 | -9.286722 | -32.4525 | 33.75512 | -8.531609 | -32.6061 | 33.7038 | 0.9997402 | -7.388439 | -32.93527 | 33.75383 | -6.637605 | -33.043735 | 33.7038 | 0.9997482 | 0.9983164 | 0.9983367 | -0.2188919 | -0.9757491 | -0.0004855223 | -0.0001787177 | -0.01499173 | 0.01499173
193 | 0.00175781 | 0.002713 | 1.44927e-05 | -0.197392 | -1.06044 | -0.0866259 | 0.00315491 | -0.00368378 | 0.00678525 | 0.00744762 | -0.00797649 | 0.551454 | 0.000127141 | 0.000129632 | 0.00122715 | 0.127752 | 18.0619 | -0.0237748 | -1.24946 | -1.17597 | -0.12391 | -1.121708 | 16.88593 | -0.00195243 | -0.00397797 | 0.0014895 | -0.00115667 | -0.00477372 | 0.485613 | 0.000186456 | 0.000182065 | 0.00180318 | 0.176661 | -17.6655 | -0.0264031 | 0.839768 | -0.932982 | -0.0495126 | 1.016429 | -18.598482 | -0.0086319 | -0.00464346 | 0.00737309 | 0.00101197 | -0.0142873 | 0.918344 | 0.000232154 | 0.000258071 | 0.0022375 | 8.70827 | 14.9406 | -0.0361352 | -1.06412 | -0.492241 | -0.114762 | 7.64415 | 14.448359 | 8.33129e-05 | -0.00039412 | 0.00216401 | 0.00202495 | -0.00233576 | 0.734649 | 0.000147312 | 0.00015038 | 0.00140541 | -9.15897 | -14.3906 | -0.0611257 | 0.658996 | -1.66163 | -0.0591122 | -8.499974 | -16.05223 | -0.000222113 | -0.000918368 | 0.00148093 | 0.000952221 | -0.0020927 | 0.669547 | 0.000127322 | 0.000120759 | 0.00124902 | 160.826 | 160.827 | -2.7687 | -1940.31 | -0.00502876 | 35.7274 | 35.54877 | -0.004999774 | 0.9981896 | 0.0601829 | 0.06014658 | -1936.797 | 4.708292 | 0.003944912 | -0.004473782 | 0.01265116 | -0.001144362 | 0.0006154921 | -0.01509401 | 0.01509401 | 0.1796645 | 0.02216007 | -9.286722 | -32.4525 | 33.75512 | -8.531609 | -32.6061 | 33.7038 | 0.9997402 | -7.378266 | -32.93816 | 33.75442 | -6.627721 | -33.046841 | 33.7049 | 0.9997483 | 0.9982982 | 0.9983191 | -0.2185866 | -0.9758175 | -0.0004624299 | -6.644014e-05 | -0.01519109 | 0.01519109
194 | 0.00175781 | 0.002713 | 1.44927e-05 | -0.19667 | -1.06272 | -0.0882382 | 0.00313231 | -0.00375728 | 0.00683795 | 0.00745957 | -0.00808456 | 0.550443 | 0.000128283 | 0.000130844 | 0.00123869 | 0.127752 | 18.0619 | -0.0237748 | -1.25297 | -1.17982 | -0.120126 | -1.125218 | 16.88208 | -0.0020008 | -0.0044762 | 0.00143708 | -0.00133339 | -0.0051436 | 0.426063 | 0.000193748 | 0.000190169 | 0.00187968 | 0.176661 | -17.6655 | -0.0264031 | 0.843842 | -0.933267 | -0.053066 | 1.020503 | -18.598767 | -0.00887396 | -0.00468515 | 0.00733962 | 0.000865767 | -0.0144249 | 0.925314 | 0.000232074 | 0.000257921 | 0.00223632 | 8.70827 | 14.9406 | -0.0361352 | -1.06655 | -0.492669 | -0.113459 | 7.64172 | 14.447931 | 0.000146711 | -0.000444805 | 0.00204437 | 0.00191935 | -0.00221745 | 0.71795 | 0.000152088 | 0.000155441 | 0.00145302 | -9.15897 | -14.3906 | -0.0611257 | 0.662768 | -1.66595 | -0.0617415 | -8.496202 | -16.05655 | -0.000228895 | -0.00101934 | 0.0014821 | 0.000911015 | -0.00215925 | 0.654743 | 0.00012709 | 0.000120414 | 0.00124551 | 161.324 | 161.325 | -2.7836 | -1950.71 | -0.00511721 | 35.7274 | 35.54567 | -0.005086585 | 0.9981764 | 0.06040191 | 0.06036519 | -1947.153 | 4.733466 | 0.003931247 | -0.004556217 | 0.01274597 | -0.001201537 | 0.0005765673 | -0.0152097 | 0.0152097 | 0.1828246 | 0.02254984 | -9.286722 | -32.4525 | 33.75512 | -8.531609 | -32.6061 | 33.7038 | 0.9997402 | -7.370984 | -32.93863 | 33.75329 | -6.621217 | -33.046698 | 33.70348 | 0.9997489 | 0.9982857 | 0.9983081 | -0.2183782 | -0.9758642 | -0.0005142853 | -0.0001106847 | -0.01530797 | 0.01530797
195 | 0.00175781 | 0.002713 | 1.44927e-05 | -0.195198 | -1.06648 | -0.0749466 | 0.00315929 | -0.00381954 | 0.00690571 | 0.00752156 | -0.00818181 | 0.550424 | 0.000127865 | 0.000130382 | 0.0012343 | 0.127752 | 18.0619 | -0.0237748 | -1.25364 | -1.18714 | -0.09972 | -1.125888 | 16.87476 | -0.00193724 | -0.00507253 | 0.00155745 | -0.00128625 | -0.00572352 | 0.386662 | 0.000189228 | 0.000185537 | 0.0018341 | 0.176661 | -17.6655 | -0.0264031 | 0.849664 | -0.936824 | -0.0390009 | 1.026325 | -18.602324 | -0.00899157 | -0.00478244 | 0.00742027 | 0.000837951 | -0.014612 | 0.924452 | 0.000239349 | 0.000266486 | 0.00230931 | 8.70827 | 14.9406 | -0.0361352 | -1.06823 | -0.493199 | -0.103292 | 7.64004 | 14.447401 | 4.79603e-05 | -0.000627181 | 0.00216038 | 0.00189916 | -0.00247838 | 0.711449 | 0.000150527 | 0.000153789 | 0.00143725 | -9.15897 | -14.3906 | -0.0611257 | 0.666916 | -1.67246 | -0.0504832 | -8.492054 | -16.06306 | 1.82827e-06 | -0.000750142 | 0.00168277 | 0.00135119 | -0.0020995 | 0.675162 | 0.000128987 | 0.000122577 | 0.00126772 | 161.761 | 161.762 | -2.7955 | -1959.08 | -0.00521301 | 35.7274 | 35.54231 | -0.005180732 | 0.9981649 | 0.06059062 | 0.06055356 | -1955.485 | 4.753722 | 0.003968496 | -0.004628746 | 0.0128665 | -0.001240735 | 0.0005804848 | -0.01536693 | 0.01536693 | 0.1862473 | 0.0229719974 | -9.286722 | -32.4525 | 33.75512 | -8.531609 | -32.6061 | 33.7038 | 0.9997402 | -7.366166 | -32.93782 | 33.75145 | -6.613715 | -33.049725 | 33.70498 | 0.9997466 | 0.9982778 | 0.9982944 | -0.2182474 | -0.9758935 | -0.0005454829 | -0.0001147671 | -0.01546848 | 0.01546848
196 | 0.00175781 | 0.002713 | 1.44927e-05 | -0.196367 | -1.07072 | -0.0844813 | 0.00318321 | -0.0037789 | 0.0069765 | 0.00761549 | -0.00821116 | 0.553404 | 0.000127408 | 0.000129872 | 0.00122942 | 0.127752 | 18.0619 | -0.0237748 | -1.25887 | -1.18847 | -0.122546 | -1.131118 | 16.87343 | -0.00199082 | -0.00463938 | 0.00148225 | -0.00131879 | -0.00531141 | 0.416435 | 0.000192963 | 0.000189234 | 0.00187037 | 0.176661 | -17.6655 | -0.0264031 | 0.850977 | -0.939998 | -0.043986 | 1.027638 | -18.605498 | -0.00884726 | -0.0046198 | 0.00755034 | 0.00111979 | -0.0145868 | 0.922755 | 0.000234083 | 0.000260397 | 0.00225668 | 8.70827 | 14.9406 | -0.0361352 | -1.07243 | -0.49555 | -0.107068 | 7.63584 | 14.44505 | 2.20644e-05 | -0.000400188 | 0.00204444 | 0.00186978 | -0.00224791 | 0.738873 | 0.00014948 | 0.000152697 | 0.00142733 | -9.15897 | -14.3906 | -0.0611257 | 0.668478 | -1.67971 | -0.049968 | -8.490492 | -16.07031 | -0.000259176 | -0.000916604 | 0.00172066 | 0.00116498 | -0.00234076 | 0.690643 | 0.000128591 | 0.000121792 | 0.00125975 | 162.26 | 162.26 | -2.8097 | -1969.03 | -0.00515036 | 35.7274 | 35.54454 | -0.005118108 | 0.998154 | 0.06077122 | 0.06073382 | -1965.395 | 4.777813 | 0.004003384 | -0.004599074 | 0.01300596 | -0.001179132 | 0.0005834419 | -0.01549356 | 0.01549356 | 0.184009 | 0.02269592 | -9.286722 | -32.4525 | 33.75512 | -8.531609 | -32.6061 | 33.7038 | 0.9997402 | -7.359374 | -32.94374 | 33.75575 | -6.608202 | -33.050548 | 33.7047 | 0.9997482 | 0.998264 | 0.9982847 | -0.2180184 | -0.9759447 | -0.0004791426 | -0.0001165474 | -0.01558928 | 0.01558928
197 | 0.00175781 | 0.002713 | 1.44927e-05 | -0.194645 | -1.07518 | -0.076551 | 0.00335098 | -0.00385067 | 0.00696114 | 0.00770382 | -0.0082035 | 0.545015 | 0.000129739 | 0.00013242 | 0.00125356 | 0.127752 | 18.0619 | -0.0237748 | -1.26236 | -1.19537 | -0.116405 | -1.134608 | 16.86653 | -0.00185073 | -0.00480906 | 0.00150056 | -0.00121309 | -0.0054467 | 0.391565 | 0.000190093 | 0.000186475 | 0.0018432 | 0.176661 | -17.6655 | -0.0264031 | 0.859683 | -0.942498 | -0.0247296 | 1.036344 | -18.607998 | -0.00856952 | -0.00478119 | 0.00741751 | 0.000992801 | -0.0143435 | 0.91139 | 0.000237658 | 0.000264585 | 0.00229257 | 8.70827 | 14.9406 | -0.0361352 | -1.07451 | -0.497433 | -0.0976339 | 7.63376 | 14.443167 | 8.97951e-05 | -0.000409182 | 0.00212623 | 0.0019841 | -0.00230349 | 0.731318 | 0.000146841 | 0.000149957 | 0.00140163 | -9.15897 | -14.3906 | -0.0611257 | 0.674349 | -1.68574 | -0.0644437 | -8.484621 | -16.07634 | -6.50426e-05 | -0.0010484 | 0.00151745 | 0.0010396 | -0.00215304 | 0.628418 | 0.000129082 | 0.00012346 | 0.0012766 | 162.822 | 162.823 | -2.821 | -1976.94 | -0.00525056 | 35.7274 | 35.54089 | -0.005220242 | 0.9981327 | 0.06112126 | 0.06108321 | -1973.248 | 4.796904 | 0.004172939 | -0.004672629 | 0.01294023 | -0.001254361 | 0.0007546712 | -0.01554533 | 0.01554533 | 0.1875889 | 0.02313747 | -9.286722 | -32.4525 | 33.75512 | -8.531609 | -32.6061 | 33.7038 | 0.9997402 | -7.350013 | -32.94287 | 33.75286 | -6.597416 | -33.051165 | 33.7032 | 0.999747 | 0.9982484 | 0.9982661 | -0.2177597 | -0.9760024 | -0.0005502147 | 5.052469e-05 | -0.0156631 | 0.0156631
198 | 0.00175781 | 0.002713 | 1.44927e-05 | -0.192705 | -1.07797 | -0.0944043 | 0.00332522 | -0.00387481 | 0.00705221 | 0.00776123 | -0.00831086 | 0.54735 | 0.000127901 | 0.000130399 | 0.00123451 | 0.127752 | 18.0619 | -0.0237748 | -1.26323 | -1.19849 | -0.128574 | -1.135478 | 16.86341 | -0.00195355 | -0.00500585 | 0.00144398 | -0.00136798 | -0.00559143 | 0.373182 | 0.000186265 | 0.000182618 | 0.00180409 | 0.176661 | -17.6655 | -0.0264031 | 0.865174 | -0.945175 | -0.0558684 | 1.041835 | -18.610675 | -0.0089025 | -0.00474827 | 0.00761584 | 0.00108126 | -0.014732 | 0.919409 | 0.00023741 | 0.000263972 | 0.00228828 | 8.70827 | 14.9406 | -0.0361352 | -1.07518 | -0.497736 | -0.104797 | 7.63309 | 14.442864 | -7.22311e-05 | -0.000390392 | 0.00211829 | 0.00189744 | -0.00236006 | 0.753364 | 0.000151415 | 0.000154529 | 0.00144461 | -9.15897 | -14.3906 | -0.0611257 | 0.678794 | -1.69057 | -0.082572 | -8.480176 | -16.08117 | -6.02018e-05 | -0.000920591 | 0.00148485 | 0.00105697 | -0.00203776 | 0.643991 | 0.00012588 | 0.000120407 | 0.00124505 | 163.323 | 163.323 | -2.8454 | -1994.13 | -0.00525508 | 35.7274 | 35.54084 | -0.005221727 | 0.9981217 | 0.06130067 | 0.06126228 | -1990.384 | 4.838561 | 0.004160644 | -0.004710234 | 0.01311803 | -0.00125024 | 0.0007006504 | -0.01571525 | 0.01571525 | 0.1877503 | 0.02315739 | -9.286722 | -32.4525 | 33.75512 | -8.531609 | -32.6061 | 33.7038 | 0.9997402 | -7.344698 | -32.94458 | 33.75337 | -6.591255 | -33.053539 | 33.70432 | 0.9997463 | 0.9982386 | 0.9982547 | -0.217599 | -0.9760383 | -0.0005383276 | -1.126239e-05 | -0.01582711 | 0.01582711
199 | 0.00175781 | 0.002713 | 1.44927e-05 | -0.193951 | -1.07973 | -0.0818735 | 0.00325306 | -0.00396638 | 0.00712692 | 0.00774788 | -0.00846121 | 0.549764 | 0.000127922 | 0.000130402 | 0.00123445 | 0.127752 | 18.0619 | -0.0237748 | -1.26683 | -1.20294 | -0.113552 | -1.139078 | 16.85896 | -0.00225014 | -0.00530055 | 0.00143721 | -0.00166879 | -0.0058819 | 0.371617 | 0.000192708 | 0.000189314 | 0.00186976 | 0.176661 | -17.6655 | -0.0264031 | 0.865429 | -0.945278 | -0.0404131 | 1.04209 | -18.610778 | -0.00915429 | -0.00489413 | 0.00760066 | 0.000882289 | -0.0149307 | 0.922923 | 0.000233171 | 0.000259417 | 0.00224857 | 8.70827 | 14.9406 | -0.0361352 | -1.07817 | -0.49807 | -0.108729 | 7.6301 | 14.44253 | 0.000254798 | -0.000713116 | 0.00230661 | 0.0021289 | -0.00258722 | 0.684472 | 0.000153683 | 0.000156903 | 0.00146653 | -9.15897 | -14.3906 | -0.0611257 | 0.681089 | -1.69399 | -0.0504701 | -8.477881 | -16.08459 | -0.000274447 | -0.00104219 | 0.00161906 | 0.00100704 | -0.00232368 | 0.668586 | 0.000123277 | 0.00011684 | 0.00120851 | 163.696 | 163.697 | -2.8483 | -1996.16 | -0.00536944 | 35.7274 | 35.53674 | -0.005336553 | 0.9981146 | 0.06141644 | 0.06137783 | -1992.396 | 4.843453 | 0.004099083 | -0.004812403 | 0.01326189 | -0.001317552 | 0.0006042316 | -0.01586187 | 0.01586187 | 0.1918361 | 0.02366133 | -9.286722 | -32.4525 | 33.75512 | -8.531609 | -32.6061 | 33.7038 | 0.9997402 | -7.338803 | -32.94355 | 33.75108 | -6.58801 | -33.053308 | 33.70346 | 0.9997479 | 0.9982289 | 0.9982492 | -0.217439 | -0.9760739 | -0.0005998605 | -0.0001134595 | -0.01597046 | 0.01597046
200 | 0.00175781 | 0.002713 | 1.44927e-05 | -0.193195 | -1.08773 | -0.0948142 | 0.00331352 | -0.00392441 | 0.00720153 | 0.00787407 | -0.00848497 | 0.551455 | 0.000128244 | 0.000130736 | 0.00123769 | 0.127752 | 18.0619 | -0.0237748 | -1.2712 | -1.21023 | -0.127218 | -1.143448 | 16.85167 | -0.00219309 | -0.00511353 | 0.00146486 | -0.00157555 | -0.00573107 | 0.388079 | 0.000189099 | 0.000184789 | 0.0018292 | 0.176661 | -17.6655 | -0.0264031 | 0.87049 | -0.953039 | -0.0639496 | 1.047151 | -18.618539 | -0.00930734 | -0.00486831 | 0.00760664 | 0.00084915 | -0.0150248 | 0.928285 | 0.000239103 | 0.00026603 | 0.0023059 | 8.70827 | 14.9406 | -0.0361352 | -1.08172 | -0.502089 | -0.121841 | 7.62655 | 14.438511 | 0.000173819 | -0.000501378 | 0.00224854 | 0.00211258 | -0.00244014 | 0.71475 | 0.000146986 | 0.000150049 | 0.00140256 | -9.15897 | -14.3906 | -0.0611257 | 0.685571 | -1.70666 | -0.0711818 | -8.473399 | -16.09726 | -0.000267915 | -0.000972167 | 0.00162421 | 0.00104304 | -0.00228312 | 0.678286 | 0.000128461 | 0.000120993 | 0.00125177 | 164.319 | 164.319 | -2.8664 | -2008.82 | -0.00534116 | 35.7274 | 35.53779 | -0.005307158 | 0.9980984 | 0.0616805 | 0.0616414 | -2005 | 4.874091 | 0.004172155 | -0.004783045 | 0.01340299 | -0.001253792 | 0.0006429023 | -0.01600745 | 0.01600745 | 0.1908258 | 0.02353671 | -9.286722 | -32.4525 | 33.75512 | -8.531609 | -32.6061 | 33.7038 | 0.9997402 | -7.329951 | -32.94893 | 33.75441 | -6.579399 | -33.05705 | 33.70545 | 0.9997483 | 0.9982116 | 0.9982331 | -0.2171554 | -0.9761371 | -0.0005300294 | -8.08606e-05 | -0.01611316 | 0.01611316
201 | 0.00175781 | 0.002713 | 1.44927e-05 | -0.191164 | -1.09294 | -0.0871585 | 0.0034108 | -0.00398223 | 0.00726556 | 0.00799003 | -0.00856146 | 0.548327 | 0.000128304 | 0.000130799 | 0.00123836 | 0.127752 | 18.0619 | -0.0237748 | -1.27421 | -1.21696 | -0.124213 | -1.146458 | 16.84494 | -0.00216861 | -0.0053425 | 0.00133896 | -0.00166567 | -0.00584544 | 0.342748 | 0.000193597 | 0.000190431 | 0.0018792 | 0.176661 | -17.6655 | -0.0264031 | 0.876834 | -0.956607 | -0.0538747 | 1.053495 | -18.622107 | -0.00909694 | -0.00480688 | 0.00780125 | 0.00115201 | -0.0150558 | 0.920462 | 0.000244284 | 0.000271712 | 0.00235571 | 8.70827 | 14.9406 | -0.0361352 | -1.08312 | -0.5054 | -0.118479 | 7.62515 | 14.4352 | 0.000135931 | -0.00050084 | 0.00233413 | 0.00217603 | -0.00254094 | 0.721273 | 0.00014794 | 0.000151019 | 0.00141179 | -9.15897 | -14.3906 | -0.0611257 | 0.690945 | -1.71458 | -0.0578373 | -8.468025 | -16.10518 | -0.00046913 | -0.00102463 | 0.00152698 | 0.000806633 | -0.00230039 | 0.694997 | 0.000130261 | 0.000123433 | 0.00127669 | 164.881 | 164.882 | -2.8844 | -2021.49 | -0.00541492 | 35.7274 | 35.53521 | -0.005379319 | 0.9980818 | 0.06194872 | 0.0619091 | -2017.612 | 4.904752 | 0.004280347 | -0.004851777 | 0.0135061 | -0.001289492 | 0.0007180616 | -0.01617962 | 0.01617962 | 0.193461 | 0.02386175 | -9.286722 | -32.4525 | 33.75512 | -8.531609 | -32.6061 | 33.7038 | 0.9997402 | -7.321567 | -32.95012 | 33.75375 | -6.571655 | -33.057307 | 33.70419 | 0.9997489 | 0.9981966 | 0.9982196 | -0.2169112 | -0.9761913 | -0.0005574657 | -1.39643e-05 | -0.01629463 | 0.01629463
202 | 0.00175781 | 0.002713 | 1.44927e-05 | -0.193502 | -1.09639 | -0.0725222 | 0.00341104 | -0.00403523 | 0.00736161 | 0.0080597 | -0.00868389 | 0.551072 | 0.000128588 | 0.000131095 | 0.00124102 | 0.127752 | 18.0619 | -0.0237748 | -1.27856 | -1.22149 | -0.111689 | -1.150808 | 16.84041 | -0.00211111 | -0.0052959 | 0.00146865 | -0.00152603 | -0.00588097 | 0.366588 | 0.000195182 | 0.000192373 | 0.0018979 | 0.176661 | -17.6655 | -0.0264031 | 0.877063 | -0.958575 | -0.0298166 | 1.053724 | -18.624075 | -0.00922318 | -0.00493387 | 0.00781169 | 0.00103525 | -0.0151923 | 0.920301 | 0.000241293 | 0.000268682 | 0.00232813 | 8.70827 | 14.9406 | -0.0361352 | -1.08737 | -0.506378 | -0.103506 | 7.6209 | 14.434222 | -0.000129869 | -0.000482807 | 0.00230759 | 0.00201268 | -0.00262535 | 0.752328 | 0.000151103 | 0.00015421 | 0.00144148 | -9.15897 | -14.3906 | -0.0611257 | 0.690916 | -1.7202 | -0.0443781 | -8.468054 | -16.1108 | -0.000417227 | -0.0011273 | 0.00159551 | 0.000863419 | -0.00240795 | 0.675538 | 0.000125447 | 0.000119219 | 0.00123299 | 165.319 | 165.319 | -2.896 | -2029.63 | -0.00547619 | 35.7274 | 35.53294 | -0.005442947 | 0.9980735 | 0.0620818 | 0.06204193 | -2025.72 | 4.924461 | 0.004294075 | -0.004918265 | 0.01368769 | -0.001310401 | 0.000686211 | -0.01637784 | 0.01637784 | 0.19565 | 0.02413174 | -9.286722 | -32.4525 | 33.75512 | -8.531609 | -32.6061 | 33.7038 | 0.9997402 | -7.317246 | -32.95121 | 33.75388 | -6.567176 | -33.058297 | 33.70428 | 0.9997488 | 0.9981887 | 0.9982114 | -0.2167824 | -0.97622 | -0.0005694605 | -5.472948e-05 | -0.01649106 | 0.01649106
203 | 0.00175781 | 0.002713 | 1.44927e-05 | -0.193131 | -1.10046 | -0.0836465 | 0.00342946 | -0.00405756 | 0.00747013 | 0.00816589 | -0.00879401 | 0.552948 | 0.00012864 | 0.000131114 | 0.00124134 | 0.127752 | 18.0619 | -0.0237748 | -1.28304 | -1.22574 | -0.132343 | -1.155288 | 16.83616 | -0.00223302 | -0.00529017 | 0.00148 | -0.00162265 | -0.00590053 | 0.378427 | 0.000194403 | 0.000190996 | 0.00188565 | 0.176661 | -17.6655 | -0.0264031 | 0.881503 | -0.961373 | -0.0251665 | 1.058164 | -18.626873 | -0.00914044 | -0.00496806 | 0.00787608 | 0.00110685 | -0.0152153 | 0.915836 | 0.000237357 | 0.000263562 | 0.00228545 | 8.70827 | 14.9406 | -0.0361352 | -1.09222 | -0.507021 | -0.110419 | 7.61605 | 14.433579 | 2.43385e-06 | -0.000314638 | 0.00224308 | 0.00209706 | -0.00240926 | 0.755229 | 0.000147725 | 0.000150989 | 0.00141156 | -9.15897 | -14.3906 | -0.0611257 | 0.694959 | -1.7286 | -0.0488281 | -8.464011 | -16.1192 | -0.000420157 | -0.00111007 | 0.00161409 | 0.000886779 | -0.002417 | 0.679758 | 0.000125773 | 0.000119406 | 0.00123497 | 166.003 | 166.003 | -2.9051 | -2035.96 | -0.00549984 | 35.7274 | 35.53204 | -0.005467988 | 0.9980578 | 0.06233489 | 0.06229453 | -2032.006 | 4.939742 | 0.004329295 | -0.004957395 | 0.01389332 | -0.001298819 | 0.0006707194 | -0.01659481 | 0.01659481 | 0.196495 | 0.0242359616 | -9.286722 | -32.4525 | 33.75512 | -8.531609 | -32.6061 | 33.7038 | 0.9997402 | -7.308723 | -32.95536 | 33.75608 | -6.557886 | -33.060452 | 33.70459 | 0.9997486 | 0.9981722 | 0.9981945 | -0.2165157 | -0.9762791 | -0.0005485066 | -7.959342e-05 | -0.0167047 | 0.0167047
204 | 0.00175781 | 0.002713 | 1.44927e-05 | -0.191414 | -1.10275 | -0.0908185 | 0.00335901 | -0.00415303 | 0.00744208 | 0.0080677 | -0.0088617 | 0.550972 | 0.000129147 | 0.000131676 | 0.00124654 | 0.127752 | 18.0619 | -0.0237748 | -1.28399 | -1.23041 | -0.120411 | -1.156238 | 16.83149 | -0.00221648 | -0.00508785 | 0.00151709 | -0.00155338 | -0.00575095 | 0.401039 | 0.000195873 | 0.000192073 | 0.00189746 | 0.176661 | -17.6655 | -0.0264031 | 0.886113 | -0.96188 | -0.0549841 | 1.062774 | -18.62738 | -0.009525 | -0.00505233 | 0.0079939 | 0.00102537 | -0.0156027 | 0.922678 | 0.000237115 | 0.000263775 | 0.00228575 | 8.70827 | 14.9406 | -0.0361352 | -1.09264 | -0.510289 | -0.101887 | 7.61563 | 14.430311 | 0.000109575 | -0.000318908 | 0.00230828 | 0.00221744 | -0.00242677 | 0.743655 | 0.000155165 | 0.000158415 | 0.00148087 | -9.15897 | -14.3906 | -0.0611257 | 0.698938 | -1.73043 | -0.0696604 | -8.460032 | -16.12103 | -0.000254264 | -0.00106679 | 0.00168119 | 0.0010703 | -0.00239135 | 0.666471 | 0.00013033 | 0.000123896 | 0.0012814 | 166.191 | 166.191 | -2.9183 | -2045.23 | -0.0056098 | 35.7274 | 35.52823 | -0.005574575 | 0.9980476 | 0.06249838 | 0.0624577 | -2041.237 | 4.962182 | 0.004257521 | -0.005051541 | 0.0138315 | -0.001405776 | 0.000611756 | -0.01654988 | 0.01654988 | 0.2004236 | 0.02472052 | -9.286722 | -32.4525 | 33.75512 | -8.531609 | -32.6061 | 33.7038 | 0.9997402 | -7.303794 | -32.95252 | 33.75224 | -6.552856 | -33.057691 | 33.7009 | 0.9997484 | 0.9981647 | 0.9981866 | -0.2163943 | -0.976306 | -0.0006567343 | -0.0001372857 | -0.01666431 | 0.01666431
205 | 0.00175781 | 0.002713 | 1.44927e-05 | -0.190364 | -1.10868 | -0.097233 | 0.00349323 | -0.00406659 | 0.00751033 | 0.00825195 | -0.00882532 | 0.551442 | 0.00012918 | 0.000131715 | 0.00124688 | 0.127752 | 18.0619 | -0.0237748 | -1.28751 | -1.2362 | -0.126913 | -1.159758 | 16.8257 | -0.00216093 | -0.00547668 | 0.0014766 | -0.0015863 | -0.00605131 | 0.357092 | 0.000199897 | 0.000196609 | 0.00194012 | 0.176661 | -17.6655 | -0.0264031 | 0.89262 | -0.969463 | -0.0658005 | 1.069281 | -18.634963 | -0.00954399 | -0.0048448 | 0.00799575 | 0.00115308 | -0.0155419 | 0.929194 | 0.000237378 | 0.000264262 | 0.00228922 | 8.70827 | 14.9406 | -0.0361352 | -1.09482 | -0.511056 | -0.115817 | 7.61345 | 14.429544 | -0.000105922 | -0.000167366 | 0.00221481 | 0.00208543 | -0.00235871 | 0.785049 | 0.000152479 | 0.00015588 | 0.00145695 | -9.15897 | -14.3906 | -0.0611257 | 0.703733 | -1.74086 | -0.0743045 | -8.455237 | -16.13146 | -0.000356123 | -0.000767144 | 0.00174464 | 0.00119656 | -0.00231983 | 0.726261 | 0.000126693 | 0.000119671 | 0.00123798 | 166.817 | 166.817 | -2.9389 | -2059.7 | -0.00554205 | 35.7274 | 35.53065 | -0.00550692 | 0.9980302 | 0.06277689 | 0.06273566 | -2055.643 | 4.997202 | 0.004403951 | -0.004977311 | 0.01395575 | -0.001299417 | 0.0007260566 | -0.01669337 | 0.01669337 | 0.198003 | 0.024421967 | -9.286722 | -32.4525 | 33.75512 | -8.531609 | -32.6061 | 33.7038 | 0.9997402 | -7.295479 | -32.95716 | 33.75498 | -6.544169 | -33.064507 | 33.7059 | 0.9997479 | 0.9981483 | 0.998169 | -0.2161305 | -0.9763645 | -0.0005437613 | -2.959873e-05 | -0.01680794 | 0.01680794
206 | 0.00175781 | 0.002713 | 1.44927e-05 | -0.19054 | -1.11089 | -0.0937998 | 0.00354386 | -0.00412306 | 0.00765618 | 0.00840248 | -0.00898166 | 0.553275 | 0.000132335 | 0.00013512 | 0.0012791 | 0.127752 | 18.0619 | -0.0237748 | -1.29075 | -1.24059 | -0.13359 | -1.162998 | 16.82131 | -0.00205516 | -0.00532923 | 0.00144336 | -0.00149656 | -0.00588783 | 0.354167 | 0.000202051 | 0.000199627 | 0.00196727 | 0.176661 | -17.6655 | -0.0264031 | 0.895123 | -0.970259 | -0.0473875 | 1.071784 | -18.635759 | -0.00957996 | -0.00503699 | 0.00813612 | 0.0011525 | -0.0157694 | 0.922443 | 0.00023985 | 0.000266758 | 0.0023118 | 8.70827 | 14.9406 | -0.0361352 | -1.09759 | -0.510108 | -0.120471 | 7.61068 | 14.430492 | -5.63627e-05 | -0.000473821 | 0.00235938 | 0.00210731 | -0.00263749 | 0.745828 | 0.00015635 | 0.000159442 | 0.00149039 | -9.15897 | -14.3906 | -0.0611257 | 0.705698 | -1.74733 | -0.0607683 | -8.453272 | -16.13793 | -0.000391311 | -0.00087744 | 0.00168573 | 0.00107007 | -0.00233882 | 0.713387 | 0.000127059 | 0.000120846 | 0.00124979 | 167.378 | 167.379 | -2.9524 | -2069.2 | -0.00563166 | 35.7274 | 35.52743 | -0.005597219 | 0.9980196 | 0.06294457 | 0.06290301 | -2065.102 | 5.020198 | 0.00447481 | -0.00505401 | 0.01422855 | -0.001306173 | 0.0007269731 | -0.01700342 | 0.01700342 | 0.2012046 | 0.0248168484 | -9.286722 | -32.4525 | 33.75512 | -8.531609 | -32.6061 | 33.7038 | 0.9997402 | -7.290274 | -32.95924 | 33.75588 | -6.538896 | -33.066251 | 33.70659 | 0.9997479 | 0.9981383 | 0.9981591 | -0.2159705 | -0.9763999 | -0.0005364782 | -4.272176e-05 | -0.01711742 | 0.01711742
207 | 0.00175781 | 0.002713 | 1.44927e-05 | -0.190933 | -1.11736 | -0.082972 | 0.00353699 | -0.00413554 | 0.0076521 | 0.00839323 | -0.00899181 | 0.551805 | 0.000129289 | 0.000131768 | 0.00124769 | 0.127752 | 18.0619 | -0.0237748 | -1.29431 | -1.24665 | -0.124446 | -1.166558 | 16.81525 | -0.00217074 | -0.00549711 | 0.00148731 | -0.00158942 | -0.00607842 | 0.358149 | 0.000195923 | 0.000192633 | 0.00190034 | 0.176661 | -17.6655 | -0.0264031 | 0.898427 | -0.975661 | -0.0433018 | 1.075088 | -18.641161 | -0.0097911 | -0.00507727 | 0.00801255 | 0.000932335 | -0.0158007 | 0.929385 | 0.000241629 | 0.000268894 | 0.00232969 | 8.70827 | 14.9406 | -0.0361352 | -1.10071 | -0.514461 | -0.115867 | 7.60756 | 14.426139 | -2.67219e-05 | -0.000323742 | 0.00228264 | 0.00211696 | -0.00246743 | 0.758303 | 0.000152963 | 0.000156174 | 0.00145986 | -9.15897 | -14.3906 | -0.0611257 | 0.709487 | -1.75437 | -0.0537983 | -8.449483 | -16.14497 | -0.000411029 | -0.000995828 | 0.00156928 | 0.000894545 | -0.0023014 | 0.692738 | 0.00012813 | 0.000120899 | 0.00125071 | 167.751 | 167.751 | -2.9682 | -2080.28 | -0.00563676 | 35.7274 | 35.5272 | -0.005603496 | 0.9980074 | 0.06313855 | 0.06309661 | -2076.135 | 5.047018 | 0.004470163 | -0.005068713 | 0.01421605 | -0.001323165 | 0.0007246155 | -0.01699685 | 0.01699685 | 0.2013868 | 0.0248393224 | -9.286722 | -32.4525 | 33.75512 | -8.531609 | -32.6061 | 33.7038 | 0.9997402 | -7.282925 | -32.96022 | 33.75525 | -6.532472 | -33.0673 | 33.70637 | 0.9997485 | 0.9981249 | 0.9981474 | -0.2157568 | -0.9764471 | -0.0005541623 | -4.438774e-05 | -0.01711217 | 0.01711217
208 | 0.00175781 | 0.002713 | 1.44927e-05 | -0.189876 | -1.12373 | -0.0874658 | 0.00357859 | -0.0042545 | 0.00775249 | 0.00847969 | -0.00915558 | 0.550583 | 0.000129349 | 0.000131866 | 0.00124846 | 0.127752 | 18.0619 | -0.0237748 | -1.29863 | -1.25607 | -0.127233 | -1.170878 | 16.80583 | -0.00220843 | -0.00553812 | 0.0014192 | -0.00167255 | -0.00607399 | 0.345961 | 0.000198178 | 0.000195403 | 0.00192704 | 0.176661 | -17.6655 | -0.0264031 | 0.903395 | -0.979967 | -0.0549115 | 1.080056 | -18.645467 | -0.00976798 | -0.0050809 | 0.0080722 | 0.000995303 | -0.0158442 | 0.927669 | 0.000242049 | 0.000268985 | 0.00233172 | 8.70827 | 14.9406 | -0.0361352 | -1.10365 | -0.519141 | -0.111724 | 7.60462 | 14.421459 | -5.56469e-05 | -0.000515123 | 0.00243413 | 0.00216328 | -0.00273405 | 0.742635 | 0.000153268 | 0.000156599 | 0.00146363 | -9.15897 | -14.3906 | -0.0611257 | 0.713591 | -1.76384 | -0.0615118 | -8.445379 | -16.15444 | -0.000371511 | -0.00104385 | 0.00170839 | 0.00103494 | -0.0024503 | 0.687792 | 0.000131662 | 0.000125616 | 0.00129902 | 168.376 | 168.376 | -2.9831 | -2090.68 | -0.00576496 | 35.7274 | 35.52269 | -0.005729911 | 0.9979903 | 0.06340858 | 0.0633661 | -2086.478 | 5.072163 | 0.004527654 | -0.005203564 | 0.01438976 | -0.001408121 | 0.0007322114 | -0.01723893 | 0.01723893 | 0.205967 | 0.02540426 | -9.286722 | -32.4525 | 33.75512 | -8.531609 | -32.6061 | 33.7038 | 0.9997402 | -7.274501 | -32.96027 | 33.75349 | -6.524564 | -33.066926 | 33.70447 | 0.9997489 | 0.99811 | 0.9981335 | -0.2155185 | -0.9764998 | -0.0006275852 | -4.832477e-05 | -0.01736163 | 0.01736163
209 | 0.00175781 | 0.002713 | 1.44927e-05 | -0.191363 | -1.12605 | -0.0719223 | 0.0035922 | -0.00428343 | 0.00779268 | 0.00851799 | -0.00920926 | 0.550552 | 0.000129481 | 0.000131982 | 0.00124957 | 0.127752 | 18.0619 | -0.0237748 | -1.30222 | -1.25889 | -0.108014 | -1.174468 | 16.80301 | -0.00222663 | -0.00566715 | 0.00151181 | -0.00164416 | -0.00624962 | 0.35417 | 0.000199127 | 0.000196568 | 0.00193751 | 0.176661 | -17.6655 | -0.0264031 | 0.904956 | -0.98081 | -0.0403447 | 1.081617 | -18.64631 | -0.00987715 | -0.00509323 | 0.00809094 | 0.000966794 | -0.0159372 | 0.930118 | 0.000243696 | 0.000270891 | 0.0023481 | 8.70827 | 14.9406 | -0.0361352 | -1.10706 | -0.519792 | -0.100097 | 7.60121 | 14.420808 | -0.000143474 | -0.000500605 | 0.00244878 | 0.00213761 | -0.00278169 | 0.75363 | 0.000149024 | 0.000152211 | 0.00142301 | -9.15897 | -14.3906 | -0.0611257 | 0.714555 | -1.76756 | -0.0499074 | -8.444415 | -16.15816 | -0.000363727 | -0.000967975 | 0.00176089 | 0.00112237 | -0.00245407 | 0.699934 | 0.000126461 | 0.00011999 | 0.00124105 | 168.687 | 168.687 | -2.9953 | -2099.27 | -0.00580997 | 35.7274 | 35.52104 | -0.005775988 | 0.9979809 | 0.06355683 | 0.06351405 | -2095.031 | 5.092955 | 0.00454832 | -0.00523955 | 0.01446121 | -0.001424808 | 0.0007335776 | -0.01732831 | 0.01732831 | 0.2075751 | 0.0256026 | -9.286722 | -32.4525 | 33.75512 | -8.531609 | -32.6061 | 33.7038 | 0.9997402 | -7.269947 | -32.96117 | 33.75338 | -6.519593 | -33.067118 | 33.7037 | 0.9997487 | 0.9981015 | 0.9981246 | -0.2153842 | -0.9765294 | -0.0006400227 | -5.120732e-05 | -0.01745229 | 0.01745229
210 | 0.00175781 | 0.002713 | 1.44927e-05 | -0.193838 | -1.12876 | -0.081523 | 0.00361747 | -0.00428707 | 0.00785114 | 0.0085863 | -0.0092559 | 0.55142 | 0.000129141 | 0.000131623 | 0.00124621 | 0.127752 | 18.0619 | -0.0237748 | -1.30704 | -1.26205 | -0.120679 | -1.179288 | 16.79985 | -0.002113 | -0.0056852 | 0.0015232 | -0.00153825 | -0.00625994 | 0.346624 | 0.000197297 | 0.000194509 | 0.00191795 | 0.176661 | -17.6655 | -0.0264031 | 0.905179 | -0.983113 | -0.0464777 | 1.08184 | -18.648613 | -0.0098899 | -0.00503524 | 0.00815075 | 0.00105688 | -0.015982 | 0.931071 | 0.000244254 | 0.000271361 | 0.00235274 | 8.70827 | 14.9406 | -0.0361352 | -1.11141 | -0.519687 | -0.10833 | 7.59686 | 14.420913 | -7.06704e-05 | -0.000493844 | 0.00254316 | 0.00227337 | -0.00283788 | 0.747936 | 0.000148092 | 0.000151151 | 0.00141334 | -9.15897 | -14.3906 | -0.0611257 | 0.714246 | -1.77211 | -0.0544834 | -8.444724 | -16.16271 | -0.000342981 | -0.00110003 | 0.00169399 | 0.00101579 | -0.00245879 | 0.674994 | 0.000126973 | 0.000120333 | 0.00124467 | 169.061 | 169.061 | -3.0101 | -2109.67 | -0.00582417 | 35.7274 | 35.5205 | -0.005790952 | 0.9979718 | 0.06370005 | 0.06365698 | -2105.391 | 5.118139 | 0.004582972 | -0.005252572 | 0.0145707 | -0.001410385 | 0.0007407851 | -0.01744752 | 0.01744752 | 0.2080825 | 0.0256651758 | -9.286722 | -32.4525 | 33.75512 | -8.531609 | -32.6061 | 33.7038 | 0.9997402 | -7.265436 | -32.96256 | 33.75377 | -6.51502 | -33.069526 | 33.70518 | 0.9997485 | 0.9980929 | 0.9981156 | -0.2152481 | -0.9765594 | -0.0006201788 | -4.942122e-05 | -0.01757036 | 0.01757036
211 | 0.00175781 | 0.002713 | 1.44927e-05 | -0.192304 | -1.13541 | -0.0756845 | 0.00367936 | -0.00437328 | 0.00793206 | 0.00868309 | -0.00937701 | 0.549513 | 0.000130074 | 0.000132593 | 0.00125543 | 0.127752 | 18.0619 | -0.0237748 | -1.31128 | -1.27108 | -0.11349 | -1.183528 | 16.79082 | -0.0023176 | -0.00592232 | 0.00151091 | -0.00175499 | -0.00648493 | 0.342382 | 0.000203687 | 0.000201275 | 0.00198161 | 0.176661 | -17.6655 | -0.0264031 | 0.912134 | -0.987978 | -0.0434878 | 1.088795 | -18.653478 | -0.00997848 | -0.00516473 | 0.00824917 | 0.00103623 | -0.0161794 | 0.928277 | 0.000245389 | 0.000273365 | 0.00236808 | 8.70827 | 14.9406 | -0.0361352 | -1.11459 | -0.523426 | -0.105625 | 7.59368 | 14.417174 | -7.3754e-05 | -0.000578184 | 0.00245161 | 0.00214219 | -0.00279413 | 0.738539 | 0.000156114 | 0.000159438 | 0.00149019 | -9.15897 | -14.3906 | -0.0611257 | 0.720823 | -1.78256 | -0.0479352 | -8.438147 | -16.17316 | -0.000425829 | -0.00104688 | 0.00172811 | 0.00102082 | -0.00249353 | 0.69602 | 0.000125714 | 0.000119331 | 0.0012342 | 169.815 | 169.815 | -3.0272 | -2121.66 | -0.00592284 | 35.7274 | 35.51706 | -0.005887295 | 0.9979513 | 0.06402208 | 0.06397835 | -2117.313 | 5.147121 | 0.00465928 | -0.0053532 | 0.01470597 | -0.001470681 | 0.0007767608 | -0.01764835 | 0.01764835 | 0.2116077 | 0.0260999816 | -9.286722 | -32.4525 | 33.75512 | -8.531609 | -32.6061 | 33.7038 | 0.9997402 | -7.254619 | -32.96398 | 33.75283 | -6.504885 | -33.070652 | 33.70433 | 0.999749 | 0.998073 | 0.998097 | -0.2149337 | -0.9766287 | -0.0006712331 | -2.268686e-05 | -0.01777905 | 0.01777905
212 | 0.00175781 | 0.002713 | 1.44927e-05 | -0.191547 | -1.13948 | -0.108254 | 0.00372713 | -0.00432999 | 0.00800906 | 0.008797 | -0.00939986 | 0.551354 | 0.000129993 | 0.000132488 | 0.00125449 | 0.127752 | 18.0619 | -0.0237748 | -1.31314 | -1.2746 | -0.138253 | -1.185388 | 16.7873 | -0.00231323 | -0.00606705 | 0.00140496 | -0.00182892 | -0.00655136 | 0.313296 | 0.000203688 | 0.00020097 | 0.00197983 | 0.176661 | -17.6655 | -0.0264031 | 0.915406 | -0.992616 | -0.0690429 | 1.092067 | -18.658116 | -0.00992218 | -0.00527729 | 0.00833566 | 0.00106784 | -0.0162673 | 0.922229 | 0.000242656 | 0.000269538 | 0.00233617 | 8.70827 | 14.9406 | -0.0361352 | -1.11553 | -0.524447 | -0.136777 | 7.59274 | 14.416153 | -7.73674e-05 | -0.00057751 | 0.00249211 | 0.00218109 | -0.00283597 | 0.739888 | 0.000151458 | 0.000154772 | 0.00144702 | -9.15897 | -14.3906 | -0.0611257 | 0.722865 | -1.79048 | -0.0827193 | -8.436105 | -16.18108 | -0.000236596 | -0.00103497 | 0.00183879 | 0.00124709 | -0.00251865 | 0.678109 | 0.000126956 | 0.000120224 | 0.00124359 | 170.185 | 170.185 | -3.0359 | -2127.76 | -0.00588224 | 35.7274 | 35.51851 | -0.005846866 | 0.9979422 | 0.06416425 | 0.06412024 | -2123.381 | 5.161873 | 0.004718976 | -0.005321836 | 0.01485528 | -0.001403891 | 0.0008010308 | -0.01779426 | 0.01779426 | 0.2101571 | 0.02592107 | -9.286722 | -32.4525 | 33.75512 | -8.531609 | -32.6061 | 33.7038 | 0.9997402 | -7.250717 | -32.96838 | 33.75629 | -6.500673 | -33.074269 | 33.70706 | 0.9997489 | 0.9980642 | 0.9980882 | -0.214796 | -0.9766589 | -0.0005979351 | -4.924867e-06 | -0.01792054 | 0.01792054
213 | 0.00175781 | 0.002713 | 1.44927e-05 | -0.191924 | -1.14496 | -0.0943168 | 0.00384935 | -0.0043368 | 0.0080611 | 0.00893381 | -0.00942126 | 0.550974 | 0.000130634 | 0.000133177 | 0.00126102 | 0.127752 | 18.0619 | -0.0237748 | -1.31857 | -1.282 | -0.132481 | -1.190818 | 16.7799 | -0.00212846 | -0.00623745 | 0.00142443 | -0.00166668 | -0.00669924 | 0.296056 | 0.000206005 | 0.000203909 | 0.00200654 | 0.176661 | -17.6655 | -0.0264031 | 0.919055 | -0.997549 | -0.064896 | 1.095716 | -18.663049 | -0.00987379 | -0.00520759 | 0.00864836 | 0.00143152 | -0.0165129 | 0.918083 | 0.000246549 | 0.000274136 | 0.00237596 | 8.70827 | 14.9406 | -0.0361352 | -1.11996 | -0.528 | -0.117886 | 7.58831 | 14.4126 | -0.00010999 | -0.000781214 | 0.00248829 | 0.00206805 | -0.00295925 | 0.722122 | 0.000155624 | 0.00015895 | 0.00148581 | -9.15897 | -14.3906 | -0.0611257 | 0.727084 | -1.80025 | -0.0719862 | -8.431886 | -16.19085 | -0.000810134 | -0.000941373 | 0.00166238 | 0.00078918 | -0.00254069 | 0.765112 | 0.000124468 | 0.000117798 | 0.00121848 | 170.746 | 170.746 | -3.0517 | -2138.84 | -0.00593721 | 35.7274 | 35.51663 | -0.005899447 | 0.9979255 | 0.06442381 | 0.06437925 | -2134.403 | 5.188666 | 0.004851203 | -0.005338653 | 0.01493671 | -0.001394113 | 0.000906663 | -0.01793446 | 0.01793446 | 0.2121211 | 0.0261633054 | -9.286722 | -32.4525 | 33.75512 | -8.531609 | -32.6061 | 33.7038 | 0.9997402 | -7.241068 | -32.97075 | 33.75653 | -6.492594 | -33.075649 | 33.70686 | 0.9997501 | 0.9980459 | 0.9980731 | -0.2145086 | -0.9767221 | -0.0005822747 | 9.482466e-05 | -0.01806876 | 0.01806876
214 | 0.00175781 | 0.002713 | 1.44927e-05 | -0.194234 | -1.14579 | -0.0783117 | 0.00377716 | -0.00453056 | 0.0081716 | 0.00892767 | -0.00968107 | 0.54911 | 0.000130857 | 0.0001334 | 0.00126306 | 0.127752 | 18.0619 | -0.0237748 | -1.32385 | -1.28584 | -0.107051 | -1.196098 | 16.77606 | -0.00242861 | -0.00604657 | 0.00140466 | -0.00193084 | -0.00654434 | 0.322041 | 0.000207265 | 0.000205727 | 0.00202143 | 0.176661 | -17.6655 | -0.0264031 | 0.921076 | -0.994872 | -0.042305 | 1.097737 | -18.660372 | -0.0102159 | -0.00528606 | 0.00838666 | 0.00100589 | -0.0165079 | 0.929296 | 0.000246575 | 0.000274117 | 0.00237583 | 8.70827 | 14.9406 | -0.0361352 | -1.12519 | -0.526968 | -0.108383 | 7.58308 | 14.413632 | 2.02663e-05 | -0.000590963 | 0.00264157 | 0.00237718 | -0.00294788 | 0.731606 | 0.000155453 | 0.000159004 | 0.00148605 | -9.15897 | -14.3906 | -0.0611257 | 0.727154 | -1.80059 | -0.0599982 | -8.431816 | -16.19119 | -0.000358029 | -0.00107219 | 0.00179154 | 0.00111325 | -0.00254347 | 0.686523 | 0.000127974 | 0.000122124 | 0.0012629 | 171.307 | 171.307 | -3.0682 | -2150.37 | -0.00610434 | 35.7274 | 35.5106 | -0.006068298 | 0.9979115 | 0.0646408 | 0.06459579 | -2145.879 | 5.216564 | 0.004795992 | -0.005549392 | 0.01513577 | -0.001551209 | 0.0007978095 | -0.01818242 | 0.01818242 | 0.2180922 | 0.0268997916 | -9.286722 | -32.4525 | 33.75512 | -8.531609 | -32.6061 | 33.7038 | 0.9997402 | -7.235718 | -32.96725 | 33.75197 | -6.485343 | -33.074004 | 33.70385 | 0.9997485 | 0.9980376 | 0.9980606 | -0.2143792 | -0.9767505 | -0.0007265667 | -2.683333e-05 | -0.01832017 | 0.01832017
215 | 0.00175781 | 0.002713 | 1.44927e-05 | -0.194401 | -1.14784 | -0.0769302 | 0.00379125 | -0.00449952 | 0.00816127 | 0.00894053 | -0.00964877 | 0.549799 | 0.0001304 | 0.000132872 | 0.00125812 | 0.127752 | 18.0619 | -0.0237748 | -1.32701 | -1.28787 | -0.111428 | -1.199258 | 16.77403 | -0.00222018 | -0.0061069 | 0.00142353 | -0.00173769 | -0.00658939 | 0.308318 | 0.000209244 | 0.000207577 | 0.00204036 | 0.176661 | -17.6655 | -0.0264031 | 0.923962 | -0.99674 | -0.0399489 | 1.100623 | -18.66224 | -0.0104161 | -0.0052768 | 0.00831409 | 0.000871741 | -0.0165646 | 0.936274 | 0.000247587 | 0.000275378 | 0.00238598 | 8.70827 | 14.9406 | -0.0361352 | -1.12608 | -0.526857 | -0.106611 | 7.58219 | 14.413743 | 9.94803e-05 | -0.000595944 | 0.00260881 | 0.00238682 | -0.00288328 | 0.723014 | 0.000153145 | 0.000156361 | 0.00146197 | -9.15897 | -14.3906 | -0.0611257 | 0.72987 | -1.80409 | -0.0517731 | -8.4291 | -16.19469 | -0.000284054 | -0.00111454 | 0.00170392 | 0.00105608 | -0.00245468 | 0.665426 | 0.000128752 | 0.000122048 | 0.00126239 | 171.559 | 171.559 | -3.0843 | -2161.68 | -0.00609828 | 35.7274 | 35.51082 | -0.006061877 | 0.9979005 | 0.06481099 | 0.06476563 | -2157.142 | 5.243943 | 0.004811394 | -0.005519664 | 0.01511395 | -0.001527213 | 0.0008189425 | -0.01815648 | 0.01815648 | 0.2178757 | 0.0268730872 | -9.286722 | -32.4525 | 33.75512 | -8.531609 | -32.6061 | 33.7038 | 0.9997402 | -7.229842 | -32.96872 | 33.75214 | -6.481567 | -33.075983 | 33.70506 | 0.9997498 | 0.9980263 | 0.998053 | -0.2142039 | -0.976789 | -0.0007039134 | -4.35659e-06 | -0.01829406 | 0.01829406
216 | 0.00175781 | 0.002713 | 1.44927e-05 | -0.192453 | -1.15277 | -0.0871158 | 0.00378671 | -0.00455202 | 0.00828417 | 0.00903351 | -0.00979886 | 0.552646 | 0.00013095 | 0.000133479 | 0.0012638 | 0.127752 | 18.0619 | -0.0237748 | -1.32904 | -1.29459 | -0.121661 | -1.201288 | 16.76731 | -0.00227793 | -0.00615231 | 0.00146039 | -0.00177314 | -0.0066571 | 0.315702 | 0.000204634 | 0.000203288 | 0.00199766 | 0.176661 | -17.6655 | -0.0264031 | 0.929338 | -1.00054 | -0.0608887 | 1.105999 | -18.66604 | -0.0103139 | -0.00522067 | 0.00849032 | 0.00111254 | -0.0166471 | 0.932087 | 0.000247709 | 0.000275621 | 0.00238782 | 8.70827 | 14.9406 | -0.0361352 | -1.12931 | -0.529652 | -0.0996555 | 7.57896 | 14.410948 | -0.000259361 | -0.00071482 | 0.00263057 | 0.00215762 | -0.0031318 | 0.746679 | 0.000154796 | 0.000158142 | 0.001478 | -9.15897 | -14.3906 | -0.0611257 | 0.735797 | -1.81359 | -0.0675588 | -8.423173 | -16.20419 | -0.000661142 | -0.000989484 | 0.0018765 | 0.00105973 | -0.00271036 | 0.741262 | 0.000128822 | 0.00012243 | 0.00126627 | 172.182 | 172.182 | -3.0936 | -2168.24 | -0.0061669 | 35.7274 | 35.50839 | -0.006129988 | 0.9978867 | 0.06502445 | 0.06497864 | -2163.658 | 5.259783 | 0.004825815 | -0.005591125 | 0.01534704 | -0.001541101 | 0.0007757908 | -0.01840316 | 0.01840316 | 0.2203273 | 0.02717547 | -9.286722 | -32.4525 | 33.75512 | -8.531609 | -32.6061 | 33.7038 | 0.9997402 | -7.221885 | -32.9715 | 33.75315 | -6.472961 | -33.076988 | 33.7044 | 0.9997496 | 0.9980107 | 0.998037 | -0.2139618 | -0.976842 | -0.0007073792 | -5.79308e-05 | -0.01853706 | 0.01853706
217 | 0.00175781 | 0.002713 | 1.44927e-05 | -0.191643 | -1.15721 | -0.0810562 | 0.00392029 | -0.0045657 | 0.00836591 | 0.00919657 | -0.009842 | 0.550764 | 0.000130728 | 0.00013325 | 0.00126171 | 0.127752 | 18.0619 | -0.0237748 | -1.3309 | -1.29972 | -0.11648 | -1.203148 | 16.76218 | -0.00228351 | -0.00630875 | 0.00152212 | -0.00175716 | -0.0068351 | 0.316698 | 0.000209169 | 0.000207679 | 0.00204071 | 0.176661 | -17.6655 | -0.0264031 | 0.933099 | -1.00457 | -0.044623 | 1.10976 | -18.67007 | -0.0103123 | -0.00543314 | 0.00856198 | 0.0010454 | -0.0167908 | 0.925181 | 0.000242969 | 0.000270257 | 0.00234101 | 8.70827 | 14.9406 | -0.0361352 | -1.12997 | -0.530691 | -0.10981 | 7.5783 | 14.409909 | -5.50255e-05 | -0.000750085 | 0.00273359 | 0.00235624 | -0.00316135 | 0.725794 | 0.000152233 | 0.000155587 | 0.00145444 | -9.15897 | -14.3906 | -0.0611257 | 0.737719 | -1.82049 | -0.0479101 | -8.421251 | -16.21109 | -0.000587239 | -0.00100907 | 0.00181472 | 0.00103044 | -0.00262675 | 0.727028 | 0.000131263 | 0.000124219 | 0.00128494 | 172.62 | 172.62 | -3.1146 | -2182.93 | -0.00618665 | 35.7274 | 35.50766 | -0.006150475 | 0.9978762 | 0.06518444 | 0.06513828 | -2178.294 | 5.295364 | 0.004971851 | -0.005617261 | 0.01548666 | -0.001526177 | 0.0008807674 | -0.01860571 | 0.01860571 | 0.2210329 | 0.0272625 | -9.286722 | -32.4525 | 33.75512 | -8.531609 | -32.6061 | 33.7038 | 0.9997402 | -7.218103 | -32.97327 | 33.75407 | -6.46854 | -33.079979 | 33.70648 | 0.9997491 | 0.9980031 | 0.9980279 | -0.2138439 | -0.9768678 | -0.0006824115 | 3.700147e-05 | -0.01874695 | 0.01874695
218 | 0.00175781 | 0.002713 | 1.44927e-05 | -0.191465 | -1.16355 | -0.0712575 | 0.00395572 | -0.00464731 | 0.00844706 | 0.00927642 | -0.00996804 | 0.549148 | 0.000130976 | 0.000133486 | 0.00126391 | 0.127752 | 18.0619 | -0.0237748 | -1.33515 | -1.30728 | -0.100233 | -1.207398 | 16.75462 | -0.00231666 | -0.00603554 | 0.00145945 | -0.00179567 | -0.00655652 | 0.324692 | 0.000211901 | 0.000210786 | 0.00206889 | 0.176661 | -17.6655 | -0.0264031 | 0.937863 | -1.00872 | -0.0395141 | 1.114524 | -18.67422 | -0.0104004 | -0.00540545 | 0.00866986 | 0.00113468 | -0.0169406 | 0.926594 | 0.000251755 | 0.00028053 | 0.00242935 | 8.70827 | 14.9406 | -0.0361352 | -1.13299 | -0.535101 | -0.0945994 | 7.57528 | 14.405499 | -5.7707e-05 | -0.000771715 | 0.0027276 | 0.00233951 | -0.00316893 | 0.724068 | 0.000153379 | 0.000156723 | 0.00146479 | -9.15897 | -14.3906 | -0.0611257 | 0.741718 | -1.82891 | -0.0496296 | -8.417252 | -16.21951 | -0.000499496 | -0.00100913 | 0.00181908 | 0.00108427 | -0.0025929 | 0.715259 | 0.000125872 | 0.000119419 | 0.00123517 | 173.181 | 173.181 | -3.1249 | -2190.17 | -0.00626449 | 35.7274 | 35.50485 | -0.00622925 | 0.9978593 | 0.06544403 | 0.06539733 | -2185.482 | 5.312836 | 0.005021392 | -0.005712982 | 0.01562679 | -0.001582185 | 0.0008905954 | -0.01879651 | 0.01879651 | 0.2238139 | 0.02760552 | -9.286722 | -32.4525 | 33.75512 | -8.531609 | -32.6061 | 33.7038 | 0.9997402 | -7.209854 | -32.97413 | 33.75315 | -6.460756 | -33.079719 | 33.70474 | 0.9997495 | 0.9979877 | 0.9980137 | -0.2136054 | -0.97692 | -0.000729391 | 3.780097e-05 | -0.01894294 | 0.01894294
219 | 0.00175781 | 0.002713 | 1.44927e-05 | -0.190701 | -1.16658 | -0.0755793 | 0.00394945 | -0.00468387 | 0.00848323 | 0.00929335 | -0.0100278 | 0.550105 | 0.000131096 | 0.00013361 | 0.00126509 | 0.127752 | 18.0619 | -0.0237748 | -1.3375 | -1.31252 | -0.112019 | -1.209748 | 16.74938 | -0.00228594 | -0.00623607 | 0.00168403 | -0.00165158 | -0.00687042 | 0.346634 | 0.000208199 | 0.000206961 | 0.0020313 | 0.176661 | -17.6655 | -0.0264031 | 0.941689 | -1.01084 | -0.0336965 | 1.11835 | -18.67634 | -0.0105218 | -0.00546356 | 0.00874846 | 0.00112973 | -0.0171151 | 0.927068 | 0.000249288 | 0.000277694 | 0.00240463 | 8.70827 | 14.9406 | -0.0361352 | -1.13508 | -0.536557 | -0.10295 | 7.57319 | 14.404043 | 7.05219e-05 | -0.000729787 | 0.00277547 | 0.00247717 | -0.00313643 | 0.717041 | 0.000151271 | 0.000154409 | 0.00144345 | -9.15897 | -14.3906 | -0.0611257 | 0.745405 | -1.8345 | -0.0537042 | -8.413565 | -16.2251 | -0.000494135 | -0.0010574 | 0.00180604 | 0.00105385 | -0.00260538 | 0.707522 | 0.000131658 | 0.0001247 | 0.00128985 | 173.555 | 173.555 | -3.1355 | -2197.63 | -0.00634092 | 35.7274 | 35.50214 | -0.00630507 | 0.9978476 | 0.06562337 | 0.06557628 | -2192.9 | 5.33087 | 0.005022527 | -0.005756947 | 0.0156907 | -0.001609193 | 0.0008747732 | -0.01887392 | 0.01887392 | 0.2265446 | 0.0279423208 | -9.286722 | -32.4525 | 33.75512 | -8.531609 | -32.6061 | 33.7038 | 0.9997402 | -7.203817 | -32.97448 | 33.7522 | -6.45484 | -33.080383 | 33.70425 | 0.9997495 | 0.9979764 | 0.9980026 | -0.2134325 | -0.9769578 | -0.0007528391 | 1.841913e-05 | -0.01902104 | 0.01902104
220 | 0.00175781 | 0.002713 | 1.44927e-05 | -0.18616 | -1.17409 | -0.0709197 | 0.00404949 | -0.00469463 | 0.0085795 | 0.00945013 | -0.0100953 | 0.549722 | 0.000131679 | 0.000134232 | 0.00127091 | 0.127752 | 18.0619 | -0.0237748 | -1.34126 | -1.31997 | -0.0955032 | -1.213508 | 16.74193 | -0.00236149 | -0.0062398 | 0.00155862 | -0.00179725 | -0.00680404 | 0.331321 | 0.000214114 | 0.000213474 | 0.00209241 | 0.176661 | -17.6655 | -0.0264031 | 0.954445 | -1.01666 | -0.0433696 | 1.131106 | -18.68216 | -0.0104113 | -0.00552713 | 0.00881633 | 0.00119449 | -0.0171329 | 0.921494 | 0.000250375 | 0.000278525 | 0.00241284 | 8.70827 | 14.9406 | -0.0361352 | -1.13775 | -0.538189 | -0.0904708 | 7.57052 | 14.402411 | -8.8694e-05 | -0.000653922 | 0.00275442 | 0.00240135 | -0.00314396 | 0.738227 | 0.000155983 | 0.000159341 | 0.00148937 | -9.15897 | -14.3906 | -0.0611257 | 0.756487 | -1.84731 | -0.0559995 | -8.402483 | -16.23791 | -0.000649198 | -0.00117589 | 0.00184025 | 0.000948197 | -0.00277328 | 0.713833 | 0.000129834 | 0.000123106 | 0.00127334 | 174.49 | 174.49 | -3.1594 | -2214.36 | -0.00635883 | 35.7274 | 35.5016 | -0.006320172 | 0.9978168 | 0.0660906 | 0.06604249 | -2209.526 | 5.371287 | 0.005142101 | -0.005787241 | 0.01585687 | -0.001593614 | 0.000948474 | -0.01909002 | 0.01909002 | 0.2271845 | 0.0280212442 | -9.286722 | -32.4525 | 33.75512 | -8.531609 | -32.6061 | 33.7038 | 0.9997402 | -7.188975 | -32.97984 | 33.75428 | -6.439414 | -33.084571 | 33.70541 | 0.9997493 | 0.9979469 | 0.9979726 | -0.2129797 | -0.9770566 | -0.0007273224 | 8.21824e-05 | -0.01924151 | 0.01924151
221 | 0.00175781 | 0.002713 | 1.44927e-05 | -0.184217 | -1.17914 | -0.104265 | 0.00416772 | -0.00475552 | 0.00862106 | 0.00955822 | -0.010146 | 0.546159 | 0.000132009 | 0.000134605 | 0.00127445 | 0.127752 | 18.0619 | -0.0237748 | -1.344 | -1.32697 | -0.140411 | -1.216248 | 16.73493 | -0.00225905 | -0.00630974 | 0.00161446 | -0.00167969 | -0.0068891 | 0.33012 | 0.00021388 | 0.000213105 | 0.00208997 | 0.176661 | -17.6655 | -0.0264031 | 0.960852 | -1.02026 | -0.064982 | 1.137513 | -18.68576 | -0.0104425 | -0.00551141 | 0.00881406 | 0.00119174 | -0.0171456 | 0.922781 | 0.000253226 | 0.000282193 | 0.00244328 | 8.70827 | 14.9406 | -0.0361352 | -1.13807 | -0.541375 | -0.146008 | 7.5702 | 14.399225 | 7.8027e-05 | -0.000746491 | 0.00269798 | 0.0023978 | -0.00306627 | 0.713141 | 0.000154209 | 0.000157526 | 0.00147281 | -9.15897 | -14.3906 | -0.0611257 | 0.761743 | -1.8545 | -0.0628311 | -8.397227 | -16.2451 | -0.000658148 | -0.00103239 | 0.00193073 | 0.00109613 | -0.00278667 | 0.736502 | 0.000129911 | 0.000123004 | 0.00127236 | 175.051 | 175.051 | -3.1632 | -2217.08 | -0.00643297 | 35.7274 | 35.49881 | -0.006398187 | 0.9977994 | 0.06635403 | 0.06630535 | -2212.201 | 5.377791 | 0.005269219 | -0.005857019 | 0.0159098 | -0.001640658 | 0.001052858 | -0.01922654 | 0.01922654 | 0.2298333 | 0.02834795 | -9.286722 | -32.4525 | 33.75512 | -8.531609 | -32.6061 | 33.7038 | 0.9997402 | -7.180979 | -32.98003 | 33.75276 | -6.432687 | -33.084985 | 33.70454 | 0.9997501 | 0.9979319 | 0.99796 | -0.2127523 | -0.9771062 | -0.0007673024 | 0.0001795024 | -0.0193912 | 0.0193912
222 | 0.00175781 | 0.002713 | 1.44927e-05 | -0.18463 | -1.17994 | -0.100121 | 0.00408093 | -0.00476075 | 0.00870169 | 0.0095676 | -0.0102474 | 0.550166 | 0.000131325 | 0.000133812 | 0.00126706 | 0.127752 | 18.0619 | -0.0237748 | -1.34676 | -1.32778 | -0.132303 | -1.219008 | 16.73412 | -0.00241535 | -0.00650278 | 0.00146885 | -0.00192402 | -0.00699411 | 0.3037 | 0.000215032 | 0.000214074 | 0.00210056 | 0.176661 | -17.6655 | -0.0264031 | 0.962329 | -1.02071 | -0.0641936 | 1.13899 | -18.68621 | -0.010602 | -0.00542947 | 0.00885712 | 0.00122762 | -0.0172591 | 0.928411 | 0.000253542 | 0.00028218 | 0.00244449 | 8.70827 | 14.9406 | -0.0361352 | -1.14099 | -0.539945 | -0.134837 | 7.56728 | 14.400655 | -0.000112169 | -0.000692207 | 0.0027842 | 0.00240082 | -0.0032052 | 0.737489 | 0.000152053 | 0.000155123 | 0.00145035 | -9.15897 | -14.3906 | -0.0611257 | 0.763582 | -1.8577 | -0.0682243 | -8.395388 | -16.2483 | -0.000504446 | -0.00102579 | 0.00196909 | 0.00122266 | -0.0027529 | 0.719066 | 0.000129458 | 0.00012259 | 0.00126808 | 175.363 | 175.363 | -3.1768 | -2226.57 | -0.00643653 | 35.7274 | 35.49873 | -0.00640037 | 0.9977914 | 0.0664738 | 0.06642485 | -2221.652 | 5.400767 | 0.005195382 | -0.005875202 | 0.01607778 | -0.001623752 | 0.0009439319 | -0.01935097 | 0.01935097 | 0.2299605 | 0.0283636422 | -9.286722 | -32.4525 | 33.75512 | -8.531609 | -32.6061 | 33.7038 | 0.9997402 | -7.17638 | -32.98242 | 33.75412 | -6.42829 | -33.086865 | 33.70554 | 0.9997503 | 0.9979224 | 0.9979511 | -0.2126075 | -0.9771377 | -0.0007455915 | 6.577148e-05 | -0.01950371 | 0.01950371
223 | 0.00175781 | 0.002713 | 1.44927e-05 | -0.180867 | -1.18624 | -0.0948264 | 0.00428477 | -0.00478953 | 0.00875842 | 0.00975676 | -0.0102615 | 0.54578 | 0.000131601 | 0.000134115 | 0.00126987 | 0.127752 | 18.0619 | -0.0237748 | -1.34805 | -1.33536 | -0.134584 | -1.220298 | 16.72654 | -0.00240348 | -0.00652092 | 0.00144276 | -0.00192856 | -0.00699585 | 0.297198 | 0.000214599 | 0.000214139 | 0.00209854 | 0.176661 | -17.6655 | -0.0264031 | 0.97161 | -1.02607 | -0.0585447 | 1.148271 | -18.69157 | -0.0102514 | -0.00567374 | 0.00895815 | 0.00129865 | -0.0172238 | 0.911498 | 0.0002568 | 0.000285794 | 0.00247634 | 8.70827 | 14.9406 | -0.0361352 | -1.1413 | -0.543404 | -0.133769 | 7.56697 | 14.397196 | -0.000112437 | -0.000786055 | 0.00279018 | 0.00236463 | -0.00326312 | 0.729137 | 0.000151404 | 0.000154736 | 0.00144628 | -9.15897 | -14.3906 | -0.0611257 | 0.770223 | -1.86795 | -0.0660583 | -8.388747 | -16.25855 | -0.000575545 | -0.000939818 | 0.00193945 | 0.00119215 | -0.00270751 | 0.73801 | 0.000127603 | 0.000121834 | 0.00125993 | 175.987 | 175.988 | -3.1964 | -2240.37 | -0.00647902 | 35.7274 | 35.49722 | -0.006442671 | 0.9977714 | 0.06677509 | 0.06672548 | -2235.377 | 5.434131 | 0.005410583 | -0.005915343 | 0.01615258 | -0.001633012 | 0.001128252 | -0.01953351 | 0.01953351 | 0.2314785 | 0.02855088 | -9.286722 | -32.4525 | 33.75512 | -8.531609 | -32.6061 | 33.7038 | 0.9997402 | -7.168449 | -32.98509 | 33.75504 | -6.418699 | -33.088766 | 33.70558 | 0.9997493 | 0.9979065 | 0.9979325 | -0.2123668 | -0.97719 | -0.0007451406 | 0.0002403806 | -0.01970308 | 0.01970308
224 | 0.00175781 | 0.002713 | 1.44927e-05 | -0.184658 | -1.19135 | -0.0911909 | 0.00416256 | -0.00483479 | 0.00889091 | 0.0097755 | -0.0104477 | 0.552121 | 0.000131539 | 0.000133999 | 0.00126883 | 0.127752 | 18.0619 | -0.0237748 | -1.35429 | -1.34167 | -0.13113 | -1.226538 | 16.72023 | -0.0022376 | -0.00643987 | 0.00160427 | -0.00167776 | -0.0069997 | 0.318915 | 0.000214543 | 0.000214281 | 0.00209969 | 0.176661 | -17.6655 | -0.0264031 | 0.970115 | -1.02968 | -0.0475722 | 1.146776 | -18.69518 | -0.0106812 | -0.00568742 | 0.00907163 | 0.0012405 | -0.0176091 | 0.920694 | 0.000255712 | 0.000284521 | 0.00246467 | 8.70827 | 14.9406 | -0.0361352 | -1.1475 | -0.544755 | -0.133522 | 7.56077 | 14.395845 | -9.40168e-05 | -0.000735659 | 0.00294437 | 0.00255034 | -0.00338002 | 0.734653 | 0.000149754 | 0.000152905 | 0.00142941 | -9.15897 | -14.3906 | -0.0611257 | 0.77079 | -1.87582 | -0.0548514 | -8.38818 | -16.26642 | -0.000752902 | -0.0011345 | 0.00189415 | 0.000961527 | -0.00284893 | 0.734733 | 0.000133749 | 0.000126676 | 0.00131031 | 176.488 | 176.488 | -3.2061 | -2247.15 | -0.00654545 | 35.7274 | 35.49484 | -0.006509204 | 0.9977621 | 0.06691355 | 0.06686363 | -2242.121 | 5.450525 | 0.005308631 | -0.005980861 | 0.01642233 | -0.001639302 | 0.0009670723 | -0.01975733 | 0.01975733 | 0.2338519 | 0.02884362 | -9.286722 | -32.4525 | 33.75512 | -8.531609 | -32.6061 | 33.7038 | 0.9997402 | -7.161642 | -32.98665 | 33.75512 | -6.413994 | -33.091025 | 33.7069 | 0.9997506 | 0.9978931 | 0.9979229 | -0.2121646 | -0.9772339 | -0.0007430009 | 7.077093e-05 | -0.01991189 | 0.01991189
225 | 0.00175781 | 0.002713 | 1.44927e-05 | -0.181703 | -1.19463 | -0.100877 | 0.00420609 | -0.00489641 | 0.00890939 | 0.0098114 | -0.0105017 | 0.549051 | 0.000131911 | 0.000134386 | 0.00127262 | 0.127752 | 18.0619 | -0.0237748 | -1.35633 | -1.34585 | -0.133732 | -1.228578 | 16.71605 | -0.00234449 | -0.00661223 | 0.00145882 | -0.00187322 | -0.0070835 | 0.291788 | 0.000220052 | 0.000219414 | 0.0021511 | 0.176661 | -17.6655 | -0.0264031 | 0.977798 | -1.0305 | -0.0595226 | 1.154459 | -18.696 | -0.0107286 | -0.00571298 | 0.0091119 | 0.00124649 | -0.017688 | 0.920689 | 0.000258207 | 0.000287589 | 0.00249132 | 8.70827 | 14.9406 | -0.0361352 | -1.14889 | -0.546571 | -0.127248 | 7.55938 | 14.394029 | -0.000122842 | -0.000565644 | 0.00278611 | 0.00245502 | -0.00314351 | 0.750129 | 0.000153888 | 0.000157162 | 0.00146942 | -9.15897 | -14.3906 | -0.0611257 | 0.777475 | -1.88076 | -0.0781312 | -8.381495 | -16.27136 | -0.000644737 | -0.00115791 | 0.00198062 | 0.00109764 | -0.00290029 | 0.720401 | 0.000128566 | 0.000121565 | 0.00125756 | 176.987 | 176.987 | -3.2212 | -2257.78 | -0.00662144 | 35.7274 | 35.49214 | -0.006584803 | 0.9977434 | 0.06719322 | 0.06714266 | -2252.685 | 5.476206 | 0.005358755 | -0.006049075 | 0.01643855 | -0.00169739 | 0.00100707 | -0.0198255 | 0.0198255 | 0.2365668 | 0.02917848 | -9.286722 | -32.4525 | 33.75512 | -8.531609 | -32.6061 | 33.7038 | 0.9997402 | -7.152917 | -32.98741 | 33.75401 | -6.404921 | -33.090029 | 33.7042 | 0.9997506 | 0.9978763 | 0.9979062 | -0.2119131 | -0.9772885 | -0.0007973694 | 0.0001070494 | -0.01998866 | 0.01998866
226 | 0.00175781 | 0.002713 | 1.44927e-05 | -0.181083 | -1.20363 | -0.0870485 | 0.00424037 | -0.00491882 | 0.00901317 | 0.009924 | -0.0106024 | 0.551134 | 0.000132498 | 0.000135014 | 0.00127841 | 0.127752 | 18.0619 | -0.0237748 | -1.36088 | -1.35646 | -0.118775 | -1.233128 | 16.70544 | -0.00242637 | -0.00655144 | 0.00168739 | -0.00180765 | -0.00717016 | 0.335681 | 0.000221893 | 0.000221455 | 0.00216948 | 0.176661 | -17.6655 | -0.0264031 | 0.984214 | -1.03881 | -0.0506543 | 1.160875 | -18.70431 | -0.0108373 | -0.00570801 | 0.00905992 | 0.00115996 | -0.0177052 | 0.92437 | 0.00025522 | 0.000284017 | 0.00246045 | 8.70827 | 14.9406 | -0.0361352 | -1.1524 | -0.550927 | -0.121667 | 7.55587 | 14.389673 | 6.67077e-05 | -0.000325661 | 0.0029358 | 0.0028175 | -0.00307645 | 0.756218 | 0.00015349 | 0.000156859 | 0.00146649 | -9.15897 | -14.3906 | -0.0611257 | 0.782695 | -1.89366 | -0.0611908 | -8.376275 | -16.28426 | -0.000759083 | -0.00109154 | 0.00199144 | 0.00107479 | -0.00292542 | 0.743209 | 0.000130091 | 0.000123001 | 0.00127242 | 177.673 | 177.673 | -3.2428 | -2272.93 | -0.00666343 | 35.7274 | 35.49059 | -0.006628377 | 0.9977223 | 0.06750585 | 0.06745459 | -2267.753 | 5.512836 | 0.005411884 | -0.006090334 | 0.01662945 | -0.001690187 | 0.001011737 | -0.02003845 | 0.02003845 | 0.238067 | 0.02936351 | -9.286722 | -32.4525 | 33.75512 | -8.531609 | -32.6061 | 33.7038 | 0.9997402 | -7.143147 | -32.9897 | 33.75418 | -6.394995 | -33.093983 | 33.7062 | 0.9997502 | 0.9978569 | 0.997886 | -0.2116226 | -0.9773515 | -0.0007802525 | 0.0001018025 | -0.02020054 | 0.02020054
227 | 0.00175781 | 0.002713 | 1.44927e-05 | -0.180702 | -1.20731 | -0.106186 | 0.00431546 | -0.00488226 | 0.00908678 | 0.0100561 | -0.010623 | 0.552282 | 0.000132807 | 0.000135321 | 0.00128138 | 0.127752 | 18.0619 | -0.0237748 | -1.36418 | -1.35932 | -0.129769 | -1.236428 | 16.70258 | -0.00249634 | -0.00665272 | 0.00153849 | -0.00196912 | -0.00717994 | 0.310201 | 0.000224281 | 0.000225358 | 0.00220258 | 0.176661 | -17.6655 | -0.0264031 | 0.9882 | -1.0424 | -0.0685336 | 1.164861 | -18.7079 | -0.0108986 | -0.0057084 | 0.00910565 | 0.00118178 | -0.0177887 | 0.925253 | 0.000261394 | 0.000290864 | 0.00251997 | 8.70827 | 14.9406 | -0.0361352 | -1.15466 | -0.551017 | -0.133792 | 7.55361 | 14.389583 | -5.50804e-05 | -0.000346225 | 0.00287592 | 0.00268407 | -0.00308538 | 0.764745 | 0.000148938 | 0.000152278 | 0.00142348 | -9.15897 | -14.3906 | -0.0611257 | 0.785511 | -1.90144 | -0.0811192 | -8.373459 | -16.29204 | -0.00056291 | -0.00104364 | 0.00199504 | 0.00120797 | -0.00281452 | 0.724916 | 0.000128188 | 0.000120957 | 0.00125135 | 178.171 | 178.171 | -3.2541 | -2280.84 | -0.00662976 | 35.7274 | 35.49181 | -0.006594215 | 0.9977086 | 0.06770928 | 0.06765756 | -2275.614 | 5.531945 | 0.005500118 | -0.006066918 | 0.01676544 | -0.001632381 | 0.001065581 | -0.02018904 | 0.02018904 | 0.2368641 | 0.0292151424 | -9.286722 | -32.4525 | 33.75512 | -8.531609 | -32.6061 | 33.7038 | 0.9997402 | -7.137031 | -32.99462 | 33.7577 | -6.388749 | -33.097483 | 33.70845 | 0.9997504 | 0.9978433 | 0.9978729 | -0.2114194 | -0.9773954 | -0.0007157486 | 0.0001489486 | -0.02035015 | 0.02035015
228 | 0.00175781 | 0.002713 | 1.44927e-05 | -0.180312 | -1.20782 | -0.0965142 | 0.00429022 | -0.00501812 | 0.00909865 | 0.0100114 | -0.0107393 | 0.549327 | 0.000133407 | 0.000135976 | 0.00128762 | 0.127752 | 18.0619 | -0.0237748 | -1.36577 | -1.36357 | -0.128796 | -1.238018 | 16.69833 | -0.00252814 | -0.00678986 | 0.00159212 | -0.00198098 | -0.00733702 | 0.313363 | 0.000227467 | 0.000228496 | 0.00223433 | 0.176661 | -17.6655 | -0.0264031 | 0.991138 | -1.04098 | -0.062795 | 1.167799 | -18.70648 | -0.0108786 | -0.00574768 | 0.00919855 | 0.00125339 | -0.0178797 | 0.922409 | 0.000258553 | 0.000287739 | 0.0024924 | 8.70827 | 14.9406 | -0.0361352 | -1.15713 | -0.552868 | -0.123562 | 7.55114 | 14.387732 | -0.000340822 | -0.000642633 | 0.00282683 | 0.00234486 | -0.00332831 | 0.763768 | 0.000152437 | 0.000156043 | 0.00145884 | -9.15897 | -14.3906 | -0.0611257 | 0.788045 | -1.90155 | -0.070526 | -8.370925 | -16.29215 | -0.000697698 | -0.00111645 | 0.00202314 | 0.00112859 | -0.00294273 | 0.733314 | 0.000130742 | 0.000124452 | 0.00128711 | 178.421 | 178.422 | -3.2657 | -2288.98 | -0.00678067 | 35.7274 | 35.48646 | -0.006743969 | 0.9976992 | 0.0678474 | 0.06779536 | -2283.714 | 5.551635 | 0.005478291 | -0.006206191 | 0.0167708 | -0.00176404 | 0.00103614 | -0.02024712 | 0.02024712 | 0.2422557 | 0.02988015 | -9.286722 | -32.4525 | 33.75512 | -8.531609 | -32.6061 | 33.7038 | 0.9997402 | -7.132907 | -32.99048 | 33.75278 | -6.383341 | -33.094212 | 33.70421 | 0.9997494 | 0.9978372 | 0.9978638 | -0.211328 | -0.9774152 | -0.0008436673 | 0.0001157673 | -0.02041731 | 0.02041731
229 | 0.00175781 | 0.002713 | 1.44927e-05 | -0.178617 | -1.21815 | -0.106537 | 0.00445437 | -0.00493373 | 0.00920797 | 0.0102494 | -0.0107288 | 0.550698 | 0.000133395 | 0.00013593 | 0.00128723 | 0.127752 | 18.0619 | -0.0237748 | -1.36995 | -1.37301 | -0.142202 | -1.242198 | 16.68889 | -0.00235534 | -0.00691326 | 0.00165843 | -0.00179764 | -0.00747096 | 0.307682 | 0.000223625 | 0.000224221 | 0.00219298 | 0.176661 | -17.6655 | -0.0264031 | 0.998613 | -1.05215 | -0.0675722 | 1.175274 | -18.71765 | -0.0109774 | -0.00597757 | 0.00946342 | 0.00132652 | -0.0182815 | 0.915474 | 0.000261781 | 0.000291602 | 0.00252514 | 8.70827 | 14.9406 | -0.0361352 | -1.15856 | -0.55677 | -0.149556 | 7.54971 | 14.38383 | -8.83053e-06 | -0.00046555 | 0.00296931 | 0.00274577 | -0.00322015 | 0.751423 | 0.000155839 | 0.000159216 | 0.00148838 | -9.15897 | -14.3906 | -0.0611257 | 0.794141 | -1.9179 | -0.06782 | -8.364829 | -16.3085 | -0.00080845 | -0.000955005 | 0.00195061 | 0.00107206 | -0.00283552 | 0.766047 | 0.000129776 | 0.00012389 | 0.00128115 | 179.17 | 179.171 | -3.2828 | -2300.97 | -0.00671093 | 35.7274 | 35.48897 | -0.006673489 | 0.9976772 | 0.06817175 | 0.06811896 | -2295.625 | 5.580592 | 0.005662368 | -0.006141728 | 0.01696899 | -0.001648089 | 0.001168729 | -0.02047801 | 0.02047801 | 0.2397641 | 0.02957283 | -9.286722 | -32.4525 | 33.75512 | -8.531609 | -32.6061 | 33.7038 | 0.9997402 | -7.122631 | -32.99739 | 33.75736 | -6.374436 | -33.10148 | 33.70966 | 0.9997503 | 0.9978147 | 0.9978441 | -0.2109949 | -0.9774872 | -0.000717591 | 0.000238231 | -0.02064872 | 0.02064872
230 | 0.00175781 | 0.002713 | 1.44927e-05 | -0.17761 | -1.22131 | -0.0932412 | 0.00436617 | -0.00508147 | 0.00928679 | 0.0102189 | -0.0109342 | 0.55055 | 0.00013413 | 0.000136731 | 0.0012947 | 0.127752 | 18.0619 | -0.0237748 | -1.37292 | -1.37873 | -0.116753 | -1.245168 | 16.68317 | -0.00236891 | -0.00682321 | 0.00163062 | -0.00181668 | -0.00737545 | 0.308755 | 0.00022826 | 0.000228866 | 0.00223839 | 0.176661 | -17.6655 | -0.0264031 | 1.00239 | -1.05109 | -0.0585712 | 1.179051 | -18.71659 | -0.0111055 | -0.00595031 | 0.00942595 | 0.00126082 | -0.0183166 | 0.91986 | 0.000264669 | 0.000294489 | 0.00255098 | 8.70827 | 14.9406 | -0.0361352 | -1.1616 | -0.559037 | -0.119632 | 7.54667 | 14.381563 | -0.000200593 | -0.000555584 | 0.0028943 | 0.00252659 | -0.00328277 | 0.759392 | 0.000153417 | 0.000156775 | 0.00146569 | -9.15897 | -14.3906 | -0.0611257 | 0.798824 | -1.92272 | -0.0799071 | -8.360146 | -16.31332 | -0.00078998 | -0.00134705 | 0.00208511 | 0.00103661 | -0.00317364 | 0.718555 | 0.000126295 | 0.000119616 | 0.00123733 | 179.609 | 179.61 | -3.3002 | -2313.18 | -0.00688736 | 35.7274 | 35.48267 | -0.006849934 | 0.9976634 | 0.06837448 | 0.06832121 | -2307.775 | 5.610128 | 0.005588075 | -0.006303375 | 0.01711225 | -0.001772467 | 0.001057167 | -0.02064531 | 0.02064531 | 0.2460675 | 0.0303503 | -9.286722 | -32.4525 | 33.75512 | -8.531609 | -32.6061 | 33.7038 | 0.9997402 | -7.114978 | -32.99649 | 33.75487 | -6.367619 | -33.098153 | 33.70511 | 0.9997511 | 0.9978004 | 0.9978323 | -0.2107837 | -0.9775327 | -0.0008346642 | 0.0001193642 | -0.02081647 | 0.02081647
231 | 0.00175781 | 0.002713 | 1.44927e-05 | -0.178143 | -1.2225 | -0.113114 | 0.00449511 | -0.00506341 | 0.00934523 | 0.0103666 | -0.0109349 | 0.549682 | 0.000133337 | 0.000135885 | 0.00128667 | 0.127752 | 18.0619 | -0.0237748 | -1.37538 | -1.37983 | -0.137715 | -1.247628 | 16.68207 | -0.00241617 | -0.00683709 | 0.00164644 | -0.00185203 | -0.00740124 | 0.312779 | 0.000227971 | 0.000228621 | 0.00223542 | 0.176661 | -17.6655 | -0.0264031 | 1.00449 | -1.05239 | -0.0743028 | 1.181151 | -18.71789 | -0.0110597 | -0.00603286 | 0.00930384 | 0.00110857 | -0.0182012 | 0.91842 | 0.00026494 | 0.00029486 | 0.00255433 | 8.70827 | 14.9406 | -0.0361352 | -1.16362 | -0.557033 | -0.147636 | 7.54465 | 14.383567 | 0.000102119 | -0.000490856 | 0.00294099 | 0.00276537 | -0.00315411 | 0.739131 | 0.00015311 | 0.000156558 | 0.00146359 | -9.15897 | -14.3906 | -0.0611257 | 0.800253 | -1.92626 | -0.0813432 | -8.358717 | -16.31686 | -0.000814499 | -0.00129529 | 0.00205658 | 0.00101744 | -0.00312723 | 0.726647 | 0.000128587 | 0.000122118 | 0.0012631 | 179.98 | 179.981 | -3.3102 | -2320.19 | -0.006876 | 35.7274 | 35.48318 | -0.006835621 | 0.9976546 | 0.0685023 | 0.06844874 | -2314.748 | 5.62708 | 0.005726664 | -0.006294964 | 0.01720985 | -0.001734818 | 0.001166518 | -0.02079136 | 0.02079136 | 0.2456616024 | 0.03030024 | -9.286722 | -32.4525 | 33.75512 | -8.531609 | -32.6061 | 33.7038 | 0.9997402 | -7.111089 | -32.99893 | 33.75644 | -6.363499 | -33.101457 | 33.70757 | 0.9997508 | 0.9977919 | 0.9978232 | -0.2106588 | -0.9775597 | -0.0007902759 | 0.0002219759 | -0.0209684 | 0.0209684
232 | 0.00175781 | 0.002713 | 1.44927e-05 | -0.179547 | -1.22526 | -0.103375 | 0.00443915 | -0.00507919 | 0.00934537 | 0.0103259 | -0.010966 | 0.550342 | 0.000134063 | 0.000136621 | 0.00129371 | 0.127752 | 18.0619 | -0.0237748 | -1.37988 | -1.38378 | -0.145307 | -1.252128 | 16.67812 | -0.00251431 | -0.00684077 | 0.00159985 | -0.00196783 | -0.00738725 | 0.310529 | 0.000232844 | 0.000234238 | 0.00228747 | 0.176661 | -17.6655 | -0.0264031 | 1.00681 | -1.05478 | -0.058993 | 1.183471 | -18.72028 | -0.0111465 | -0.00590972 | 0.00942668 | 0.00127253 | -0.0183287 | 0.921884 | 0.000264976 | 0.000294775 | 0.0025541 | 8.70827 | 14.9406 | -0.0361352 | -1.16739 | -0.558858 | -0.142393 | 7.54088 | 14.381742 | -1.9723e-05 | -0.000568682 | 0.00290077 | 0.00262347 | -0.00321188 | 0.742408 | 0.00015809 | 0.000161375 | 0.00150862 | -9.15897 | -14.3906 | -0.0611257 | 0.801702 | -1.93021 | -0.0656365 | -8.357268 | -16.32081 | -0.000544349 | -0.000871852 | 0.002079 | 0.00137905 | -0.00279525 | 0.745539 | 0.000127688 | 0.000120663 | 0.00124823 | 180.294 | 180.295 | -3.3195 | -2326.74 | -0.00690254 | 35.7274 | 35.48209 | -0.006866098 | 0.9976413 | 0.06869707 | 0.06864305 | -2321.252 | 5.64289 | 0.005674264 | -0.006314304 | 0.01721095 | -0.00175571 | 0.00111567 | -0.02077734 | 0.02077734 | 0.2466098 | 0.03041719 | -9.286722 | -32.4525 | 33.75512 | -8.531609 | -32.6061 | 33.7038 | 0.9997402 | -7.10514 | -32.99893 | 33.75518 | -6.357409 | -33.102022 | 33.70698 | 0.9997507 | 0.9977805 | 0.9978112 | -0.2104903 | -0.9775959 | -0.000811391 | 0.000171351 | -0.02095177 | 0.02095177
233 | 0.00175781 | 0.002713 | 1.44927e-05 | -0.176158 | -1.23316 | -0.0955417 | 0.00452194 | -0.0051987 | 0.00951092 | 0.0105034 | -0.0111802 | 0.549232 | 0.000133766 | 0.000136269 | 0.00129036 | 0.127752 | 18.0619 | -0.0237748 | -1.38182 | -1.39432 | -0.124297 | -1.254068 | 16.66758 | -0.00254254 | -0.00700067 | 0.00149875 | -0.00206262 | -0.00748058 | 0.287125 | 0.000231411 | 0.000232391 | 0.00227119 | 0.176661 | -17.6655 | -0.0264031 | 1.01469 | -1.06034 | -0.0614445 | 1.191351 | -18.72584 | -0.0111759 | -0.00607484 | 0.00953915 | 0.00126586 | -0.0185166 | 0.917062 | 0.000267928 | 0.00029818 | 0.00258244 | 8.70827 | 14.9406 | -0.0361352 | -1.1692 | -0.563833 | -0.128908 | 7.53907 | 14.376767 | -0.000168493 | -0.000508344 | 0.00307091 | 0.00274283 | -0.00341966 | 0.762302 | 0.00015243 | 0.000155722 | 0.00145567 | -9.15897 | -14.3906 | -0.0611257 | 0.808184 | -1.94252 | -0.0644805 | -8.350786 | -16.33312 | -0.000608862 | -0.0010294 | 0.00216127 | 0.0013542 | -0.00299246 | 0.736296 | 0.000131567 | 0.000125734 | 0.00130024 | 181.041 | 181.041 | -3.3389 | -2340.31 | -0.00702481 | 35.7274 | 35.4778 | -0.00698625 | 0.9976216 | 0.06898285 | 0.06892815 | -2334.744 | 5.675688 | 0.005783778 | -0.006460538 | 0.01750423 | -0.001821462 | 0.001144702 | -0.02115474 | 0.02115474 | 0.2509782 | 0.030956 | -9.286722 | -32.4525 | 33.75512 | -8.531609 | -32.6061 | 33.7038 | 0.9997402 | -7.096718 | -33.0007 | 33.75514 | -6.347719 | -33.102607 | 33.70573 | 0.99975 | 0.9977635 | 0.9977923 | -0.2102411 | -0.9776496 | -0.0008592457 | 0.0001824857 | -0.02133626 | 0.02133626
234 | 0.00175781 | 0.002713 | 1.44927e-05 | -0.176019 | -1.23561 | -0.0981225 | 0.00455496 | -0.00522244 | 0.00956037 | 0.0105667 | -0.0112342 | 0.550066 | 0.000134721 | 0.000137355 | 0.00130055 | 0.127752 | 18.0619 | -0.0237748 | -1.38457 | -1.39796 | -0.141142 | -1.256818 | 16.66394 | -0.00242123 | -0.00714416 | 0.00165088 | -0.00188137 | -0.00768402 | 0.297723 | 0.000234058 | 0.000235078 | 0.00229669 | 0.176661 | -17.6655 | -0.0264031 | 1.01819 | -1.06207 | -0.0508224 | 1.194851 | -18.72757 | -0.0113281 | -0.00594433 | 0.0094474 | 0.00120516 | -0.0184776 | 0.925323 | 0.000273087 | 0.000304081 | 0.00263399 | 8.70827 | 14.9406 | -0.0361352 | -1.1711 | -0.563996 | -0.151244 | 7.53717 | 14.376604 | -0.00033392 | -0.000649162 | 0.00299298 | 0.00251123 | -0.00349431 | 0.763902 | 0.000154093 | 0.000157296 | 0.00147049 | -9.15897 | -14.3906 | -0.0611257 | 0.812174 | -1.94707 | -0.0569613 | -8.346796 | -16.33767 | -0.000720639 | -0.00121978 | 0.00209409 | 0.00114029 | -0.00308071 | 0.725594 | 0.00012933 | 0.000123456 | 0.00127668 | 181.478 | 181.479 | -3.3508 | -2348.68 | -0.00706817 | 35.7274 | 35.47633 | -0.007027509 | 0.9976092 | 0.06916231 | 0.06910719 | -2343.065 | 5.695916 | 0.005826486 | -0.006493966 | 0.01758996 | -0.001831288 | 0.001163808 | -0.02126569 | 0.02126569 | 0.2525273 | 0.03114707 | -9.286722 | -32.4525 | 33.75512 | -8.531609 | -32.6061 | 33.7038 | 0.9997402 | -7.089978 | -33.00161 | 33.75462 | -6.342319 | -33.104174 | 33.70625 | 0.9997507 | 0.99775 | 0.9977813 | -0.2100447 | -0.9776918 | -0.0008644575 | 0.0001969775 | -0.02144933 | 0.02144933
235 | 0.00175781 | 0.002713 | 1.44927e-05 | -0.174896 | -1.24007 | -0.0849327 | 0.00459604 | -0.00528633 | 0.00961927 | 0.0106329 | -0.0113231 | 0.548458 | 0.000134147 | 0.000136716 | 0.00129445 | 0.127752 | 18.0619 | -0.0237748 | -1.38734 | -1.40406 | -0.123099 | -1.259588 | 16.65784 | -0.00249071 | -0.00707627 | 0.00156179 | -0.00198841 | -0.00757858 | 0.290949 | 0.000236533 | 0.00023807 | 0.00232458 | 0.176661 | -17.6655 | -0.0264031 | 1.02249 | -1.06484 | -0.0466333 | 1.199151 | -18.73034 | -0.0112656 | -0.00590639 | 0.00963076 | 0.00142825 | -0.0186002 | 0.92213 | 0.00027146 | 0.000301915 | 0.00261565 | 8.70827 | 14.9406 | -0.0361352 | -1.17289 | -0.566754 | -0.128949 | 7.53538 | 14.373846 | -0.000278238 | -0.000718444 | 0.00303634 | 0.00255095 | -0.00354763 | 0.753663 | 0.000151964 | 0.00015526 | 0.00145138 | -9.15897 | -14.3906 | -0.0611257 | 0.815641 | -1.95358 | -0.0505446 | -8.343329 | -16.34418 | -0.000710334 | -0.00108079 | 0.00218102 | 0.00129502 | -0.00308614 | 0.742478 | 0.000128787 | 0.000122065 | 0.0012626 | 181.916 | 181.916 | -3.3685 | -2361.11 | -0.00714573 | 35.7274 | 35.47349 | -0.007106796 | 0.997595 | 0.06936763 | 0.06931201 | -2355.432 | 5.725979 | 0.005878818 | -0.006569108 | 0.01768705 | -0.001877455 | 0.001187165 | -0.02141006 | 0.02141006 | 0.2552984 | 0.0314888502 | -9.286722 | -32.4525 | 33.75512 | -8.531609 | -32.6061 | 33.7038 | 0.9997402 | -7.083741 | -33.00202 | 33.75371 | -6.336229 | -33.104186 | 33.70512 | 0.9997509 | 0.9977377 | 0.9977694 | -0.2098656 | -0.9777302 | -0.0009034823 | 0.0002131923 | -0.02159944 | 0.02159944
236 | 0.00175781 | 0.002713 | 1.44927e-05 | -0.175622 | -1.24971 | -0.072321 | 0.00465496 | -0.00533765 | 0.00977118 | 0.0107985 | -0.0114813 | 0.54961 | 0.000134692 | 0.000137239 | 0.00129963 | 0.127752 | 18.0619 | -0.0237748 | -1.39512 | -1.41478 | -0.114733 | -1.267368 | 16.64712 | -0.00251107 | -0.00725761 | 0.00155294 | -0.00202554 | -0.00774314 | 0.281534 | 0.000243 | 0.000244624 | 0.00238785 | 0.176661 | -17.6655 | -0.0264031 | 1.028 | -1.07179 | -0.0383183 | 1.204661 | -18.73729 | -0.0115352 | -0.00605572 | 0.00971862 | 0.00132063 | -0.0189115 | 0.923856 | 0.000271439 | 0.000302069 | 0.00261636 | 8.70827 | 14.9406 | -0.0361352 | -1.1791 | -0.571104 | -0.116839 | 7.52917 | 14.369496 | -0.000162826 | -0.000733219 | 0.003069 | 0.00263844 | -0.00353448 | 0.743166 | 0.000158452 | 0.00016168 | 0.0015115 | -9.15897 | -14.3906 | -0.0611257 | 0.820991 | -1.96861 | -0.0422631 | -8.337979 | -16.35921 | -0.000840532 | -0.00117534 | 0.00229955 | 0.00129937 | -0.00331525 | 0.748524 | 0.000132246 | 0.000125839 | 0.00130149 | 182.791 | 182.792 | -3.3869 | -2374 | -0.00722628 | 35.7274 | 35.47066 | -0.007186208 | 0.9975685 | 0.06974877 | 0.06969223 | -2368.228 | 5.757086 | 0.005965065 | -0.006647755 | 0.0179631 | -0.001884478 | 0.001201788 | -0.02173088 | 0.02173088 | 0.2581762 | 0.0318438072 | -9.286722 | -32.4525 | 33.75512 | -8.531609 | -32.6061 | 33.7038 | 0.9997402 | -7.070611 | -33.00633 | 33.75517 | -6.324509 | -33.106786 | 33.70547 | 0.999752 | 0.9977103 | 0.9977456 | -0.2094675 | -0.9778156 | -0.0008965299 | 0.0002138399 | -0.02192084 | 0.02192084
237 | 0.00175781 | 0.002713 | 1.44927e-05 | -0.172854 | -1.2541 | -0.0727337 | 0.00465926 | -0.00540887 | 0.009803 | 0.0108184 | -0.011568 | 0.548942 | 0.000135237 | 0.000137797 | 0.00130488 | 0.127752 | 18.0619 | -0.0237748 | -1.39557 | -1.42153 | -0.104392 | -1.267818 | 16.64037 | -0.00253398 | -0.00718948 | 0.00154058 | -0.00204813 | -0.00767533 | 0.283976 | 0.000246677 | 0.000248262 | 0.00242269 | 0.176661 | -17.6655 | -0.0264031 | 1.03443 | -1.0754 | -0.0375652 | 1.211091 | -18.7409 | -0.0114713 | -0.0057958 | 0.00982222 | 0.00160912 | -0.0188762 | 0.927054 | 0.000271117 | 0.000301638 | 0.00261321 | 8.70827 | 14.9406 | -0.0361352 | -1.17952 | -0.574585 | -0.102978 | 7.52875 | 14.366015 | -0.000334531 | -0.000630316 | 0.00308428 | 0.0026109 | -0.00357575 | 0.766033 | 0.000154 | 0.00015722 | 0.00146964 | -9.15897 | -14.3906 | -0.0611257 | 0.826616 | -1.97436 | -0.0435034 | -8.332354 | -16.36496 | -0.000722842 | -0.000852751 | 0.00229429 | 0.0015091 | -0.00308469 | 0.770649 | 0.000127295 | 0.000121244 | 0.00125391 | 183.165 | 183.166 | -3.3933 | -2378.53 | -0.00729898 | 35.7274 | 35.468 | -0.007260442 | 0.9975546 | 0.06994844 | 0.06989142 | -2372.714 | 5.767991 | 0.005977019 | -0.006726629 | 0.01801055 | -0.001947638 | 0.001198028 | -0.02181438 | 0.02181438 | 0.2607736 | 0.03216417 | -9.286722 | -32.4525 | 33.75512 | -8.531609 | -32.6061 | 33.7038 | 0.9997402 | -7.064536 | -33.00533 | 33.75292 | -6.317659 | -33.106915 | 33.70431 | 0.9997513 | 0.9976988 | 0.9977321 | -0.2093015 | -0.9778512 | -0.0009551385 | 0.0002055285 | -0.02200944 | 0.02200944
238 | 0.00175781 | 0.002713 | 1.44927e-05 | -0.174785 | -1.25669 | -0.0808016 | 0.00479199 | -0.00541686 | 0.00986484 | 0.0109619 | -0.0115867 | 0.547438 | 0.00013495 | 0.000137498 | 0.00130197 | 0.127752 | 18.0619 | -0.0237748 | -1.40124 | -1.42401 | -0.122131 | -1.273488 | 16.63789 | -0.00231362 | -0.00723241 | 0.00163096 | -0.0018003 | -0.00774573 | 0.285182 | 0.000242804 | 0.000244867 | 0.00238789 | 0.176661 | -17.6655 | -0.0264031 | 1.03629 | -1.07693 | -0.0415156 | 1.212951 | -18.74243 | -0.0114934 | -0.00612892 | 0.00972258 | 0.00129296 | -0.0189153 | 0.92106 | 0.000276716 | 0.000307501 | 0.00266476 | 8.70827 | 14.9406 | -0.0361352 | -1.18252 | -0.573837 | -0.123251 | 7.52575 | 14.366763 | -6.31148e-06 | -0.000492278 | 0.00324044 | 0.00300543 | -0.00350402 | 0.752134 | 0.000154457 | 0.000157809 | 0.00147518 | -9.15897 | -14.3906 | -0.0611257 | 0.827723 | -1.97887 | -0.0392978 | -8.331247 | -16.36947 | -0.000956266 | -0.00119369 | 0.00213419 | 0.00106438 | -0.00321434 | 0.756994 | 0.000129964 | 0.000123621 | 0.00127853 | 183.664 | 183.664 | -3.4088 | -2389.38 | -0.00731132 | 35.7274 | 35.46758 | -0.007272214 | 0.9975396 | 0.0701621 | 0.07010455 | -2383.501 | 5.794216 | 0.006121554 | -0.006746424 | 0.0181079 | -0.001936391 | 0.001311521 | -0.02197571 | 0.02197571 | 0.2612145 | 0.03221855 | -9.286722 | -32.4525 | 33.75512 | -8.531609 | -32.6061 | 33.7038 | 0.9997402 | -7.057759 | -33.00736 | 33.75349 | -6.312799 | -33.109193 | 33.70564 | 0.9997525 | 0.9976846 | 0.9977218 | -0.2090972 | -0.9778949 | -0.0009362847 | 0.0003114147 | -0.02217936 | 0.02217936
239 | 0.00175781 | 0.002713 | 1.44927e-05 | -0.1732 | -1.26147 | -0.0989588 | 0.00473291 | -0.00548963 | 0.00995922 | 0.0109851 | -0.0117418 | 0.54959 | 0.000135132 | 0.000137659 | 0.00130371 | 0.127752 | 18.0619 | -0.0237748 | -1.40418 | -1.43179 | -0.129845 | -1.276428 | 16.63011 | -0.0026953 | -0.0074609 | 0.0014781 | -0.00224913 | -0.00790708 | 0.268541 | 0.000245836 | 0.000248243 | 0.00242042 | 0.176661 | -17.6655 | -0.0264031 | 1.04219 | -1.08094 | -0.0616549 | 1.218851 | -18.74644 | -0.0114347 | -0.00619404 | 0.00980767 | 0.00135511 | -0.0189839 | 0.917051 | 0.000270065 | 0.000299972 | 0.00259937 | 8.70827 | 14.9406 | -0.0361352 | -1.18621 | -0.576952 | -0.132941 | 7.52206 | 14.363648 | -0.000115905 | -0.000676986 | 0.00314827 | 0.00276918 | -0.00356207 | 0.7453 | 0.000155935 | 0.000159118 | 0.00148777 | -9.15897 | -14.3906 | -0.0611257 | 0.832717 | -1.98818 | -0.0640125 | -8.326253 | -16.37878 | -0.00105621 | -0.00113445 | 0.00219547 | 0.00110231 | -0.00329297 | 0.775877 | 0.000128693 | 0.000121809 | 0.00126003 | 184.224 | 184.224 | -3.4207 | -2397.75 | -0.00740189 | 35.7274 | 35.46444 | -0.007360097 | 0.9975217 | 0.07041821 | 0.07036002 | -2391.808 | 5.814408 | 0.006080292 | -0.006837012 | 0.01828628 | -0.001983813 | 0.001227093 | -0.02215705 | 0.02215705 | 0.2644503 | 0.03261766 | -9.286722 | -32.4525 | 33.75512 | -8.531609 | -32.6061 | 33.7038 | 0.9997402 | -7.049825 | -33.00889 | 33.75332 | -6.303209 | -33.110088 | 33.70472 | 0.9997515 | 0.9976683 | 0.9977025 | -0.2088631 | -0.9779449 | -0.0009752103 | 0.0002184903 | -0.02235665 | 0.02235665
240 | 0.00175781 | 0.002713 | 1.44927e-05 | -0.17063 | -1.26687 | -0.0830628 | 0.00480374 | -0.00554603 | 0.010036 | 0.0110928 | -0.0118351 | 0.548459 | 0.000135857 | 0.000138423 | 0.0013109 | 0.127752 | 18.0619 | -0.0237748 | -1.40634 | -1.43883 | -0.11462 | -1.278588 | 16.62307 | -0.00260999 | -0.00763212 | 0.00157733 | -0.00213194 | -0.00811017 | 0.272243 | 0.000247834 | 0.00025019 | 0.00243955 | 0.176661 | -17.6655 | -0.0264031 | 1.05041 | -1.08435 | -0.0502925 | 1.227071 | -18.74985 | -0.011662 | -0.00627588 | 0.00980815 | 0.00122081 | -0.0191586 | 0.920494 | 0.000277293 | 0.000308381 | 0.00267224 | 8.70827 | 14.9406 | -0.0361352 | -1.18739 | -0.578678 | -0.11905 | 7.52088 | 14.361922 | -0.000280054 | -0.000776354 | 0.00321732 | 0.0027037 | -0.0037601 | 0.751148 | 0.000154915 | 0.000158111 | 0.00147787 | -9.15897 | -14.3906 | -0.0611257 | 0.839696 | -1.99642 | -0.0553825 | -8.319274 | -16.38702 | -0.000994143 | -0.00115592 | 0.00226431 | 0.00119218 | -0.00334224 | 0.767018 | 0.000131054 | 0.000124404 | 0.00128676 | 184.847 | 184.848 | -3.4359 | -2408.37 | -0.00748336 | 35.7274 | 35.46155 | -0.007440962 | 0.9975006 | 0.07071739 | 0.07065847 | -2402.35 | 5.840038 | 0.006166779 | -0.006909069 | 0.01841263 | -0.002018562 | 0.001276272 | -0.0223416 | 0.0223416 | 0.267361 | 0.03297667 | -9.286722 | -32.4525 | 33.75512 | -8.531609 | -32.6061 | 33.7038 | 0.9997402 | -7.040686 | -33.01009 | 33.75259 | -6.293809 | -33.111772 | 33.70462 | 0.9997513 | 0.9976497 | 0.9976833 | -0.2085969 | -0.9780017 | -0.001000833 | 0.0002585425 | -0.0225481 | 0.0225481
241 | 0.00175781 | 0.002713 | 1.44927e-05 | -0.170231 | -1.272 | -0.0899186 | 0.00485419 | -0.00549294 | 0.0101438 | 0.0112362 | -0.0118749 | 0.551843 | 0.000135433 | 0.000137937 | 0.00130631 | 0.127752 | 18.0619 | -0.0237748 | -1.40856 | -1.44379 | -0.12335 | -1.280808 | 16.61811 | -0.00258491 | -0.00757879 | 0.00154608 | -0.00212007 | -0.00804364 | 0.26869 | 0.000249032 | 0.000251514 | 0.00245147 | 0.176661 | -17.6655 | -0.0264031 | 1.05331 | -1.09029 | -0.0505962 | 1.229971 | -18.75579 | -0.0117448 | -0.00687102 | 0.00991426 | 0.000919483 | -0.0195353 | 0.907 | 0.000273283 | 0.000303625 | 0.00263128 | 8.70827 | 14.9406 | -0.0361352 | -1.18942 | -0.58033 | -0.126159 | 7.51885 | 14.36027 | -0.000368375 | -0.000654721 | 0.00311616 | 0.00261438 | -0.00363748 | 0.767541 | 0.000157211 | 0.000160657 | 0.00150155 | -9.15897 | -14.3906 | -0.0611257 | 0.841952 | -2.00742 | -0.0520407 | -8.317018 | -16.39802 | -0.00088475 | -0.00123005 | 0.00231022 | 0.00126067 | -0.00337547 | 0.747587 | 0.000131384 | 0.000123337 | 0.00127621 | 185.285 | 185.285 | -3.4546 | -2421.49 | -0.00744366 | 35.7274 | 35.46289 | -0.007403465 | 0.9974905 | 0.07085946 | 0.07080017 | -2415.413 | 5.871793 | 0.006235084 | -0.006873834 | 0.01862273 | -0.001933849 | 0.001295099 | -0.02254382 | 0.02254382 | 0.2659426 | 0.0328017284 | -9.286722 | -32.4525 | 33.75512 | -8.531609 | -32.6061 | 33.7038 | 0.9997402 | -7.03621 | -33.01613 | 33.75756 | -6.288879 | -33.11606 | 33.70791 | 0.9997513 | 0.9976382 | 0.9976719 | -0.2084336 | -0.9780365 | -0.0009076714 | 0.0002689214 | -0.02274347 | 0.02274347
242 | 0.00175781 | 0.002713 | 1.44927e-05 | -0.169525 | -1.28007 | -0.0779941 | 0.00486562 | -0.00565326 | 0.010156 | 0.0112159 | -0.0120036 | 0.54634 | 0.000136181 | 0.000138744 | 0.00131404 | 0.127752 | 18.0619 | -0.0237748 | -1.41388 | -1.45573 | -0.113092 | -1.286128 | 16.60617 | -0.00257223 | -0.00746443 | 0.00158511 | -0.00208033 | -0.00795633 | 0.279179 | 0.000253969 | 0.000257058 | 0.00250432 | 0.176661 | -17.6655 | -0.0264031 | 1.06016 | -1.09478 | -0.0421147 | 1.236821 | -18.76028 | -0.0118213 | -0.00643576 | 0.00988267 | 0.00113332 | -0.0193904 | 0.919544 | 0.000275747 | 0.000306441 | 0.00265586 | 8.70827 | 14.9406 | -0.0361352 | -1.19424 | -0.586746 | -0.108799 | 7.51403 | 14.353854 | -0.000311274 | -0.000942436 | 0.00321238 | 0.00260547 | -0.00385918 | 0.740576 | 0.000153005 | 0.000156309 | 0.00146129 | -9.15897 | -14.3906 | -0.0611257 | 0.848731 | -2.01521 | -0.0459456 | -8.310239 | -16.40581 | -0.00102214 | -0.00122648 | 0.00210307 | 0.000983319 | -0.00323194 | 0.760441 | 0.000128215 | 0.000120865 | 0.00125043 | 185.909 | 185.909 | -3.471 | -2433.02 | -0.00762724 | 35.7274 | 35.45633 | -0.007587284 | 0.9974652 | 0.07121671 | 0.07115653 | -2426.853 | 5.899602 | 0.006254028 | -0.007041668 | 0.01861313 | -0.002093688 | 0.001306048 | -0.02262003 | 0.02262003 | 0.2725015 | 0.0336107 | -9.286722 | -32.4525 | 33.75512 | -8.531609 | -32.6061 | 33.7038 | 0.9997402 | -7.024111 | -33.01198 | 33.75098 | -6.277209 | -33.114134 | 33.70385 | 0.9997512 | 0.9976158 | 0.9976494 | -0.2081157 | -0.9781042 | -0.001062977 | 0.0002753367 | -0.02283491 | 0.02283491
243 | 0.00175781 | 0.002713 | 1.44927e-05 | -0.168755 | -1.28414 | -0.0834554 | 0.00496142 | -0.00566844 | 0.0102737 | 0.0113872 | -0.0120942 | 0.547646 | 0.000135995 | 0.000138529 | 0.00131194 | 0.127752 | 18.0619 | -0.0237748 | -1.41653 | -1.45942 | -0.115548 | -1.288778 | 16.60248 | -0.00254628 | -0.00743025 | 0.00161943 | -0.00203468 | -0.00794185 | 0.2844 | 0.000256739 | 0.000259765 | 0.0025305 | 0.176661 | -17.6655 | -0.0264031 | 1.06431 | -1.0971 | -0.0390382 | 1.240971 | -18.7626 | -0.0116782 | -0.00636069 | 0.0100563 | 0.00140127 | -0.0194402 | 0.915748 | 0.000277301 | 0.000308326 | 0.00267172 | 8.70827 | 14.9406 | -0.0361352 | -1.19496 | -0.58766 | -0.126285 | 7.51331 | 14.35294 | -0.000242527 | -0.000674857 | 0.00325859 | 0.00281275 | -0.00373014 | 0.756859 | 0.000158207 | 0.000161634 | 0.00151095 | -9.15897 | -14.3906 | -0.0611257 | 0.851188 | -2.02238 | -0.0510559 | -8.307782 | -16.41298 | -0.000896092 | -0.00124191 | 0.00227038 | 0.00120981 | -0.00334782 | 0.746839 | 0.000130893 | 0.000124023 | 0.0012829 | 186.408 | 186.408 | -3.4868 | -2444.1 | -0.00765108 | 35.7274 | 35.45544 | -0.007611971 | 0.9974513 | 0.07141076 | 0.07135009 | -2437.871 | 5.926387 | 0.006369627 | -0.007076647 | 0.01882518 | -0.002072347 | 0.001365327 | -0.02287732 | 0.02287732 | 0.2733532 | 0.0337157592 | -9.286722 | -32.4525 | 33.75512 | -8.531609 | -32.6061 | 33.7038 | 0.9997402 | -7.019004 | -33.01546 | 33.75333 | -6.272339 | -33.11554 | 33.70432 | 0.9997516 | 0.9976041 | 0.9976391 | -0.20795 | -0.9781395 | -0.001029346 | 0.0003223255 | -0.02309464 | 0.02309464
244 | 0.00175781 | 0.002713 | 1.44927e-05 | -0.169254 | -1.28757 | -0.106098 | 0.0050002 | -0.00569303 | 0.0104068 | 0.0115264 | -0.0122192 | 0.54953 | 0.000136303 | 0.000138822 | 0.00131485 | 0.127752 | 18.0619 | -0.0237748 | -1.42009 | -1.4635 | -0.135604 | -1.292338 | 16.5984 | -0.00261134 | -0.00756304 | 0.00158518 | -0.0021225 | -0.00805188 | 0.275968 | 0.000257357 | 0.000260623 | 0.00253846 | 0.176661 | -17.6655 | -0.0264031 | 1.06736 | -1.0999 | -0.0633749 | 1.244021 | -18.7654 | -0.0118543 | -0.00643854 | 0.0100533 | 0.00128418 | -0.0195771 | 0.918075 | 0.000276714 | 0.000307607 | 0.0026656 | 8.70827 | 14.9406 | -0.0361352 | -1.19809 | -0.586928 | -0.145597 | 7.51018 | 14.353672 | -0.000316177 | -0.000772321 | 0.00330581 | 0.00277483 | -0.00386333 | 0.755367 | 0.000152457 | 0.000155676 | 0.00145543 | -9.15897 | -14.3906 | -0.0611257 | 0.854479 | -2.02936 | -0.074106 | -8.304491 | -16.41996 | -0.00107773 | -0.0013191 | 0.00221176 | 0.00101846 | -0.00341529 | 0.757581 | 0.000126735 | 0.000120273 | 0.00124405 | 186.97 | 186.97 | -3.4952 | -2449.98 | -0.0076756 | 35.7274 | 35.45464 | -0.007634489 | 0.9974379 | 0.0715993 | 0.07153814 | -2443.703 | 5.940564 | 0.006430627 | -0.007123457 | 0.01907454 | -0.002056698 | 0.001363868 | -0.02314845 | 0.02314845 | 0.2742292 | 0.03382381 | -9.286722 | -32.4525 | 33.75512 | -8.531609 | -32.6061 | 33.7038 | 0.9997402 | -7.012153 | -33.01836 | 33.75474 | -6.266159 | -33.119072 | 33.70664 | 0.999752 | 0.9975891 | 0.9976254 | -0.2077383 | -0.9781844 | -0.001002105 | 0.0003092747 | -0.02336303 | 0.02336303
245 | 0.00175781 | 0.002713 | 1.44927e-05 | -0.16538 | -1.29024 | -0.1153 | 0.00506771 | -0.00570911 | 0.0104511 | 0.0116132 | -0.0122547 | 0.548788 | 0.000136325 | 0.000138858 | 0.00131503 | 0.127752 | 18.0619 | -0.0237748 | -1.42121 | -1.46796 | -0.158972 | -1.293458 | 16.59394 | -0.002539 | -0.00773051 | 0.00150138 | -0.00210902 | -0.00816049 | 0.253228 | 0.000258971 | 0.000262195 | 0.00255332 | 0.176661 | -17.6655 | -0.0264031 | 1.07441 | -1.1026 | -0.0653312 | 1.251071 | -18.7681 | -0.011948 | -0.00637258 | 0.0101106 | 0.00134735 | -0.019668 | 0.921065 | 0.000282326 | 0.000314162 | 0.00272123 | 8.70827 | 14.9406 | -0.0361352 | -1.19803 | -0.587679 | -0.157027 | 7.51024 | 14.352921 | -0.000174161 | -0.000795976 | 0.00339383 | 0.00292751 | -0.00389765 | 0.743592 | 0.000154037 | 0.000157393 | 0.00147163 | -9.15897 | -14.3906 | -0.0611257 | 0.86197 | -2.03546 | -0.0824209 | -8.297 | -16.42606 | -0.00110592 | -0.00114357 | 0.00232092 | 0.00119794 | -0.00344743 | 0.780715 | 0.000127472 | 0.000120416 | 0.00124575 | 187.471 | 187.471 | -3.5071 | -2458.35 | -0.00770737 | 35.7274 | 35.45347 | -0.007667238 | 0.9974211 | 0.0718327 | 0.07177094 | -2452.01 | 5.960759 | 0.0065085 | -0.0071499 | 0.01914393 | -0.002061713 | 0.001420313 | -0.02325763 | 0.02325763 | 0.2753643 | 0.03396381 | -9.286722 | -32.4525 | 33.75512 | -8.531609 | -32.6061 | 33.7038 | 0.9997402 | -7.003542 | -33.02 | 33.75456 | -6.259169 | -33.121021 | 33.70726 | 0.999753 | 0.9975711 | 0.9976106 | -0.2074844 | -0.9782383 | -0.001002669 | 0.0003612688 | -0.02347725 | 0.02347725
246 | 0.00175781 | 0.002713 | 1.44927e-05 | -0.163809 | -1.29556 | -0.116286 | 0.00513423 | -0.00574221 | 0.0105479 | 0.0117459 | -0.0123538 | 0.549029 | 0.000137273 | 0.000139856 | 0.00132468 | 0.127752 | 18.0619 | -0.0237748 | -1.42459 | -1.47466 | -0.149577 | -1.296838 | 16.58724 | -0.00251455 | -0.00785551 | 0.00149233 | -0.002097 | -0.00827306 | 0.24576 | 0.000262818 | 0.000266771 | 0.00259561 | 0.176661 | -17.6655 | -0.0264031 | 1.08133 | -1.10649 | -0.0723668 | 1.257991 | -18.77199 | -0.0118342 | -0.00622631 | 0.0102923 | 0.00165675 | -0.0197173 | 0.91951 | 0.000282096 | 0.000313352 | 0.00271607 | 8.70827 | 14.9406 | -0.0361352 | -1.20029 | -0.589657 | -0.153037 | 7.50798 | 14.350943 | -0.000288809 | -0.000747367 | 0.00332649 | 0.00282191 | -0.00385809 | 0.7555 | 0.000157616 | 0.000160985 | 0.00150517 | -9.15897 | -14.3906 | -0.0611257 | 0.866859 | -2.04513 | -0.0848377 | -8.292111 | -16.43573 | -0.00113156 | -0.00108895 | 0.00228856 | 0.00118008 | -0.00340059 | 0.789448 | 0.000129523 | 0.000122618 | 0.00126842 | 188.095 | 188.095 | -3.5232 | -2469.65 | -0.00776583 | 35.7274 | 35.45141 | -0.007724952 | 0.9973999 | 0.07212818 | 0.07206566 | -2463.229 | 5.988031 | 0.006594073 | -0.007202053 | 0.01931312 | -0.002067971 | 0.001459991 | -0.0234709 | 0.0234709 | 0.2774529 | 0.0342214242 | -9.286722 | -32.4525 | 33.75512 | -8.531609 | -32.6061 | 33.7038 | 0.9997402 | -6.995273 | -33.02297 | 33.75575 | -6.249989 | -33.122933 | 33.70743 | 0.9997526 | 0.9975531 | 0.9975913 | -0.2072321 | -0.9782918 | -0.0009982959 | 0.0003903159 | -0.02369391 | 0.02369391
247 | 0.00175781 | 0.002713 | 1.44927e-05 | -0.161385 | -1.2992 | -0.117423 | 0.00512255 | -0.00584396 | 0.010594 | 0.0117454 | -0.0124668 | 0.5476 | 0.000137072 | 0.000139626 | 0.00132245 | 0.127752 | 18.0619 | -0.0237748 | -1.42539 | -1.48004 | -0.145617 | -1.297638 | 16.58186 | -0.00282092 | -0.00797237 | 0.00147933 | -0.00239769 | -0.0083956 | 0.251399 | 0.000265292 | 0.00026917 | 0.00261968 | 0.176661 | -17.6655 | -0.0264031 | 1.08795 | -1.10789 | -0.0766767 | 1.264611 | -18.77339 | -0.01179 | -0.00632118 | 0.0101903 | 0.00151514 | -0.0196263 | 0.917643 | 0.000286678 | 0.000318562 | 0.00276075 | 8.70827 | 14.9406 | -0.0361352 | -1.20174 | -0.591841 | -0.160481 | 7.50653 | 14.348759 | -0.000356825 | -0.000958603 | 0.00331721 | 0.00267782 | -0.00399324 | 0.744376 | 0.000161052 | 0.000164484 | 0.00153771 | -9.15897 | -14.3906 | -0.0611257 | 0.871883 | -2.04977 | -0.0807256 | -8.287087 | -16.44037 | -0.000903883 | -0.00123171 | 0.00240132 | 0.00134085 | -0.00347644 | 0.750742 | 0.000131599 | 0.000124469 | 0.00128763 | 188.53 | 188.53 | -3.5351 | -2478.02 | -0.00786218 | 35.7274 | 35.44797 | -0.007821071 | 0.9973842 | 0.07234505 | 0.07228196 | -2471.538 | 6.008231 | 0.006592758 | -0.007314168 | 0.01938538 | -0.002157652 | 0.001436242 | -0.02358558 | 0.02358558 | 0.2808952 | 0.03464601 | -9.286722 | -32.4525 | 33.75512 | -8.531609 | -32.6061 | 33.7038 | 0.9997402 | -6.989449 | -33.02223 | 33.75382 | -6.241919 | -33.122149 | 33.70517 | 0.9997511 | 0.9975416 | 0.9975753 | -0.2070714 | -0.9783258 | -0.001081397 | 0.0003599875 | -0.02381424 | 0.02381424
248 | 0.00175781 | 0.002713 | 1.44927e-05 | -0.161411 | -1.30571 | -0.118676 | 0.00520091 | -0.00585692 | 0.0106753 | 0.0118717 | -0.0125277 | 0.548205 | 0.000137094 | 0.000139651 | 0.00132269 | 0.127752 | 18.0619 | -0.0237748 | -1.42949 | -1.4872 | -0.156052 | -1.301738 | 16.5747 | -0.00262155 | -0.00787111 | 0.00158117 | -0.00215583 | -0.00833683 | 0.262463 | 0.000268525 | 0.000272878 | 0.00265446 | 0.176661 | -17.6655 | -0.0264031 | 1.0916 | -1.11334 | -0.071164 | 1.268261 | -18.77884 | -0.0119764 | -0.00666871 | 0.0101824 | 0.00121991 | -0.019865 | 0.914088 | 0.000284391 | 0.000316424 | 0.00274075 | 8.70827 | 14.9406 | -0.0361352 | -1.20401 | -0.594855 | -0.162843 | 7.50426 | 14.345745 | -8.52534e-05 | -0.000737631 | 0.00333513 | 0.00294431 | -0.00376719 | 0.740844 | 0.000155834 | 0.000159202 | 0.00148822 | -9.15897 | -14.3906 | -0.0611257 | 0.875743 | -2.05929 | -0.0781915 | -8.283227 | -16.44989 | -0.00115798 | -0.00126819 | 0.00233444 | 0.00112381 | -0.00354998 | 0.772988 | 0.000131039 | 0.000124066 | 0.00128339 | 189.031 | 189.031 | -3.5461 | -2485.71 | -0.00789296 | 35.7274 | 35.44683 | -0.007853105 | 0.9973682 | 0.0725666 | 0.07250293 | -2479.168 | 6.026779 | 0.00668669 | -0.0073427 | 0.0195269 | -0.002147399 | 0.001491389 | -0.02376727 | 0.02376727 | 0.2819949 | 0.03478164 | -9.286722 | -32.4525 | 33.75512 | -8.531609 | -32.6061 | 33.7038 | 0.9997402 | -6.981489 | -33.02459 | 33.75448 | -6.235999 | -33.124585 | 33.70647 | 0.9997524 | 0.9975244 | 0.9975623 | -0.2068315 | -0.9783766 | -0.001063386 | 0.0004073761 | -0.02399918 | 0.02399918
249 | 0.00175781 | 0.002713 | 1.44927e-05 | -0.1588 | -1.31234 | -0.114866 | 0.00522671 | -0.00596082 | 0.0107994 | 0.0119757 | -0.0127098 | 0.547416 | 0.000137174 | 0.000139702 | 0.00132333 | 0.127752 | 18.0619 | -0.0237748 | -1.43273 | -1.49688 | -0.159993 | -1.304978 | 16.56502 | -0.00269642 | -0.0080833 | 0.00148801 | -0.00228285 | -0.00849687 | 0.242961 | 0.000270434 | 0.000274652 | 0.00267176 | 0.176661 | -17.6655 | -0.0264031 | 1.10035 | -1.11734 | -0.0701408 | 1.277011 | -18.78284 | -0.0120311 | -0.00652731 | 0.0103774 | 0.00147672 | -0.0200352 | 0.916166 | 0.000284323 | 0.000316038 | 0.0027383 | 8.70827 | 14.9406 | -0.0361352 | -1.2069 | -0.597998 | -0.158113 | 7.50137 | 14.342602 | -0.000389448 | -0.000909465 | 0.00353602 | 0.00290126 | -0.00420018 | 0.75268 | 0.000152377 | 0.000155562 | 0.00145429 | -9.15897 | -14.3906 | -0.0611257 | 0.883683 | -2.07003 | -0.0783366 | -8.275287 | -16.46063 | -0.000983406 | -0.00129526 | 0.00238819 | 0.00125579 | -0.00353446 | 0.75219 | 0.00012788 | 0.000122371 | 0.00126542 | 189.841 | 189.841 | -3.5667 | -2500.18 | -0.00802737 | 35.7274 | 35.44204 | -0.007987276 | 0.9973428 | 0.07291563 | 0.07285104 | -2493.537 | 6.061708 | 0.006736649 | -0.007470759 | 0.01974382 | -0.002216537 | 0.001482427 | -0.02404135 | 0.02404135 | 0.2867971 | 0.0353739438 | -9.286722 | -32.4525 | 33.75512 | -8.531609 | -32.6061 | 33.7038 | 0.9997402 | -6.970309 | -33.02565 | 33.7532 | -6.224359 | -33.125442 | 33.70516 | 0.9997521 | 0.9975011 | 0.9975382 | -0.2065081 | -0.9784449 | -0.001119538 | 0.0003854275 | -0.02427765 | 0.02427765
250 | 0.00175781 | 0.002713 | 1.44927e-05 | -0.157429 | -1.31805 | -0.110574 | 0.00535492 | -0.0059649 | 0.010853 | 0.0121157 | -0.0127257 | 0.546512 | 0.00013749 | 0.000140023 | 0.00132627 | 0.127752 | 18.0619 | -0.0237748 | -1.43644 | -1.50268 | -0.148279 | -1.308688 | 16.55922 | -0.00262943 | -0.00815273 | 0.00146261 | -0.00223453 | -0.00854763 | 0.234293 | 0.000272351 | 0.00027699 | 0.00269254 | 0.176661 | -17.6655 | -0.0264031 | 1.10657 | -1.12223 | -0.0653108 | 1.283231 | -18.78773 | -0.0119995 | -0.00668062 | 0.0104085 | 0.00142269 | -0.0201028 | 0.911656 | 0.000285174 | 0.000316948 | 0.00274656 | 8.70827 | 14.9406 | -0.0361352 | -1.20899 | -0.60034 | -0.156081 | 7.49928 | 14.34026 | -0.000213433 | -0.000844929 | 0.00337895 | 0.00286919 | -0.00392755 | 0.742992 | 0.000156988 | 0.00016035 | 0.00149926 | -9.15897 | -14.3906 | -0.0611257 | 0.88856 | -2.07923 | -0.0665098 | -8.27041 | -16.46983 | -0.00108847 | -0.0014326 | 0.00232879 | 0.00107643 | -0.0035975 | 0.747926 | 0.000125569 | 0.000118983 | 0.00123076 | 190.403 | 190.403 | -3.5841 | -2512.39 | -0.00803358 | 35.7274 | 35.44185 | -0.007992391 | 0.9973223 | 0.07319693 | 0.07313159 | -2505.663 | 6.091186 | 0.006877523 | -0.007487503 | 0.01982258 | -0.002206824 | 0.001596844 | -0.02418307 | 0.02418307 | 0.2870189 | 0.0354013092 | -9.286722 | -32.4525 | 33.75512 | -8.531609 | -32.6061 | 33.7038 | 0.9997402 | -6.961722 | -33.02905 | 33.75476 | -6.216049 | -33.12799 | 33.70613 | 0.9997524 | 0.997482 | 0.9975202 | -0.2062442 | -0.9785006 | -0.001102904 | 0.0004929242 | -0.02442831 | 0.02442831
251 | 0.00175781 | 0.002713 | 1.44927e-05 | -0.154603 | -1.32567 | -0.114097 | 0.00537568 | -0.00602581 | 0.0109317 | 0.0121912 | -0.0128413 | 0.546432 | 0.000137491 | 0.000140001 | 0.00132612 | 0.127752 | 18.0619 | -0.0237748 | -1.43772 | -1.51219 | -0.156392 | -1.309968 | 16.54971 | -0.00255104 | -0.00788779 | 0.00154319 | -0.00210664 | -0.00833218 | 0.252728 | 0.000271771 | 0.000276158 | 0.00268504 | 0.176661 | -17.6655 | -0.0264031 | 1.11359 | -1.12867 | -0.0661139 | 1.290251 | -18.79417 | -0.0122414 | -0.00680321 | 0.0104015 | 0.00124843 | -0.0202931 | 0.914415 | 0.000287723 | 0.000320318 | 0.00277451 | 8.70827 | 14.9406 | -0.0361352 | -1.20938 | -0.605949 | -0.165478 | 7.49889 | 14.334651 | -0.000233257 | -0.000408321 | 0.00354216 | 0.00322964 | -0.00387122 | 0.777712 | 0.000153459 | 0.000156724 | 0.00146529 | -9.15897 | -14.3906 | -0.0611257 | 0.895695 | -2.08939 | -0.0705124 | -8.263275 | -16.47999 | -0.00116352 | -0.00136712 | 0.00222598 | 0.000964893 | -0.00349553 | 0.761891 | 0.000131224 | 0.000124472 | 0.00128751 | 190.963 | 190.963 | -3.5896 | -2516.23 | -0.00810142 | 35.7274 | 35.4394 | -0.008061072 | 0.9973047 | 0.07343684 | 0.07337086 | -2509.448 | 6.100389 | 0.006914115 | -0.007564245 | 0.01995944 | -0.002246337 | 0.001596207 | -0.02435646 | 0.02435646 | 0.2894427 | 0.03570026 | -9.286722 | -32.4525 | 33.75512 | -8.531609 | -32.6061 | 33.7038 | 0.9997402 | -6.953307 | -33.0297 | 33.75366 | -6.208639 | -33.128821 | 33.70558 | 0.999753 | 0.9974644 | 0.9975047 | -0.2060016 | -0.9785517 | -0.001134675 | 0.0004845453 | -0.02460448 | 0.02460448
252 | 0.00175781 | 0.002713 | 1.44927e-05 | -0.154221 | -1.33094 | -0.0860699 | 0.00550735 | -0.00609327 | 0.0110405 | 0.0123646 | -0.0129505 | 0.544847 | 0.000138985 | 0.000141576 | 0.00134091 | 0.127752 | 18.0619 | -0.0237748 | -1.44445 | -1.52046 | -0.126377 | -1.316698 | 16.54144 | -0.00239966 | -0.00807436 | 0.00143505 | -0.00202557 | -0.00844846 | 0.225135 | 0.000282136 | 0.000287217 | 0.00279243 | 0.176661 | -17.6655 | -0.0264031 | 1.12068 | -1.13202 | -0.0438592 | 1.297341 | -18.79752 | -0.0120398 | -0.00673279 | 0.0105605 | 0.00152256 | -0.0202951 | 0.909668 | 0.000290147 | 0.000323242 | 0.00279855 | 8.70827 | 14.9406 | -0.0361352 | -1.21523 | -0.607363 | -0.125486 | 7.49304 | 14.333237 | -0.000306881 | -0.000904865 | 0.00355472 | 0.0029662 | -0.00417795 | 0.747354 | 0.000157075 | 0.000160435 | 0.00150008 | -9.15897 | -14.3906 | -0.0611257 | 0.899537 | -2.10014 | -0.044577 | -8.259433 | -16.49074 | -0.00114283 | -0.00112442 | 0.00239646 | 0.00126485 | -0.00353209 | 0.78664 | 0.000130006 | 0.000122868 | 0.00127106 | 191.775 | 191.775 | -3.6096 | -2530.25 | -0.00821086 | 35.7274 | 35.43551 | -0.00816995 | 0.9972754 | 0.07383598 | 0.07376891 | -2523.356 | 6.134198 | 0.007068674 | -0.007654594 | 0.02013381 | -0.002283779 | 0.001697859 | -0.02462299 | 0.02462299 | 0.2933527 | 0.03618252 | -9.286722 | -32.4525 | 33.75512 | -8.531609 | -32.6061 | 33.7038 | 0.9997402 | -6.942735 | -33.03218 | 33.75391 | -6.195699 | -33.130757 | 33.7051 | 0.9997515 | 0.9974414 | 0.9974772 | -0.2056868 | -0.9786179 | -0.001157824 | 0.0005719035 | -0.02488279 | 0.02488279
253 | 0.00175781 | 0.002713 | 1.44927e-05 | -0.154738 | -1.33578 | -0.0870393 | 0.00543039 | -0.00617739 | 0.011043 | 0.0122873 | -0.0130343 | 0.544602 | 0.000138593 | 0.000141121 | 0.00133685 | 0.127752 | 18.0619 | -0.0237748 | -1.44978 | -1.52732 | -0.118877 | -1.322028 | 16.53458 | -0.00253232 | -0.00830434 | 0.00155297 | -0.00211061 | -0.00872605 | 0.238081 | 0.000277969 | 0.000282841 | 0.00274926 | 0.176661 | -17.6655 | -0.0264031 | 1.12531 | -1.1345 | -0.0507785 | 1.301971 | -18.8 | -0.0123619 | -0.00700533 | 0.010463 | 0.00113676 | -0.020504 | 0.911897 | 0.000290489 | 0.000323401 | 0.00280073 | 8.70827 | 14.9406 | -0.0361352 | -1.21819 | -0.609577 | -0.132823 | 7.49008 | 14.331023 | -8.79841e-05 | -0.000821831 | 0.00347922 | 0.00304849 | -0.00395831 | 0.737038 | 0.000152687 | 0.000155831 | 0.00145703 | -9.15897 | -14.3906 | -0.0611257 | 0.906214 | -2.10498 | -0.0492833 | -8.252756 | -16.49558 | -0.00131817 | -0.00130065 | 0.00232175 | 0.00101432 | -0.00363314 | 0.786615 | 0.000135038 | 0.000128206 | 0.0013261 | 192.275 | 192.275 | -3.6206 | -2537.94 | -0.00831313 | 35.7274 | 35.43188 | -0.008271604 | 0.997254 | 0.07412544 | 0.07405758 | -2530.971 | 6.15271 | 0.006997871 | -0.007744871 | 0.02012917 | -0.002374048 | 0.001627048 | -0.02462769 | 0.02462769 | 0.2970065 | 0.03663319 | -9.286722 | -32.4525 | 33.75512 | -8.531609 | -32.6061 | 33.7038 | 0.9997402 | -6.930728 | -33.03016 | 33.74947 | -6.188109 | -33.131023 | 33.70397 | 0.999754 | 0.9974174 | 0.9974614 | -0.2053582 | -0.9786869 | -0.001248993 | 0.0005019934 | -0.02488907 | 0.02488907
254 | 0.00175781 | 0.002713 | 1.44927e-05 | -0.150864 | -1.34374 | -0.116717 | 0.00549778 | -0.00620811 | 0.0112161 | 0.0124839 | -0.0131942 | 0.546063 | 0.000140412 | 0.000143101 | 0.00135549 | 0.127752 | 18.0619 | -0.0237748 | -1.45048 | -1.53682 | -0.150928 | -1.322728 | 16.52508 | -0.00254041 | -0.00811183 | 0.00150983 | -0.00212641 | -0.00852583 | 0.23878 | 0.000287733 | 0.000293576 | 0.00285203 | 0.176661 | -17.6655 | -0.0264031 | 1.13372 | -1.14155 | -0.0738823 | 1.310381 | -18.80705 | -0.0123944 | -0.00706419 | 0.0105031 | 0.00112673 | -0.0205853 | 0.910904 | 0.000287875 | 0.000320436 | 0.00277534 | 8.70827 | 14.9406 | -0.0361352 | -1.21907 | -0.613124 | -0.159422 | 7.4892 | 14.327476 | -0.000390092 | -0.000965294 | 0.00360698 | 0.00294618 | -0.00430156 | 0.749783 | 0.000155636 | 0.000158805 | 0.00148489 | -9.15897 | -14.3906 | -0.0611257 | 0.913696 | -2.11878 | -0.0762567 | -8.245274 | -16.50938 | -0.00130499 | -0.00133015 | 0.00230524 | 0.000989618 | -0.00362476 | 0.781982 | 0.000136069 | 0.000129612 | 0.00134052 | 193.024 | 193.024 | -3.6354 | -2548.34 | -0.00836245 | 35.7274 | 35.43011 | -0.008321073 | 0.9972346 | 0.07438698 | 0.0743184 | -2541.293 | 6.177802 | 0.007095641 | -0.007805971 | 0.02044929 | -0.00235385 | 0.00164352 | -0.02498505 | 0.02498505 | 0.2987686 | 0.03685053 | -9.286722 | -32.4525 | 33.75512 | -8.531609 | -32.6061 | 33.7038 | 0.9997402 | -6.922546 | -33.03446 | 33.752 | -6.178819 | -33.134526 | 33.70571 | 0.9997534 | 0.9973984 | 0.9974407 | -0.2051003 | -0.9787409 | -0.001212646 | 0.000502316 | -0.02524461 | 0.02524461
255 | 0.00175781 | 0.002713 | 1.44927e-05 | -0.148231 | -1.34599 | -0.118344 | 0.00553047 | -0.00623847 | 0.0113002 | 0.0125755 | -0.0132835 | 0.5472 | 0.00013918 | 0.000141733 | 0.00134256 | 0.127752 | 18.0619 | -0.0237748 | -1.45167 | -1.54 | -0.158264 | -1.323918 | 16.5219 | -0.00268638 | -0.00834916 | 0.00138819 | -0.00232861 | -0.00870693 | 0.217592 | 0.000288917 | 0.000294399 | 0.00286104 | 0.176661 | -17.6655 | -0.0264031 | 1.14104 | -1.1429 | -0.0699401 | 1.317701 | -18.8084 | -0.0123567 | -0.00697753 | 0.0106045 | 0.00129369 | -0.0206279 | 0.91082 | 0.000293267 | 0.000326495 | 0.00282758 | 8.70827 | 14.9406 | -0.0361352 | -1.22024 | -0.612483 | -0.16916 | 7.48803 | 14.328117 | -0.000441517 | -0.000933245 | 0.00359851 | 0.0029254 | -0.00430016 | 0.755662 | 0.00015863 | 0.000162009 | 0.0015153 | -9.15897 | -14.3906 | -0.0611257 | 0.919187 | -2.12442 | -0.0813779 | -8.239783 | -16.51502 | -0.00138949 | -0.00133014 | 0.00245752 | 0.00109972 | -0.00381935 | 0.790778 | 0.000133909 | 0.000127076 | 0.00131444 | 193.523 | 193.523 | -3.6525 | -2560.32 | -0.00839579 | 35.7274 | 35.42892 | -0.008354421 | 0.9972164 | 0.07463036 | 0.0745611 | -2553.193 | 6.206732 | 0.007145462 | -0.007853462 | 0.02059899 | -0.002362071 | 0.001654071 | -0.0251626 | 0.0251626 | 0.2999597 | 0.03699745 | -9.286722 | -32.4525 | 33.75512 | -8.531609 | -32.6061 | 33.7038 | 0.9997402 | -6.915865 | -33.03692 | 33.75303 | -6.170329 | -33.136517 | 33.70611 | 0.9997523 | 0.9973833 | 0.9974222 | -0.2048961 | -0.9787837 | -0.001211895 | 0.0005038945 | -0.02542326 | 0.02542326
256 | 0.00175781 | 0.002713 | 1.44927e-05 | -0.148638 | -1.3509 | -0.0958387 | 0.00559715 | -0.00635206 | 0.0114158 | 0.0126989 | -0.0134538 | 0.545924 | 0.000139412 | 0.000141953 | 0.00134467 | 0.127752 | 18.0619 | -0.0237748 | -1.45736 | -1.54784 | -0.134926 | -1.329608 | 16.51406 | -0.00274184 | -0.00843341 | 0.00143467 | -0.00236666 | -0.00880858 | 0.223528 | 0.000286482 | 0.000291597 | 0.00283402 | 0.176661 | -17.6655 | -0.0264031 | 1.14508 | -1.14489 | -0.0459007 | 1.321741 | -18.81039 | -0.0123571 | -0.00703923 | 0.010806 | 0.00145047 | -0.0208468 | 0.907228 | 0.000298015 | 0.000332242 | 0.00287567 | 8.70827 | 14.9406 | -0.0361352 | -1.2247 | -0.615309 | -0.145288 | 7.48357 | 14.325291 | -0.000389215 | -0.000806145 | 0.00361553 | 0.00303029 | -0.00422565 | 0.761183 | 0.000154613 | 0.000158038 | 0.00147754 | -9.15897 | -14.3906 | -0.0611257 | 0.922893 | -2.13278 | -0.0670713 | -8.236077 | -16.52338 | -0.00124258 | -0.00137204 | 0.00243558 | 0.00113096 | -0.00374558 | 0.771502 | 0.000132243 | 0.000125419 | 0.00129734 | 194.21 | 194.21 | -3.6731 | -2574.8 | -0.00853845 | 35.7274 | 35.42381 | -0.008497359 | 0.9971951 | 0.07491658 | 0.07484652 | -2567.578 | 6.2417 | 0.007234283 | -0.007989193 | 0.0207921 | -0.00244175 | 0.00168684 | -0.02543659 | 0.02543659 | 0.3050566 | 0.037626103 | -9.286722 | -32.4525 | 33.75512 | -8.531609 | -32.6061 | 33.7038 | 0.9997402 | -6.906469 | -33.03744 | 33.75162 | -6.161829 | -33.135681 | 33.70373 | 0.999753 | 0.9973634 | 0.9974047 | -0.2046263 | -0.9788402 | -0.001278635 | 0.0005237252 | -0.02570636 | 0.02570636
257 | 0.00175781 | 0.002713 | 1.44927e-05 | -0.151589 | -1.35906 | -0.107745 | 0.00568093 | -0.00632586 | 0.0114379 | 0.012786 | -0.0134309 | 0.545146 | 0.000139757 | 0.000142321 | 0.00134812 | 0.127752 | 18.0619 | -0.0237748 | -1.46561 | -1.55576 | -0.139108 | -1.337858 | 16.50614 | -0.00263392 | -0.00858968 | 0.00142407 | -0.0022745 | -0.0089491 | 0.213421 | 0.000296352 | 0.000302522 | 0.00293684 | 0.176661 | -17.6655 | -0.0264031 | 1.14784 | -1.15224 | -0.0629798 | 1.324501 | -18.81774 | -0.0123638 | -0.00706436 | 0.0108025 | 0.0014297 | -0.0208578 | 0.906884 | 0.000300319 | 0.000334598 | 0.00289637 | 8.70827 | 14.9406 | -0.0361352 | -1.23152 | -0.619041 | -0.148871 | 7.47675 | 14.321559 | -0.00036075 | -0.000900743 | 0.0035631 | 0.00294847 | -0.00420996 | 0.752183 | 0.000158233 | 0.000161488 | 0.00150979 | -9.15897 | -14.3906 | -0.0611257 | 0.923891 | -2.1443 | -0.0685068 | -8.235079 | -16.5349 | -0.00136646 | -0.00148346 | 0.0024085 | 0.000986284 | -0.0038362 | 0.772613 | 0.000132656 | 0.000125939 | 0.00130261 | 194.772 | 194.772 | -3.6741 | -2575.47 | -0.00853216 | 35.7274 | 35.42407 | -0.008490155 | 0.9971717 | 0.07522772 | 0.07515678 | -2568.186 | 6.243178 | 0.007327518 | -0.007972448 | 0.02081769 | -0.002415031 | 0.001770101 | -0.02549411 | 0.02549411 | 0.3048319 | 0.03759839 | -9.286722 | -32.4525 | 33.75512 | -8.531609 | -32.6061 | 33.7038 | 0.9997402 | -6.897221 | -33.04104 | 33.75325 | -6.152249 | -33.139299 | 33.70554 | 0.9997528 | 0.9973423 | 0.9973831 | -0.2043424 | -0.9788995 | -0.001248645 | 0.0006037147 | -0.02576886 | 0.02576886
258 | 0.00175781 | 0.002713 | 1.44927e-05 | -0.147065 | -1.35998 | -0.109088 | 0.00570076 | -0.0063978 | 0.0115473 | 0.0128806 | -0.0135776 | 0.544981 | 0.000140509 | 0.000143124 | 0.0013556 | 0.127752 | 18.0619 | -0.0237748 | -1.46357 | -1.55842 | -0.144235 | -1.335818 | 16.50348 | -0.00281838 | -0.00886558 | 0.0012906 | -0.00251188 | -0.00917209 | 0.191202 | 0.000294266 | 0.000300394 | 0.00291734 | 0.176661 | -17.6655 | -0.0264031 | 1.15544 | -1.15193 | -0.0636755 | 1.332101 | -18.81743 | -0.0124882 | -0.00712313 | 0.010827 | 0.00136938 | -0.0209807 | 0.908063 | 0.000301679 | 0.000336339 | 0.00291118 | 8.70827 | 14.9406 | -0.0361352 | -1.23015 | -0.617962 | -0.155493 | 7.47812 | 14.322638 | -0.000419547 | -0.000875819 | 0.00371708 | 0.00308271 | -0.00437808 | 0.75907 | 0.000157473 | 0.000160617 | 0.00150191 | -9.15897 | -14.3906 | -0.0611257 | 0.930913 | -2.1476 | -0.0757419 | -8.228057 | -16.5382 | -0.00121805 | -0.00129132 | 0.0023992 | 0.00114688 | -0.00365625 | 0.777061 | 0.000131902 | 0.000124983 | 0.00129285 | 195.27 | 195.27 | -3.6934 | -2589.04 | -0.00860226 | 35.7274 | 35.42153 | -0.00856134 | 0.9971595 | 0.07539054 | 0.07531914 | -2581.686 | 6.275996 | 0.00736665 | -0.00806369 | 0.02101524 | -0.002454343 | 0.001757303 | -0.02572932 | 0.02572932 | 0.3073364 | 0.0379072924 | -9.286722 | -32.4525 | 33.75512 | -8.531609 | -32.6061 | 33.7038 | 0.9997402 | -6.892239 | -33.04168 | 33.75286 | -6.146019 | -33.140068 | 33.70516 | 0.999752 | 0.9973315 | 0.9973696 | -0.2041972 | -0.9789298 | -0.001276844 | 0.0005798043 | -0.02600555 | 0.02600555
259 | 0.00175781 | 0.002713 | 1.44927e-05 | -0.148599 | -1.36732 | -0.121685 | 0.00582921 | -0.00639966 | 0.011621 | 0.0130395 | -0.0136099 | 0.544662 | 0.000139845 | 0.000142433 | 0.00134907 | 0.127752 | 18.0619 | -0.0237748 | -1.47046 | -1.56663 | -0.168737 | -1.342708 | 16.49527 | -0.00260206 | -0.00863449 | 0.00142303 | -0.00224542 | -0.00899113 | 0.210657 | 0.000298557 | 0.000305101 | 0.00296188 | 0.176661 | -17.6655 | -0.0264031 | 1.15853 | -1.1584 | -0.0732915 | 1.335191 | -18.8239 | -0.01221 | -0.00704251 | 0.0107779 | 0.00147764 | -0.0207301 | 0.904314 | 0.000304111 | 0.00033919 | 0.00293579 | 8.70827 | 14.9406 | -0.0361352 | -1.23436 | -0.621164 | -0.177694 | 7.47391 | 14.319436 | -0.000169912 | -0.000663587 | 0.00369158 | 0.003289 | -0.0041225 | 0.756359 | 0.000161723 | 0.000165344 | 0.00154582 | -9.15897 | -14.3906 | -0.0611257 | 0.932968 | -2.15865 | -0.067513 | -8.226002 | -16.54925 | -0.00133106 | -0.00125801 | 0.00239658 | 0.0011043 | -0.00369337 | 0.792343 | 0.000130094 | 0.00012349 | 0.00127735 | 195.832 | 195.832 | -3.7066 | -2598.31 | -0.00863029 | 35.7274 | 35.42054 | -0.008588824 | 0.997138 | 0.0756752 | 0.07560299 | -2590.874 | 6.298332 | 0.007511448 | -0.008081898 | 0.02113252 | -0.002437059 | 0.001866609 | -0.0259078 | 0.0259078 | 0.3083378 | 0.03803081 | -9.286722 | -32.4525 | 33.75512 | -8.531609 | -32.6061 | 33.7038 | 0.9997402 | -6.883294 | -33.04452 | 33.75382 | -6.138719 | -33.143336 | 33.70704 | 0.999753 | 0.9973112 | 0.9973529 | -0.2039264 | -0.9789862 | -0.001251051 | 0.0006806012 | -0.02619169 | 0.02619169
260 | 0.00175781 | 0.002713 | 1.44927e-05 | -0.146139 | -1.37553 | -0.108433 | 0.00589176 | -0.00648142 | 0.0117482 | 0.0131797 | -0.0137694 | 0.544517 | 0.000140432 | 0.000143013 | 0.00135475 | 0.127752 | 18.0619 | -0.0237748 | -1.47506 | -1.57692 | -0.144574 | -1.347308 | 16.48498 | -0.00263852 | -0.00870719 | 0.00145583 | -0.00226865 | -0.00907706 | 0.213831 | 0.000301246 | 0.000307635 | 0.00298663 | 0.176661 | -17.6655 | -0.0264031 | 1.1678 | -1.16387 | -0.0656224 | 1.344461 | -18.82937 | -0.0125245 | -0.00707328 | 0.0109707 | 0.00152651 | -0.0211243 | 0.908398 | 0.000300442 | 0.000334888 | 0.00289887 | 8.70827 | 14.9406 | -0.0361352 | -1.23806 | -0.625245 | -0.159382 | 7.47021 | 14.315355 | -0.000418894 | -0.000877933 | 0.00370485 | 0.00306987 | -0.00436669 | 0.759028 | 0.000157945 | 0.000161444 | 0.00150966 | -9.15897 | -14.3906 | -0.0611257 | 0.941711 | -2.17193 | -0.0606601 | -8.217259 | -16.56253 | -0.0012219 | -0.00129404 | 0.0025112 | 0.00125546 | -0.0037714 | 0.777519 | 0.000131175 | 0.000124892 | 0.00129168 | 196.767 | 196.767 | -3.7224 | -2609.39 | -0.00873666 | 35.7274 | 35.41679 | -0.008693918 | 0.9971076 | 0.07607599 | 0.07600263 | -2601.843 | 6.324997 | 0.007600911 | -0.008190571 | 0.0213496 | -0.002485678 | 0.001896018 | -0.02619117 | 0.02619117 | 0.3121381 | 0.0384995484 | -9.286722 | -32.4525 | 33.75512 | -8.531609 | -32.6061 | 33.7038 | 0.9997402 | -6.869951 | -33.04751 | 33.75402 | -6.125749 | -33.144725 | 33.70605 | 0.9997535 | 0.9972815 | 0.9973248 | -0.2035298 | -0.9790687 | -0.001286748 | 0.0006970879 | -0.02648095 | 0.02648095
261 | 0.00175781 | 0.002713 | 1.44927e-05 | -0.146721 | -1.38086 | -0.11134 | 0.00588919 | -0.00656999 | 0.0117873 | 0.0131917 | -0.0138725 | 0.544008 | 0.000140992 | 0.000143597 | 0.00136025 | 0.127752 | 18.0619 | -0.0237748 | -1.4802 | -1.58473 | -0.146472 | -1.352448 | 16.47717 | -0.00278075 | -0.00864991 | 0.00150232 | -0.00238062 | -0.00905004 | 0.226179 | 0.000301987 | 0.000308732 | 0.00299576 | 0.176661 | -17.6655 | -0.0264031 | 1.17229 | -1.16715 | -0.0655794 | 1.348951 | -18.83265 | -0.0124864 | -0.00716457 | 0.0109047 | 0.00142045 | -0.0210715 | 0.906361 | 0.000307672 | 0.000343285 | 0.00297036 | 8.70827 | 14.9406 | -0.0361352 | -1.24228 | -0.629095 | -0.163377 | 7.46599 | 14.311505 | -0.000189302 | -0.000879623 | 0.00372902 | 0.00321564 | -0.00428457 | 0.743327 | 0.000155195 | 0.000158476 | 0.0014817 | -9.15897 | -14.3906 | -0.0611257 | 0.94543 | -2.17906 | -0.0689148 | -8.21354 | -16.56966 | -0.00142295 | -0.00130322 | 0.00235495 | 0.000994766 | -0.00372094 | 0.797352 | 0.000134081 | 0.000127222 | 0.00131597 | 197.265 | 197.265 | -3.7321 | -2616.18 | -0.00884261 | 35.7274 | 35.41301 | -0.00879982 | 0.9970862 | 0.07635686 | 0.07628268 | -2608.557 | 6.341319 | 0.007609783 | -0.008290583 | 0.02140494 | -0.002567204 | 0.001886404 | -0.02628989 | 0.02628989 | 0.3159235 | 0.03896643 | -9.286722 | -32.4525 | 33.75512 | -8.531609 | -32.6061 | 33.7038 | 0.9997402 | -6.861092 | -33.04683 | 33.75156 | -6.117039 | -33.144155 | 33.7039 | 0.9997535 | 0.9972628 | 0.9973064 | -0.2032822 | -0.9791202 | -0.001362896 | 0.0006820958 | -0.02658592 | 0.02658592
262 | 0.00175781 | 0.002713 | 1.44927e-05 | -0.144212 | -1.38516 | -0.103696 | 0.00595977 | -0.00660389 | 0.0118864 | 0.0133248 | -0.0139689 | 0.543948 | 0.000140812 | 0.000143369 | 0.00135822 | 0.127752 | 18.0619 | -0.0237748 | -1.48293 | -1.59003 | -0.151067 | -1.355178 | 16.47187 | -0.00273075 | -0.00895503 | 0.00144167 | -0.00237387 | -0.00931191 | 0.206913 | 0.000306974 | 0.000313803 | 0.00304455 | 0.176661 | -17.6655 | -0.0264031 | 1.17914 | -1.17031 | -0.0560015 | 1.355801 | -18.83581 | -0.0126809 | -0.00720582 | 0.0109753 | 0.0013895 | -0.0212763 | 0.908899 | 0.000306007 | 0.000341061 | 0.00295258 | 8.70827 | 14.9406 | -0.0361352 | -1.24422 | -0.62936 | -0.163037 | 7.46405 | 14.31124 | -0.00044554 | -0.000740379 | 0.00366303 | 0.00308064 | -0.00426656 | 0.7704 | 0.000157228 | 0.000160575 | 0.00150135 | -9.15897 | -14.3906 | -0.0611257 | 0.951137 | -2.18658 | -0.0566734 | -8.207833 | -16.57718 | -0.00158669 | -0.00126562 | 0.00247801 | 0.00105903 | -0.00391134 | 0.817006 | 0.000138271 | 0.000131892 | 0.00136402 | 197.889 | 197.889 | -3.7491 | -2628.16 | -0.00888176 | 35.7274 | 35.4116 | -0.008839052 | 0.9970653 | 0.07663121 | 0.07655623 | -2620.447 | 6.370224 | 0.007700751 | -0.008344871 | 0.02157613 | -0.002574731 | 0.001930611 | -0.02650837 | 0.02650837 | 0.3173222 | 0.03913896 | -9.286722 | -32.4525 | 33.75512 | -8.531609 | -32.6061 | 33.7038 | 0.9997402 | -6.852655 | -33.04905 | 33.75202 | -6.108249 | -33.14705 | 33.70516 | 0.9997532 | 0.9972437 | 0.9972864 | -0.2030295 | -0.9791726 | -0.001359949 | 0.0007158289 | -0.02680826 | 0.02680826
263 | 0.00175781 | 0.002713 | 1.44927e-05 | -0.144188 | -1.39123 | -0.109077 | 0.00594494 | -0.00663901 | 0.0120407 | 0.0134396 | -0.0141337 | 0.546713 | 0.000141192 | 0.000143734 | 0.00136174 | 0.127752 | 18.0619 | -0.0237748 | -1.48701 | -1.59814 | -0.142976 | -1.359258 | 16.46376 | -0.00269478 | -0.00907901 | 0.00143447 | -0.00234793 | -0.00942587 | 0.201532 | 0.000310409 | 0.000318151 | 0.00308515 | 0.176661 | -17.6655 | -0.0264031 | 1.18397 | -1.1755 | -0.0736628 | 1.360631 | -18.841 | -0.0127738 | -0.00713006 | 0.0110614 | 0.00148571 | -0.0213896 | 0.911525 | 0.000307471 | 0.000342975 | 0.0029684 | 8.70827 | 14.9406 | -0.0361352 | -1.24793 | -0.63121 | -0.157526 | 7.46034 | 14.30939 | -0.000318561 | -0.000877194 | 0.00374658 | 0.0031652 | -0.00436095 | 0.752646 | 0.000159636 | 0.000162983 | 0.00152398 | -9.15897 | -14.3906 | -0.0611257 | 0.956095 | -2.1979 | -0.0463353 | -8.202875 | -16.5885 | -0.00118316 | -0.00125156 | 0.00256206 | 0.00134708 | -0.0037818 | 0.778024 | 0.000131912 | 0.000124802 | 0.00129104 | 198.578 | 198.579 | -3.7662 | -2640.14 | -0.00894622 | 35.7274 | 35.40938 | -0.008901417 | 0.9970455 | 0.07688842 | 0.07681268 | -2632.34 | 6.399135 | 0.007714984 | -0.008409054 | 0.02186973 | -0.002568018 | 0.001873948 | -0.02680557 | 0.02680557 | 0.3196252 | 0.03942301 | -9.286722 | -32.4525 | 33.75512 | -8.531609 | -32.6061 | 33.7038 | 0.9997402 | -6.843617 | -33.05226 | 33.75333 | -6.099709 | -33.15039 | 33.7069 | 0.9997535 | 0.9972228 | 0.9972667 | -0.2027539 | -0.9792297 | -0.001340511 | 0.0006464409 | -0.02709837 | 0.02709837
264 | 0.00175781 | 0.002713 | 1.44927e-05 | -0.141656 | -1.39899 | -0.11118 | 0.00618812 | -0.00664749 | 0.0121054 | 0.0136774 | -0.0141368 | 0.543517 | 0.000142342 | 0.000144953 | 0.00137332 | 0.127752 | 18.0619 | -0.0237748 | -1.4905 | -1.60636 | -0.141483 | -1.362748 | 16.45554 | -0.00262568 | -0.00910379 | 0.00142173 | -0.00228476 | -0.00944471 | 0.197065 | 0.000310564 | 0.000317912 | 0.00308376 | 0.176661 | -17.6655 | -0.0264031 | 1.19248 | -1.18192 | -0.0691303 | 1.369141 | -18.84742 | -0.0125589 | -0.00705698 | 0.0110994 | 0.00164964 | -0.0212655 | 0.908185 | 0.00031232 | 0.000348331 | 0.00301439 | 8.70827 | 14.9406 | -0.0361352 | -1.24966 | -0.635133 | -0.162886 | 7.45861 | 14.305467 | -0.000463998 | -0.00078879 | 0.00375777 | 0.00314186 | -0.00439465 | 0.768626 | 0.000157434 | 0.000160966 | 0.0015054 | -9.15897 | -14.3906 | -0.0611257 | 0.96209 | -2.20954 | -0.0716288 | -8.19688 | -16.60014 | -0.00131147 | -0.00142443 | 0.00249687 | 0.00113164 | -0.00386753 | 0.773391 | 0.000128897 | 0.00012308 | 0.00127287 | 199.262 | 199.262 | -3.7775 | -2648.06 | -0.00897063 | 35.7274 | 35.4085 | -0.008925792 | 0.9970192 | 0.07723022 | 0.07715347 | -2640.167 | 6.418162 | 0.007974093 | -0.008433463 | 0.02194784 | -0.00255926 | 0.00209989 | -0.02700385 | 0.02700385 | 0.3204973 | 0.0395305762 | -9.286722 | -32.4525 | 33.75512 | -8.531609 | -32.6061 | 33.7038 | 0.9997402 | -6.834132 | -33.05568 | 33.75475 | -6.089469 | -33.152887 | 33.7075 | 0.9997531 | 0.9972007 | 0.9972436 | -0.2024643 | -0.9792896 | -0.001321031 | 0.0008616615 | -0.02731578 | 0.02731578
265 | 0.00175781 | 0.002713 | 1.44927e-05 | -0.141223 | -1.40375 | -0.108095 | 0.00620429 | -0.00673653 | 0.0122064 | 0.013756 | -0.0142882 | 0.543307 | 0.000141139 | 0.000143644 | 0.00136081 | 0.127752 | 18.0619 | -0.0237748 | -1.49362 | -1.61395 | -0.149151 | -1.365868 | 16.44795 | -0.00277853 | -0.00893886 | 0.00129795 | -0.00246884 | -0.00924855 | 0.187663 | 0.000315144 | 0.000322988 | 0.00313265 | 0.176661 | -17.6655 | -0.0264031 | 1.19636 | -1.18534 | -0.0573816 | 1.373021 | -18.85084 | -0.0126029 | -0.00731297 | 0.0112993 | 0.00166748 | -0.0215834 | 0.901589 | 0.000313962 | 0.000350448 | 0.00303191 | 8.70827 | 14.9406 | -0.0361352 | -1.25196 | -0.638385 | -0.16439 | 7.45631 | 14.302215 | -0.000336218 | -0.000832209 | 0.00383905 | 0.00326948 | -0.00443791 | 0.757707 | 0.000159787 | 0.000163196 | 0.0015259 | -9.15897 | -14.3906 | -0.0611257 | 0.964878 | -2.21767 | -0.0540258 | -8.194092 | -16.60827 | -0.00138186 | -0.00124665 | 0.00243583 | 0.00112476 | -0.00375327 | 0.798482 | 0.000131553 | 0.000124336 | 0.00128629 | 199.763 | 199.764 | -3.7936 | -2659.36 | -0.00906833 | 35.7274 | 35.40489 | -0.009027024 | 0.9970033 | 0.07743643 | 0.07735906 | -2651.391 | 6.445447 | 0.008009739 | -0.008541979 | 0.02212443 | -0.002619852 | 0.002087612 | -0.02722663 | 0.02722663 | 0.3239879 | 0.03996111 | -9.286722 | -32.4525 | 33.75512 | -8.531609 | -32.6061 | 33.7038 | 0.9997402 | -6.828224 | -33.05622 | 33.75409 | -6.083289 | -33.153055 | 33.70655 | 0.999753 | 0.9971876 | 0.9972301 | -0.2022933 | -0.979325 | -0.001370518 | 0.0008382781 | -0.02754216 | 0.02754216
266 | 0.00175781 | 0.002713 | 1.44927e-05 | -0.141282 | -1.41072 | -0.104427 | 0.00632074 | -0.00673312 | 0.0122444 | 0.0138803 | -0.0142927 | 0.542158 | 0.000141926 | 0.000144478 | 0.00136883 | 0.127752 | 18.0619 | -0.0237748 | -1.49873 | -1.6211 | -0.139602 | -1.370978 | 16.4408 | -0.00264167 | -0.00883783 | 0.0014495 | -0.00227503 | -0.00920446 | 0.207598 | 0.000325393 | 0.000333523 | 0.00323447 | 0.176661 | -17.6655 | -0.0264031 | 1.20179 | -1.19082 | -0.0557728 | 1.378451 | -18.85632 | -0.0126254 | -0.00709541 | 0.0112601 | 0.00175596 | -0.0214768 | 0.907051 | 0.00031289 | 0.000349276 | 0.00302125 | 8.70827 | 14.9406 | -0.0361352 | -1.25579 | -0.641232 | -0.153414 | 7.45248 | 14.299368 | -8.92587e-05 | -0.000583711 | 0.00374462 | 0.0034226 | -0.00409557 | 0.757099 | 0.000156946 | 0.000160313 | 0.00149911 | -9.15897 | -14.3906 | -0.0611257 | 0.969782 | -2.22665 | -0.0651345 | -8.189188 | -16.61725 | -0.00133181 | -0.00129538 | 0.00243824 | 0.001127 | -0.00375419 | 0.788324 | 0.000132477 | 0.00012559 | 0.00129912 | 200.324 | 200.325 | -3.8133 | -2673.16 | -0.00909296 | 35.7274 | 35.40404 | -0.00905076 | 0.99698 | 0.07773689 | 0.07765862 | -2665.087 | 6.478742 | 0.008138037 | -0.008550417 | 0.02217206 | -0.002610035 | 0.002197655 | -0.02733113 | 0.02733113 | 0.3248678 | 0.04006964 | -9.286722 | -32.4525 | 33.75512 | -8.531609 | -32.6061 | 33.7038 | 0.9997402 | -6.81821 | -33.05805 | 33.75385 | -6.074029 | -33.155688 | 33.70747 | 0.9997534 | 0.997165 | 0.9972089 | -0.201998 | -0.9793859 | -0.001355764 | 0.0009433844 | -0.02765535 | 0.02765535
267 | 0.00175781 | 0.002713 | 1.44927e-05 | -0.137556 | -1.4176 | -0.105835 | 0.00633326 | -0.00677122 | 0.0123034 | 0.0139321 | -0.0143701 | 0.542706 | 0.000142403 | 0.00014496 | 0.00137336 | 0.127752 | 18.0619 | -0.0237748 | -1.49951 | -1.62987 | -0.136624 | -1.371758 | 16.43203 | -0.00259928 | -0.00946225 | 0.00140629 | -0.00227838 | -0.00978315 | 0.185035 | 0.00032441 | 0.000332408 | 0.00322395 | 0.176661 | -17.6655 | -0.0264031 | 1.21004 | -1.19703 | -0.0738845 | 1.386701 | -18.86253 | -0.0126382 | -0.00720536 | 0.0112573 | 0.00168049 | -0.0215241 | 0.905078 | 0.000317796 | 0.00035499 | 0.00306966 | 8.70827 | 14.9406 | -0.0361352 | -1.25639 | -0.645321 | -0.150517 | 7.45188 | 14.295279 | -0.000390612 | -0.000605756 | 0.0038333 | 0.00334493 | -0.0043413 | 0.776451 | 0.000157768 | 0.000161196 | 0.0015073 | -9.15897 | -14.3906 | -0.0611257 | 0.977346 | -2.23742 | -0.063199 | -8.181624 | -16.62802 | -0.00157169 | -0.0011313 | 0.00243636 | 0.00109684 | -0.00379984 | 0.829659 | 0.000132309 | 0.000124416 | 0.00128734 | 200.886 | 200.886 | -3.8168 | -2675.65 | -0.00914854 | 35.7274 | 35.40219 | -0.009102536 | 0.9969598 | 0.07799681 | 0.07791775 | -2667.515 | 6.484645 | 0.008165178 | -0.008603138 | 0.02227208 | -0.002635707 | 0.002197747 | -0.02745651 | 0.02745651 | 0.3268535 | 0.04031457 | -9.286722 | -32.4525 | 33.75512 | -8.531609 | -32.6061 | 33.7038 | 0.9997402 | -6.809866 | -33.06005 | 33.75413 | -6.065179 | -33.157809 | 33.70796 | 0.999753 | 0.9971458 | 0.9971888 | -0.2017491 | -0.9794372 | -0.001375513 | 0.0009375535 | -0.02778258 | 0.02778258
268 | 0.00175781 | 0.002713 | 1.44927e-05 | -0.136301 | -1.4228 | -0.0990654 | 0.00638789 | -0.00686399 | 0.012426 | 0.0140549 | -0.014531 | 0.541716 | 0.00014324 | 0.000145845 | 0.00138165 | 0.127752 | 18.0619 | -0.0237748 | -1.50551 | -1.63799 | -0.125681 | -1.377758 | 16.42391 | -0.00268684 | -0.00978464 | 0.00130851 | -0.00240362 | -0.0100679 | 0.167018 | 0.000330131 | 0.000338363 | 0.0032815 | 0.176661 | -17.6655 | -0.0264031 | 1.21887 | -1.19934 | -0.061715 | 1.395531 | -18.86484 | -0.012803 | -0.007367 | 0.0112421 | 0.00150365 | -0.0216736 | 0.905388 | 0.000314374 | 0.000350884 | 0.00303522 | 8.70827 | 14.9406 | -0.0361352 | -1.26175 | -0.645738 | -0.156555 | 7.44652 | 14.294862 | -0.000376629 | -0.00102379 | 0.00382064 | 0.00313977 | -0.00454018 | 0.74751 | 0.000157649 | 0.000161012 | 0.00150558 | -9.15897 | -14.3906 | -0.0611257 | 0.984892 | -2.24785 | -0.0617321 | -8.174078 | -16.63845 | -0.00144832 | -0.00134691 | 0.00249475 | 0.00110012 | -0.00389536 | 0.794711 | 0.000132377 | 0.000126101 | 0.00130421 | 201.82 | 201.821 | -3.8362 | -2689.21 | -0.00927803 | 35.7274 | 35.39756 | -0.009232227 | 0.9969262 | 0.07842728 | 0.07834691 | -2680.944 | 6.517289 | 0.008247639 | -0.008723739 | 0.0224768 | -0.002698793 | 0.002222693 | -0.02773109 | 0.02773109 | 0.3314799 | 0.04088519 | -9.286722 | -32.4525 | 33.75512 | -8.531609 | -32.6061 | 33.7038 | 0.9997402 | -6.79632 | -33.06236 | 33.75366 | -6.050989 | -33.159702 | 33.70727 | 0.9997526 | 0.997115 | 0.9971569 | -0.2013506 | -0.9795192 | -0.001425251 | 0.0009491512 | -0.02806415 | 0.02806415
269 | 0.0017948 | -0.00067874 | 2.50401e-05 | -0.135388 | -1.42815 | -0.106919 | 0.00648983 | -0.00695779 | 0.0125622 | 0.0142259 | -0.0146938 | 0.541108 | 0.000143478 | 0.000146034 | 0.00138377 | 0.127752 | 18.0619 | -0.0237748 | -1.51083 | -1.64692 | -0.142103 | -1.383078 | 16.41498 | -0.00275372 | -0.00904721 | 0.00152328 | -0.00236686 | -0.00943407 | 0.214577 | 0.000337113 | 0.000346505 | 0.00335755 | 0.176661 | -17.6655 | -0.0264031 | 1.22611 | -1.20268 | -0.0671654 | 1.402771 | -18.86818 | -0.0127272 | -0.00719063 | 0.0113766 | 0.00177278 | -0.0216906 | 0.906075 | 0.000322038 | 0.000359874 | 0.00311172 | 8.70827 | 14.9406 | -0.0361352 | -1.26555 | -0.648259 | -0.157972 | 7.44272 | 14.292341 | -0.000360351 | -0.00101684 | 0.003918 | 0.00324891 | -0.00462611 | 0.747881 | 0.000156551 | 0.00015983 | 0.00149506 | -9.15897 | -14.3906 | -0.0611257 | 0.990698 | -2.25777 | -0.0643245 | -8.168272 | -16.64837 | -0.00169355 | -0.00123206 | 0.00256774 | 0.00111728 | -0.00404289 | 0.829456 | 0.000133922 | 0.000126732 | 0.00131102 | 202.632 | 202.632 | -3.851 | -2699.61 | -0.0094073 | 35.7274 | 35.39297 | -0.009360599 | 0.9968974 | 0.07879344 | 0.07871193 | -2691.234 | 6.542305 | 0.008377969 | -0.008845929 | 0.02270267 | -0.002755972 | 0.002288012 | -0.02804696 | 0.02804696 | 0.3360984 | 0.04145484 | -9.286722 | -32.4525 | 33.75512 | -8.531609 | -32.6061 | 33.7038 | 0.9997402 | -6.785194 | -33.06335 | 33.75239 | -6.039949 | -33.160521 | 33.7061 | 0.9997527 | 0.99709 | 0.9971322 | -0.2010285 | -0.9795854 | -0.001466726 | 0.0009987656 | -0.02839006 | 0.02839006
270 | 0.0017948 | -0.00067874 | 2.50401e-05 | -0.135142 | -1.43191 | -0.122534 | 0.00653965 | -0.00698378 | 0.0126938 | 0.014373 | -0.0148172 | 0.543121 | 0.000143334 | 0.000145854 | 0.00138201 | 0.127752 | 18.0619 | -0.0237748 | -1.51483 | -1.65176 | -0.154214 | -1.387078 | 16.41014 | -0.00268814 | -0.00914978 | 0.00141748 | -0.00234694 | -0.00949097 | 0.195414 | 0.000342681 | 0.000352077 | 0.00341093 | 0.176661 | -17.6655 | -0.0264031 | 1.23048 | -1.20591 | -0.0822067 | 1.407141 | -18.87141 | -0.012575 | -0.0072826 | 0.0115021 | 0.00189531 | -0.0217529 | 0.899758 | 0.000323334 | 0.000361354 | 0.00312462 | 8.70827 | 14.9406 | -0.0361352 | -1.26952 | -0.648351 | -0.169594 | 7.43875 | 14.292249 | -0.000441026 | -0.000949009 | 0.00392231 | 0.0032424 | -0.00463243 | 0.757716 | 0.000156175 | 0.000159649 | 0.0014929 | -9.15897 | -14.3906 | -0.0611257 | 0.994113 | -2.26592 | -0.0773615 | -8.164857 | -16.65652 | -0.00160459 | -0.0012278 | 0.00258478 | 0.00117735 | -0.00400975 | 0.821096 | 0.000129132 | 0.000122854 | 0.00127067 | 203.258 | 203.258 | -3.8639 | -2708.66 | -0.00943451 | 35.7274 | 35.39202 | -0.009387054 | 0.9968785 | 0.07903278 | 0.07895053 | -2700.205 | 6.564113 | 0.008453464 | -0.008897594 | 0.02294241 | -0.002746308 | 0.002302178 | -0.0283183 | 0.0283183 | 0.3370705 | 0.04157474 | -9.286722 | -32.4525 | 33.75512 | -8.531609 | -32.6061 | 33.7038 | 0.9997402 | -6.777779 | -33.06666 | 33.75414 | -6.031609 | -33.163659 | 33.70769 | 0.9997521 | 0.9970721 | 0.9971125 | -0.2007984 | -0.9796326 | -0.001444554 | 0.001000424 | -0.0286607 | 0.0286607
271 | 0.0017948 | -0.00067874 | 2.50401e-05 | -0.134278 | -1.44043 | -0.11055 | 0.00663469 | -0.00696239 | 0.0127681 | 0.0145178 | -0.0148455 | 0.543115 | 0.000143381 | 0.000145894 | 0.00138246 | 0.127752 | 18.0619 | -0.0237748 | -1.51945 | -1.66024 | -0.146503 | -1.391698 | 16.40166 | -0.00277745 | -0.00945551 | 0.0014982 | -0.00241352 | -0.00981944 | 0.200277 | 0.000339359 | 0.000348536 | 0.00337765 | 0.176661 | -17.6655 | -0.0264031 | 1.23666 | -1.21292 | -0.0666656 | 1.413321 | -18.87842 | -0.012849 | -0.00731756 | 0.0115078 | 0.0017756 | -0.0219422 | 0.904694 | 0.000324311 | 0.000362594 | 0.00313515 | 8.70827 | 14.9406 | -0.0361352 | -1.27277 | -0.652413 | -0.160991 | 7.4355 | 14.288187 | -0.000159287 | -0.000717141 | 0.00378443 | 0.00336305 | -0.00423948 | 0.753481 | 0.000160645 | 0.000164098 | 0.00153425 | -9.15897 | -14.3906 | -0.0611257 | 0.999535 | -2.27848 | -0.0720163 | -8.159435 | -16.66908 | -0.00163067 | -0.00116202 | 0.0025704 | 0.00118675 | -0.00397944 | 0.830034 | 0.000134366 | 0.000127331 | 0.00131718 | 203.882 | 203.883 | -3.8861 | -2724.26 | -0.00945048 | 35.7274 | 35.39141 | -0.009404158 | 0.9968542 | 0.07934026 | 0.07925705 | -2715.69 | 6.601756 | 0.008566835 | -0.008894535 | 0.02306683 | -0.002709007 | 0.002381307 | -0.02847923 | 0.02847923 | 0.3376411 | 0.0416451152 | -9.286722 | -32.4525 | 33.75512 | -8.531609 | -32.6061 | 33.7038 | 0.9997402 | -6.767737 | -33.07074 | 33.75613 | -6.022179 | -33.166607 | 33.70891 | 0.9997527 | 0.9970479 | 0.9970904 | -0.2004891 | -0.9796959 | -0.001400064 | 0.001072364 | -0.02882473 | 0.02882473
272 | 0.0017948 | -0.00067874 | 2.50401e-05 | -0.134579 | -1.44464 | -0.104889 | 0.00664436 | -0.00707462 | 0.0128588 | 0.0145773 | -0.0150076 | 0.542777 | 0.000143845 | 0.000146374 | 0.00138697 | 0.127752 | 18.0619 | -0.0237748 | -1.52587 | -1.66691 | -0.14561 | -1.398118 | 16.39499 | -0.00269509 | -0.00910749 | 0.00158742 | -0.00228328 | -0.0095193 | 0.218848 | 0.000343328 | 0.00035262 | 0.00341862 | 0.176661 | -17.6655 | -0.0264031 | 1.2426 | -1.21386 | -0.0628036 | 1.419261 | -18.87936 | -0.0129777 | -0.00762775 | 0.0115119 | 0.00153845 | -0.0221439 | 0.900934 | 0.000325815 | 0.000363964 | 0.00314796 | 8.70827 | 14.9406 | -0.0361352 | -1.27734 | -0.653631 | -0.155113 | 7.43093 | 14.286969 | -0.000392095 | -0.000708306 | 0.00390332 | 0.00336448 | -0.00446488 | 0.770381 | 0.000160665 | 0.000164082 | 0.00153443 | -9.15897 | -14.3906 | -0.0611257 | 1.00488 | -2.28582 | -0.0609824 | -8.15409 | -16.67642 | -0.00164498 | -0.00110736 | 0.00272797 | 0.00136685 | -0.00411919 | 0.833805 | 0.000136612 | 0.000129699 | 0.00134159 | 204.628 | 204.629 | -3.8929 | -2729.01 | -0.00958312 | 35.7274 | 35.38668 | -0.009536551 | 0.9968255 | 0.07970128 | 0.07961693 | -2720.347 | 6.613077 | 0.008598454 | -0.009028714 | 0.02321397 | -0.002800766 | 0.002370506 | -0.02868559 | 0.02868559 | 0.34238 | 0.04222962 | -9.286722 | -32.4525 | 33.75512 | -8.531609 | -32.6061 | 33.7038 | 0.9997402 | -6.755972 | -33.07141 | 33.75443 | -6.011669 | -33.166329 | 33.70676 | 0.9997536 | 0.9970213 | 0.997067 | -0.2001507 | -0.9797651 | -0.001481795 | 0.001051535 | -0.02903769 | 0.02903769
273 | 0.0017948 | -0.00067874 | 2.50401e-05 | -0.130666 | -1.44999 | -0.129987 | 0.00674086 | -0.0071525 | 0.0129585 | 0.0147172 | -0.0151288 | 0.541451 | 0.00014458 | 0.000147131 | 0.00139425 | 0.127752 | 18.0619 | -0.0237748 | -1.52697 | -1.67457 | -0.174147 | -1.399218 | 16.38733 | -0.00274121 | -0.00909979 | 0.00148733 | -0.00236624 | -0.00947477 | 0.207112 | 0.000354632 | 0.000364822 | 0.00353555 | 0.176661 | -17.6655 | -0.0264031 | 1.25107 | -1.21759 | -0.0688036 | 1.427731 | -18.88309 | -0.0128163 | -0.00748 | 0.0116614 | 0.00183783 | -0.0221342 | 0.899264 | 0.00032491 | 0.000363052 | 0.00313954 | 8.70827 | 14.9406 | -0.0361352 | -1.27822 | -0.656716 | -0.192406 | 7.43005 | 14.283884 | -0.000342638 | -0.000958014 | 0.00389521 | 0.00326326 | -0.00456391 | 0.750654 | 0.000158541 | 0.00016204 | 0.00151534 | -9.15897 | -14.3906 | -0.0611257 | 1.01223 | -2.29487 | -0.0786468 | -8.14674 | -16.68547 | -0.00167418 | -0.00137168 | 0.00269452 | 0.00117792 | -0.00422378 | 0.812717 | 0.000131493 | 0.000124616 | 0.0012891 | 205.253 | 205.253 | -3.9048 | -2737.38 | -0.00967027 | 35.7274 | 35.38353 | -0.009624837 | 0.9968033 | 0.07997973 | 0.07989449 | -2728.629 | 6.633212 | 0.008716183 | -0.009127823 | 0.02337323 | -0.002851926 | 0.002440286 | -0.02892592 | 0.02892592 | 0.3454936 | 0.04261366 | -9.286722 | -32.4525 | 33.75512 | -8.531609 | -32.6061 | 33.7038 | 0.9997402 | -6.747522 | -33.0728 | 33.7541 | -6.002319 | -33.166974 | 33.70573 | 0.9997531 | 0.9970017 | 0.9970459 | -0.1999023 | -0.9798158 | -0.001521012 | 0.001109372 | -0.02928818 | 0.02928818
274 | 0.0017948 | -0.00067874 | 2.50401e-05 | -0.131179 | -1.45963 | -0.105773 | 0.00680659 | -0.00719628 | 0.0130376 | 0.0148258 | -0.0152155 | 0.540487 | 0.000144946 | 0.00014751 | 0.00139777 | 0.127752 | 18.0619 | -0.0237748 | -1.53372 | -1.68652 | -0.142245 | -1.405968 | 16.37538 | -0.00251404 | -0.00914725 | 0.0014804 | -0.00215375 | -0.00950755 | 0.198803 | 0.000352042 | 0.000362449 | 0.00351167 | 0.176661 | -17.6655 | -0.0264031 | 1.25721 | -1.22644 | -0.0656531 | 1.433871 | -18.89194 | -0.0129286 | -0.00758824 | 0.0116391 | 0.00170556 | -0.0222224 | 0.899527 | 0.000325011 | 0.000362871 | 0.00313817 | 8.70827 | 14.9406 | -0.0361352 | -1.28351 | -0.66202 | -0.158124 | 7.42476 | 14.27858 | -0.000378841 | -0.000918326 | 0.00394183 | 0.00330935 | -0.00460652 | 0.756056 | 0.000160385 | 0.000163957 | 0.00153293 | -9.15897 | -14.3906 | -0.0611257 | 1.01732 | -2.30867 | -0.0649179 | -8.14165 | -16.69927 | -0.00176144 | -0.00130653 | 0.00261025 | 0.00108811 | -0.00415608 | 0.828122 | 0.000135399 | 0.000127773 | 0.0013219 | 206.003 | 206.004 | -3.9222 | -2749.59 | -0.00972959 | 35.7274 | 35.38147 | -0.009682435 | 0.9967737 | 0.08034988 | 0.08026345 | -2740.719 | 6.662601 | 0.008802514 | -0.009192204 | 0.02349865 | -0.002879636 | 0.002489946 | -0.02910608 | 0.02910608 | 0.347613 | 0.04287506 | -9.286722 | -32.4525 | 33.75512 | -8.531609 | -32.6061 | 33.7038 | 0.9997402 | -6.735682 | -33.07465 | 33.75355 | -5.990889 | -33.17052 | 33.70718 | 0.9997531 | 0.9969742 | 0.9970187 | -0.1995548 | -0.9798867 | -0.001539883 | 0.001150193 | -0.02947473 | 0.02947473
275 | 0.0017948 | -0.00067874 | 2.50401e-05 | -0.129269 | -1.46598 | -0.120892 | 0.00689268 | -0.00728925 | 0.0131834 | 0.0149954 | -0.0153919 | 0.541389 | 0.000144263 | 0.000146705 | 0.00139027 | 0.127752 | 18.0619 | -0.0237748 | -1.5363 | -1.69487 | -0.162515 | -1.408548 | 16.36703 | -0.00256982 | -0.00958375 | 0.00127444 | -0.00229114 | -0.00986243 | 0.1628 | 0.000358024 | 0.000368414 | 0.00356902 | 0.176661 | -17.6655 | -0.0264031 | 1.26429 | -1.23008 | -0.0740926 | 1.440951 | -18.89558 | -0.0129859 | -0.00776843 | 0.0116079 | 0.00154336 | -0.0222977 | 0.897349 | 0.000327407 | 0.000365524 | 0.00316194 | 8.70827 | 14.9406 | -0.0361352 | -1.2858 | -0.664031 | -0.175535 | 7.42247 | 14.276569 | -0.000580609 | -0.000669912 | 0.0040069 | 0.0033915 | -0.00464202 | 0.785311 | 0.000159787 | 0.000163365 | 0.00152755 | -9.15897 | -14.3906 | -0.0611257 | 1.02366 | -2.31883 | -0.0697915 | -8.13531 | -16.70943 | -0.00184673 | -0.0013634 | 0.00259545 | 0.00100358 | -0.00421372 | 0.831055 | 0.000134527 | 0.000127091 | 0.00131485 | 206.753 | 206.753 | -3.9358 | -2759.08 | -0.00983847 | 35.7274 | 35.37755 | -0.0097921 | 0.9967509 | 0.08063274 | 0.08054539 | -2750.116 | 6.685444 | 0.008917498 | -0.009314068 | 0.02374753 | -0.002932122 | 0.002535552 | -0.02943535 | 0.02943535 | 0.351503 | 0.0433548578 | -9.286722 | -32.4525 | 33.75512 | -8.531609 | -32.6061 | 33.7038 | 0.9997402 | -6.726762 | -33.07646 | 33.75354 | -5.981519 | -33.172149 | 33.70712 | 0.9997528 | 0.9969532 | 0.9969969 | -0.1992906 | -0.9799404 | -0.001576742 | 0.001180172 | -0.02981165 | 0.02981165
276 | 0.0017948 | -0.00067874 | 2.50401e-05 | -0.127463 | -1.4695 | -0.122385 | 0.00695104 | -0.00735703 | 0.0132368 | 0.0150744 | -0.0154804 | 0.540368 | 0.00014546 | 0.000148038 | 0.00140294 | 0.127752 | 18.0619 | -0.0237748 | -1.54172 | -1.70163 | -0.157575 | -1.413968 | 16.36027 | -0.00246661 | -0.00992772 | 0.00137846 | -0.00216994 | -0.0102244 | 0.167062 | 0.000363554 | 0.000374476 | 0.00362717 | 0.176661 | -17.6655 | -0.0264031 | 1.27342 | -1.23177 | -0.0855628 | 1.450081 | -18.89727 | -0.0132394 | -0.00750224 | 0.011628 | 0.00163043 | -0.0223721 | 0.907796 | 0.00032791 | 0.000366251 | 0.00316785 | 8.70827 | 14.9406 | -0.0361352 | -1.28913 | -0.664609 | -0.183588 | 7.41914 | 14.275991 | -0.000348641 | -0.00100603 | 0.00408573 | 0.003428 | -0.00478267 | 0.749727 | 0.000156738 | 0.000160181 | 0.00149787 | -9.15897 | -14.3906 | -0.0611257 | 1.03172 | -2.32636 | -0.0804337 | -8.12725 | -16.71696 | -0.0018011 | -0.00126458 | 0.00270082 | 0.00118334 | -0.00424902 | 0.834113 | 0.000135846 | 0.000129737 | 0.00134174 | 207.5 | 207.5 | -3.9503 | -2769.26 | -0.00994842 | 35.7274 | 35.37368 | -0.009900656 | 0.9967169 | 0.08105427 | 0.08096555 | -2760.168 | 6.709881 | 0.008993657 | -0.009399647 | 0.02381719 | -0.002993084 | 0.002587094 | -0.02957083 | 0.02957083 | 0.3554312 | 0.0438393708 | -9.286722 | -32.4525 | 33.75512 | -8.531609 | -32.6061 | 33.7038 | 0.9997402 | -6.713282 | -33.07723 | 33.75161 | -5.969059 | -33.173261 | 33.70601 | 0.9997534 | 0.9969223 | 0.9969682 | -0.1989026 | -0.9800193 | -0.001630516 | 0.001224526 | -0.02995699 | 0.02995699
277 | 0.0017948 | -0.00067874 | 2.50401e-05 | -0.124818 | -1.47851 | -0.120078 | 0.00703494 | -0.00738335 | 0.0133705 | 0.0152465 | -0.0155949 | 0.540967 | 0.000146329 | 0.000148952 | 0.00141146 | 0.127752 | 18.0619 | -0.0237748 | -1.5441 | -1.71179 | -0.153963 | -1.416348 | 16.35011 | -0.00231464 | -0.00959727 | 0.00152964 | -0.0019609 | -0.00995102 | 0.188881 | 0.000364511 | 0.000375746 | 0.00363957 | 0.176661 | -17.6655 | -0.0264031 | 1.28065 | -1.23976 | -0.0762115 | 1.457311 | -18.90526 | -0.0129985 | -0.00759125 | 0.0117818 | 0.00181674 | -0.0224065 | 0.899605 | 0.000332545 | 0.000371422 | 0.00321184 | 8.70827 | 14.9406 | -0.0361352 | -1.29128 | -0.669732 | -0.170178 | 7.41699 | 14.270868 | -0.00050126 | -0.000860248 | 0.00408535 | 0.00341666 | -0.00477817 | 0.768469 | 0.000160083 | 0.000163476 | 0.0015288 | -9.15897 | -14.3906 | -0.0611257 | 1.03768 | -2.34002 | -0.0707585 | -8.12129 | -16.73062 | -0.00178197 | -0.00130452 | 0.00269659 | 0.00116592 | -0.00425241 | 0.828806 | 0.000135249 | 0.000128874 | 0.0013329 | 208.186 | 208.186 | -3.9677 | -2781.47 | -0.00998764 | 35.7274 | 35.37229 | -0.009939379 | 0.9966945 | 0.08133003 | 0.0812404 | -2772.276 | 6.739315 | 0.009105048 | -0.009453458 | 0.02405307 | -0.002984371 | 0.002635961 | -0.02985599 | 0.02985599 | 0.3568324 | 0.0440122 | -9.286722 | -32.4525 | 33.75512 | -8.531609 | -32.6061 | 33.7038 | 0.9997402 | -6.704942 | -33.08073 | 33.75338 | -5.959679 | -33.176128 | 33.70717 | 0.9997528 | 0.9969016 | 0.9969457 | -0.198645 | -0.9800715 | -0.001608299 | 0.001259889 | -0.0302447 | 0.0302447
278 | 0.0017948 | -0.00067874 | 2.50401e-05 | -0.127121 | -1.48464 | -0.10593 | 0.00702631 | -0.00749899 | 0.0134424 | 0.0152733 | -0.015746 | 0.539112 | 0.000146217 | 0.000148781 | 0.00140991 | 0.127752 | 18.0619 | -0.0237748 | -1.55009 | -1.7207 | -0.144423 | -1.422338 | 16.3412 | -0.00246943 | -0.00987263 | 0.00138549 | -0.00216722 | -0.0101748 | 0.16854 | 0.000364451 | 0.00037582 | 0.00363963 | 0.176661 | -17.6655 | -0.0264031 | 1.28281 | -1.24342 | -0.06056 | 1.459471 | -18.90892 | -0.0131429 | -0.00768709 | 0.0118258 | 0.0017452 | -0.0225751 | 0.900177 | 0.000331503 | 0.000370288 | 0.00320175 | 8.70827 | 14.9406 | -0.0361352 | -1.29706 | -0.674211 | -0.161731 | 7.41121 | 14.266389 | -0.000443982 | -0.000995478 | 0.00407082 | 0.00336748 | -0.00480694 | 0.756346 | 0.000157717 | 0.000161134 | 0.00150669 | -9.15897 | -14.3906 | -0.0611257 | 1.03954 | -2.34779 | -0.0611569 | -8.11943 | -16.73839 | -0.00166365 | -0.0013795 | 0.00270924 | 0.00119346 | -0.00423661 | 0.810829 | 0.000130949 | 0.000123326 | 0.001276 | 208.687 | 208.687 | -3.9773 | -2788.25 | -0.0101185 | 35.7274 | 35.36772 | -0.01006728 | 0.9966749 | 0.08157176 | 0.08148133 | -2778.979 | 6.755609 | 0.009113199 | -0.009585879 | 0.0241686 | -0.003082918 | 0.002610238 | -0.03002274 | 0.03002274 | 0.3615076969 | 0.04458886 | -9.286722 | -32.4525 | 33.75512 | -8.531609 | -32.6061 | 33.7038 | 0.9997402 | -6.697092 | -33.07959 | 33.75071 | -5.951739 | -33.175309 | 33.70496 | 0.9997527 | 0.9968842 | 0.9969279 | -0.1984282 | -0.9801154 | -0.001698451 | 0.001225771 | -0.03041752 | 0.03041752
279 | 0.0017948 | -0.00067874 | 2.50401e-05 | -0.125965 | -1.49188 | -0.0971585 | 0.0070608 | -0.00758052 | 0.0135679 | 0.015387 | -0.0159067 | 0.5405 | 0.000146951 | 0.000149532 | 0.001417 | 0.127752 | 18.0619 | -0.0237748 | -1.55615 | -1.73004 | -0.13167 | -1.428398 | 16.33186 | -0.00249898 | -0.0100513 | 0.0013961 | -0.00219667 | -0.0103536 | 0.166746 | 0.000372641 | 0.000384234 | 0.00372208 | 0.176661 | -17.6655 | -0.0264031 | 1.29208 | -1.24745 | -0.0554532 | 1.468741 | -18.91295 | -0.0132868 | -0.00796004 | 0.0118049 | 0.00150226 | -0.0227491 | 0.897811 | 0.000331854 | 0.000370906 | 0.00320655 | 8.70827 | 14.9406 | -0.0361352 | -1.30247 | -0.675693 | -0.143712 | 7.4058 | 14.264907 | -0.000363215 | -0.00101295 | 0.00420359 | 0.00353453 | -0.0049107 | 0.751235 | 0.000157 | 0.000160469 | 0.00150076 | -9.15897 | -14.3906 | -0.0611257 | 1.0472 | -2.35998 | -0.061369 | -8.11177 | -16.75058 | -0.00169098 | -0.00142164 | 0.00269135 | 0.00114079 | -0.00425341 | 0.809583 | 0.000131631 | 0.000124476 | 0.00128769 | 209.623 | 209.623 | -3.9976 | -2802.5 | -0.0102294 | 35.7274 | 35.36368 | -0.01018035 | 0.9966386 | 0.08201605 | 0.08192413 | -2793.08 | 6.789888 | 0.009178138 | -0.009697858 | 0.02438066 | -0.003137139 | 0.002617419 | -0.03029199 | 0.03029199 | 0.3654699 | 0.045077556 | -9.286722 | -32.4525 | 33.75512 | -8.531609 | -32.6061 | 33.7038 | 0.9997402 | -6.683372 | -33.08244 | 33.75078 | -5.937059 | -33.177857 | 33.70488 | 0.9997521 | 0.9968514 | 0.9968932 | -0.1980212 | -0.9801977 | -0.00173934 | 0.00121962 | -0.03069144 | 0.03069144
280 | 0.0017948 | -0.00067874 | 2.50401e-05 | -0.126627 | -1.49552 | -0.122885 | 0.00719043 | -0.00758635 | 0.0136679 | 0.0155758 | -0.0159717 | 0.539608 | 0.000147268 | 0.000149805 | 0.0014198 | 0.127752 | 18.0619 | -0.0237748 | -1.56089 | -1.73538 | -0.157213 | -1.433138 | 16.32652 | -0.00249335 | -0.0101927 | 0.00118418 | -0.00225491 | -0.0104311 | 0.138392 | 0.000379953 | 0.000391701 | 0.00379414 | 0.176661 | -17.6655 | -0.0264031 | 1.29522 | -1.25169 | -0.0689238 | 1.471881 | -18.91719 | -0.0132077 | -0.00797249 | 0.0118734 | 0.00159242 | -0.0227726 | 0.895361 | 0.000334309 | 0.000373402 | 0.00322917 | 8.70827 | 14.9406 | -0.0361352 | -1.3059 | -0.676989 | -0.177103 | 7.40237 | 14.263611 | -0.000688285 | -0.00118133 | 0.00409835 | 0.00317837 | -0.00504798 | 0.760302 | 0.000160102 | 0.000163446 | 0.00152857 | -9.15897 | -14.3906 | -0.0611257 | 1.04937 | -2.36796 | -0.0688463 | -8.1096 | -16.75856 | -0.0018892 | -0.0011639 | 0.00268262 | 0.00118257 | -0.00423567 | 0.851759 | 0.00013237 | 0.000125297 | 0.00129618 | 210.182 | 210.182 | -4.0121 | -2812.67 | -0.0102421 | 35.7274 | 35.36323 | -0.01019294 | 0.9966201 | 0.08224068 | 0.082148 | -2803.164 | 6.814402 | 0.009328704 | -0.009724624 | 0.0245473 | -0.003116432 | 0.002720512 | -0.03052096 | 0.03052096 | 0.3659236 | 0.04513352 | -9.286722 | -32.4525 | 33.75512 | -8.531609 | -32.6061 | 33.7038 | 0.9997402 | -6.676462 | -33.08508 | 33.752 | -5.930489 | -33.180801 | 33.70662 | 0.9997523 | 0.9968342 | 0.9968768 | -0.1978094 | -0.9802405 | -0.001707724 | 0.001311804 | -0.03092704 | 0.03092704
281 | 0.0017948 | -0.00067874 | 2.50401e-05 | -0.124669 | -1.49901 | -0.105845 | 0.0073222 | -0.00759445 | 0.0136698 | 0.0156738 | -0.015946 | 0.537198 | 0.000147078 | 0.000149634 | 0.00141804 | 0.127752 | 18.0619 | -0.0237748 | -1.56225 | -1.73826 | -0.149909 | -1.434498 | 16.32364 | -0.00233826 | -0.00997477 | 0.00146677 | -0.00201537 | -0.0102977 | 0.17331 | 0.000380175 | 0.00039207 | 0.00379668 | 0.176661 | -17.6655 | -0.0264031 | 1.29936 | -1.25302 | -0.0701876 | 1.476021 | -18.91852 | -0.0132521 | -0.00782723 | 0.0119933 | 0.00178048 | -0.0228598 | 0.898031 | 0.000334348 | 0.000373467 | 0.00323004 | 8.70827 | 14.9406 | -0.0361352 | -1.30457 | -0.678681 | -0.154138 | 7.4037 | 14.261919 | -0.000256493 | -0.000640225 | 0.00405247 | 0.00361707 | -0.00451379 | 0.767033 | 0.000159428 | 0.000162949 | 0.00152357 | -9.15897 | -14.3906 | -0.0611257 | 1.05217 | -2.37203 | -0.0608642 | -8.1068 | -16.76263 | -0.00169621 | -0.00135468 | 0.0027559 | 0.00123801 | -0.0042889 | 0.815574 | 0.000135998 | 0.000128552 | 0.00132993 | 210.434 | 210.434 | -4.0147 | -2814.48 | -0.0102717 | 35.7274 | 35.36214 | -0.01022352 | 0.9966071 | 0.08239929 | 0.08230608 | -2804.931 | 6.818698 | 0.009463731 | -0.009735981 | 0.02452206 | -0.003125545 | 0.002853295 | -0.03056491 | 0.03056491 | 0.3669811 | 0.045263958 | -9.286722 | -32.4525 | 33.75512 | -8.531609 | -32.6061 | 33.7038 | 0.9997402 | -6.672302 | -33.08627 | 33.75235 | -5.927679 | -33.180439 | 33.70577 | 0.9997534 | 0.996824 | 0.9968705 | -0.1976841 | -0.9802658 | -0.001713574 | 0.001441324 | -0.03098398 | 0.03098398
282 | 0.0017948 | -0.00067874 | 2.50401e-05 | -0.122821 | -1.50869 | -0.134524 | 0.00733679 | -0.00768724 | 0.0138862 | 0.0158516 | -0.0162021 | 0.539496 | 0.000148502 | 0.000151113 | 0.00143218 | 0.127752 | 18.0619 | -0.0237748 | -1.56852 | -1.7496 | -0.169223 | -1.440768 | 16.3123 | -0.00223214 | -0.00974727 | 0.00143729 | -0.0019164 | -0.010063 | 0.172385 | 0.00039173 | 0.000404056 | 0.00391373 | 0.176661 | -17.6655 | -0.0264031 | 1.30802 | -1.26001 | -0.0952177 | 1.484681 | -18.92551 | -0.0132619 | -0.00793584 | 0.0120178 | 0.00173475 | -0.0229324 | 0.895897 | 0.0003338 | 0.000373078 | 0.00322562 | 8.70827 | 14.9406 | -0.0361352 | -1.31008 | -0.682971 | -0.182464 | 7.39819 | 14.257629 | -0.000606931 | -0.00093082 | 0.00411786 | 0.00336067 | -0.00489842 | 0.771047 | 0.00016276 | 0.000166188 | 0.00155426 | -9.15897 | -14.3906 | -0.0611257 | 1.06199 | -2.38841 | -0.0895897 | -8.09698 | -16.77901 | -0.0021244 | -0.00131652 | 0.00281524 | 0.00112547 | -0.00456638 | 0.855931 | 0.000136517 | 0.000128836 | 0.00133299 | 211.494 | 211.494 | -4.0379 | -2830.76 | -0.0103613 | 35.7274 | 35.35904 | -0.01031037 | 0.9965715 | 0.08283022 | 0.08273554 | -2821.055 | 6.857895 | 0.009523835 | -0.009874285 | 0.02491467 | -0.003163948 | 0.002813498 | -0.0310048 | 0.0310048 | 0.3701823 | 0.0456588 | -9.286722 | -32.4525 | 33.75512 | -8.531609 | -32.6061 | 33.7038 | 0.9997402 | -6.656212 | -33.09131 | 33.75411 | -5.913509 | -33.183139 | 33.70594 | 0.9997549 | 0.9967843 | 0.9968366 | -0.1971971 | -0.9803639 | -0.001733909 | 0.001383459 | -0.03142148 | 0.03142148
283 | 0.00178326 | -0.00402523 | 3.36162e-05 | -0.122193 | -1.51306 | -0.125762 | 0.00743286 | -0.00771952 | 0.0139623 | 0.0159805 | -0.0162672 | 0.538753 | 0.000147914 | 0.0001504 | 0.00142568 | 0.127752 | 18.0619 | -0.0237748 | -1.57343 | -1.75735 | -0.155656 | -1.445678 | 16.30455 | -0.00229792 | -0.00959545 | 0.00130649 | -0.00201444 | -0.00987892 | 0.160045 | 0.000391736 | 0.000404292 | 0.00391549 | 0.176661 | -17.6655 | -0.0264031 | 1.3149 | -1.26346 | -0.0843709 | 1.491561 | -18.92896 | -0.0133007 | -0.00784317 | 0.0121758 | 0.00193055 | -0.0230744 | 0.897064 | 0.000339497 | 0.000379314 | 0.00328001 | 8.70827 | 14.9406 | -0.0361352 | -1.31436 | -0.682968 | -0.182098 | 7.39391 | 14.257632 | -0.000440887 | -0.00104154 | 0.00424337 | 0.00351986 | -0.00500228 | 0.754725 | 0.000161674 | 0.000165107 | 0.00154406 | -9.15897 | -14.3906 | -0.0611257 | 1.06678 | -2.39679 | -0.0694479 | -8.09219 | -16.78739 | -0.00188344 | -0.00139279 | 0.00266889 | 0.00104425 | -0.00432049 | 0.830386 | 0.000133978 | 0.000127213 | 0.00131588 | 212.18 | 212.18 | -4.0521 | -2840.71 | -0.0104523 | 35.7274 | 35.35573 | -0.01040296 | 0.9965432 | 0.08317261 | 0.08307675 | -2830.89 | 6.881804 | 0.009640148 | -0.009926808 | 0.02503023 | -0.003181052 | 0.002894392 | -0.0311844 | 0.0311844 | 0.3734335 | 0.046059802 | -9.286722 | -32.4525 | 33.75512 | -8.531609 | -32.6061 | 33.7038 | 0.9997402 | -6.646512 | -33.09194 | 33.75282 | -5.902349 | -33.186592 | 33.70738 | 0.9997536 | 0.9967614 | 0.9968092 | -0.1969173 | -0.9804201 | -0.001740796 | 0.001454136 | -0.03160966 | 0.03160966
284 | 0.00178326 | -0.00402523 | 3.36162e-05 | -0.124213 | -1.5184 | -0.110253 | 0.0076391 | -0.00777835 | 0.0141024 | 0.0162431 | -0.0163823 | 0.536966 | 0.000147733 | 0.000150245 | 0.00142399 | 0.127752 | 18.0619 | -0.0237748 | -1.57925 | -1.76501 | -0.154076 | -1.451498 | 16.29689 | -0.00216645 | -0.00972161 | 0.00131232 | -0.00188731 | -0.0100008 | 0.155574 | 0.000391793 | 0.000404536 | 0.00391787 | 0.176661 | -17.6655 | -0.0264031 | 1.31712 | -1.26763 | -0.0624207 | 1.493781 | -18.93313 | -0.0131265 | -0.007852 | 0.012176 | 0.00199355 | -0.0229721 | 0.893528 | 0.000339086 | 0.000378985 | 0.00327644 | 8.70827 | 14.9406 | -0.0361352 | -1.31914 | -0.685155 | -0.176 | 7.38913 | 14.255445 | -0.000350383 | -0.00100406 | 0.00436893 | 0.00371086 | -0.00506531 | 0.752464 | 0.000158225 | 0.000161587 | 0.00151142 | -9.15897 | -14.3906 | -0.0611257 | 1.06762 | -2.40664 | -0.051724 | -8.09135 | -16.79724 | -0.00204544 | -0.00111429 | 0.00270728 | 0.00116936 | -0.00432909 | 0.869697 | 0.000135546 | 0.00012855 | 0.00132977 | 212.806 | 212.806 | -4.0621 | -2847.72 | -0.0105297 | 35.7274 | 35.35292 | -0.01048158 | 0.9965236 | 0.08340744 | 0.08331077 | -2837.82 | 6.898651 | 0.009873687 | -0.01001294 | 0.02525333 | -0.003199143 | 0.003059893 | -0.03152829 | 0.03152829 | 0.3761988 | 0.046400878 | -9.286722 | -32.4525 | 33.75512 | -8.531609 | -32.6061 | 33.7038 | 0.9997402 | -6.639852 | -33.09413 | 33.75365 | -5.895349 | -33.188575 | 33.70811 | 0.9997534 | 0.9967448 | 0.996792 | -0.1967151 | -0.9804607 | -0.001741845 | 0.001602595 | -0.0319691 | 0.0319691
285 | 0.00178326 | -0.00402523 | 3.36162e-05 | -0.124953 | -1.52374 | -0.109238 | 0.00731791 | -0.00786127 | 0.0141857 | 0.0160599 | -0.0166033 | 0.541827 | 0.000148918 | 0.000151484 | 0.00143592 | 0.127752 | 18.0619 | -0.0237748 | -1.58533 | -1.77229 | -0.148687 | -1.457578 | 16.28961 | -0.00256553 | -0.00979227 | 0.00125778 | -0.00229169 | -0.0100661 | 0.154912 | 0.000397445 | 0.00041045 | 0.00397529 | 0.176661 | -17.6655 | -0.0264031 | 1.32258 | -1.27066 | -0.0685753 | 1.499241 | -18.93616 | -0.0135294 | -0.0080229 | 0.0121696 | 0.00172598 | -0.0232782 | 0.898133 | 0.000337979 | 0.000377418 | 0.00326365 | 8.70827 | 14.9406 | -0.0361352 | -1.32752 | -0.687361 | -0.150386 | 7.38075 | 14.253239 | -0.000187981 | -0.001233 | 0.0043956 | 0.00372088 | -0.00514186 | 0.729922 | 0.000162564 | 0.000166058 | 0.00155276 | -9.15897 | -14.3906 | -0.0611257 | 1.07338 | -2.41497 | -0.0675139 | -8.08559 | -16.80557 | -0.00199576 | -0.00125115 | 0.00276622 | 0.00116988 | -0.00441679 | 0.851497 | 0.000130291 | 0.0001243 | 0.00128555 | 213.489 | 213.489 | -4.0785 | -2859.25 | -0.0106236 | 35.7274 | 35.34965 | -0.01057316 | 0.9964956 | 0.08374278 | 0.08364493 | -2849.23 | 6.926388 | 0.009576517 | -0.01011988 | 0.02544398 | -0.00327318 | 0.00272982 | -0.03161183 | 0.03161183 | 0.3795536 | 0.046814664 | -9.286722 | -32.4525 | 33.75512 | -8.531609 | -32.6061 | 33.7038 | 0.9997402 | -6.628012 | -33.09518 | 33.75236 | -5.881509 | -33.189399 | 33.7065 | 0.9997521 | 0.9967165 | 0.9967592 | -0.1963718 | -0.9805295 | -0.001813065 | 0.001269705 | -0.03202874 | 0.03202874
286 | 0.00178326 | -0.00402523 | 3.36162e-05 | -0.123019 | -1.532 | -0.118754 | 0.00756845 | -0.00774845 | 0.0142634 | 0.0163479 | -0.0165279 | 0.542041 | 0.000148898 | 0.000151416 | 0.00143532 | 0.127752 | 18.0619 | -0.0237748 | -1.58942 | -1.78043 | -0.161926 | -1.461668 | 16.28147 | -0.00212276 | -0.00966319 | 0.00131156 | -0.00184266 | -0.00994328 | 0.155858 | 0.000402898 | 0.000416313 | 0.00403113 | 0.176661 | -17.6655 | -0.0264031 | 1.32956 | -1.28119 | -0.0602918 | 1.506221 | -18.94669 | -0.013423 | -0.00818756 | 0.0122375 | 0.00173306 | -0.0233436 | 0.892228 | 0.00034467 | 0.000385269 | 0.0033309 | 8.70827 | 14.9406 | -0.0361352 | -1.32899 | -0.690929 | -0.17488 | 7.37928 | 14.249671 | -0.000389142 | -0.000967434 | 0.00435013 | 0.00368854 | -0.00504511 | 0.756753 | 0.000163616 | 0.000167227 | 0.00156367 | -9.15897 | -14.3906 | -0.0611257 | 1.07922 | -2.43004 | -0.0644041 | -8.07975 | -16.82064 | -0.0019947 | -0.00132892 | 0.00268089 | 0.0010417 | -0.00436532 | 0.846365 | 0.000135635 | 0.000127854 | 0.00132285 | 214.113 | 214.113 | -4.0788 | -2859.48 | -0.0105327 | 35.7274 | 35.35296 | -0.01048053 | 0.9964699 | 0.08404915 | 0.08395023 | -2849.386 | 6.926767 | 0.00984688 | -0.01002688 | 0.02556207 | -0.003143724 | 0.002963724 | -0.03179756 | 0.03179756 | 0.376306 | 0.046414098 | -9.286722 | -32.4525 | 33.75512 | -8.531609 | -32.6061 | 33.7038 | 0.9997402 | -6.618082 | -33.10211 | 33.7572 | -5.873059 | -33.196361 | 33.71189 | 0.9997531 | 0.9966899 | 0.9967364 | -0.1960495 | -0.980594 | -0.001675606 | 0.001495606 | -0.03222312 | 0.03222312
287 | 0.00178326 | -0.00402523 | 3.36162e-05 | -0.121332 | -1.53885 | -0.0949329 | 0.00775479 | -0.00795568 | 0.0143451 | 0.0164979 | -0.0166989 | 0.537055 | 0.000149222 | 0.000151753 | 0.00143841 | 0.127752 | 18.0619 | -0.0237748 | -1.59499 | -1.79172 | -0.125357 | -1.467238 | 16.27018 | -0.00223061 | -0.0103553 | 0.00130126 | -0.00196833 | -0.0106175 | 0.144474 | 0.000407084 | 0.000420731 | 0.00407443 | 0.176661 | -17.6655 | -0.0264031 | 1.33794 | -1.28216 | -0.0438243 | 1.514601 | -18.94766 | -0.0132382 | -0.00817684 | 0.0123879 | 0.00196009 | -0.0233751 | 0.887626 | 0.000345129 | 0.000385908 | 0.00333598 | 8.70827 | 14.9406 | -0.0361352 | -1.33153 | -0.694217 | -0.151556 | 7.37674 | 14.246383 | -0.000156401 | -0.00100566 | 0.00450729 | 0.00395201 | -0.00511407 | 0.74235 | 0.000158296 | 0.000161745 | 0.00151239 | -9.15897 | -14.3906 | -0.0611257 | 1.08581 | -2.43881 | -0.0431874 | -8.07316 | -16.82941 | -0.00207441 | -0.00140659 | 0.00273344 | 0.00101537 | -0.00449637 | 0.84536 | 0.000133992 | 0.000126767 | 0.00131141 | 214.926 | 214.926 | -4.1127 | -2883.22 | -0.0107881 | 35.7274 | 35.34385 | -0.0107355 | 0.9964348 | 0.08446697 | 0.08436656 | -2872.941 | 6.984028 | 0.01005483 | -0.01025572 | 0.02564036 | -0.003331011 | 0.003130121 | -0.03206556 | 0.03206556 | 0.3854308 | 0.04753956 | -9.286722 | -32.4525 | 33.75512 | -8.531609 | -32.6061 | 33.7038 | 0.9997402 | -6.605922 | -33.09959 | 33.75235 | -5.862139 | -33.194043 | 33.7077 | 0.9997538 | 0.9966623 | 0.9967116 | -0.1957174 | -0.9806603 | -0.00184731 | 0.00164642 | -0.03252292 | 0.03252292
288 | 0.00178326 | -0.00402523 | 3.36162e-05 | -0.118716 | -1.54535 | -0.120941 | 0.00772353 | -0.0079934 | 0.0144432 | 0.0165573 | -0.0168271 | 0.538598 | 0.000150657 | 0.000153314 | 0.00145321 | 0.127752 | 18.0619 | -0.0237748 | -1.59756 | -1.79921 | -0.157925 | -1.469808 | 16.26269 | -0.00208916 | -0.00967959 | 0.0014186 | -0.00177719 | -0.00999156 | 0.1675 | 0.000411662 | 0.000425953 | 0.00412304 | 0.176661 | -17.6655 | -0.0264031 | 1.34619 | -1.2864 | -0.0716132 | 1.522851 | -18.9519 | -0.0134684 | -0.00807568 | 0.0123608 | 0.00190506 | -0.0234492 | 0.894292 | 0.00034304 | 0.000383453 | 0.00331507 | 8.70827 | 14.9406 | -0.0361352 | -1.33431 | -0.697879 | -0.175179 | 7.37396 | 14.242721 | -0.000457212 | -0.000882551 | 0.00443015 | 0.00377344 | -0.0051132 | 0.76617 | 0.000161356 | 0.000164711 | 0.00154057 | -9.15897 | -14.3906 | -0.0611257 | 1.0935 | -2.44869 | -0.0684508 | -8.06547 | -16.83929 | -0.00204226 | -0.00123064 | 0.00285733 | 0.00125158 | -0.00452448 | 0.855143 | 0.000133176 | 0.000126633 | 0.00130982 | 215.612 | 215.612 | -4.1211 | -2889.1 | -0.0108526 | 35.7274 | 35.34152 | -0.01080055 | 0.9964083 | 0.08477979 | 0.08467827 | -2878.723 | 6.998085 | 0.0100481 | -0.01031797 | 0.02581994 | -0.003349482 | 0.003079612 | -0.03225078 | 0.03225078 | 0.3877352 | 0.04782379 | -9.286722 | -32.4525 | 33.75512 | -8.531609 | -32.6061 | 33.7038 | 0.9997402 | -6.595662 | -33.10198 | 33.75269 | -5.851109 | -33.194621 | 33.70635 | 0.9997535 | 0.9966368 | 0.9966852 | -0.1954115 | -0.9807213 | -0.001857328 | 0.001587458 | -0.03270443 | 0.03270443
289 | 0.00178326 | -0.00402523 | 3.36162e-05 | -0.120177 | -1.54938 | -0.128524 | 0.00790385 | -0.00800928 | 0.0145438 | 0.0167799 | -0.0168853 | 0.537407 | 0.000149831 | 0.000152377 | 0.00144438 | 0.127752 | 18.0619 | -0.0237748 | -1.60453 | -1.80387 | -0.171985 | -1.476778 | 16.25803 | -0.00222324 | -0.00995599 | 0.00111081 | -0.00199787 | -0.0101814 | 0.127512 | 0.000417768 | 0.00043168 | 0.0041805 | 0.176661 | -17.6655 | -0.0264031 | 1.34984 | -1.2895 | -0.0766461 | 1.526501 | -18.955 | -0.0134248 | -0.0081527 | 0.0124623 | 0.00197447 | -0.023552 | 0.891135 | 0.000344055 | 0.00038473 | 0.0033254 | 8.70827 | 14.9406 | -0.0361352 | -1.33907 | -0.697337 | -0.191271 | 7.3692 | 14.243263 | -0.000334003 | -0.000653425 | 0.00447946 | 0.00399774 | -0.00498517 | 0.772574 | 0.000157537 | 0.000161066 | 0.00150647 | -9.15897 | -14.3906 | -0.0611257 | 1.096 | -2.45698 | -0.0746981 | -8.06297 | -16.84758 | -0.00203891 | -0.00125919 | 0.00275914 | 0.00113982 | -0.00443792 | 0.854694 | 0.000135429 | 0.000129069 | 0.00133492 | 216.297 | 216.297 | -4.1333 | -2897.69 | -0.0108698 | 35.7274 | 35.34087 | -0.01081884 | 0.9963826 | 0.08508295 | 0.08498033 | -2887.208 | 7.018711 | 0.01025186 | -0.01035729 | 0.02597266 | -0.003340912 | 0.003235482 | -0.03249719 | 0.03249719 | 0.3883497 | 0.04789959 | -9.286722 | -32.4525 | 33.75512 | -8.531609 | -32.6061 | 33.7038 | 0.9997402 | -6.586192 | -33.10561 | 33.7544 | -5.842699 | -33.198263 | 33.70848 | 0.9997542 | 0.9966125 | 0.9966637 | -0.195121 | -0.9807792 | -0.00183692 | 0.00173149 | -0.03296335 | 0.03296335
290 | 0.00178326 | -0.00402523 | 3.36162e-05 | -0.119639 | -1.55478 | -0.120301 | 0.00790938 | -0.00805594 | 0.0146451 | 0.0168635 | -0.01701 | 0.538953 | 0.000150915 | 0.000153504 | 0.00145516 | 0.127752 | 18.0619 | -0.0237748 | -1.60964 | -1.81152 | -0.156171 | -1.481888 | 16.25038 | -0.00219172 | -0.00996216 | 0.00128389 | -0.00192093 | -0.010233 | 0.147565 | 0.00042771 | 0.000442033 | 0.00428127 | 0.176661 | -17.6655 | -0.0264031 | 1.35655 | -1.29372 | -0.0747843 | 1.533211 | -18.95922 | -0.0134684 | -0.00811796 | 0.0125037 | 0.00201884 | -0.0236052 | 0.89227 | 0.000349143 | 0.000390481 | 0.00337541 | 8.70827 | 14.9406 | -0.0361352 | -1.34414 | -0.698758 | -0.174837 | 7.36413 | 14.241842 | -0.000423417 | -0.000618429 | 0.0045292 | 0.00401874 | -0.00506058 | 0.779617 | 0.000161824 | 0.000165476 | 0.00154757 | -9.15897 | -14.3906 | -0.0611257 | 1.10147 | -2.46693 | -0.0652801 | -8.0575 | -16.85753 | -0.00201478 | -0.0013828 | 0.00286343 | 0.00118411 | -0.00458169 | 0.839557 | 0.000137181 | 0.000129953 | 0.00134435 | 216.986 | 216.986 | -4.1472 | -2907.42 | -0.0109396 | 35.7274 | 35.33846 | -0.01088632 | 0.9963535 | 0.08542447 | 0.08532061 | -2896.818 | 7.042073 | 0.0102831 | -0.01042966 | 0.02614935 | -0.003367543 | 0.003220983 | -0.03270166 | 0.03270166 | 0.3908435 | 0.04820717 | -9.286722 | -32.4525 | 33.75512 | -8.531609 | -32.6061 | 33.7038 | 0.9997402 | -6.575612 | -33.10791 | 33.75459 | -5.830919 | -33.201062 | 33.7092 | 0.9997534 | 0.996586 | 0.9966343 | -0.1948065 | -0.9808417 | -0.001853459 | 0.001706899 | -0.03316822 | 0.03316822
291 | 0.00178326 | -0.00402523 | 3.36162e-05 | -0.120507 | -1.56178 | -0.116921 | 0.00805007 | -0.00815178 | 0.014768 | 0.0170507 | -0.0171524 | 0.536616 | 0.000150282 | 0.000152782 | 0.00144829 | 0.127752 | 18.0619 | -0.0237748 | -1.61519 | -1.82132 | -0.158399 | -1.487438 | 16.24058 | -0.00201268 | -0.0100653 | 0.00135502 | -0.00172873 | -0.0103492 | 0.151023 | 0.000426416 | 0.000440714 | 0.00426828 | 0.176661 | -17.6655 | -0.0264031 | 1.36096 | -1.29849 | -0.0708178 | 1.537621 | -18.96399 | -0.0133617 | -0.00807667 | 0.0125319 | 0.00211358 | -0.0235519 | 0.890813 | 0.000348816 | 0.000389635 | 0.00336906 | 8.70827 | 14.9406 | -0.0361352 | -1.34806 | -0.702659 | -0.182472 | 7.36021 | 14.237941 | -0.000477174 | -0.000740484 | 0.00446621 | 0.00386839 | -0.00508605 | 0.775772 | 0.000161965 | 0.000165493 | 0.00154763 | -9.15897 | -14.3906 | -0.0611257 | 1.10494 | -2.47678 | -0.0552737 | -8.05403 | -16.86738 | -0.00213603 | -0.00120999 | 0.00267727 | 0.00104639 | -0.00439241 | 0.869862 | 0.000136057 | 0.00012902 | 0.0013346 | 217.673 | 217.674 | -4.163 | -2918.5 | -0.0110543 | 35.7274 | 35.3343 | -0.01100277 | 0.9963285 | 0.08571747 | 0.08561254 | -2907.785 | 7.068732 | 0.01045069 | -0.0105524 | 0.02633905 | -0.003431414 | 0.003329704 | -0.03300246 | 0.03300246 | 0.3949414 | 0.04871262 | -9.286722 | -32.4525 | 33.75512 | -8.531609 | -32.6061 | 33.7038 | 0.9997402 | -6.566592 | -33.10796 | 33.75288 | -5.822589 | -33.201931 | 33.70862 | 0.9997537 | 0.9965643 | 0.996614 | -0.1945491 | -0.9808928 | -0.001902143 | 0.001800433 | -0.03348382 | 0.03348382
292 | 0.00178326 | -0.00402523 | 3.36162e-05 | -0.119746 | -1.56792 | -0.108301 | 0.00807097 | -0.00816024 | 0.0148271 | 0.0171175 | -0.0172067 | 0.537882 | 0.000151219 | 0.000153753 | 0.00145755 | 0.127752 | 18.0619 | -0.0237748 | -1.62023 | -1.82832 | -0.149191 | -1.492478 | 16.23358 | -0.00209627 | -0.0102767 | 0.00129768 | -0.00183136 | -0.0105416 | 0.142482 | 0.000432673 | 0.00044793 | 0.00433673 | 0.176661 | -17.6655 | -0.0264031 | 1.36804 | -1.30313 | -0.0652425 | 1.544701 | -18.96863 | -0.0133979 | -0.00808405 | 0.0125332 | 0.00209711 | -0.023579 | 0.891388 | 0.000348874 | 0.000390179 | 0.00337238 | 8.70827 | 14.9406 | -0.0361352 | -1.35295 | -0.704767 | -0.170044 | 7.35532 | 14.235833 | -0.000405505 | -0.000810669 | 0.004444 | 0.00384861 | -0.00506479 | 0.767516 | 0.000162487 | 0.000165972 | 0.00155244 | -9.15897 | -14.3906 | -0.0611257 | 1.1108 | -2.48721 | -0.0519912 | -8.04817 | -16.87781 | -0.00218397 | -0.00129254 | 0.00281349 | 0.00111237 | -0.00458888 | 0.863149 | 0.000136298 | 0.00013005 | 0.001345 | 218.356 | 218.356 | -4.172 | -2924.83 | -0.011093 | 35.7274 | 35.33299 | -0.01103948 | 0.9962987 | 0.08606495 | 0.08595874 | -2914.004 | 7.083852 | 0.01049064 | -0.01057991 | 0.02643588 | -0.003433284 | 0.003344014 | -0.03311936 | 0.03311936 | 0.3963240482 | 0.04888315 | -9.286722 | -32.4525 | 33.75512 | -8.531609 | -32.6061 | 33.7038 | 0.9997402 | -6.555692 | -33.11139 | 33.75413 | -5.810619 | -33.204463 | 33.70904 | 0.9997531 | 0.9965364 | 0.9965841 | -0.194219 | -0.9809582 | -0.001898244 | 0.001808974 | -0.03360179 | 0.03360179
293 | 0.00182027 | -0.00737116 | 4.27766e-05 | -0.117376 | -1.57705 | -0.140734 | 0.00818607 | -0.0082439 | 0.0149895 | 0.0173269 | -0.0173847 | 0.536391 | 0.000151585 | 0.000154119 | 0.00146099 | 0.127752 | 18.0619 | -0.0237748 | -1.62595 | -1.84063 | -0.175444 | -1.498198 | 16.22127 | -0.00197741 | -0.00977612 | 0.00129313 | -0.00170237 | -0.0100512 | 0.147479 | 0.00043827 | 0.00045361 | 0.00439222 | 0.176661 | -17.6655 | -0.0264031 | 1.37747 | -1.30982 | -0.092925 | 1.554131 | -18.97532 | -0.01359 | -0.0081198 | 0.0126554 | 0.00211882 | -0.0238286 | 0.893344 | 0.000354035 | 0.000395836 | 0.00342148 | 8.70827 | 14.9406 | -0.0361352 | -1.3574 | -0.709067 | -0.199944 | 7.35087 | 14.231533 | -0.000360069 | -0.000835418 | 0.00448072 | 0.00389724 | -0.00509272 | 0.763781 | 0.000164048 | 0.000167592 | 0.00156732 | -9.15897 | -14.3906 | -0.0611257 | 1.11911 | -2.50232 | -0.0855176 | -8.03986 | -16.89292 | -0.00206534 | -0.00121471 | 0.00274483 | 0.00113976 | -0.00441981 | 0.86121 | 0.000132791 | 0.000125826 | 0.00130166 | 219.355 | 219.355 | -4.1923 | -2939.07 | -0.011212 | 35.7274 | 35.32869 | -0.01115965 | 0.9962607 | 0.08650586 | 0.08639801 | -2928.08 | 7.118069 | 0.01064387 | -0.0107017 | 0.02670302 | -0.003479469 | 0.003421639 | -0.03348222 | 0.03348222 | 0.4005756088 | 0.04940755 | -9.286722 | -32.4525 | 33.75512 | -8.531609 | -32.6061 | 33.7038 | 0.9997402 | -6.541662 | -33.11419 | 33.75415 | -5.796739 | -33.206853 | 33.70901 | 0.9997533 | 0.9965011 | 0.9965495 | -0.1938032 | -0.9810404 | -0.001926926 | 0.001869096 | -0.03397462 | 0.03397462
294 | 0.00182027 | -0.00737116 | 4.27766e-05 | -0.119244 | -1.58441 | -0.140247 | 0.00821024 | -0.00831432 | 0.0151327 | 0.017453 | -0.0175571 | 0.538258 | 0.000151747 | 0.000154258 | 0.00146245 | 0.127752 | 18.0619 | -0.0237748 | -1.63189 | -1.85068 | -0.163845 | -1.504138 | 16.21122 | -0.00214562 | -0.0103509 | 0.00111147 | -0.00192438 | -0.0105721 | 0.119982 | 0.000440943 | 0.000456331 | 0.00441895 | 0.176661 | -17.6655 | -0.0264031 | 1.37966 | -1.3166 | -0.101933 | 1.556321 | -18.9821 | -0.013789 | -0.00820227 | 0.0125565 | 0.00189578 | -0.023887 | 0.896441 | 0.000348974 | 0.000389804 | 0.00337029 | 8.70827 | 14.9406 | -0.0361352 | -1.36262 | -0.712953 | -0.195817 | 7.34565 | 14.227647 | -0.000262695 | -0.00111537 | 0.00452562 | 0.00386288 | -0.00524095 | 0.742708 | 0.000163737 | 0.000167455 | 0.00156597 | -9.15897 | -14.3906 | -0.0611257 | 1.12123 | -2.51392 | -0.0878942 | -8.03774 | -16.90452 | -0.00225823 | -0.00134562 | 0.00281539 | 0.00105244 | -0.00465629 | 0.864676 | 0.000135075 | 0.000128095 | 0.00132511 | 219.981 | 219.982 | -4.2023 | -2946.08 | -0.0112848 | 35.7274 | 35.32614 | -0.01123115 | 0.9962402 | 0.08674314 | 0.0866344 | -2935.003 | 7.1349 | 0.01069838 | -0.01080246 | 0.02695866 | -0.003513763 | 0.003409683 | -0.03378049 | 0.03378049 | 0.4031766 | 0.049728352 | -9.286722 | -32.4525 | 33.75512 | -8.531609 | -32.6061 | 33.7038 | 0.9997402 | -6.533602 | -33.11574 | 33.75411 | -5.789329 | -33.209747 | 33.71059 | 0.9997535 | 0.9964807 | 0.9965303 | -0.1935646 | -0.9810875 | -0.001947675 | 0.001843595 | -0.03427363 | 0.03427363
295 | 0.002041 | -0.0141633 | 6.32682e-05 | -0.119058 | -1.58966 | -0.129174 | 0.00844012 | -0.00835107 | 0.0152362 | 0.0177047 | -0.0176156 | 0.535226 | 0.00015218 | 0.000154642 | 0.00146648 | 0.127752 | 18.0619 | -0.0237748 | -1.64013 | -1.85793 | -0.158867 | -1.512378 | 16.20397 | -0.00141711 | -0.00961276 | 0.00129975 | -0.00114819 | -0.00988168 | 0.142167 | 0.000453351 | 0.000469669 | 0.00454671 | 0.176661 | -17.6655 | -0.0264031 | 1.3873 | -1.31935 | -0.0965634 | 1.563961 | -18.98485 | -0.0135299 | -0.00807033 | 0.0127003 | 0.00221751 | -0.0238178 | 0.892838 | 0.000350802 | 0.000392216 | 0.00339083 | 8.70827 | 14.9406 | -0.0361352 | -1.36928 | -0.713598 | -0.191965 | 7.33899 | 14.227002 | -0.00030251 | -0.000755045 | 0.00449554 | 0.00398106 | -0.00503861 | 0.765396 | 0.000163985 | 0.000167497 | 0.00156655 | -9.15897 | -14.3906 | -0.0611257 | 1.12599 | -2.52431 | -0.0719575 | -8.03298 | -16.91491 | -0.00214504 | -0.00121343 | 0.0027828 | 0.00114456 | -0.00450304 | 0.86722 | 0.000134614 | 0.000127704 | 0.001321 | 220.918 | 220.918 | -4.221 | -2959.2 | -0.0113729 | 35.7274 | 35.32304 | -0.01131802 | 0.9962003 | 0.08720205 | 0.08709158 | -2947.956 | 7.166387 | 0.01095657 | -0.01086752 | 0.02709651 | -0.003529931 | 0.003618981 | -0.03405003 | 0.03405003 | 0.4063241 | 0.05011658 | -9.286722 | -32.4525 | 33.75512 | -8.531609 | -32.6061 | 33.7038 | 0.9997402 | -6.520602 | -33.11888 | 33.75468 | -5.775029 | -33.211852 | 33.71021 | 0.9997528 | 0.9964475 | 0.9964945 | -0.1931762 | -0.9811641 | -0.001948807 | 0.002037857 | -0.03456324 | 0.03456324
296 | 0.002041 | -0.0141633 | 6.32682e-05 | -0.118856 | -1.59706 | -0.126754 | 0.0084637 | -0.00846303 | 0.0153359 | 0.0177818 | -0.0177812 | 0.535682 | 0.000153191 | 0.000155711 | 0.00147656 | 0.127752 | 18.0619 | -0.0237748 | -1.64566 | -1.86762 | -0.158739 | -1.517908 | 16.19428 | -0.0014477 | -0.0100445 | 0.00102059 | -0.00124989 | -0.0102423 | 0.105519 | 0.000457602 | 0.000473709 | 0.00458843 | 0.176661 | -17.6655 | -0.0264031 | 1.39416 | -1.32377 | -0.0841111 | 1.570821 | -18.98927 | -0.0137954 | -0.00823696 | 0.0127055 | 0.00201744 | -0.0240498 | 0.894661 | 0.00035688 | 0.000399094 | 0.00344967 | 8.70827 | 14.9406 | -0.0361352 | -1.37448 | -0.717265 | -0.193428 | 7.33379 | 14.223335 | -0.000300434 | -0.00103275 | 0.00454851 | 0.00390375 | -0.00523694 | 0.749793 | 0.000164468 | 0.000168202 | 0.00157265 | -9.15897 | -14.3906 | -0.0611257 | 1.13253 | -2.5347 | -0.0693205 | -8.02644 | -16.9253 | -0.00214962 | -0.00135275 | 0.00286205 | 0.00114056 | -0.00464292 | 0.853544 | 0.000132647 | 0.000126114 | 0.00130447 | 221.665 | 221.665 | -4.2355 | -2969.37 | -0.0114909 | 35.7274 | 35.31887 | -0.0114347 | 0.9961687 | 0.08756452 | 0.08745266 | -2957.993 | 7.190788 | 0.0110063 | -0.01100563 | 0.02725341 | -0.003622207 | 0.003622877 | -0.0342751 | 0.0342751 | 0.41054 | 0.050636566 | -9.286722 | -32.4525 | 33.75512 | -8.531609 | -32.6061 | 33.7038 | 0.9997402 | -6.508532 | -33.11958 | 33.75304 | -5.762969 | -33.212605 | 33.70889 | 0.9997528 | 0.9964175 | 0.9964646 | -0.192828 | -0.9812326 | -0.002030264 | 0.002030934 | -0.03479627 | 0.03479627
297 | 0.002041 | -0.0141633 | 6.32682e-05 | -0.118399 | -1.60083 | -0.123309 | 0.00858886 | -0.00843487 | 0.0153672 | 0.0179122 | -0.0177583 | 0.53392 | 0.00015249 | 0.00015493 | 0.00146902 | 0.127752 | 18.0619 | -0.0237748 | -1.64974 | -1.87267 | -0.163723 | -1.521988 | 16.18923 | -0.00141133 | -0.00994541 | 0.000846859 | -0.00124178 | -0.010115 | 0.0862098 | 0.000458695 | 0.000475057 | 0.0046002 | 0.176661 | -17.6655 | -0.0264031 | 1.39845 | -1.32757 | -0.0692131 | 1.575111 | -18.99307 | -0.0137269 | -0.00858321 | 0.0128202 | 0.00194776 | -0.0242579 | 0.885983 | 0.000357097 | 0.000399326 | 0.00345156 | 8.70827 | 14.9406 | -0.0361352 | -1.37617 | -0.718871 | -0.195507 | 7.3321 | 14.221729 | -0.000500285 | -0.00101535 | 0.00449409 | 0.00375212 | -0.00526776 | 0.761932 | 0.000166201 | 0.000169967 | 0.00158941 | -9.15897 | -14.3906 | -0.0611257 | 1.13487 | -2.54323 | -0.0542736 | -8.0241 | -16.93383 | -0.00199965 | -0.0013664 | 0.00273484 | 0.00107245 | -0.0044385 | 0.841924 | 0.000134635 | 0.000127331 | 0.00131729 | 222.1 | 222.1 | -4.2423 | -2974.12 | -0.0115033 | 35.7274 | 35.31836 | -0.01144903 | 0.9961477 | 0.08780369 | 0.08769092 | -2962.663 | 7.202139 | 0.0111427 | -0.01098871 | 0.02728757 | -0.003591028 | 0.003745018 | -0.03435976 | 0.03435976 | 0.410983 | 0.05069121 | -9.286722 | -32.4525 | 33.75512 | -8.531609 | -32.6061 | 33.7038 | 0.9997402 | -6.502112 | -33.12306 | 33.75522 | -5.756989 | -33.214799 | 33.71003 | 0.9997532 | 0.9964 | 0.996449 | -0.1926254 | -0.9812724 | -0.001993858 | 0.002147848 | -0.03488921 | 0.03488921
298 | 0.002041 | -0.0141633 | 6.32682e-05 | -0.118195 | -1.61187 | -0.107158 | 0.00862479 | -0.00861698 | 0.0154917 | 0.0180076 | -0.0179999 | 0.530965 | 0.000154078 | 0.000156619 | 0.00148502 | 0.127752 | 18.0619 | -0.0237748 | -1.65924 | -1.88772 | -0.145067 | -1.531488 | 16.17418 | -0.0014182 | -0.0102298 | 0.000833282 | -0.00125275 | -0.0103953 | 0.0824232 | 0.00046087 | 0.000477899 | 0.00462647 | 0.176661 | -17.6655 | -0.0264031 | 1.40866 | -1.3335 | -0.06369 | 1.585321 | -18.999 | -0.0137091 | -0.00843587 | 0.0128258 | 0.00204899 | -0.024194 | 0.88838 | 0.000358682 | 0.000401399 | 0.00346841 | 8.70827 | 14.9406 | -0.0361352 | -1.38448 | -0.724997 | -0.167376 | 7.32379 | 14.215603 | -0.000427205 | -0.000941107 | 0.00445749 | 0.0037892 | -0.00515752 | 0.761918 | 0.000163896 | 0.000167558 | 0.00156708 | -9.15897 | -14.3906 | -0.0611257 | 1.1438 | -2.5576 | -0.0461207 | -8.01517 | -16.9482 | -0.00217472 | -0.00123846 | 0.0027133 | 0.00104903 | -0.00446222 | 0.8697 | 0.000133989 | 0.000126948 | 0.00131322 | 223.226 | 223.226 | -4.2622 | -2988.14 | -0.0117097 | 35.7274 | 35.31101 | -0.01165477 | 0.9960968 | 0.08838237 | 0.08826735 | -2976.477 | 7.23572 | 0.01121461 | -0.0112068 | 0.02746872 | -0.003752214 | 0.003760024 | -0.03465279 | 0.03465279 | 0.4183571 | 0.05160074 | -9.286722 | -32.4525 | 33.75512 | -8.531609 | -32.6061 | 33.7038 | 0.9997402 | -6.483682 | -33.12238 | 33.751 | -5.738469 | -33.214603 | 33.70667 | 0.999753 | 0.9963548 | 0.9964033 | -0.1921034 | -0.9813747 | -0.002139537 | 0.002147347 | -0.03519762 | 0.03519762
299 | 0.002041 | -0.0141633 | 6.32682e-05 | -0.120825 | -1.61432 | -0.111359 | 0.00871818 | -0.0086801 | 0.0156555 | 0.018204 | -0.0181659 | 0.534223 | 0.000153769 | 0.000156214 | 0.00148135 | 0.127752 | 18.0619 | -0.0237748 | -1.66552 | -1.89261 | -0.154144 | -1.537768 | 16.16929 | -0.00119037 | -0.0105949 | 0.00110265 | -0.000987641 | -0.0107976 | 0.10607 | 0.000466725 | 0.000483949 | 0.00468523 | 0.176661 | -17.6655 | -0.0264031 | 1.40975 | -1.33506 | -0.0648457 | 1.586411 | -19.00056 | -0.0138293 | -0.00844209 | 0.0129389 | 0.00210824 | -0.0243796 | 0.889611 | 0.000358345 | 0.000401224 | 0.00346665 | 8.70827 | 14.9406 | -0.0361352 | -1.39033 | -0.724127 | -0.177186 | 7.31794 | 14.216473 | -0.000226532 | -0.000974523 | 0.00463654 | 0.0040582 | -0.00525926 | 0.749726 | 0.00016368 | 0.000167397 | 0.00156521 | -9.15897 | -14.3906 | -0.0611257 | 1.14463 | -2.5649 | -0.0533823 | -8.01434 | -16.9555 | -0.00213194 | -0.00121766 | 0.00284905 | 0.00121291 | -0.00456251 | 0.863898 | 0.00013921 | 0.000133259 | 0.00137806 | 223.85 | 223.85 | -4.2787 | -2999.67 | -0.0117825 | 35.7274 | 35.30834 | -0.01172938 | 0.9960777 | 0.08859862 | 0.08848275 | -2987.904 | 7.263501 | 0.01134158 | -0.0113035 | 0.0277539 | -0.003772022 | 0.003810102 | -0.03500843 | 0.03500843 | 0.4209580905 | 0.05192155 | -9.286722 | -32.4525 | 33.75512 | -8.531609 | -32.6061 | 33.7038 | 0.9997402 | -6.476572 | -33.12479 | 33.752 | -5.731529 | -33.217033 | 33.70789 | 0.9997532 | 0.996336 | 0.9963851 | -0.191887 | -0.981417 | -0.002142959 | 0.002181039 | -0.03555815 | 0.03555815
300 | 0.002041 | -0.0141633 | 6.32682e-05 | -0.121838 | -1.62274 | -0.112359 | 0.00880206 | -0.00872903 | 0.0157661 | 0.0183531 | -0.01828 | 0.531196 | 0.000155094 | 0.00015761 | 0.00149464 | 0.127752 | 18.0619 | -0.0237748 | -1.6744 | -1.90391 | -0.149788 | -1.546648 | 16.15799 | -0.00145677 | -0.01055 | 0.00105798 | -0.00125712 | -0.0107496 | 0.103777 | 0.000473953 | 0.000491439 | 0.00475779 | 0.176661 | -17.6655 | -0.0264031 | 1.41706 | -1.34169 | -0.0726311 | 1.593721 | -19.00719 | -0.0139143 | -0.00836 | 0.0128852 | 0.0020727 | -0.024347 | 0.893175 | 0.000360855 | 0.000403817 | 0.00348953 | 8.70827 | 14.9406 | -0.0361352 | -1.39816 | -0.727258 | -0.176174 | 7.31011 | 14.213342 | -0.00031948 | -0.00120216 | 0.00453647 | 0.0038034 | -0.00532505 | 0.741481 | 0.000168603 | 0.000172422 | 0.00161228 | -9.15897 | -14.3906 | -0.0611257 | 1.15045 | -2.57914 | -0.0486292 | -8.00852 | -16.96974 | -0.00223548 | -0.00127675 | 0.00275239 | 0.00104004 | -0.00455227 | 0.870507 | 0.000135412 | 0.000128475 | 0.00132899 | 224.786 | 224.787 | -4.297 | -3012.56 | -0.0118757 | 35.7274 | 35.30512 | -0.01181938 | 0.9960361 | 0.0890671 | 0.08894938 | -3000.619 | 7.294409 | 0.01145701 | -0.01138398 | 0.02792684 | -0.003802583 | 0.003875613 | -0.03525144 | 0.03525144 | 0.4242879 | 0.05233225 | -9.286722 | -32.4525 | 33.75512 | -8.531609 | -32.6061 | 33.7038 | 0.9997402 | -6.461872 | -33.12773 | 33.75207 | -5.716389 | -33.220532 | 33.70877 | 0.9997528 | 0.9962979 | 0.9963459 | -0.1914511 | -0.9815021 | -0.002161248 | 0.002234278 | -0.03580919 | 0.03580919
301 | 0.002041 | -0.0141633 | 6.32682e-05 | -0.120896 | -1.6264 | -0.123928 | 0.00883493 | -0.00877129 | 0.0158515 | 0.0184411 | -0.0183774 | 0.531919 | 0.000155178 | 0.00015767 | 0.00149519 | 0.127752 | 18.0619 | -0.0237748 | -1.67558 | -1.90792 | -0.164761 | -1.547828 | 16.15398 | -0.00132535 | -0.0105388 | 0.000861416 | -0.00115948 | -0.0107047 | 0.0821266 | 0.000473913 | 0.000491457 | 0.00475903 | 0.176661 | -17.6655 | -0.0264031 | 1.41943 | -1.34317 | -0.0757902 | 1.596091 | -19.00867 | -0.0139364 | -0.00843048 | 0.0130916 | 0.00222265 | -0.0245895 | 0.890623 | 0.00035603 | 0.000398253 | 0.00344202 | 8.70827 | 14.9406 | -0.0361352 | -1.39852 | -0.728684 | -0.182453 | 7.30975 | 14.211916 | -0.000254393 | -0.00120673 | 0.00453893 | 0.00383901 | -0.00530013 | 0.737516 | 0.000164971 | 0.000168823 | 0.00157848 | -9.15897 | -14.3906 | -0.0611257 | 1.15199 | -2.58449 | -0.0602026 | -8.00698 | -16.97509 | -0.00205369 | -0.00122536 | 0.00283608 | 0.00122894 | -0.00450799 | 0.856857 | 0.000137466 | 0.000130271 | 0.00134763 | 225.097 | 225.097 | -4.3025 | -3016.41 | -0.0119363 | 35.7274 | 35.30292 | -0.01188107 | 0.9960267 | 0.08917363 | 0.08905549 | -3004.425 | 7.303661 | 0.01150741 | -0.01144377 | 0.02807673 | -0.003822355 | 0.003885995 | -0.03543502 | 0.03543502 | 0.426453 | 0.0525993 | -9.286722 | -32.4525 | 33.75512 | -8.531609 | -32.6061 | 33.7038 | 0.9997402 | -6.459152 | -33.12907 | 33.75287 | -5.713659 | -33.220586 | 33.70836 | 0.999753 | 0.9962904 | 0.996339 | -0.191366 | -0.9815187 | -0.002171779 | 0.002235419 | -0.03599494 | 0.03599494
302 | 0.002041 | -0.0141633 | 6.32682e-05 | -0.122984 | -1.63229 | -0.117284 | 0.00894811 | -0.0088201 | 0.0159457 | 0.0185996 | -0.0184716 | 0.532655 | 0.000155322 | 0.000157809 | 0.00149656 | 0.127752 | 18.0619 | -0.0237748 | -1.68367 | -1.9161 | -0.153883 | -1.555918 | 16.1458 | -0.00127232 | -0.0110016 | 0.000993732 | -0.00109049 | -0.0111834 | 0.0915172 | 0.000481143 | 0.000499143 | 0.00483269 | 0.176661 | -17.6655 | -0.0264031 | 1.42382 | -1.34783 | -0.0806001 | 1.600481 | -19.01333 | -0.014027 | -0.00859719 | 0.0130467 | 0.00204269 | -0.0246668 | 0.889595 | 0.000359315 | 0.000402122 | 0.00347446 | 8.70827 | 14.9406 | -0.0361352 | -1.40483 | -0.730129 | -0.179393 | 7.30344 | 14.210471 | -0.000159902 | -0.0011168 | 0.00468541 | 0.00407738 | -0.00535407 | 0.738752 | 0.000166858 | 0.000170757 | 0.00159658 | -9.15897 | -14.3906 | -0.0611257 | 1.15597 | -2.59457 | -0.0551867 | -8.003 | -16.98517 | -0.00236541 | -0.00146342 | 0.00284273 | 0.000966052 | -0.00479488 | 0.863037 | 0.000136931 | 0.000129561 | 0.00134032 | 225.846 | 225.846 | -4.3193 | -3028.16 | -0.0120043 | 35.7274 | 35.30053 | -0.01194803 | 0.9959945 | 0.08953464 | 0.08941506 | -3016.031 | 7.331875 | 0.0116462 | -0.01151819 | 0.02821669 | -0.003853409 | 0.003981419 | -0.0356565 | 0.0356565 | 0.4288824 | 0.05289895 | -9.286722 | -32.4525 | 33.75512 | -8.531609 | -32.6061 | 33.7038 | 0.9997402 | -6.447082 | -33.13097 | 33.75242 | -5.702959 | -33.223801 | 33.70971 | 0.9997537 | 0.9962592 | 0.9963109 | -0.1910109 | -0.9815879 | -0.002192377 | 0.002320387 | -0.03622714 | 0.03622714
303 | 0.002041 | -0.0141633 | 6.32682e-05 | -0.123604 | -1.63584 | -0.100902 | 0.00893347 | -0.00890612 | 0.0161302 | 0.018728 | -0.0187006 | 0.534763 | 0.000155807 | 0.000158293 | 0.00150102 | 0.127752 | 18.0619 | -0.0237748 | -1.68984 | -1.92116 | -0.141546 | -1.562088 | 16.14074 | -0.00136273 | -0.0107326 | 0.000842726 | -0.00119763 | -0.0108977 | 0.0789106 | 0.000486636 | 0.000504803 | 0.00488799 | 0.176661 | -17.6655 | -0.0264031 | 1.42783 | -1.34777 | -0.0480256 | 1.604491 | -19.01327 | -0.0140313 | -0.00872746 | 0.0131863 | 0.00209952 | -0.0248583 | 0.886257 | 0.000359892 | 0.000402349 | 0.00347714 | 8.70827 | 14.9406 | -0.0361352 | -1.41069 | -0.73033 | -0.161875 | 7.29758 | 14.21027 | -0.000320188 | -0.000991902 | 0.00472723 | 0.00409071 | -0.0054028 | 0.754678 | 0.00016371 | 0.000167423 | 0.00156561 | -9.15897 | -14.3906 | -0.0611257 | 1.15918 | -2.60308 | -0.0449053 | -7.99979 | -16.99368 | -0.00245176 | -0.00127789 | 0.00301389 | 0.00120764 | -0.00493729 | 0.880621 | 0.00013413 | 0.000127164 | 0.00131546 | 226.598 | 226.599 | -4.3344 | -3038.79 | -0.0121238 | 35.7274 | 35.29634 | -0.01206524 | 0.9959676 | 0.08983487 | 0.08971409 | -3026.536 | 7.357414 | 0.01167243 | -0.01164508 | 0.02855308 | -0.003895619 | 0.003922969 | -0.03602574 | 0.03602574 | 0.4331519 | 0.05342555 | -9.286722 | -32.4525 | 33.75512 | -8.531609 | -32.6061 | 33.7038 | 0.9997402 | -6.437702 | -33.13442 | 33.75402 | -5.693089 | -33.22354 | 33.70779 | 0.9997538 | 0.9962339 | 0.9962862 | -0.190724 | -0.9816437 | -0.002217304 | 0.002244654 | -0.03659338 | 0.03659338
304 | 0.002041 | -0.0141633 | 6.32682e-05 | -0.122346 | -1.63878 | -0.102305 | 0.00901524 | -0.00902912 | 0.0162165 | 0.0188386 | -0.0188525 | 0.533441 | 0.000157132 | 0.000159651 | 0.00151402 | 0.127752 | 18.0619 | -0.0237748 | -1.69406 | -1.92904 | -0.141411 | -1.566308 | 16.13286 | -0.00112672 | -0.0106865 | 0.00111008 | -0.00092024 | -0.010893 | 0.104687 | 0.000496771 | 0.000515588 | 0.00499184 | 0.176661 | -17.6655 | -0.0264031 | 1.43538 | -1.34874 | -0.0584709 | 1.612041 | -19.01424 | -0.0140207 | -0.00834662 | 0.0132979 | 0.00244293 | -0.0248102 | 0.892105 | 0.000363819 | 0.00040755 | 0.00352037 | 8.70827 | 14.9406 | -0.0361352 | -1.4141 | -0.731023 | -0.165426 | 7.29417 | 14.209577 | -0.00027297 | -0.00119352 | 0.00472371 | 0.0040197 | -0.00548619 | 0.741402 | 0.000166712 | 0.000170462 | 0.00159394 | -9.15897 | -14.3906 | -0.0611257 | 1.16593 | -2.60918 | -0.0447893 | -7.99304 | -16.99978 | -0.00243936 | -0.00109047 | 0.00275247 | 0.00107116 | -0.00460099 | 0.904466 | 0.00013998 | 0.000133068 | 0.00137642 | 227.344 | 227.345 | -4.3476 | -3048.06 | -0.0122854 | 35.7274 | 35.29052 | -0.01222825 | 0.9959361 | 0.09018461 | 0.09006241 | -3035.673 | 7.379625 | 0.011778 | -0.01179188 | 0.02866983 | -0.004002184 | 0.003988304 | -0.03624432 | 0.03624432 | 0.4389254 | 0.05413766 | -9.286722 | -32.4525 | 33.75512 | -8.531609 | -32.6061 | 33.7038 | 0.9997402 | -6.426732 | -33.13264 | 33.75018 | -5.682129 | -33.223817 | 33.70621 | 0.9997535 | 0.9962071 | 0.9962584 | -0.1904207 | -0.9817026 | -0.002311921 | 0.002298041 | -0.03682725 | 0.03682725
305 | 0.002041 | -0.0141633 | 6.32682e-05 | -0.123884 | -1.64646 | -0.121998 | 0.00923307 | -0.00895963 | 0.0163505 | 0.0191384 | -0.018865 | 0.532087 | 0.000156507 | 0.000158981 | 0.00150763 | 0.127752 | 18.0619 | -0.0237748 | -1.70175 | -1.9352 | -0.161745 | -1.573998 | 16.1267 | -0.00157706 | -0.0110283 | 0.000851993 | -0.00140766 | -0.0111977 | 0.0787026 | 0.00049886 | 0.000517897 | 0.00501366 | 0.176661 | -17.6655 | -0.0264031 | 1.43884 | -1.35591 | -0.0770581 | 1.615501 | -19.02141 | -0.0139447 | -0.0083996 | 0.0132855 | 0.00242935 | -0.0247737 | 0.889934 | 0.000366988 | 0.000410768 | 0.00354873 | 8.70827 | 14.9406 | -0.0361352 | -1.41895 | -0.732269 | -0.18716 | 7.28932 | 14.208331 | -0.000128322 | -0.00086476 | 0.0046432 | 0.00416893 | -0.00516201 | 0.750801 | 0.000163849 | 0.000167492 | 0.00156628 | -9.15897 | -14.3906 | -0.0611257 | 1.16784 | -2.62326 | -0.0524483 | -7.99113 | -17.01386 | -0.00257799 | -0.00128752 | 0.00286434 | 0.00100529 | -0.0048708 | 0.895227 | 0.000138412 | 0.000131334 | 0.00135859 | 228.093 | 228.093 | -4.3702 | -3063.89 | -0.01223 | 35.7274 | 35.29253 | -0.01217194 | 0.995908 | 0.09049668 | 0.09037321 | -3051.352 | 7.417741 | 0.01202769 | -0.01175425 | 0.02889203 | -0.003902575 | 0.004176015 | -0.03653856 | 0.03653856 | 0.436946102 | 0.05389353 | -9.286722 | -32.4525 | 33.75512 | -8.531609 | -32.6061 | 33.7038 | 0.9997402 | -6.417132 | -33.14056 | 33.75613 | -5.673819 | -33.229741 | 33.71065 | 0.9997546 | 0.9961788 | 0.9962348 | -0.1901027 | -0.9817642 | -0.002198978 | 0.002472418 | -0.03712826 | 0.03712826
306 | 0.002041 | -0.0141633 | 6.32682e-05 | -0.123756 | -1.65535 | -0.121588 | 0.00933867 | -0.00905081 | 0.0164254 | 0.0192638 | -0.018976 | 0.529659 | 0.000157293 | 0.000159806 | 0.00151538 | 0.127752 | 18.0619 | -0.0237748 | -1.70835 | -1.94716 | -0.163573 | -1.580598 | 16.11474 | -0.00155493 | -0.0109743 | 0.00083126 | -0.00138499 | -0.0111442 | 0.0765162 | 0.000506457 | 0.000525892 | 0.00509127 | 0.176661 | -17.6655 | -0.0264031 | 1.44637 | -1.36223 | -0.0625678 | 1.623031 | -19.02773 | -0.0141205 | -0.00873543 | 0.0133325 | 0.00220264 | -0.0250586 | 0.886691 | 0.000368446 | 0.000412229 | 0.00356225 | 8.70827 | 14.9406 | -0.0361352 | -1.42527 | -0.736993 | -0.193527 | 7.283 | 14.203607 | 3.67506e-05 | -0.000806118 | 0.00463084 | 0.00427196 | -0.00504132 | 0.744748 | 0.000166673 | 0.000170465 | 0.00159409 | -9.15897 | -14.3906 | -0.0611257 | 1.17395 | -2.63574 | -0.0500582 | -7.98502 | -17.02634 | -0.0024128 | -0.00128179 | 0.00289424 | 0.00110376 | -0.00479835 | 0.880868 | 0.000134715 | 0.000127629 | 0.00132028 | 228.902 | 228.902 | -4.3795 | -3070.45 | -0.0123505 | 35.7274 | 35.28819 | -0.01229333 | 0.9958705 | 0.0909099 | 0.09078473 | -3057.771 | 7.433344 | 0.01215714 | -0.01186928 | 0.02898412 | -0.003983399 | 0.004271259 | -0.03673158 | 0.03673158 | 0.4412512537 | 0.05442454 | -9.286722 | -32.4525 | 33.75512 | -8.531609 | -32.6061 | 33.7038 | 0.9997402 | -6.404422 | -33.14108 | 33.75423 | -5.659969 | -33.231337 | 33.70989 | 0.9997538 | 0.9961462 | 0.9961989 | -0.1897369 | -0.981835 | -0.002269001 | 0.002556861 | -0.0373371 | 0.0373371
307 | 0.002041 | -0.0141633 | 6.32682e-05 | -0.122346 | -1.65414 | -0.100826 | 0.00932861 | -0.00926437 | 0.0165821 | 0.019344 | -0.0192797 | 0.530537 | 0.000157305 | 0.00015974 | 0.00151487 | 0.127752 | 18.0619 | -0.0237748 | -1.70944 | -1.95122 | -0.149511 | -1.581688 | 16.11068 | -0.00168938 | -0.0113647 | 0.000672474 | -0.0015433 | -0.0115108 | 0.0587464 | 0.000502562 | 0.000521694 | 0.00505147 | 0.176661 | -17.6655 | -0.0264031 | 1.44948 | -1.35759 | -0.0537566 | 1.626141 | -19.02309 | -0.0141288 | -0.00834002 | 0.0134936 | 0.00259606 | -0.0250649 | 0.892691 | 0.000370569 | 0.000414576 | 0.003582 | 8.70827 | 14.9406 | -0.0361352 | -1.42586 | -0.736543 | -0.171265 | 7.28241 | 14.204057 | -0.000162663 | -0.00119319 | 0.00470115 | 0.00405746 | -0.00541331 | 0.735254 | 0.000171458 | 0.000175466 | 0.00164062 | -9.15897 | -14.3906 | -0.0611257 | 1.17738 | -2.63705 | -0.0410181 | -7.98159 | -17.02765 | -0.00232233 | -0.00105088 | 0.00311285 | 0.00149231 | -0.00486553 | 0.885431 | 0.000136595 | 0.000130004 | 0.00134466 | 229.404 | 229.404 | -4.3886 | -3076.78 | -0.012583 | 35.7274 | 35.27991 | -0.01252516 | 0.9958577 | 0.09105085 | 0.09092509 | -3064.035 | 7.448572 | 0.01217786 | -0.01211362 | 0.02924871 | -0.00415326 | 0.0042175 | -0.03708765 | 0.03708765 | 0.4495578742 | 0.05544909 | -9.286722 | -32.4525 | 33.75512 | -8.531609 | -32.6061 | 33.7038 | 0.9997402 | -6.399902 | -33.13833 | 33.75067 | -5.656269 | -33.227147 | 33.70514 | 0.9997544 | 0.996136 | 0.9961913 | -0.189623 | -0.981857 | -0.002421227 | 0.002485467 | -0.03770262 | 0.03770262
308 | 0.002041 | -0.0141633 | 6.32682e-05 | -0.125377 | -1.66472 | -0.100142 | 0.00958425 | -0.00921707 | 0.0167389 | 0.0196804 | -0.0193132 | 0.529752 | 0.000157861 | 0.000160263 | 0.00151994 | 0.127752 | 18.0619 | -0.0237748 | -1.7175 | -1.96148 | -0.138508 | -1.589748 | 16.10042 | -0.00103539 | -0.0110221 | 0.00087727 | -0.000868723 | -0.0111888 | 0.0771352 | 0.000506252 | 0.000525597 | 0.00509012 | 0.176661 | -17.6655 | -0.0264031 | 1.45184 | -1.36773 | -0.0618659 | 1.628501 | -19.03323 | -0.0141193 | -0.00875407 | 0.0135308 | 0.00238662 | -0.02526 | 0.884906 | 0.000367678 | 0.000411612 | 0.00355609 | 8.70827 | 14.9406 | -0.0361352 | -1.43171 | -0.74022 | -0.175298 | 7.27656 | 14.20038 | -5.75666e-06 | -0.00103452 | 0.00466758 | 0.00418208 | -0.00522235 | 0.735173 | 0.000167174 | 0.000170906 | 0.00159865 | -9.15897 | -14.3906 | -0.0611257 | 1.17829 | -2.65323 | -0.0411014 | -7.98068 | -17.04383 | -0.00256801 | -0.00127312 | 0.00288631 | 0.00103944 | -0.00488057 | 0.894735 | 0.000138827 | 0.000131964 | 0.00136499 | 230.15 | 230.15 | -4.4069 | -3089.67 | -0.0125603 | 35.7274 | 35.28074 | -0.01250194 | 0.9958309 | 0.09134528 | 0.0912183 | -3076.789 | 7.479576 | 0.01246886 | -0.01210168 | 0.02950493 | -0.00406798 | 0.00443516 | -0.03744261 | 0.03744261 | 0.4487469 | 0.05534906 | -9.286722 | -32.4525 | 33.75512 | -8.531609 | -32.6061 | 33.7038 | 0.9997402 | -6.390932 | -33.14425 | 33.75478 | -5.648059 | -33.23361 | 33.71014 | 0.9997549 | 0.9961102 | 0.9961675 | -0.1893341 | -0.9819127 | -0.002319248 | 0.002686428 | -0.03806831 | 0.03806831
309 | 0.002041 | -0.0141633 | 6.32682e-05 | -0.127071 | -1.67042 | -0.0854678 | 0.00955114 | -0.00931052 | 0.016832 | 0.0197113 | -0.0194707 | 0.530066 | 0.000159124 | 0.000161651 | 0.00153312 | 0.127752 | 18.0619 | -0.0237748 | -1.72419 | -1.97015 | -0.127524 | -1.596438 | 16.09175 | -0.00123418 | -0.0114751 | 0.000939859 | -0.00106071 | -0.0116485 | 0.0814758 | 0.000514729 | 0.000534457 | 0.00517541 | 0.176661 | -17.6655 | -0.0264031 | 1.45487 | -1.37021 | -0.0347205 | 1.631531 | -19.03571 | -0.0143771 | -0.00895119 | 0.0135654 | 0.00219964 | -0.0255279 | 0.885777 | 0.000371551 | 0.000415973 | 0.00359365 | 8.70827 | 14.9406 | -0.0361352 | -1.43781 | -0.742229 | -0.148632 | 7.27046 | 14.198371 | -6.25741e-05 | -0.00102026 | 0.00472523 | 0.00421442 | -0.00529725 | 0.739524 | 0.000165323 | 0.000169329 | 0.0015831 | -9.15897 | -14.3906 | -0.0611257 | 1.18149 | -2.66175 | -0.0186276 | -7.97748 | -17.05235 | -0.00246116 | -0.00135797 | 0.00281916 | 0.000965242 | -0.00478437 | 0.880898 | 0.000139775 | 0.000133201 | 0.00137765 | 230.775 | 230.775 | -4.4198 | -3098.71 | -0.0127096 | 35.7274 | 35.27546 | -0.01264961 | 0.9958044 | 0.09163568 | 0.09150749 | -3085.709 | 7.501261 | 0.01246078 | -0.01222016 | 0.02966274 | -0.004144634 | 0.004385254 | -0.03763334 | 0.03763334 | 0.454081 | 0.05600697 | -9.286722 | -32.4525 | 33.75512 | -8.531609 | -32.6061 | 33.7038 | 0.9997402 | -6.381042 | -33.1441 | 33.75276 | -5.638929 | -33.234081 | 33.70907 | 0.9997553 | 0.9960849 | 0.9961439 | -0.1890524 | -0.981967 | -0.002386895 | 0.002627515 | -0.03826072 | 0.03826072
310 | 0.002041 | -0.0141633 | 6.32682e-05 | -0.128595 | -1.67205 | -0.0795465 | 0.00968372 | -0.00940424 | 0.0168882 | 0.0198441 | -0.0195646 | 0.528251 | 0.000159814 | 0.000162356 | 0.00153964 | 0.127752 | 18.0619 | -0.0237748 | -1.73226 | -1.97595 | -0.116979 | -1.604508 | 16.08595 | -0.00125978 | -0.0114188 | 0.000966347 | -0.00108071 | -0.0115978 | 0.0842914 | 0.000520297 | 0.000540343 | 0.00523218 | 0.176661 | -17.6655 | -0.0264031 | 1.46103 | -1.37062 | -0.0352855 | 1.637691 | -19.03612 | -0.0144179 | -0.00871959 | 0.0134583 | 0.00221846 | -0.0253559 | 0.891416 | 0.000375447 | 0.000420161 | 0.00363025 | 8.70827 | 14.9406 | -0.0361352 | -1.44488 | -0.741365 | -0.144763 | 7.26339 | 14.199235 | 0.00013182 | -0.000759187 | 0.00489264 | 0.00460624 | -0.00523361 | 0.744605 | 0.000163345 | 0.000167227 | 0.00156354 | -9.15897 | -14.3906 | -0.0611257 | 1.18448 | -2.66706 | -0.0108197 | -7.97449 | -17.05766 | -0.00243195 | -0.00124802 | 0.00283769 | 0.00106112 | -0.00474109 | 0.887095 | 0.000137264 | 0.000130749 | 0.00135229 | 231.525 | 231.525 | -4.433 | -3107.98 | -0.0128238 | 35.7274 | 35.2714 | -0.01276331 | 0.9957663 | 0.09205142 | 0.09192147 | -3094.822 | 7.523413 | 0.01261407 | -0.01233459 | 0.02971128 | -0.004233462 | 0.004512942 | -0.03779809 | 0.03779809 | 0.458161 | 0.056510212 | -9.286722 | -32.4525 | 33.75512 | -8.531609 | -32.6061 | 33.7038 | 0.9997402 | -6.369982 | -33.14361 | 33.75019 | -5.625699 | -33.235355 | 33.70812 | 0.9997536 | 0.9960566 | 0.9961094 | -0.1887391 | -0.9820273 | -0.002463927 | 0.002743407 | -0.03844579 | 0.03844579
311 | 0.002041 | -0.0141633 | 6.32682e-05 | -0.1297 | -1.67961 | -0.104359 | 0.00968654 | -0.00945205 | 0.0170923 | 0.0200122 | -0.0197777 | 0.530013 | 0.000160733 | 0.000163337 | 0.00154904 | 0.127752 | 18.0619 | -0.0237748 | -1.73772 | -1.98438 | -0.147596 | -1.609968 | 16.07752 | -0.00112503 | -0.0115552 | 0.000865372 | -0.000960861 | -0.0117194 | 0.073227 | 0.000527407 | 0.000548165 | 0.00530727 | 0.176661 | -17.6655 | -0.0264031 | 1.4634 | -1.37591 | -0.054919 | 1.640061 | -19.04141 | -0.0145199 | -0.00879373 | 0.013568 | 0.00224138 | -0.025555 | 0.891139 | 0.000372255 | 0.000416811 | 0.0036005 | 8.70827 | 14.9406 | -0.0361352 | -1.45116 | -0.743827 | -0.175815 | 7.25711 | 14.196773 | 3.21749e-05 | -0.00103434 | 0.00478631 | 0.00432043 | -0.0053226 | 0.734151 | 0.00016636 | 0.000170151 | 0.0015909 | -9.15897 | -14.3906 | -0.0611257 | 1.18771 | -2.6799 | -0.0284249 | -7.97126 | -17.0705 | -0.00249264 | -0.00120909 | 0.0028265 | 0.00104985 | -0.00475158 | 0.895933 | 0.000137867 | 0.000131627 | 0.00136127 | 232.275 | 232.275 | -4.4479 | -3118.39 | -0.0128907 | 35.7274 | 35.26899 | -0.01283066 | 0.9957452 | 0.09228067 | 0.09214975 | -3105.122 | 7.548452 | 0.01266072 | -0.01242623 | 0.03009181 | -0.004231221 | 0.004465711 | -0.03819995 | 0.03819995 | 0.4605512 | 0.056805018 | -9.286722 | -32.4525 | 33.75512 | -8.531609 | -32.6061 | 33.7038 | 0.9997402 | -6.361292 | -33.14802 | 33.75289 | -5.617049 | -33.238183 | 33.70947 | 0.9997538 | 0.9960319 | 0.9960858 | -0.1884666 | -0.9820796 | -0.002445053 | 0.002679543 | -0.03884084 | 0.03884084
312 | 0.002041 | -0.0141633 | 6.32682e-05 | -0.132141 | -1.68462 | -0.119107 | 0.00989599 | -0.0095908 | 0.0171867 | 0.0202207 | -0.0199155 | 0.526 | 0.000161146 | 0.000163741 | 0.00155286 | 0.127752 | 18.0619 | -0.0237748 | -1.74785 | -1.99237 | -0.167825 | -1.620098 | 16.06953 | -0.00155241 | -0.011932 | 0.000515138 | -0.00141623 | -0.0120682 | 0.0398664 | 0.000533916 | 0.000555072 | 0.00537437 | 0.176661 | -17.6655 | -0.0264031 | 1.46874 | -1.37602 | -0.0700398 | 1.645401 | -19.04152 | -0.0145014 | -0.00882048 | 0.0137016 | 0.00236362 | -0.0256855 | 0.88935 | 0.000376405 | 0.00042127 | 0.00363981 | 8.70827 | 14.9406 | -0.0361352 | -1.45772 | -0.744844 | -0.193446 | 7.25055 | 14.195756 | 0.00010039 | -0.00108128 | 0.00479566 | 0.00434679 | -0.00532768 | 0.728298 | 0.000168548 | 0.000172732 | 0.00161492 | -9.15897 | -14.3906 | -0.0611257 | 1.19097 | -2.68848 | -0.0447899 | -7.968 | -17.07908 | -0.00233263 | -0.0012753 | 0.00291351 | 0.00115961 | -0.00476754 | 0.873965 | 0.000137152 | 0.000130011 | 0.0013449 | 233.145 | 233.145 | -4.473 | -3136.02 | -0.0130708 | 35.7274 | 35.26258 | -0.01301027 | 0.9957029 | 0.0927381 | 0.09260523 | -3122.544 | 7.590806 | 0.01289835 | -0.01259316 | 0.0301902 | -0.004353794 | 0.004658984 | -0.03847123 | 0.03847123 | 0.4669857 | 0.05759866 | -9.286722 | -32.4525 | 33.75512 | -8.531609 | -32.6061 | 33.7038 | 0.9997402 | -6.347902 | -33.14861 | 33.75094 | -5.605149 | -33.237276 | 33.70659 | 0.9997549 | 0.9959969 | 0.9960554 | -0.1880807 | -0.9821536 | -0.00255187 | 0.00285706 | -0.03914089 | 0.03914089
313 | 0.002041 | -0.0141633 | 6.32682e-05 | -0.132066 | -1.68564 | -0.103586 | 0.00988527 | -0.00957425 | 0.0172738 | 0.0202912 | -0.0199802 | 0.528749 | 0.000161614 | 0.000164238 | 0.00155763 | 0.127752 | 18.0619 | -0.0237748 | -1.74894 | -1.99465 | -0.144369 | -1.621188 | 16.06725 | -0.0012228 | -0.0117406 | 0.00105704 | -0.00103063 | -0.0119328 | 0.0901638 | 0.000536135 | 0.000557431 | 0.00539657 | 0.176661 | -17.6655 | -0.0264031 | 1.47088 | -1.37857 | -0.0558311 | 1.647541 | -19.04407 | -0.0144824 | -0.00882269 | 0.013662 | 0.00233061 | -0.0256357 | 0.889261 | 0.000376435 | 0.000421641 | 0.00364169 | 8.70827 | 14.9406 | -0.0361352 | -1.45983 | -0.744834 | -0.17367 | 7.24844 | 14.195766 | 2.01901e-05 | -0.00115484 | 0.00478736 | 0.00426156 | -0.00539621 | 0.728653 | 0.000167701 | 0.000171648 | 0.00160497 | -9.15897 | -14.3906 | -0.0611257 | 1.1927 | -2.69285 | -0.0330702 | -7.96627 | -17.08345 | -0.00259182 | -0.00131863 | 0.00288091 | 0.000997336 | -0.00490779 | 0.893081 | 0.00013745 | 0.000130414 | 0.00134903 | 233.397 | 233.397 | -4.4669 | -3131.73 | -0.0130545 | 35.7274 | 35.26314 | -0.01299437 | 0.9956945 | 0.0928286 | 0.09269533 | -3118.246 | 7.580358 | 0.01290668 | -0.01259566 | 0.03036182 | -0.004316752 | 0.004627772 | -0.03862907 | 0.03862907 | 0.4664033433 | 0.05752683 | -9.286722 | -32.4525 | 33.75512 | -8.531609 | -32.6061 | 33.7038 | 0.9997402 | -6.345082 | -33.1507 | 33.75247 | -5.600899 | -33.239836 | 33.70841 | 0.999754 | 0.9959885 | 0.9960432 | -0.1879887 | -0.9821712 | -0.002507788 | 0.002818808 | -0.03929169 | 0.03929169
314 | 0.00187269 | -0.0208652 | 6.86554e-05 | -0.134017 | -1.69788 | -0.100332 | 0.0101725 | -0.0096298 | 0.017501 | 0.0206982 | -0.0201555 | 0.527926 | 0.000161324 | 0.000163815 | 0.00155369 | 0.127752 | 18.0619 | -0.0237748 | -1.75864 | -2.01019 | -0.143693 | -1.630888 | 16.05171 | -0.00115117 | -0.0107087 | 0.000474677 | -0.00100932 | -0.0108506 | 0.0370188 | 0.000544449 | 0.000566125 | 0.00548186 | 0.176661 | -17.6655 | -0.0264031 | 1.47632 | -1.38848 | -0.0559751 | 1.652981 | -19.05398 | -0.0145481 | -0.00880141 | 0.0137194 | 0.00237408 | -0.0257236 | 0.890386 | 0.00037768 | 0.000422582 | 0.00365126 | 8.70827 | 14.9406 | -0.0361352 | -1.46804 | -0.749527 | -0.165749 | 7.24023 | 14.191073 | -9.13542e-05 | -0.000931954 | 0.00485742 | 0.00437126 | -0.00539456 | 0.747097 | 0.000169397 | 0.000173649 | 0.00162336 | -9.15897 | -14.3906 | -0.0611257 | 1.19581 | -2.71252 | -0.0251917 | -7.96316 | -17.10312 | -0.00267662 | -0.00128023 | 0.00275786 | 0.000868577 | -0.00482543 | 0.908291 | 0.000134022 | 0.000126668 | 0.00131043 | 234.582 | 234.582 | -4.4888 | -3147.1 | -0.0131718 | 35.7274 | 35.25895 | -0.0131119 | 0.9956534 | 0.09327094 | 0.09313577 | -3133.421 | 7.617247 | 0.0132465 | -0.0127038 | 0.03072219 | -0.004318715 | 0.004861415 | -0.0391535 | 0.0391535 | 0.4705942 | 0.058043732 | -9.286722 | -32.4525 | 33.75512 | -8.531609 | -32.6061 | 33.7038 | 0.9997402 | -6.332272 | -33.15483 | 33.75412 | -5.587249 | -33.245053 | 33.71129 | 0.9997533 | 0.995953 | 0.9960053 | -0.1876 | -0.9822455 | -0.00248309 | 0.00302579 | -0.03983621 | 0.03983621
315 | 0.002041 | -0.0141633 | 6.32682e-05 | -0.133263 | -1.70436 | -0.118592 | 0.0101844 | -0.00979995 | 0.0176416 | 0.0207846 | -0.0204002 | 0.527678 | 0.000162819 | 0.000165344 | 0.00156807 | 0.127752 | 18.0619 | -0.0237748 | -1.76371 | -2.02016 | -0.165978 | -1.635958 | 16.04174 | -0.00119251 | -0.0120568 | 0.000851334 | -0.00103198 | -0.0122173 | 0.0688057 | 0.000543847 | 0.000565029 | 0.00547338 | 0.176661 | -17.6655 | -0.0264031 | 1.48307 | -1.39006 | -0.069708 | 1.659731 | -19.05556 | -0.014834 | -0.00888125 | 0.0138955 | 0.00238557 | -0.0261008 | 0.892633 | 0.000377155 | 0.000422087 | 0.00364687 | 8.70827 | 14.9406 | -0.0361352 | -1.47048 | -0.752773 | -0.183466 | 7.23779 | 14.187827 | 0.000134533 | -0.00104457 | 0.00490739 | 0.00449332 | -0.00540336 | 0.729891 | 0.00017186 | 0.000175857 | 0.00164417 | -9.15897 | -14.3906 | -0.0611257 | 1.20166 | -2.72186 | -0.0479785 | -7.95731 | -17.11246 | -0.00252217 | -0.00120708 | 0.0030078 | 0.0012165 | -0.00494575 | 0.891911 | 0.000136959 | 0.000130115 | 0.00134591 | 235.329 | 235.329 | -4.5017 | -3156.15 | -0.0133739 | 35.7274 | 35.2517 | -0.01331484 | 0.9956202 | 0.09362696 | 0.09349023 | -3142.327 | 7.638896 | 0.01329392 | -0.01290947 | 0.0309461 | -0.004459787 | 0.004844237 | -0.03946788 | 0.03946788 | 0.4778147 | 0.05893432 | -9.286722 | -32.4525 | 33.75512 | -8.531609 | -32.6061 | 33.7038 | 0.9997402 | -6.321352 | -33.1542 | 33.75145 | -5.578059 | -33.243387 | 33.70812 | 0.9997545 | 0.9959247 | 0.995982 | -0.1872913 | -0.9823044 | -0.00260764 | 0.00299209 | -0.04016119 | 0.04016119
316 | 0.00187269 | -0.0208652 | 6.86554e-05 | -0.135525 | -1.71301 | -0.127761 | 0.0103395 | -0.00990858 | 0.0178129 | 0.0210322 | -0.0206013 | 0.526513 | 0.000164152 | 0.000166711 | 0.00158125 | 0.127752 | 18.0619 | -0.0237748 | -1.77343 | -2.03291 | -0.163838 | -1.645678 | 16.02899 | -0.0012067 | -0.011323 | 0.000291569 | -0.00107271 | -0.011457 | 0.0177195 | 0.000551202 | 0.000572763 | 0.00554822 | 0.176661 | -17.6655 | -0.0264031 | 1.48742 | -1.39571 | -0.0932061 | 1.664081 | -19.06121 | -0.0150704 | -0.00894641 | 0.013856 | 0.00221598 | -0.0262328 | 0.895943 | 0.000378729 | 0.000423888 | 0.00366251 | 8.70827 | 14.9406 | -0.0361352 | -1.47909 | -0.756214 | -0.190235 | 7.22918 | 14.184386 | 0.000239172 | -0.000911699 | 0.00492271 | 0.00462633 | -0.00529886 | 0.731734 | 0.000170401 | 0.000174338 | 0.00162994 | -9.15897 | -14.3906 | -0.0611257 | 1.20584 | -2.73613 | -0.0627884 | -7.95313 | -17.12673 | -0.00267988 | -0.00130453 | 0.00279869 | 0.0008919 | -0.00487631 | 0.904775 | 0.00014169 | 0.000133572 | 0.00138206 | 236.332 | 236.332 | -4.5197 | -3168.81 | -0.0135371 | 35.7274 | 35.24595 | -0.01347579 | 0.9955812 | 0.09404324 | 0.09390467 | -3154.808 | 7.669237 | 0.0134916 | -0.01306068 | 0.03121152 | -0.004531766 | 0.004962686 | -0.03986274 | 0.03986274 | 0.4836454 | 0.05965349 | -9.286722 | -32.4525 | 33.75512 | -8.531609 | -32.6061 | 33.7038 | 0.9997402 | -6.307452 | -33.15572 | 33.75034 | -5.565099 | -33.245596 | 33.70816 | 0.999755 | 0.9958874 | 0.995947 | -0.1868856 | -0.9823817 | -0.002660745 | 0.003091665 | -0.04057206 | 0.04057206
317 | 0.00187269 | -0.0208652 | 6.86554e-05 | -0.138364 | -1.72064 | -0.102838 | 0.010462 | -0.00999475 | 0.0180064 | 0.0212746 | -0.0208073 | 0.526899 | 0.000164442 | 0.000167014 | 0.00158399 | 0.127752 | 18.0619 | -0.0237748 | -1.78381 | -2.04348 | -0.14958 | -1.656058 | 16.01842 | -0.00152445 | -0.0113116 | 0.000377451 | -0.00137794 | -0.0114581 | 0.0260022 | 0.000563806 | 0.00058642 | 0.00567883 | 0.176661 | -17.6655 | -0.0264031 | 1.49218 | -1.40005 | -0.0540473 | 1.668841 | -19.06555 | -0.015038 | -0.00903204 | 0.0140553 | 0.00237087 | -0.026441 | 0.892419 | 0.000377644 | 0.000422553 | 0.00365165 | 8.70827 | 14.9406 | -0.0361352 | -1.48793 | -0.757803 | -0.163676 | 7.22034 | 14.182797 | 0.000495248 | -0.0010502 | 0.00484329 | 0.00463102 | -0.00518597 | 0.709945 | 0.000168888 | 0.000173076 | 0.00161793 | -9.15897 | -14.3906 | -0.0611257 | 1.20913 | -2.75028 | -0.03497 | -7.94984 | -17.14088 | -0.0026634 | -0.00130288 | 0.00281799 | 0.000918003 | -0.00488428 | 0.901003 | 0.000137923 | 0.000130425 | 0.00134928 | 237.388 | 237.388 | -4.5417 | -3184.19 | -0.0136713 | 35.7274 | 35.24117 | -0.01360951 | 0.9955394 | 0.09448755 | 0.09434702 | -3169.987 | 7.706137 | 0.01366245 | -0.0131952 | 0.03152883 | -0.004577653 | 0.005044903 | -0.04028408 | 0.04028408 | 0.48844 | 0.060244862 | -9.286722 | -32.4525 | 33.75512 | -8.531609 | -32.6061 | 33.7038 | 0.9997402 | -6.293782 | -33.1593 | 33.75131 | -5.551499 | -33.248347 | 33.70863 | 0.9997552 | 0.9958495 | 0.9959099 | -0.1864752 | -0.9824597 | -0.002685705 | 0.003152955 | -0.04100379 | 0.04100379
318 | 0.00187269 | -0.0208652 | 6.86554e-05 | -0.13794 | -1.72434 | -0.105369 | 0.0105795 | -0.0100676 | 0.0181405 | 0.0214632 | -0.0209514 | 0.526136 | 0.000164655 | 0.00016719 | 0.00158577 | 0.127752 | 18.0619 | -0.0237748 | -1.78797 | -2.04994 | -0.147724 | -1.660218 | 16.01196 | -0.00191223 | -0.0113863 | -9.83126e-05 | -0.00175119 | -0.0115474 | -0.0235194 | 0.00056301 | 0.000585728 | 0.00567155 | 0.176661 | -17.6655 | -0.0264031 | 1.49647 | -1.40208 | -0.0620072 | 1.673131 | -19.06758 | -0.0149542 | -0.00904999 | 0.0141567 | 0.00249223 | -0.0264964 | 0.889982 | 0.000379014 | 0.000423768 | 0.00366223 | 8.70827 | 14.9406 | -0.0361352 | -1.49116 | -0.75803 | -0.176056 | 7.21711 | 14.18257 | 0.000287967 | -0.00102989 | 0.00496182 | 0.00463938 | -0.0053813 | 0.723402 | 0.000171623 | 0.000175876 | 0.00164414 | -9.15897 | -14.3906 | -0.0611257 | 1.21231 | -2.75825 | -0.0325794 | -7.94666 | -17.14885 | -0.00253162 | -0.00137031 | 0.00277388 | 0.000885575 | -0.0047875 | 0.885596 | 0.000136609 | 0.000130346 | 0.00134811 | 238.012 | 238.013 | -4.5471 | -3188.03 | -0.0137738 | 35.7274 | 35.23756 | -0.0137106 | 0.9955157 | 0.09473814 | 0.09459649 | -3173.734 | 7.715246 | 0.0138114 | -0.0132995 | 0.03174291 | -0.004619581 | 0.005131481 | -0.04058978 | 0.04058978 | 0.4921021 | 0.06069655 | -9.286722 | -32.4525 | 33.75512 | -8.531609 | -32.6061 | 33.7038 | 0.9997402 | -6.286442 | -33.16081 | 33.75142 | -5.543979 | -33.25015 | 33.70917 | 0.999755 | 0.9958292 | 0.9958892 | -0.1862571 | -0.982501 | -0.002711974 | 0.003223874 | -0.04132045 | 0.04132045
319 | 0.00187269 | -0.0208652 | 6.86554e-05 | -0.1427 | -1.73218 | -0.119839 | 0.0106458 | -0.0101641 | 0.0183226 | 0.021655 | -0.0211732 | 0.525786 | 0.000165553 | 0.000168085 | 0.00159443 | 0.127752 | 18.0619 | -0.0237748 | -1.79988 | -2.06176 | -0.166689 | -1.672128 | 16.00014 | -0.00220778 | -0.0117417 | -0.000101031 | -0.00204285 | -0.0119066 | -0.024041 | 0.000568486 | 0.000591599 | 0.00572908 | 0.176661 | -17.6655 | -0.0264031 | 1.49934 | -1.40691 | -0.0743096 | 1.676001 | -19.07241 | -0.0152476 | -0.00917414 | 0.0142061 | 0.00234982 | -0.0267715 | 0.892487 | 0.000375867 | 0.000420862 | 0.00363502 | 8.70827 | 14.9406 | -0.0361352 | -1.50258 | -0.760326 | -0.194872 | 7.20569 | 14.180274 | 0.000535985 | -0.000923785 | 0.0050451 | 0.00490837 | -0.00529617 | 0.717354 | 0.000175761 | 0.000180097 | 0.00168331 | -9.15897 | -14.3906 | -0.0611257 | 1.21421 | -2.77237 | -0.0437996 | -7.94476 | -17.16297 | -0.00275005 | -0.0011016 | 0.00271246 | 0.000911343 | -0.004763 | 0.929991 | 0.000139632 | 0.00013184 | 0.00136403 | 239.013 | 239.013 | -4.561 | -3197.75 | -0.0139296 | 35.7274 | 35.232 | -0.01386615 | 0.9954743 | 0.09517453 | 0.09503091 | -3183.278 | 7.738448 | 0.01392453 | -0.01344283 | 0.03204606 | -0.004680152 | 0.005161852 | -0.04097631 | 0.04097631 | 0.4976684 | 0.061383104 | -9.286722 | -32.4525 | 33.75512 | -8.531609 | -32.6061 | 33.7038 | 0.9997402 | -6.272632 | -33.16311 | 33.75112 | -5.529689 | -33.252684 | 33.70932 | 0.9997547 | 0.9957913 | 0.9958501 | -0.1858496 | -0.9825782 | -0.002753479 | 0.003235179 | -0.04171401 | 0.04171401
320 | 0.00195873 | -0.0242178 | 7.81036e-05 | -0.141407 | -1.73689 | -0.108412 | 0.0108632 | -0.010267 | 0.0184976 | 0.0219422 | -0.021346 | 0.525224 | 0.00016673 | 0.000169201 | 0.00160536 | 0.127752 | 18.0619 | -0.0237748 | -1.80412 | -2.06992 | -0.152318 | -1.676368 | 15.99198 | -0.00218585 | -0.0113646 | -0.000188431 | -0.00200614 | -0.0115443 | -0.0357171 | 0.000574061 | 0.000597304 | 0.00578483 | 0.176661 | -17.6655 | -0.0264031 | 1.50559 | -1.40933 | -0.0698224 | 1.682251 | -19.07483 | -0.015258 | -0.00909937 | 0.0142855 | 0.00246972 | -0.0268271 | 0.893389 | 0.000380717 | 0.000426045 | 0.00368105 | 8.70827 | 14.9406 | -0.0361352 | -1.50477 | -0.760943 | -0.170381 | 7.2035 | 14.179657 | 0.000419378 | -0.00119122 | 0.0050297 | 0.00471165 | -0.00548349 | 0.709507 | 0.000175127 | 0.000179463 | 0.00167756 | -9.15897 | -14.3906 | -0.0611257 | 1.21858 | -2.78222 | -0.0308145 | -7.94039 | -17.17282 | -0.00267316 | -0.00117669 | 0.00264172 | 0.000822924 | -0.00467278 | 0.920509 | 0.000138527 | 0.00013119 | 0.00135717 | 239.823 | 239.823 | -4.5781 | -3209.74 | -0.0140648 | 35.7274 | 35.22728 | -0.01399813 | 0.9954446 | 0.09548645 | 0.09534141 | -3195.118 | 7.767232 | 0.01418223 | -0.01358603 | 0.03231182 | -0.004741208 | 0.005337408 | -0.04139507 | 0.04139507 | 0.5024987 | 0.06197889 | -9.286722 | -32.4525 | 33.75512 | -8.531609 | -32.6061 | 33.7038 | 0.9997402 | -6.264022 | -33.1648 | 33.75118 | -5.521249 | -33.254487 | 33.70972 | 0.9997548 | 0.9957675 | 0.9958268 | -0.1855942 | -0.9826265 | -0.00279236 | 0.00338856 | -0.0421536 | 0.0421536
321 | 0.00195873 | -0.0242178 | 7.81036e-05 | -0.142559 | -1.74634 | -0.108911 | 0.0110078 | -0.0103646 | 0.0186878 | 0.022197 | -0.0215539 | 0.524441 | 0.000166842 | 0.000169239 | 0.0016057 | 0.127752 | 18.0619 | -0.0237748 | -1.81098 | -2.08233 | -0.153423 | -1.683228 | 15.97957 | -0.0020767 | -0.0118007 | -0.000240221 | -0.00189732 | -0.01198 | -0.0379667 | 0.000581232 | 0.000604937 | 0.00585916 | 0.176661 | -17.6655 | -0.0264031 | 1.51028 | -1.41579 | -0.0673152 | 1.686941 | -19.08129 | -0.015291 | -0.00924747 | 0.0143528 | 0.00243268 | -0.0269712 | 0.890999 | 0.000384668 | 0.000430566 | 0.00371976 | 8.70827 | 14.9406 | -0.0361352 | -1.5107 | -0.764934 | -0.171461 | 7.19757 | 14.175666 | 0.000515262 | -0.000920876 | 0.00502348 | 0.00487644 | -0.00528205 | 0.718329 | 0.000177681 | 0.000182198 | 0.00170258 | -9.15897 | -14.3906 | -0.0611257 | 1.22193 | -2.79665 | -0.0251912 | -7.93704 | -17.18725 | -0.00275312 | -0.00116195 | 0.00260041 | 0.000764139 | -0.00467921 | 0.930914 | 0.000133905 | 0.000126185 | 0.00130561 | 240.697 | 240.698 | -4.5839 | -3213.81 | -0.0141987 | 35.7274 | 35.22246 | -0.01413303 | 0.9954119 | 0.09582898 | 0.09568238 | -3199.065 | 7.776825 | 0.01437191 | -0.01372871 | 0.03262008 | -0.004795829 | 0.005439029 | -0.0418206 | 0.0418206 | 0.5072826 | 0.062568938 | -9.286722 | -32.4525 | 33.75512 | -8.531609 | -32.6061 | 33.7038 | 0.9997402 | -6.253812 | -33.16682 | 33.75127 | -5.510629 | -33.256956 | 33.71042 | 0.9997544 | 0.9957391 | 0.9957973 | -0.1852912 | -0.9826837 | -0.002825379 | 0.003468579 | -0.04259227 | 0.04259227
322 | 0.00195873 | -0.0242178 | 7.81036e-05 | -0.145098 | -1.75066 | -0.100999 | 0.0110938 | -0.0104792 | 0.0188506 | 0.0223801 | -0.0217656 | 0.523361 | 0.000167747 | 0.000170167 | 0.00161451 | 0.127752 | 18.0619 | -0.0237748 | -1.81866 | -2.09054 | -0.14704 | -1.690908 | 15.97136 | -0.00222059 | -0.0118589 | -0.000116213 | -0.00204674 | -0.0120328 | -0.0265534 | 0.00058704 | 0.0006111 | 0.00591898 | 0.176661 | -17.6655 | -0.0264031 | 1.51314 | -1.41694 | -0.0556189 | 1.689801 | -19.08244 | -0.0155786 | -0.00918444 | 0.0143889 | 0.00239402 | -0.0271571 | 0.896579 | 0.000385431 | 0.000431903 | 0.00372981 | 8.70827 | 14.9406 | -0.0361352 | -1.51739 | -0.765406 | -0.170553 | 7.19088 | 14.175194 | 0.000733659 | -0.00110542 | 0.00503918 | 0.00493962 | -0.00531138 | 0.698298 | 0.000174877 | 0.000179244 | 0.0016754 | -9.15897 | -14.3906 | -0.0611257 | 1.22447 | -2.80571 | -0.0155256 | -7.9345 | -17.19631 | -0.0028686 | -0.00103207 | 0.00269883 | 0.000902509 | -0.00480318 | 0.946554 | 0.000136303 | 0.000129074 | 0.00133523 | 241.508 | 241.509 | -4.6103 | -3232.35 | -0.014367 | 35.7274 | 35.21645 | -0.01430145 | 0.9953815 | 0.09614608 | 0.09599802 | -3217.421 | 7.821449 | 0.01449752 | -0.01388292 | 0.03288352 | -0.004875014 | 0.005489614 | -0.04218233 | 0.04218233 | 0.5132955558 | 0.06331058 | -9.286722 | -32.4525 | 33.75512 | -8.531609 | -32.6061 | 33.7038 | 0.9997402 | -6.243592 | -33.16767 | 33.75021 | -5.501079 | -33.257634 | 33.70953 | 0.9997549 | 0.9957111 | 0.9957714 | -0.1849942 | -0.9827396 | -0.002886791 | 0.003501391 | -0.04296471 | 0.04296471
323 | 0.00195873 | -0.0242178 | 7.81036e-05 | -0.145483 | -1.75875 | -0.105216 | 0.0112226 | -0.010577 | 0.0190666 | 0.022641 | -0.0219954 | 0.524183 | 0.000169502 | 0.000172007 | 0.00163192 | 0.127752 | 18.0619 | -0.0237748 | -1.82461 | -2.10148 | -0.150874 | -1.696858 | 15.96042 | -0.00224771 | -0.0119304 | -0.000176507 | -0.00206588 | -0.0121122 | -0.0326766 | 0.000589696 | 0.000614068 | 0.00594697 | 0.176661 | -17.6655 | -0.0264031 | 1.51832 | -1.42201 | -0.0643148 | 1.694981 | -19.08751 | -0.0157719 | -0.00938349 | 0.014499 | 0.00230514 | -0.0274605 | 0.89568 | 0.000391699 | 0.000438415 | 0.00378763 | 8.70827 | 14.9406 | -0.0361352 | -1.52204 | -0.768115 | -0.165852 | 7.18623 | 14.172485 | 0.000728574 | -0.0011335 | 0.00506689 | 0.00495227 | -0.00535719 | 0.697645 | 0.000176972 | 0.00018145 | 0.00169598 | -9.15897 | -14.3906 | -0.0611257 | 1.22899 | -2.82014 | -0.0151985 | -7.92998 | -17.21074 | -0.00275166 | -0.00112999 | 0.0025681 | 0.000754522 | -0.00463616 | 0.935383 | 0.000137965 | 0.000130754 | 0.0013526 | 242.382 | 242.383 | -4.6209 | -3239.81 | -0.0145004 | 35.7274 | 35.21167 | -0.01443503 | 0.9953497 | 0.09647671 | 0.09632712 | -3224.744 | 7.83925 | 0.0146765 | -0.0140309 | 0.03324528 | -0.0049231 | 0.0055687 | -0.04265308 | 0.04265308 | 0.5180616 | 0.06389843 | -9.286722 | -32.4525 | 33.75512 | -8.531609 | -32.6061 | 33.7038 | 0.9997402 | -6.233122 | -33.17116 | 33.75171 | -5.491249 | -33.259995 | 33.71025 | 0.9997554 | 0.9956811 | 0.9957439 | -0.1846758 | -0.9827995 | -0.002912375 | 0.003557975 | -0.04344535 | 0.04344535
324 | 0.00195873 | -0.0242178 | 7.81036e-05 | -0.147564 | -1.76537 | -0.110539 | 0.0114531 | -0.0107082 | 0.0192967 | 0.0229866 | -0.0222417 | 0.522237 | 0.000170273 | 0.000172695 | 0.00163868 | 0.127752 | 18.0619 | -0.0237748 | -1.83426 | -2.11256 | -0.155575 | -1.706508 | 15.94934 | -0.0023685 | -0.0121469 | -0.000434497 | -0.00215695 | -0.0123585 | -0.0578896 | 0.000600213 | 0.000625144 | 0.0060545 | 0.176661 | -17.6655 | -0.0264031 | 1.52322 | -1.42511 | -0.0675117 | 1.699881 | -19.09061 | -0.0158322 | -0.00951859 | 0.0146795 | 0.00237519 | -0.027726 | 0.893146 | 0.000388574 | 0.000435245 | 0.00375933 | 8.70827 | 14.9406 | -0.0361352 | -1.52966 | -0.769091 | -0.169645 | 7.17861 | 14.171509 | 0.000831496 | -0.00113304 | 0.00485069 | 0.00480091 | -0.00510246 | 0.688574 | 0.000180078 | 0.000184506 | 0.00172437 | -9.15897 | -14.3906 | -0.0611257 | 1.23072 | -2.83384 | -0.0219314 | -7.92825 | -17.22444 | -0.00279321 | -0.00114289 | 0.00260554 | 0.000767309 | -0.00470341 | 0.935841 | 0.000139545 | 0.00013266 | 0.00137219 | 243.444 | 243.444 | -4.6354 | -3249.99 | -0.0146875 | 35.7274 | 35.20514 | -0.01461803 | 0.9953079 | 0.09690992 | 0.0967583 | -3234.741 | 7.863552 | 0.01496233 | -0.01421743 | 0.03360231 | -0.005002882 | 0.005747782 | -0.04318561 | 0.04318561 | 0.5247461875 | 0.06472292 | -9.286722 | -32.4525 | 33.75512 | -8.531609 | -32.6061 | 33.7038 | 0.9997402 | -6.221742 | -33.17378 | 33.75218 | -5.478729 | -33.262119 | 33.71031 | 0.9997547 | 0.995649 | 0.9957091 | -0.184336 | -0.9828633 | -0.002962925 | 0.003707825 | -0.04400085 | 0.04400085
325 | 0.00195873 | -0.0242178 | 7.81036e-05 | -0.151938 | -1.77301 | -0.0912704 | 0.0116739 | -0.0108494 | 0.0195301 | 0.0233257 | -0.0225011 | 0.52093 | 0.000172272 | 0.000174781 | 0.00165867 | 0.127752 | 18.0619 | -0.0237748 | -1.84498 | -2.1248 | -0.138154 | -1.717228 | 15.9371 | -0.00216465 | -0.0123531 | -0.000384951 | -0.00196483 | -0.012553 | -0.0505448 | 0.000605638 | 0.00063088 | 0.00611094 | 0.176661 | -17.6655 | -0.0264031 | 1.52514 | -1.42867 | -0.0481384 | 1.701801 | -19.09417 | -0.0159756 | -0.00964131 | 0.0147273 | 0.00229276 | -0.0279097 | 0.893211 | 0.000392864 | 0.000439882 | 0.00379973 | 8.70827 | 14.9406 | -0.0361352 | -1.53813 | -0.770755 | -0.154233 | 7.17014 | 14.169845 | 0.00144997 | -0.00121056 | 0.00498096 | 0.00527608 | -0.00503666 | 0.65636 | 0.000173515 | 0.000177725 | 0.00166124 | -9.15897 | -14.3906 | -0.0611257 | 1.23253 | -2.84737 | -0.00587454 | -7.92644 | -17.23797 | -0.00290828 | -0.00115202 | 0.00246369 | 0.000587616 | -0.00464792 | 0.953615 | 0.000141661 | 0.000134663 | 0.00139288 | 244.442 | 244.443 | -4.6496 | -3259.94 | -0.0148936 | 35.7274 | 35.19772 | -0.01482554 | 0.9952709 | 0.09729121 | 0.09713779 | -3244.524 | 7.887334 | 0.01523765 | -0.01441315 | 0.03396804 | -0.005089954 | 0.005914454 | -0.04372529 | 0.04372529 | 0.5321096 | 0.06563113 | -9.286722 | -32.4525 | 33.75512 | -8.531609 | -32.6061 | 33.7038 | 0.9997402 | -6.209212 | -33.17507 | 33.75114 | -5.468339 | -33.264015 | 33.71049 | 0.999756 | 0.9956142 | 0.99568 | -0.1839704 | -0.9829318 | -0.003023825 | 0.003848325 | -0.044562 | 0.044562
326 | 0.00195873 | -0.0242178 | 7.81036e-05 | -0.151734 | -1.77742 | -0.102303 | 0.0117906 | -0.0109361 | 0.0197249 | 0.0235638 | -0.0227094 | 0.521709 | 0.000172167 | 0.000174535 | 0.0016564 | 0.127752 | 18.0619 | -0.0237748 | -1.849 | -2.1323 | -0.152258 | -1.721248 | 15.9296 | -0.00222666 | -0.0125249 | -0.000407759 | -0.00202365 | -0.0127279 | -0.0520053 | 0.000610233 | 0.000635699 | 0.00615755 | 0.176661 | -17.6655 | -0.0264031 | 1.5295 | -1.43036 | -0.0600951 | 1.706161 | -19.09586 | -0.0160969 | -0.00951491 | 0.0148309 | 0.0024229 | -0.0280347 | 0.89646 | 0.000393416 | 0.000440596 | 0.00380555 | 8.70827 | 14.9406 | -0.0361352 | -1.54158 | -0.770534 | -0.170049 | 7.16669 | 14.170066 | 0.00158032 | -0.00109345 | 0.00502482 | 0.00544388 | -0.00495702 | 0.656813 | 0.000175369 | 0.000179742 | 0.00167994 | -9.15897 | -14.3906 | -0.0611257 | 1.23533 | -2.85688 | -0.0128505 | -7.92364 | -17.24748 | -0.00264589 | -0.0010241 | 0.00261038 | 0.000900635 | -0.00457062 | 0.93315 | 0.000139295 | 0.000132116 | 0.00136664 | 245.188 | 245.189 | -4.6628 | -3269.21 | -0.0150326 | 35.7274 | 35.19275 | -0.01496457 | 0.9952463 | 0.09754423 | 0.09738962 | -3253.669 | 7.909567 | 0.01539878 | -0.01454428 | 0.03429581 | -0.005130783 | 0.005985283 | -0.04415 | 0.04415 | 0.5370757 | 0.06624366 | -9.286722 | -32.4525 | 33.75512 | -8.531609 | -32.6061 | 33.7038 | 0.9997402 | -6.202392 | -33.17708 | 33.75186 | -5.460529 | -33.265926 | 33.71111 | 0.9997554 | 0.9955946 | 0.9956579 | -0.1837644 | -0.9829703 | -0.00304262 | 0.00389712 | -0.04499588 | 0.04499588
327 | 0.00195873 | -0.0242178 | 7.81036e-05 | -0.152009 | -1.78813 | -0.0942352 | 0.0120181 | -0.0111198 | 0.0199597 | 0.0238998 | -0.0230015 | 0.519147 | 0.000174024 | 0.000176487 | 0.00167474 | 0.127752 | 18.0619 | -0.0237748 | -1.85718 | -2.14784 | -0.143529 | -1.729428 | 15.91406 | -0.00237696 | -0.012604 | -0.000481876 | -0.00215782 | -0.0128232 | -0.0598235 | 0.000617339 | 0.000643082 | 0.0062294 | 0.176661 | -17.6655 | -0.0264031 | 1.53689 | -1.43638 | -0.0601659 | 1.713551 | -19.10188 | -0.0161 | -0.00956983 | 0.0148742 | 0.00243042 | -0.0281002 | 0.895353 | 0.000393092 | 0.000440291 | 0.00380304 | 8.70827 | 14.9406 | -0.0361352 | -1.5468 | -0.775527 | -0.164965 | 7.16147 | 14.165073 | 0.00180226 | -0.000925565 | 0.00501378 | 0.00563518 | -0.00475849 | 0.653994 | 0.000179617 | 0.000183981 | 0.00171979 | -9.15897 | -14.3906 | -0.0611257 | 1.24071 | -2.87298 | -0.00190233 | -7.91826 | -17.26358 | -0.00266386 | -0.00108677 | 0.00246474 | 0.000714995 | -0.00446563 | 0.937106 | 0.000140001 | 0.000132488 | 0.00137059 | 246.312 | 246.312 | -4.6796 | -3280.96 | -0.0152554 | 35.7274 | 35.1848 | -0.01518722 | 0.9952008 | 0.098011 | 0.09785416 | -3265.214 | 7.937631 | 0.01568408 | -0.01478578 | 0.03464836 | -0.005263585 | 0.006161885 | -0.04470324 | 0.04470324 | 0.5450358 | 0.06722546 | -9.286722 | -32.4525 | 33.75512 | -8.531609 | -32.6061 | 33.7038 | 0.9997402 | -6.188832 | -33.17764 | 33.74992 | -5.447919 | -33.266953 | 33.71009 | 0.9997559 | 0.9955572 | 0.995623 | -0.1833732 | -0.9830434 | -0.003145748 | 0.004044048 | -0.04557661 | 0.04557661
328 | 0.00195873 | -0.0242178 | 7.81036e-05 | -0.156468 | -1.7928 | -0.102219 | 0.0122129 | -0.0112919 | 0.0202703 | 0.0242766 | -0.0233555 | 0.519187 | 0.000175468 | 0.000177838 | 0.00168787 | 0.127752 | 18.0619 | -0.0237748 | -1.86765 | -2.15792 | -0.151022 | -1.739898 | 15.90398 | -0.0023665 | -0.012614 | -0.000392354 | -0.00215094 | -0.0128295 | -0.0518624 | 0.000627253 | 0.000653464 | 0.00633025 | 0.176661 | -17.6655 | -0.0264031 | 1.53872 | -1.43641 | -0.0638764 | 1.715381 | -19.10191 | -0.0163668 | -0.00980533 | 0.0149839 | 0.00229092 | -0.028463 | 0.895121 | 0.000399121 | 0.000446919 | 0.00386069 | 8.70827 | 14.9406 | -0.0361352 | -1.55622 | -0.774196 | -0.166672 | 7.15205 | 14.166404 | 0.00196427 | -0.00102514 | 0.00498935 | 0.00567859 | -0.00473946 | 0.640691 | 0.000174232 | 0.000178483 | 0.0016681 | -9.15897 | -14.3906 | -0.0611257 | 1.24125 | -2.88556 | -0.0121527 | -7.91772 | -17.27616 | -0.00279362 | -0.00104833 | 0.00258413 | 0.000808845 | -0.00465079 | 0.945285 | 0.000143178 | 0.000135565 | 0.00140244 | 247.435 | 247.435 | -4.6938 | -3290.91 | -0.0155024 | 35.7274 | 35.176 | -0.01543341 | 0.9951639 | 0.09838695 | 0.0982283 | -3274.995 | 7.961409 | 0.01594908 | -0.01502808 | 0.03516292 | -0.005361492 | 0.006282492 | -0.045392 | 0.045392 | 0.5538604 | 0.06831391 | -9.286722 | -32.4525 | 33.75512 | -8.531609 | -32.6061 | 33.7038 | 0.9997402 | -6.177822 | -33.18014 | 33.75037 | -5.436669 | -33.268314 | 33.70961 | 0.9997559 | 0.9955257 | 0.9955916 | -0.1830446 | -0.9831046 | -0.003209003 | 0.004130003 | -0.04628342 | 0.04628342
329 | 0.00195873 | -0.0242178 | 7.81036e-05 | -0.157191 | -1.80229 | -0.104687 | 0.0124184 | -0.0114163 | 0.0205798 | 0.0246755 | -0.0236734 | 0.520056 | 0.000177465 | 0.000179919 | 0.00170762 | 0.127752 | 18.0619 | -0.0237748 | -1.87582 | -2.17103 | -0.157132 | -1.748068 | 15.89087 | -0.00250885 | -0.0125226 | -0.000399513 | -0.00228341 | -0.012748 | -0.0550191 | 0.000634473 | 0.000661122 | 0.00640509 | 0.176661 | -17.6655 | -0.0264031 | 1.54512 | -1.44132 | -0.0704179 | 1.721781 | -19.10682 | -0.0167121 | -0.00986353 | 0.0151538 | 0.00228749 | -0.0288631 | 0.898454 | 0.000396775 | 0.000444264 | 0.0038378 | 8.70827 | 14.9406 | -0.0361352 | -1.5623 | -0.775031 | -0.174493 | 7.14597 | 14.165569 | 0.00201548 | -0.000918679 | 0.00508708 | 0.00584344 | -0.00474664 | 0.645948 | 0.000176099 | 0.000180427 | 0.00168622 | -9.15897 | -14.3906 | -0.0611257 | 1.24664 | -2.90277 | -0.0164089 | -7.91233 | -17.29337 | -0.00287156 | -0.00118569 | 0.00246895 | 0.000582663 | -0.00463991 | 0.946879 | 0.000139501 | 0.000132358 | 0.00136919 | 248.624 | 248.624 | -4.7089 | -3301.54 | -0.0156916 | 35.7274 | 35.16928 | -0.01562166 | 0.9951211 | 0.09882213 | 0.09866136 | -3285.432 | 7.986781 | 0.01622744 | -0.01522534 | 0.03567812 | -0.005415934 | 0.006418034 | -0.04606694 | 0.04606694 | 0.5606201 | 0.06914765 | -9.286722 | -32.4525 | 33.75512 | -8.531609 | -32.6061 | 33.7038 | 0.9997402 | -6.164262 | -33.18424 | 33.75192 | -5.424189 | -33.272389 | 33.71163 | 0.9997566 | 0.9954862 | 0.9955554 | -0.1826344 | -0.9831809 | -0.003230558 | 0.004232658 | -0.04697346 | 0.04697346
330 | 0.00195873 | -0.0242178 | 7.81036e-05 | -0.159934 | -1.80943 | -0.133145 | 0.0126927 | -0.0115559 | 0.0207841 | 0.0250296 | -0.0238928 | 0.518369 | 0.000179079 | 0.000181574 | 0.0017233 | 0.127752 | 18.0619 | -0.0237748 | -1.88485 | -2.18379 | -0.18781 | -1.757098 | 15.87811 | -0.00240511 | -0.0129039 | -0.000432386 | -0.00218227 | -0.0131267 | -0.0548637 | 0.000638557 | 0.000665741 | 0.00644923 | 0.176661 | -17.6655 | -0.0264031 | 1.54868 | -1.44549 | -0.0972986 | 1.725341 | -19.11099 | -0.0165133 | -0.00985027 | 0.0152788 | 0.00249482 | -0.0288584 | 0.894681 | 0.000401384 | 0.00044955 | 0.00388331 | 8.70827 | 14.9406 | -0.0361352 | -1.56968 | -0.778247 | -0.198638 | 7.13859 | 14.162353 | 0.00221806 | -0.000863925 | 0.00513316 | 0.00603712 | -0.00468299 | 0.640319 | 0.000180568 | 0.000185143 | 0.00173044 | -9.15897 | -14.3906 | -0.0611257 | 1.2472 | -2.91629 | -0.046182 | -7.91177 | -17.30689 | -0.00277545 | -0.000909435 | 0.00248914 | 0.00081801 | -0.00450289 | 0.961881 | 0.000136146 | 0.000129495 | 0.00133948 | 249.557 | 249.557 | -4.7183 | -3308.1 | -0.0158938 | 35.7274 | 35.16198 | -0.01582608 | 0.9950835 | 0.09920255 | 0.09903991 | -3291.836 | 8.002348 | 0.01655152 | -0.01541472 | 0.03597318 | -0.005510389 | 0.006647189 | -0.04656289 | 0.04656289 | 0.5678442 | 0.07003868 | -9.286722 | -32.4525 | 33.75512 | -8.531609 | -32.6061 | 33.7038 | 0.9997402 | -6.154672 | -33.185 | 33.75091 | -5.413249 | -33.273343 | 33.71081 | 0.9997557 | 0.9954592 | 0.9955248 | -0.1823557 | -0.9832326 | -0.003296448 | 0.004433248 | -0.04749907 | 0.04749907
331 | 0.00195873 | -0.0242178 | 7.81036e-05 | -0.163963 | -1.82325 | -0.105912 | 0.0129885 | -0.0117963 | 0.0212555 | 0.0256106 | -0.0244184 | 0.517828 | 0.000181759 | 0.000184193 | 0.00174845 | 0.127752 | 18.0619 | -0.0237748 | -1.89764 | -2.20393 | -0.156038 | -1.769888 | 15.85797 | -0.00223589 | -0.0133351 | -0.000597353 | -0.0019943 | -0.0135767 | -0.0650277 | 0.000645573 | 0.000672832 | 0.00651988 | 0.176661 | -17.6655 | -0.0264031 | 1.55273 | -1.45186 | -0.0598405 | 1.729391 | -19.11736 | -0.0169456 | -0.0101362 | 0.0154496 | 0.00231912 | -0.0294009 | 0.895822 | 0.000407047 | 0.000455626 | 0.003937 | 8.70827 | 14.9406 | -0.0361352 | -1.57911 | -0.781455 | -0.167082 | 7.12916 | 14.159145 | 0.00238327 | -0.000835594 | 0.00515271 | 0.00617253 | -0.00462485 | 0.634357 | 0.000180467 | 0.000185075 | 0.00172918 | -9.15897 | -14.3906 | -0.0611257 | 1.24999 | -2.94066 | -0.0131611 | -7.90898 | -17.33126 | -0.00299811 | -0.00101548 | 0.00240936 | 0.000600702 | -0.00461429 | 0.977815 | 0.000142167 | 0.000134249 | 0.00138895 | 251.181 | 251.181 | -4.736 | -3320.54 | -0.0162304 | 35.7274 | 35.14995 | -0.01616279 | 0.9950323 | 0.09971808 | 0.0995529 | -3304.044 | 8.032027 | 0.01695393 | -0.01576173 | 0.03675808 | -0.00563847 | 0.00683067 | -0.04760244 | 0.04760244 | 0.57987 | 0.07152196 | -9.286722 | -32.4525 | 33.75512 | -8.531609 | -32.6061 | 33.7038 | 0.9997402 | -6.139092 | -33.18923 | 33.75224 | -5.399769 | -33.276505 | 33.71177 | 0.9997572 | 0.9954137 | 0.995486 | -0.181887 | -0.9833194 | -0.003373128 | 0.004565328 | -0.0485639 | 0.0485639
332 | 0.00195873 | -0.0242178 | 7.81036e-05 | -0.167889 | -1.84053 | -0.0978192 | 0.0135247 | -0.0121926 | 0.0219597 | 0.026543 | -0.0252109 | 0.517017 | 0.000186738 | 0.00018918 | 0.0017961 | 0.127752 | 18.0619 | -0.0237748 | -1.91568 | -2.23416 | -0.150354 | -1.787928 | 15.82774 | -0.00248855 | -0.0134566 | -0.000489407 | -0.00224519 | -0.0137 | -0.0581042 | 0.000656237 | 0.000684509 | 0.00663231 | 0.176661 | -17.6655 | -0.0264031 | 1.56347 | -1.45893 | -0.0607755 | 1.740131 | -19.12443 | -0.017523 | -0.0101228 | 0.0157652 | 0.00241287 | -0.0300587 | 0.902609 | 0.000413961 | 0.000463618 | 0.00400492 | 8.70827 | 14.9406 | -0.0361352 | -1.59396 | -0.784461 | -0.158869 | 7.11431 | 14.156139 | 0.00266578 | -0.000644502 | 0.00509158 | 0.0063651 | -0.00434383 | 0.628232 | 0.000186176 | 0.000190792 | 0.00178288 | -9.15897 | -14.3906 | -0.0611257 | 1.25577 | -2.97522 | -0.000271758 | -7.9032 | -17.36582 | -0.00298412 | -0.000923964 | 0.00243944 | 0.000696164 | -0.00460425 | 0.982466 | 0.000140413 | 0.000133789 | 0.00138377 | 253.739 | 253.739 | -4.7463 | -3327.77 | -0.0167979 | 35.7274 | 35.12978 | -0.01672724 | 0.9949442 | 0.1005989 | 0.1004293 | -3310.945 | 8.048803 | 0.01765381 | -0.01632171 | 0.03789403 | -0.005872052 | 0.007204152 | -0.04918644 | 0.04918644 | 0.6001453 | 0.074022746 | -9.286722 | -32.4525 | 33.75512 | -8.531609 | -32.6061 | 33.7038 | 0.9997402 | -6.115272 | -33.19356 | 33.75217 | -5.374179 | -33.280569 | 33.71169 | 0.9997561 | 0.9953449 | 0.9954127 | -0.1811816 | -0.9834497 | -0.003522695 | 0.004854795 | -0.05020071 | 0.05020071
333 | 0.00195873 | -0.0242178 | 7.81036e-05 | -0.174967 | -1.87068 | -0.079572 | 0.0146162 | -0.0129804 | 0.0232127 | 0.0282835 | -0.0266477 | 0.508738 | 0.000195185 | 0.000197602 | 0.00187648 | 0.127752 | 18.0619 | -0.0237748 | -1.94169 | -2.28939 | -0.13796 | -1.813938 | 15.77251 | -0.00258993 | -0.0146351 | -0.000769247 | -0.00230502 | -0.01492 | -0.0754753 | 0.000679954 | 0.000709079 | 0.00687317 | 0.176661 | -17.6655 | -0.0264031 | 1.57501 | -1.47092 | -0.0435606 | 1.751671 | -19.13642 | -0.0181336 | -0.0103549 | 0.0160654 | 0.00232934 | -0.0308179 | 0.90617 | 0.000415959 | 0.000465965 | 0.00402501 | 8.70827 | 14.9406 | -0.0361352 | -1.61252 | -0.791885 | -0.142936 | 7.09575 | 14.148715 | 0.00336657 | -0.00125735 | 0.00499067 | 0.00655784 | -0.00444861 | 0.565556 | 0.00019357 | 0.000198502 | 0.00185441 | -9.15897 | -14.3906 | -0.0611257 | 1.25977 | -3.03361 | 0.0195038 | -7.8992 | -17.42421 | -0.00309608 | -0.000771466 | 0.00196639 | 0.000352803 | -0.00422035 | 1.05074 | 0.000135973 | 0.00012883 | 0.0013327 | 257.858 | 257.858 | -4.7344 | -3319.41 | -0.0178971 | 35.7274 | 35.09055 | -0.01782515 | 0.9948241 | 0.1017873 | 0.1016116 | -3302.229 | 8.027614 | 0.01902421 | -0.01738841 | 0.03988748 | -0.006353652 | 0.007989452 | -0.05206885 | 0.05206885 | 0.6394169 | 0.078866554 | -9.286722 | -32.4525 | 33.75512 | -8.531609 | -32.6061 | 33.7038 | 0.9997402 | -6.085262 | -33.19672 | 33.74985 | -5.344079 | -33.285135 | 33.71141 | 0.9997558 | 0.9952586 | 0.9953259 | -0.1803048 | -0.9836108 | -0.003849704 | 0.005485504 | -0.05319534 | 0.05319534
334 | 0.00195873 | -0.0242178 | 7.81036e-05 | -0.17741 | -1.89092 | -0.0884898 | 0.0153115 | -0.0134236 | 0.0241691 | 0.0295472 | -0.0276592 | 0.508314 | 0.000199542 | 0.000201805 | 0.00191649 | 0.127752 | 18.0619 | -0.0237748 | -1.95297 | -2.32336 | -0.158921 | -1.825218 | 15.73854 | -0.00296474 | -0.014787 | -0.000910542 | -0.00262698 | -0.0151247 | -0.0900967 | 0.000688637 | 0.000718178 | 0.00696212 | 0.176661 | -17.6655 | -0.0264031 | 1.5805 | -1.47928 | -0.0457426 | 1.757161 | -19.14478 | -0.0187479 | -0.010526 | 0.0163844 | 0.00230246 | -0.0315763 | 0.910374 | 0.000421958 | 0.000472833 | 0.00408418 | 8.70827 | 14.9406 | -0.0361352 | -1.61932 | -0.795352 | -0.149116 | 7.08895 | 14.145248 | 0.00365354 | -0.000910038 | 0.00512439 | 0.00698397 | -0.00424047 | 0.573249 | 0.000193483 | 0.000198599 | 0.00185489 | -9.15897 | -14.3906 | -0.0611257 | 1.26091 | -3.07339 | 0.0210252 | -7.89806 | -17.46399 | -0.0032519 | -0.00073929 | 0.00183721 | 0.000232946 | -0.00422414 | 1.08472 | 0.000145529 | 0.000138354 | 0.00143105 | 260.416 | 260.416 | -4.7238 | -3311.94 | -0.0185606 | 35.7274 | 35.06679 | -0.01849041 | 0.9947681 | 0.1023373 | 0.1021588 | -3294.612 | 8.009098 | 0.01992394 | -0.01803604 | 0.04148888 | -0.006553605 | 0.008441505 | -0.0541981 | 0.0541981 | 0.663122 | 0.08179038 | -9.286722 | -32.4525 | 33.75512 | -8.531609 | -32.6061 | 33.7038 | 0.9997402 | -6.072842 | -33.20253 | 33.75333 | -5.331789 | -33.290028 | 33.7143 | 0.999756 | 0.9952203 | 0.9952889 | -0.1799183 | -0.9836816 | -0.003938421 | 0.005826321 | -0.05537994 | 0.05537994
𝛾_12=2[(𝜀_𝑦−𝜀_𝑥 ) sin⁡𝜃" " cos⁡𝜃" " +𝜀_𝑥𝑦 (sin^2⁡𝜃−cos^2⁡𝜃 )]

## OLS13-3
w | t | a | L, mm | tg(theta) | ctg(theta) | (2+tg^2+ctg^2)^0,5 |  |  | cos | sin | acos | [91 empty] | 319 |  | 319
10 | 9.6 | 40 | 41.13587 | 0.24 | 4.166667 | 4.406667 |  |  | 0.9723873 | 0.233373 | 0.235545 | [84 empty] | Ult Stress, MPa | [6 empty] | Failure Strains, % | G13, MPa | Failure Strains, % | G13, MPa
Average | [15 empty] | P0 | [16 empty] | P1 | [16 empty] | P2 | [16 empty] | P3 | [16 empty] | Analog |  |  |  | E0 | [7 empty] | 7.762303 | [5 empty] | 328.1598 | 0.04635337 | 299.9647 | 0.03933223 | 322.2898 | before deformation |  |  |  |  | check | after defor,mation
Index [1] | X [mm] | Y [mm] | Z [mm] | U [mm] | V [mm] | W [mm] | exx [1] - Lagrange | eyy [1] - Lagrange | exy [1] - Lagrange | e1 [1] - Lagrange | e2 [1] - Lagrange | gamma [1] - Lagrange | Sigma_X [mm] | Sigma_Y [mm] | Sigma_Z [mm] | X [mm] | Y [mm] | Z [mm] | U [mm] | V [mm] | W [mm] | X01 | Y01 | exx [1] - Lagrange | eyy [1] - Lagrange | exy [1] - Lagrange | e1 [1] - Lagrange | e2 [1] - Lagrange | gamma [1] - Lagrange | Sigma_X [mm] | Sigma_Y [mm] | Sigma_Z [mm] | X [mm] | Y [mm] | Z [mm] | U [mm] | V [mm] | W [mm] | X11 | Y11 | exx [1] - Lagrange | eyy [1] - Lagrange | exy [1] - Lagrange | e1 [1] - Lagrange | e2 [1] - Lagrange | gamma [1] - Lagrange | Sigma_X [mm] | Sigma_Y [mm] | Sigma_Z [mm] | X [mm] | Y [mm] | Z [mm] | U [mm] | V [mm] | W [mm] | X21 | Y21 | exx [1] - Lagrange | eyy [1] - Lagrange | exy [1] - Lagrange | e1 [1] - Lagrange | e2 [1] - Lagrange | gamma [1] - Lagrange | Sigma_X [mm] | Sigma_Y [mm] | Sigma_Z [mm] | X [mm] | Y [mm] | Z [mm] | U [mm] | V [mm] | W [mm] | X31 | Y31 | exx [1] - Lagrange | eyy [1] - Lagrange | exy [1] - Lagrange | e1 [1] - Lagrange | e2 [1] - Lagrange | gamma [1] - Lagrange | Sigma_X [mm] | Sigma_Y [mm] | Sigma_Z [mm] | Time_1 | Time_0 | Dev1/ai0 | Force_[N] | ?L/L0 [1] | L0, mm | L1 | (L1-L0)/L0 | cos(dth) | acos(dth) | sin(dth) | Force' | Tau_13, Mpa | e_xx' | e_yy' | g_xy' | e_1 | e_2 | g_13' | -g_13' | u, mm | g_13u | P0P3_x | P0P3_y | P0P3 | P2P1_x | P2P1_y | P2P1 | Cos0 | P0P3_x1 | P0P3_y1 | P0P3_1 | P2P1_x1 | P2P1_y1 | P2P1_1 | Cos1 | Cos03 | Cos21 | cos_P2P1 | sin_P2P1 | e1 | e3 | g13 | -g13
0 | -0.00338074 | -0.0153861 | 0.000389841 | 0 | 0 | 0 | -1.32294e-17 | -1.44913e-17 | 4.11518e-19 | -1.11409e-17 | -1.65798e-17 | 0.0690697 | 0.000251006 | 0.000255926 | 0.00227565 | 0.948505 | 18.1954 | -0.0512881 | 0 | 0 | 0 | 0.948505 | 18.1954 | -2.45241e-17 | -1.34764e-17 | -6.62807e-19 | -1.34117e-17 | -2.45888e-17 | -1.51954 | 0.000307338 | 0.000282725 | 0.00278153 | -0.858936 | -19.3617 | -0.110016 | 0 | 0 | 0 | -0.858936 | -19.3617 | -2.96794e-17 | -2.05224e-17 | 9.11767e-18 | -1.48928e-17 | -3.5309e-17 | 1.01776 | 0.000462587 | 0.000579404 | 0.00424485 | 8.12937 | 16.1081 | -0.0519262 | 0 | 0 | 0 | 8.12937 | 16.1081 | -1.68234e-17 | -1.72099e-17 | -6.92931e-19 | -1.62734e-17 | -1.77599e-17 | -0.636982 | 0.000390186 | 0.000337749 | 0.0033401 | -8.27211 | -17.2976 | -0.118292 | 0 | 0 | 0 | -8.27211 | -17.2976 | -1.52652e-17 | -1.42048e-17 | -9.70519e-19 | -1.35855e-17 | -1.58845e-17 | -1.02951 | 0.000150186 | 0.000169166 | 0.00146468 | 0 | 0.004 | -0.0357 | -32.3147 | 0 | 37.60057 | 37.60057 | 0 | 0.998844 | 0.04808805 | -0.04806952 | -32.27734 | 0.0784652 | -1.327183e-17 | -1.444887e-17 | 9.404101e-19 | -1.417136e-17 | -1.354934e-17 | -1.372181e-18 | 1.372181e-18 | 0 | 0 | -9.220615 | -35.493 | 36.67114 | -8.988306 | -35.4698 | 36.59093 | 0.9999821 | -9.220615 | -35.493 | 36.67114 | -8.988306 | -35.4698 | 36.59093 | 0.9999821 | 1 | 1 | -0.2514406 | -0.9678727 | -1.421122e-17 | -1.350948e-17 | -1.333166e-18 | 1.333166e-18
1 | -0.00338074 | -0.0153861 | 0.000389841 | -0.00535242 | -0.0134698 | -0.00765964 | 2.5043e-05 | 3.19947e-05 | 2.43142e-05 | 8.26483e-05 | -2.56107e-05 | 0.442057 | 0.000108321 | 0.000108854 | 0.000999563 | 0.948505 | 18.1954 | -0.0512881 | -0.00504124 | -0.0127817 | -0.00932163 | 0.94346376 | 18.1826183 | 0.000135099 | -0.0001106 | 4.93699e-05 | 0.000144721 | -0.000120223 | 0.192073 | 0.000100472 | 9.41796e-05 | 0.000927677 | -0.858936 | -19.3617 | -0.110016 | -0.00579875 | -0.0141574 | -0.00572098 | -0.86473475 | -19.3758574 | 0.000416917 | 9.66469e-05 | -2.44733e-06 | 0.000417447 | 9.61165e-05 | -0.00910851 | 0.000143115 | 0.000175953 | 0.00131997 | 8.12937 | 16.1081 | -0.0519262 | -0.00452491 | -0.0125042 | -0.00963757 | 8.12484509 | 16.0955958 | -3.34025e-06 | -2.85446e-05 | 4.27243e-05 | 2.96264e-05 | -6.15112e-05 | 0.647252 | 0.000112022 | 0.000101171 | 0.00101987 | -8.27211 | -17.2976 | -0.118292 | -0.00567433 | -0.0137969 | -0.0055963 | -8.27778433 | -17.3113969 | -5.0339e-05 | 1.61439e-05 | 2.7643e-05 | 2.66872e-05 | -6.08823e-05 | 1.22136 | 9.22238e-05 | 9.81255e-05 | 0.000859304 | 1.544 | 1.544 | -0.0338 | -30.3757 | 3.75103e-05 | 37.60057 | 37.60198 | 3.751351e-05 | 0.9988431 | 0.04810641 | -0.04808786 | -30.34056 | 0.07375693 | 2.272335e-05 | 3.431435e-05 | 4.773569e-05 | 4.451568e-05 | 1.252202e-05 | -3.727537e-05 | 3.727537e-05 | -0.001410409 | -0.0001652954 | -9.220615 | -35.493 | 36.67114 | -8.988306 | -35.4698 | 36.59093 | 0.9999821 | -9.22124809 | -35.4940152 | 36.67229 | -8.98957984 | -35.4714532 | 36.59285 | 0.9999822 | 1 | 1 | -0.2514501 | -0.9678703 | 4.338991e-05 | 1.364779e-05 | -3.909545e-05 | 3.909545e-05
2 | -0.00338074 | -0.0153861 | 0.000389841 | -0.00677843 | -0.00595876 | -0.0140593 | 8.15526e-05 | 5.76206e-05 | 3.30492e-05 | 0.000133355 | 5.81856e-06 | 0.420133 | 0.000109745 | 0.000110291 | 0.00101261 | 0.948505 | 18.1954 | -0.0512881 | -0.0088632 | -0.00456129 | -0.0186908 | 0.9396418 | 18.19083871 | 0.000188085 | 1.95373e-05 | 0.000142378 | 0.00026954 | -6.19177e-05 | 0.520646 | 0.000100803 | 9.46448e-05 | 0.000931499 | -0.858936 | -19.3617 | -0.110016 | -0.00498032 | -0.00735529 | -0.00520335 | -0.86391632 | -19.36905529 | 0.000829219 | 0.000360455 | 0.000195442 | 0.000900052 | 0.000289623 | 0.347055 | 0.000139592 | 0.000171212 | 0.00128687 | 8.12937 | 16.1081 | -0.0519262 | -0.0081779 | -0.00318311 | -0.0177156 | 8.1211921 | 16.10491689 | 8.77433e-05 | 9.52325e-05 | 6.40547e-05 | 0.000155742 | 2.72342e-05 | 0.814098 | 0.000110907 | 0.000100215 | 0.0010102 | -8.27211 | -17.2976 | -0.118292 | -0.00526912 | -0.00833874 | -0.00287579 | -8.27737912 | -17.30593874 | -6.5642e-05 | -4.30221e-05 | -4.78605e-05 | -3.70928e-06 | -0.000104955 | -0.913474 | 9.33795e-05 | 9.94164e-05 | 0.000870693 | 2.917 | 2.917 | -0.0464 | -42.9789 | 6.82772e-05 | 37.60057 | 37.60317 | 6.926321e-05 | 0.9988491 | 0.04798133 | -0.04796293 | -42.92944 | 0.1043601 | 7.833092e-05 | 6.084228e-05 | 6.808734e-05 | 7.724575e-05 | 6.192745e-05 | -6.860823e-05 | 6.860823e-05 | -0.002567261 | -0.0003008749 | -9.220615 | -35.493 | 36.67114 | -8.988306 | -35.4698 | 36.59093 | 0.9999821 | -9.21702092 | -35.49677745 | 36.6739 | -8.98510842 | -35.47397218 | 36.59419 | 0.9999821 | 1 | 1 | -0.2513237 | -0.9679031 | 7.521113e-05 | 6.396207e-05 | -6.939163e-05 | 6.939163e-05
3 | -0.00338074 | -0.0153861 | 0.000389841 | -0.000547828 | -0.0112357 | -0.0192509 | 2.05411e-05 | 2.30825e-05 | 6.11257e-05 | 0.000115461 | -7.18369e-05 | 0.599721 | 0.00010722 | 0.000107642 | 0.000988945 | 0.948505 | 18.1954 | -0.0512881 | -0.00347867 | -0.00948362 | -0.0214308 | 0.94502633 | 18.18591638 | 0.000103698 | 1.62108e-06 | 0.000181472 | 0.000241309 | -0.00013599 | 0.649324 | 0.000101507 | 9.51478e-05 | 0.000937251 | -0.858936 | -19.3617 | -0.110016 | 0.00251688 | -0.0110206 | -0.0117758 | -0.85641912 | -19.3727206 | 0.000569178 | 0.000193347 | -0.000114541 | 0.000601405 | 0.00016112 | -0.276013 | 0.00014082 | 0.000172688 | 0.00129814 | 8.12937 | 16.1081 | -0.0519262 | -0.00307901 | -0.00727073 | -0.0197236 | 8.12629099 | 16.10082927 | 7.88675e-05 | 4.96316e-05 | 6.7594e-05 | 0.00013347 | -4.97086e-06 | 0.680379 | 0.000110914 | 0.000100202 | 0.00101025 | -8.27211 | -17.2976 | -0.118292 | 0.00269109 | -0.0128197 | -0.010337 | -8.26941891 | -17.3104197 | -0.000215459 | -8.61382e-05 | -5.58243e-05 | -6.53171e-05 | -0.00023628 | -1.21517 | 9.09269e-05 | 9.68084e-05 | 0.000847944 | 3.418 | 3.418 | -0.0541 | -50.7346 | 3.28378e-05 | 37.60057 | 37.60181 | 3.317739e-05 | 0.9988517 | 0.04792682 | -0.04790847 | -50.67634 | 0.1231926 | 1.469678e-05 | 2.892682e-05 | 0.000121447 | 5.571164e-05 | -1.208804e-05 | -0.0001017599 | 0.0001017599 | -0.00123472 | -0.0001447052 | -9.220615 | -35.493 | 36.67114 | -8.988306 | -35.4698 | 36.59093 | 0.9999821 | -9.21444524 | -35.49633608 | 36.67282 | -8.98271011 | -35.47354987 | 36.59319 | 0.9999822 | 1 | 1 | -0.2512609 | -0.9679194 | 5.265363e-05 | -9.03003e-06 | -0.0001055793 | 0.0001055793
4 | -0.00338074 | -0.0153861 | 0.000389841 | -0.00370895 | -0.0129544 | -0.0215669 | -3.01678e-06 | -4.96546e-05 | 2.87693e-05 | 4.46345e-05 | -9.7306e-05 | 0.40049 | 0.000108814 | 0.000109406 | 0.00100439 | 0.948505 | 18.1954 | -0.0512881 | -0.00667671 | -0.0137875 | -0.0209013 | 0.94182829 | 18.1816125 | 0.000218359 | 4.44341e-05 | 5.10516e-05 | 0.000232241 | 3.05522e-05 | 0.265887 | 0.00010197 | 9.55869e-05 | 0.000941669 | -0.858936 | -19.3617 | -0.110016 | -0.00170669 | -0.0128633 | -0.0182897 | -0.86064269 | -19.3745633 | 0.000139897 | -9.46456e-05 | -0.000180394 | 0.000238374 | -0.000193123 | -0.496983 | 0.000136478 | 0.000167585 | 0.00125858 | 8.12937 | 16.1081 | -0.0519262 | -0.00563385 | -0.0122197 | -0.0194008 | 8.12373615 | 16.0958803 | 0.000100375 | -8.37538e-05 | 7.40671e-05 | 0.000126487 | -0.000109865 | 0.339021 | 0.000116012 | 0.0001048 | 0.0010565 | -8.27211 | -17.2976 | -0.118292 | -0.00106961 | -0.0142636 | -0.0279754 | -8.27317961 | -17.3118636 | -4.54197e-05 | 5.78556e-05 | 3.85773e-05 | 7.06796e-05 | -5.82437e-05 | 1.24994 | 9.13062e-05 | 9.72946e-05 | 0.000852828 | 4.104 | 4.104 | -0.0599 | -56.5515 | -3.18852e-05 | 37.60057 | 37.5994 | -3.089624e-05 | 0.9988503 | 0.0479572 | -0.04793882 | -56.48648 | 0.1373168 | -5.879121e-06 | -4.679226e-05 | 6.174052e-05 | -3.05533e-05 | -2.211808e-05 | -7.358413e-05 | 7.358413e-05 | 0.001198902 | 0.000140507448 | -9.220615 | -35.493 | 36.67114 | -8.988306 | -35.4698 | 36.59093 | 0.9999821 | -9.2150079 | -35.4934761 | 36.6702 | -8.98437884 | -35.4704436 | 36.59059 | 0.9999823 | 1 | 1 | -0.2512942 | -0.9679107 | -3.271434e-05 | -1.995704e-05 | -7.295908e-05 | 7.295908e-05
5 | -0.00338074 | -0.0153861 | 0.000389841 | -0.00675722 | -0.0151758 | -0.0185585 | 8.12709e-07 | -1.15193e-05 | 4.61078e-05 | 6.58611e-05 | -7.65676e-05 | 0.587051 | 0.000110171 | 0.000110932 | 0.00101752 | 0.948505 | 18.1954 | -0.0512881 | -0.00779936 | -0.0149786 | -0.0323912 | 0.94070564 | 18.1804214 | 0.000120591 | -2.22716e-05 | 6.84534e-05 | 0.00014827 | -4.99507e-05 | 0.382867 | 0.000103854 | 9.75739e-05 | 0.000960378 | -0.858936 | -19.3617 | -0.110016 | -0.00564589 | -0.015324 | -0.000767972 | -0.86458189 | -19.377024 | 0.000230274 | 0.000173114 | 1.90325e-05 | 0.000241248 | 0.00016214 | 0.407148 | 0.000139356 | 0.000171639 | 0.00128594 | 8.12937 | 16.1081 | -0.0519262 | -0.00716806 | -0.0140595 | -0.0192435 | 8.12220194 | 16.0940405 | 4.37143e-05 | 1.93399e-05 | 6.8646e-05 | 0.000101441 | -3.83871e-05 | 0.698206 | 0.000117957 | 0.000107247 | 0.00108184 | -8.27211 | -17.2976 | -0.118292 | -0.00593351 | -0.0162093 | -0.0167121 | -8.27804351 | -17.3138093 | -1.82856e-05 | 5.84494e-05 | 1.62768e-05 | 6.1886e-05 | -2.17222e-05 | 1.37261 | 9.32809e-05 | 9.93056e-05 | 0.000869674 | 5.227 | 5.227 | -0.0712 | -67.862 | 4.94585e-06 | 37.60057 | 37.60081 | 6.424024e-06 | 0.9988468 | 0.0480304 | -0.04801193 | -67.78374 | 0.1647801 | -3.638062e-06 | -7.068529e-06 | 9.297326e-05 | 1.421662e-05 | -2.492321e-05 | -8.440301e-05 | 8.440301e-05 | -0.0001859668 | -2.179471e-05 | -9.220615 | -35.493 | 36.67114 | -8.988306 | -35.4698 | 36.59093 | 0.9999821 | -9.21874915 | -35.4942307 | 36.67187 | -8.98678383 | -35.4710645 | 36.59178 | 0.9999821 | 1 | 1 | -0.2513848 | -0.9678872 | 1.169719e-05 | -2.240378e-05 | -8.656165e-05 | 8.656165e-05
6 | -0.00338074 | -0.0153861 | 0.000389841 | -0.00530799 | -0.0187954 | -0.02238 | 8.62322e-05 | -4.53192e-05 | 5.36349e-05 | 0.000133681 | -9.27676e-05 | 0.367365 | 0.000110572 | 0.000111241 | 0.00102096 | 0.948505 | 18.1954 | -0.0512881 | -0.00531634 | -0.018745 | -0.024906 | 0.94318866 | 18.176655 | 0.000335641 | 1.99364e-05 | 9.40654e-05 | 0.000361632 | -6.0546e-06 | 0.269575 | 0.000103682 | 9.74425e-05 | 0.000959049 | -0.858936 | -19.3617 | -0.110016 | -0.00581278 | -0.0183213 | -0.0113189 | -0.86474878 | -19.3800213 | 0.00016473 | 0.000282494 | 2.00351e-05 | 0.000288844 | 0.00015838 | 1.2073 | 0.000143128 | 0.000176153 | 0.00132059 | 8.12937 | 16.1081 | -0.0519262 | -0.00434183 | -0.0177832 | -0.0109807 | 8.12502817 | 16.0903168 | 0.00020695 | 3.36672e-06 | 6.70083e-05 | 0.000227184 | -1.68666e-05 | 0.293159 | 0.000121465 | 0.000110021 | 0.00110943 | -8.27211 | -17.2976 | -0.118292 | -0.00584935 | -0.0191447 | -0.0225801 | -8.27795935 | -17.3167447 | -9.35104e-05 | -2.8997e-07 | 5.17873e-06 | 3.49192e-07 | -9.41495e-05 | 0.746342 | 9.28819e-05 | 9.86996e-05 | 0.000863618 | 5.913 | 5.913 | -0.0805 | -77.2335 | -1.08983e-05 | 37.60057 | 37.60017 | -1.062067e-05 | 0.9988433 | 0.04810178 | -0.04808323 | -77.14417 | 0.187535 | 8.077614e-05 | -3.986314e-05 | 0.00011941 | -6.195196e-06 | 4.71082e-05 | -0.0001611562 | 0.0001611562 | 0.0004097823 | 4.802518e-05 | -9.220615 | -35.493 | 36.67114 | -8.988306 | -35.4698 | 36.59093 | 0.9999821 | -9.22114801 | -35.4933997 | 36.67166 | -8.98977695 | -35.4703381 | 36.59182 | 0.9999822 | 1 | 1 | -0.2514516 | -0.9678699 | -1.089497e-05 | 5.180797e-05 | -0.0001577369 | 0.0001577369
7 | -0.00338074 | -0.0153861 | 0.000389841 | 0.00157584 | -0.020334 | -0.0355288 | 4.92897e-05 | -6.57589e-05 | 4.71009e-05 | 8.17822e-05 | -9.82513e-05 | 0.329791 | 0.000110708 | 0.000111407 | 0.00102205 | 0.948505 | 18.1954 | -0.0512881 | 0.0106413 | -0.0213204 | -0.0504469 | 0.9591463 | 18.1740796 | 0.000321722 | -0.000126718 | -1.20572e-06 | 0.000321901 | -0.000126898 | -0.0010048 | 0.000103606 | 9.72611e-05 | 0.000957504 | -0.858936 | -19.3617 | -0.110016 | -0.00862273 | -0.0188477 | -0.0125873 | -0.86755873 | -19.3805477 | 0.000343162 | 0.000132307 | 0.000163504 | 0.000432494 | 4.29758e-05 | 0.499256 | 0.000145564 | 0.000179286 | 0.00134326 | 8.12937 | 16.1081 | -0.0519262 | 0.010771 | -0.024323 | -0.0297561 | 8.140141 | 16.083777 | 9.85684e-05 | -4.76292e-05 | 0.000113383 | 0.000160387 | -0.000109447 | 0.498792 | 0.000117094 | 0.000106824 | 0.00107803 | -8.27211 | -17.2976 | -0.118292 | -0.00732995 | -0.0162032 | -0.0406371 | -8.27943995 | -17.3138032 | 5.07097e-05 | -4.0635e-05 | -1.65561e-05 | 5.37547e-05 | -4.368e-05 | -0.171164 | 9.40711e-05 | 0.000100134 | 0.000877163 | 7.409 | 7.41 | -0.0915 | -88.2209 | -4.21977e-05 | 37.60057 | 37.59903 | -4.092609e-05 | 0.9988191 | 0.04860297 | -0.04858384 | -88.11672 | 0.214209 | 4.444686e-05 | -6.091606e-05 | 0.0001049229 | -3.136765e-05 | 1.489845e-05 | -0.0001413139 | 0.0001413139 | 0.001586657 | 0.000185951198 | -9.220615 | -35.493 | 36.67114 | -8.988306 | -35.4698 | 36.59093 | 0.9999821 | -9.23858625 | -35.4878828 | 36.67071 | -9.00769973 | -35.4643247 | 36.59039 | 0.9999823 | 0.9999999 | 0.9999998 | -0.2519336 | -0.9677445 | -3.548961e-05 | 1.902041e-05 | -0.0001383431 | 0.0001383431
8 | -0.00338074 | -0.0153861 | 0.000389841 | 0.0177687 | -0.0175118 | -0.0583956 | 3.81899e-06 | 8.76245e-06 | 7.21117e-05 | 0.000103794 | -9.12129e-05 | 0.672338 | 0.000112541 | 0.000113424 | 0.00104015 | 0.948505 | 18.1954 | -0.0512881 | 0.0394101 | -0.0174958 | -0.0846834 | 0.9879151 | 18.1779042 | 0.000240581 | 0.000163319 | -2.33459e-06 | 0.000240824 | 0.000163077 | -0.0133837 | 0.000108491 | 0.000101936 | 0.00100328 | -0.858936 | -19.3617 | -0.110016 | -0.00543763 | -0.0168541 | -0.0170179 | -0.86437363 | -19.3785541 | 0.000473027 | 0.000783192 | 0.000400164 | 0.00105746 | 0.000198763 | 0.970621 | 0.000142106 | 0.000175096 | 0.00131145 | 8.12937 | 16.1081 | -0.0519262 | 0.0378818 | -0.0254846 | -0.0574185 | 8.1672518 | 16.0826154 | 6.74096e-05 | 1.02116e-05 | 0.000117269 | 0.000159624 | -8.2003e-05 | 0.667303 | 0.00011709 | 0.000106302 | 0.00107231 | -8.27211 | -17.2976 | -0.118292 | -0.00277019 | -0.00880479 | -0.0505093 | -8.27488019 | -17.30640479 | 7.56007e-05 | -1.88618e-05 | -5.98041e-05 | 0.000104584 | -4.78455e-05 | -0.451221 | 9.10474e-05 | 9.68943e-05 | 0.000848585 | 8.72 | 8.72 | -0.0979 | -94.684 | 3.84224e-05 | 37.60057 | 37.60211 | 4.099859e-05 | 0.998786 | 0.04928018 | -0.04926024 | -94.56905 | 0.2298944 | -3.264868e-06 | 1.584631e-05 | 0.000143037 | 4.726469e-05 | -3.468325e-05 | -0.0001187828 | 0.0001187828 | -0.001444704 | -0.0001693147 | -9.220615 | -35.493 | 36.67114 | -8.988306 | -35.4698 | 36.59093 | 0.9999821 | -9.26279529 | -35.48430899 | 36.67336 | -9.03162543 | -35.4611695 | 36.59323 | 0.9999823 | 0.9999993 | 0.9999993 | -0.2525756 | -0.9675772 | 4.369331e-05 | -3.111187e-05 | -0.0001234059 | 0.0001234059
9 | -0.00338074 | -0.0153861 | 0.000389841 | 0.0184171 | -0.0210585 | -0.0303926 | 3.05678e-05 | -9.80685e-05 | 3.19475e-05 | 8.13883e-05 | -0.000148889 | 0.183309 | 0.000113168 | 0.000114043 | 0.00104593 | 0.948505 | 18.1954 | -0.0512881 | 0.0451906 | -0.0239279 | -0.0569148 | 0.9936956 | 18.1714721 | 0.000504739 | -9.68864e-05 | -3.57558e-05 | 0.000506979 | -9.91262e-05 | -0.0588576 | 0.000108901 | 0.000102566 | 0.00100835 | -0.858936 | -19.3617 | -0.110016 | -0.00930095 | -0.0186522 | -4.39235e-05 | -0.86823695 | -19.3803522 | -0.000266111 | 0.00067975 | -0.000254408 | 0.000743952 | -0.000330313 | -1.3246 | 0.000147903 | 0.000181742 | 0.00136421 | 8.12937 | 16.1081 | -0.0519262 | 0.043268 | -0.0334256 | -0.0282409 | 8.172638 | 16.0746744 | 3.26699e-05 | -0.00018739 | 0.000173873 | 0.000128445 | -0.000283165 | 0.502842 | 0.000113138 | 0.0001028 | 0.00103696 | -8.27211 | -17.2976 | -0.118292 | -0.00681146 | -0.00802273 | -0.029451 | -8.27892146 | -17.30562273 | -6.65156e-05 | -1.19874e-05 | -6.48619e-05 | 3.15807e-05 | -0.000110084 | -0.984073 | 9.2534e-05 | 9.86831e-05 | 0.00086536 | 9.969 | 9.969 | -0.1125 | -109.226 | -6.99309e-05 | 37.60057 | 37.59796 | -6.942593e-05 | 0.998773 | 0.04954244 | -0.04952217 | -109.092 | 0.2651991 | 2.709199e-05 | -9.459269e-05 | 7.630667e-05 | -7.06492e-05 | 3.148497e-06 | -0.0001232224 | 0.0001232224 | 0.002629441 | 0.000308162166 | -9.220615 | -35.493 | 36.67114 | -8.988306 | -35.4698 | 36.59093 | 0.9999821 | -9.27261706 | -35.47709483 | 36.66887 | -9.04087495 | -35.4550266 | 36.58957 | 0.9999821 | 0.9999989 | 0.9999989 | -0.2528744 | -0.9674991 | -7.421051e-05 | 6.709814e-06 | -0.0001186666 | 0.0001186666
10 | -0.00338074 | -0.0153861 | 0.000389841 | 0.0200135 | -0.0268887 | -0.0461543 | 3.17515e-05 | -0.000178301 | 4.76866e-05 | 0.000112177 | -0.000258726 | 0.231391 | 0.000113485 | 0.000114427 | 0.00104878 | 0.948505 | 18.1954 | -0.0512881 | 0.0505485 | -0.0317276 | -0.0930032 | 0.9990535 | 18.1636724 | 0.000483901 | -0.000535433 | 5.48187e-06 | 0.000483963 | -0.000535495 | 0.00522602 | 0.000107903 | 0.000101494 | 0.00099788 | -0.858936 | -19.3617 | -0.110016 | -0.0125808 | -0.0232056 | -0.00852725 | -0.8715168 | -19.3849056 | 0.000161572 | 0.000775252 | 0.000250174 | 0.000869185 | 6.76388e-05 | 1.23138 | 0.000151226 | 0.000186254 | 0.00139556 | 8.12937 | 16.1081 | -0.0519262 | 0.0481898 | -0.0425362 | -0.0608768 | 8.1775598 | 16.0655638 | 6.44924e-05 | -0.00047928 | 1.18876e-05 | 6.48272e-05 | -0.000479615 | 0.0214396 | 0.000121219 | 0.000110518 | 0.0011153 | -8.27211 | -17.2976 | -0.118292 | -0.00941455 | -0.0120214 | -0.036828 | -8.28152455 | -17.3096214 | -0.000135582 | -1.95854e-05 | -6.21042e-05 | 7.56033e-06 | -0.000162727 | -1.16494 | 9.28498e-05 | 9.87079e-05 | 0.000863819 | 11.095 | 11.095 | -0.1218 | -118.598 | -0.000144183 | 37.60057 | 37.59514 | -0.0001442527 | 0.9987614 | 0.04977619 | -0.04975564 | -118.4511 | 0.2879509 | 2.649201e-05 | -0.0001730415 | 0.0001157777 | -0.000135901 | -1.064847e-05 | -0.0001937263 | 0.0001937263 | 0.005421362 | 0.00063536642 | -9.220615 | -35.493 | 36.67114 | -8.988306 | -35.4698 | 36.59093 | 0.9999821 | -9.28057805 | -35.4732938 | 36.6672 | -9.0490766 | -35.4504694 | 36.58718 | 0.9999822 | 0.9999985 | 0.9999985 | -0.253103 | -0.9674393 | -0.0001414916 | -5.057949e-06 | -0.0001860214 | 0.0001860214
11 | -0.00338074 | -0.0153861 | 0.000389841 | 0.0219018 | -0.0269207 | -0.0606322 | 3.68681e-05 | -0.000176069 | 1.89416e-05 | 6.88507e-05 | -0.000208052 | 0.0661828 | 0.000114932 | 0.000115954 | 0.00106269 | 0.948505 | 18.1954 | -0.0512881 | 0.0533148 | -0.0299522 | -0.0952207 | 1.0018198 | 18.1654478 | 0.000574587 | 6.82382e-05 | -4.0165e-05 | 0.000577918 | 6.49071e-05 | -0.079349 | 0.000111275 | 0.000104951 | 0.00103071 | -0.858936 | -19.3617 | -0.110016 | -0.0118876 | -0.021346 | -0.0163688 | -0.8708236 | -19.383046 | 0.000132072 | 0.000784247 | 0.000458121 | 0.00102138 | -0.000105058 | 1.09681 | 0.000153983 | 0.000189932 | 0.0014215 | 8.12937 | 16.1081 | -0.0519262 | 0.0521189 | -0.0421295 | -0.0507687 | 8.1814889 | 16.0659705 | 0.000126987 | -5.19151e-05 | 7.08981e-05 | 0.000151839 | -7.67673e-05 | 0.332424 | 0.000122098 | 0.000111159 | 0.0011215 | -8.27211 | -17.2976 | -0.118292 | -0.00812595 | -0.00944682 | -0.0581883 | -8.28023595 | -17.30704682 | -6.44487e-05 | -0.000226173 | -0.000105924 | -1.18804e-05 | -0.000278741 | -0.45866 | 9.482e-05 | 0.000101031 | 0.000885458 | 11.777 | 11.778 | -0.1276 | -124.414 | -0.000145837 | 37.60057 | 37.59516 | -0.0001437445 | 0.9987587 | 0.04983138 | -0.04981076 | -124.2596 | 0.302071 | 3.445513e-05 | -0.000173656 | 5.8882e-05 | -0.0001489597 | 9.758759e-06 | -0.0001469211 | 0.0001469211 | 0.005483554 | 0.000642655 | -9.220615 | -35.493 | 36.67114 | -8.988306 | -35.4698 | 36.59093 | 0.9999821 | -9.28205575 | -35.47249462 | 36.6668 | -9.0523125 | -35.4490165 | 36.58657 | 0.9999825 | 0.9999984 | 0.9999983 | -0.253146 | -0.9674281 | -0.0001531458 | 1.394485e-05 | -0.0001373247 | 0.0001373247
12 | -0.00338074 | -0.0153861 | 0.000389841 | 0.0226036 | -0.0274902 | -0.0419573 | 0.000104105 | -0.000171274 | 4.68129e-05 | 0.000149606 | -0.000216776 | 0.13601 | 0.00011707 | 0.00011829 | 0.00108338 | 0.948505 | 18.1954 | -0.0512881 | 0.0570985 | -0.030648 | -0.0835993 | 1.0056035 | 18.164752 | 0.000839714 | -0.000436465 | -8.10827e-05 | 0.00084487 | -0.000441621 | -0.06328 | 0.000114025 | 0.000107861 | 0.00105762 | -0.858936 | -19.3617 | -0.110016 | -0.0155382 | -0.0228535 | 0.021594 | -0.8744742 | -19.3845535 | 0.000321396 | 0.000740663 | 0.000339928 | 0.000932028 | 0.000130031 | 1.06457 | 0.000156858 | 0.000193271 | 0.00144769 | 8.12937 | 16.1081 | -0.0519262 | 0.0563708 | -0.0439081 | -0.0440592 | 8.1857408 | 16.0641919 | 0.000180505 | -0.000205714 | -9.59755e-06 | 0.000181024 | -0.000206233 | -0.0257416 | 0.00012345 | 0.000112701 | 0.00113759 | -8.27211 | -17.2976 | -0.118292 | -0.0117889 | -0.0100087 | -0.0315691 | -8.2838989 | -17.3076087 | 0.000118902 | -4.05207e-05 | 5.15105e-06 | 0.000119468 | -4.10867e-05 | 0.0294727 | 9.59444e-05 | 0.000102303 | 0.000897128 | 12.968 | 12.968 | -0.1424 | -139.28 | -0.000112458 | 37.60057 | 37.59634 | -0.0001123161 | 0.9987489 | 0.0500278 | -0.05000693 | -139.1057 | 0.3381616 | 9.874028e-05 | -0.0001659093 | 0.0001206648 | -0.0001241134 | 5.694436e-05 | -0.0002276345 | 0.0002276345 | 0.004228485 | 0.00049556492 | -9.220615 | -35.493 | 36.67114 | -8.988306 | -35.4698 | 36.59093 | 0.9999821 | -9.2895024 | -35.4723607 | 36.66856 | -9.060215 | -35.4487454 | 36.58826 | 0.9999826 | 0.9999981 | 0.9999979 | -0.253337 | -0.9673781 | -0.0001306552 | 6.348615e-05 | -0.0002165838 | 0.0002165838
13 | -0.00338074 | -0.0153861 | 0.000389841 | 0.019694 | -0.0303011 | -0.055504 | 3.32905e-05 | -9.65195e-05 | 6.99204e-05 | 0.000100526 | -0.000163755 | 0.338881 | 0.000116088 | 0.000117351 | 0.00107437 | 0.948505 | 18.1954 | -0.0512881 | 0.0567888 | -0.0328305 | -0.102663 | 1.0052938 | 18.1625695 | 0.000648827 | -0.000177667 | -5.40979e-06 | 0.000648949 | -0.000177788 | -0.00641419 | 0.00011332 | 0.000106849 | 0.00104926 | -0.858936 | -19.3617 | -0.110016 | -0.0200171 | -0.0268643 | 0.00733432 | -0.8789531 | -19.3885643 | 0.000897013 | 0.00120977 | 0.000665387 | 0.00173713 | 0.000369654 | 0.900906 | 0.000156257 | 0.000192503 | 0.00144222 | 8.12937 | 16.1081 | -0.0519262 | 0.0543938 | -0.0461368 | -0.0492736 | 8.1837638 | 16.0619632 | 7.61545e-05 | -5.09313e-05 | 9.94394e-05 | 0.000130663 | -0.00010544 | 0.499266 | 0.000129374 | 0.000118297 | 0.00119425 | -8.27211 | -17.2976 | -0.118292 | -0.0159258 | -0.013191 | -0.0474217 | -8.2880358 | -17.310791 | 9.33983e-05 | -2.97289e-05 | -8.482e-05 | 0.000136759 | -7.30892e-05 | -0.471589 | 9.42451e-05 | 0.000100337 | 0.000879096 | 13.712 | 13.712 | -0.1469 | -143.804 | -5.82167e-05 | 37.60057 | 37.59838 | -5.820194e-05 | 0.9987434 | 0.05013611 | -0.05011511 | -143.6233 | 0.3491437 | 2.596515e-05 | -8.919415e-05 | 0.0001521329 | -4.839888e-05 | -1.483012e-05 | -0.0001878276 | 0.0001878276 | 0.002188981 | 0.0002565416 | -9.220615 | -35.493 | 36.67114 | -8.988306 | -35.4698 | 36.59093 | 0.9999821 | -9.2933296 | -35.4733605 | 36.6705 | -9.0627169 | -35.4505275 | 36.59061 | 0.9999824 | 0.9999979 | 0.9999978 | -0.253428 | -0.9673543 | -5.389974e-05 | -9.329263e-06 | -0.0001855251 | 0.0001855251
14 | -0.00338074 | -0.0153861 | 0.000389841 | 0.0198372 | -0.0302179 | -0.064647 | 8.64559e-05 | -0.000101156 | 0.000115408 | 0.000178964 | -0.000193663 | 0.40999 | 0.000118011 | 0.00011944 | 0.00109292 | 0.948505 | 18.1954 | -0.0512881 | 0.0595142 | -0.0334216 | -0.106639 | 1.0080192 | 18.1619784 | 0.000777401 | -0.000242533 | -3.10886e-05 | 0.000778468 | -0.000243599 | -0.0301776 | 0.000118146 | 0.000111876 | 0.00109642 | -0.858936 | -19.3617 | -0.110016 | -0.022274 | -0.0270617 | -0.00907176 | -0.88121 | -19.3887617 | 0.00081889 | 0.00163884 | 0.00074809 | 0.00208335 | 0.000374387 | 1.03728 | 0.00015836 | 0.000195097 | 0.00146168 | 8.12937 | 16.1081 | -0.0519262 | 0.0573253 | -0.0470782 | -0.0534367 | 8.1866953 | 16.0610218 | 0.000153712 | -0.000205629 | 0.000126332 | 0.000193722 | -0.000245639 | 0.306201 | 0.000127036 | 0.000116576 | 0.00117726 | -8.27211 | -17.2976 | -0.118292 | -0.0187413 | -0.0129728 | -0.0674095 | -8.2908513 | -17.3105728 | 0.000104792 | 0.000140468 | 1.56001e-05 | 0.000148588 | 9.66721e-05 | 0.851182 | 9.37563e-05 | 9.96687e-05 | 0.000872601 | 14.649 | 14.649 | -0.1598 | -156.73 | -6.24601e-05 | 37.60057 | 37.59823 | -6.201e-05 | 0.9987368 | 0.05026898 | -0.05024782 | -156.532 | 0.3805244 | 7.439886e-05 | -8.909896e-05 | 0.0002484808 | -2.380691e-05 | 9.106813e-06 | -0.0002956196 | 0.0002956196 | 0.002348535 | 0.0002752408 | -9.220615 | -35.493 | 36.67114 | -8.988306 | -35.4698 | 36.59093 | 0.9999821 | -9.2988705 | -35.4725512 | 36.67112 | -9.0679053 | -35.4497835 | 36.59117 | 0.9999823 | 0.9999976 | 0.9999975 | -0.2535748 | -0.9673158 | -3.247639e-05 | 1.777629e-05 | -0.0002931705 | 0.0002931705
15 | -0.00338074 | -0.0153861 | 0.000389841 | 0.016281 | -0.0318438 | -0.058191 | 2.28877e-05 | -9.33319e-05 | 7.09392e-05 | 0.000116795 | -0.000187239 | 0.299705 | 0.000119264 | 0.000120807 | 0.00110517 | 0.948505 | 18.1954 | -0.0512881 | 0.0578752 | -0.0340167 | -0.111685 | 1.0063802 | 18.1613833 | 0.000778365 | 1.07448e-05 | -9.05105e-05 | 0.000788991 | 1.18737e-07 | -0.115983 | 0.000119514 | 0.00011328 | 0.00110981 | -0.858936 | -19.3617 | -0.110016 | -0.0271733 | -0.0283525 | -0.000509857 | -0.8861093 | -19.3900525 | 0.000529975 | 0.00127119 | 0.000463213 | 0.00149483 | 0.000306336 | 1.12342 | 0.000158397 | 0.000195684 | 0.0014629 | 8.12937 | 16.1081 | -0.0519262 | 0.0550207 | -0.0488805 | -0.0471141 | 8.1843907 | 16.0592195 | 6.84278e-05 | -9.5337e-05 | 5.25129e-05 | 8.4091e-05 | -0.000111 | 0.279396 | 0.000132921 | 0.000122055 | 0.00123269 | -8.27211 | -17.2976 | -0.118292 | -0.0222201 | -0.0127849 | -0.0556423 | -8.2943301 | -17.3103849 | -0.000103002 | -8.23154e-05 | -0.000156744 | 6.4674e-05 | -0.000249991 | -0.818726 | 9.16047e-05 | 9.75279e-05 | 0.000854376 | 15.459 | 15.459 | -0.1692 | -166.102 | -3.97662e-05 | 37.60057 | 37.59909 | -3.917039e-05 | 0.9987325 | 0.05035466 | -0.05033338 | -165.8915 | 0.4032769 | 1.54611e-05 | -8.59053e-05 | 0.0001528441 | -4.569983e-05 | -2.474437e-05 | -0.0001822014 | 0.0001822014 | 0.001495232 | 0.000175236388 | -9.220615 | -35.493 | 36.67114 | -8.988306 | -35.4698 | 36.59093 | 0.9999821 | -9.3007103 | -35.4717682 | 36.67083 | -9.0705 | -35.449272 | 36.59132 | 0.9999824 | 0.9999974 | 0.9999973 | -0.253627 | -0.9673021 | -5.10483e-05 | -1.93959e-05 | -0.0001806505 | 0.0001806505
16 | -0.00338074 | -0.0153861 | 0.000389841 | 0.0199198 | -0.0362436 | -0.0553024 | 3.75651e-05 | -0.000132664 | 7.82298e-05 | 0.000115806 | -0.000210905 | 0.311496 | 0.000120085 | 0.000121754 | 0.00111306 | 0.948505 | 18.1954 | -0.0512881 | 0.0616442 | -0.0402734 | -0.102927 | 1.0101492 | 18.1551266 | 0.000657549 | -0.000179589 | 6.45355e-07 | 0.000657712 | -0.000179752 | 0.000655362 | 0.0001167 | 0.000110635 | 0.00108347 | -0.858936 | -19.3617 | -0.110016 | -0.0248072 | -0.0321645 | 0.0072371 | -0.8837432 | -19.3938645 | 0.000120541 | 0.00081114 | 0.000478489 | 0.00105692 | -0.000125237 | 1.09917 | 0.000160081 | 0.00019773 | 0.00147839 | 8.12937 | 16.1081 | -0.0519262 | 0.0584374 | -0.0550842 | -0.0352392 | 8.1878074 | 16.0530158 | 0.000277938 | -0.000143335 | 6.37265e-05 | 0.000287478 | -0.000152874 | 0.145879 | 0.000135686 | 0.000124499 | 0.00125741 | -8.27211 | -17.2976 | -0.118292 | -0.019612 | -0.01744 | -0.0662055 | -8.291722 | -17.31504 | 0.000197505 | 0.00014081 | -3.05094e-05 | 0.000211186 | 0.00012713 | -0.412941 | 9.39219e-05 | 9.98702e-05 | 0.000874192 | 16.335 | 16.335 | -0.1827 | -179.674 | -0.000102191 | 37.60057 | 37.59672 | -0.0001022268 | 0.9987304 | 0.0503952 | -0.05037387 | -179.4459 | 0.4362273 | 2.926167e-05 | -0.0001243606 | 0.000172794 | -7.67819e-05 | -1.8317e-05 | -0.0002236949 | 0.0002236949 | 0.003842439 | 0.0004503217 | -9.220615 | -35.493 | 36.67114 | -8.988306 | -35.4698 | 36.59093 | 0.9999821 | -9.3018712 | -35.4701666 | 36.66957 | -9.0715506 | -35.4468803 | 36.58927 | 0.9999824 | 0.9999974 | 0.9999972 | -0.2536673 | -0.9672915 | -8.331972e-05 | -1.177918e-05 | -0.0002198625 | 0.0002198625
17 | -0.00338074 | -0.0153861 | 0.000389841 | 0.0173474 | -0.0349491 | -0.060161 | 2.47884e-05 | -0.000139222 | 0.000120283 | 0.000151695 | -0.000266129 | 0.340046 | 0.00012047 | 0.000122143 | 0.00111685 | 0.948505 | 18.1954 | -0.0512881 | 0.0596349 | -0.0384275 | -0.115738 | 1.0081399 | 18.1569725 | 0.000733827 | -0.000200234 | -7.92152e-06 | 0.000734105 | -0.000200512 | -0.00898831 | 0.000122136 | 0.000115722 | 0.00113389 | -0.858936 | -19.3617 | -0.110016 | -0.0287471 | -0.0303459 | 0.00101361 | -0.8876831 | -19.3920459 | 0.000513452 | 0.00181446 | 0.000626159 | 0.00206849 | 0.000259423 | 1.18802 | 0.000160734 | 0.000198499 | 0.00148424 | 8.12937 | 16.1081 | -0.0519262 | 0.0573027 | -0.053698 | -0.0432643 | 8.1866727 | 16.054402 | 0.000150552 | -7.67605e-05 | 7.92686e-05 | 0.000175939 | -0.000102147 | 0.301261 | 0.000135388 | 0.000124628 | 0.00125922 | -8.27211 | -17.2976 | -0.118292 | -0.0244921 | -0.0156025 | -0.0625882 | -8.2966021 | -17.3132025 | 0.000150636 | 9.04981e-05 | 2.73007e-05 | 0.000162266 | 7.88684e-05 | 0.417878 | 9.35103e-05 | 9.95602e-05 | 0.000872236 | 16.772 | 16.772 | -0.193 | -190.015 | -9.71014e-05 | 37.60057 | 37.59685 | -9.891394e-05 | 0.9987278 | 0.05044645 | -0.05042505 | -189.7733 | 0.4613328 | 1.225625e-05 | -0.0001266899 | 0.0002558621 | -6.105995e-05 | -5.337365e-05 | -0.0002910538 | 0.0002910538 | 0.003651068 | 0.0004278935 | -9.220615 | -35.493 | 36.67114 | -8.988306 | -35.4698 | 36.59093 | 0.9999821 | -9.304742 | -35.470175 | 36.67031 | -9.0743558 | -35.4464479 | 36.58954 | 0.9999824 | 0.9999972 | 0.999997 | -0.2537405 | -0.9672723 | -6.961872e-05 | -4.481488e-05 | -0.0002900968 | 0.0002900968
18 | -0.00338074 | -0.0153861 | 0.000389841 | 0.0180822 | -0.0399164 | -0.0767509 | 5.35671e-05 | -0.000157991 | 0.00012009 | 0.000157518 | -0.000261942 | 0.329204 | 0.000121331 | 0.000123105 | 0.00112548 | 0.948505 | 18.1954 | -0.0512881 | 0.0612277 | -0.0428141 | -0.132685 | 1.0097327 | 18.1525859 | 0.000718732 | -5.51958e-05 | 6.43095e-05 | 0.00072425 | -6.07133e-05 | 0.0819236 | 0.000123824 | 0.00011771 | 0.00115177 | -0.858936 | -19.3617 | -0.110016 | -0.0277031 | -0.03497 | -0.0157593 | -0.8866391 | -19.39667 | 0.000115018 | 0.000637213 | 0.000287746 | 0.00076649 | -1.42587e-05 | 1.15464 | 0.000161837 | 0.000199582 | 0.00149412 | 8.12937 | 16.1081 | -0.0519262 | 0.0590383 | -0.0580072 | -0.0655554 | 8.1884083 | 16.0500928 | 0.000196274 | -5.07868e-05 | 1.91038e-05 | 0.000198411 | -5.29231e-05 | 0.0722973 | 0.000135904 | 0.000125715 | 0.00127059 | -8.27211 | -17.2976 | -0.118292 | -0.0225852 | -0.0201846 | -0.0836958 | -8.2946952 | -17.3177846 | 2.67427e-05 | 1.07998e-05 | -9.35905e-05 | 0.000113357 | -7.5814e-05 | -0.740473 | 9.36042e-05 | 9.96371e-05 | 0.00087263 | 17.331 | 17.331 | -0.2008 | -197.771 | -9.04941e-05 | 37.60057 | 37.59711 | -9.18695e-05 | 0.9987271 | 0.05046071 | -0.05043929 | -197.5193 | 0.4801631 | 4.092978e-05 | -0.0001453537 | 0.0002602724 | -7.61448e-05 | -2.82791e-05 | -0.0003164682 | 0.0003164682 | 0.003402629 | 0.000398777334 | -9.220615 | -35.493 | 36.67114 | -8.988306 | -35.4698 | 36.59093 | 0.9999821 | -9.3044279 | -35.4703705 | 36.67042 | -9.0750474 | -35.4467628 | 36.59002 | 0.9999826 | 0.9999972 | 0.999997 | -0.2537312 | -0.9672748 | -8.542416e-05 | -1.899974e-05 | -0.0003130991 | 0.0003130991
19 | -0.00338074 | -0.0153861 | 0.000389841 | 0.0184255 | -0.0437832 | -0.0855672 | 7.06822e-05 | -0.000108741 | 0.000166163 | 0.000227771 | -0.000265829 | 0.458626 | 0.000121735 | 0.000123582 | 0.00112939 | 0.948505 | 18.1954 | -0.0512881 | 0.0612576 | -0.0479399 | -0.137523 | 1.0097626 | 18.1474601 | 0.00055789 | -0.0001313 | 7.01083e-05 | 0.000565074 | -0.000138484 | 0.0995441 | 0.000125509 | 0.000119355 | 0.00116736 | -0.858936 | -19.3617 | -0.110016 | -0.0281199 | -0.0404654 | -0.0273311 | -0.8870559 | -19.4021654 | 0.000559862 | 0.00116989 | 0.000727998 | 0.00165744 | 7.23122e-05 | 0.987132 | 0.00015905 | 0.000196337 | 0.00146877 | 8.12937 | 16.1081 | -0.0519262 | 0.059303 | -0.0621728 | -0.0671329 | 8.188673 | 16.0459272 | 0.000271151 | -5.38275e-06 | 0.000197239 | 0.000373802 | -0.000108034 | 0.479415 | 0.000136282 | 0.000125798 | 0.00127135 | -8.27211 | -17.2976 | -0.118292 | -0.0231533 | -0.0264495 | -0.0932 | -8.2952633 | -17.3240495 | 7.15436e-05 | 0.000391481 | -4.43619e-05 | 0.000397599 | 6.54254e-05 | -1.43633 | 9.26104e-05 | 9.87684e-05 | 0.000866119 | 18.02 | 18.02 | -0.2169 | -213.929 | -8.0594e-05 | 37.60057 | 37.5975 | -8.145308e-05 | 0.9987266 | 0.05047208 | -0.05045065 | -213.6566 | 0.5193923 | 5.348081e-05 | -9.153961e-05 | 0.0003487153 | -4.507801e-06 | -3.3551e-05 | -0.0003765498 | 0.0003765498 | 0.00303038 | 0.0003551509 | -9.220615 | -35.493 | 36.67114 | -8.988306 | -35.4698 | 36.59093 | 0.9999821 | -9.3050259 | -35.4715096 | 36.67167 | -9.0757289 | -35.4480926 | 36.59148 | 0.9999826 | 0.9999972 | 0.999997 | -0.2537388 | -0.9672728 | -1.562482e-05 | -2.243398e-05 | -0.0003776068 | 0.0003776068
20 | -0.00338074 | -0.0153861 | 0.000389841 | 0.0179631 | -0.0451454 | -0.0872594 | 0.000144392 | -0.000162565 | 0.000185122 | 0.00026682 | -0.000284993 | 0.373195 | 0.000121853 | 0.0001237 | 0.0011305 | 0.948505 | 18.1954 | -0.0512881 | 0.0619046 | -0.0480401 | -0.140169 | 1.0104096 | 18.1473599 | 0.000611797 | -0.000230551 | 9.52109e-05 | 0.000622698 | -0.000241452 | 0.110499 | 0.000125607 | 0.000119296 | 0.00116756 | -0.858936 | -19.3617 | -0.110016 | -0.0292484 | -0.0406342 | -0.0232342 | -0.8881844 | -19.4023342 | 0.000221936 | 0.000651758 | 0.000385423 | 0.000882089 | -8.39482e-06 | 1.03982 | 0.000160433 | 0.000198103 | 0.00148164 | 8.12937 | 16.1081 | -0.0519262 | 0.0595792 | -0.0627368 | -0.0644312 | 8.1889492 | 16.0453632 | 0.000204589 | -0.000114249 | 3.03506e-05 | 0.000207926 | -0.000117585 | 0.0909884 | 0.000135248 | 0.000124926 | 0.0012624 | -8.27211 | -17.2976 | -0.118292 | -0.0249252 | -0.0271016 | -0.096589 | -8.2970352 | -17.3247016 | 8.77265e-05 | -3.08444e-05 | -1.73338e-05 | 9.12135e-05 | -3.43313e-05 | -0.154504 | 9.51546e-05 | 0.000101331 | 0.000887783 | 18.268 | 18.268 | -0.2207 | -217.807 | -7.61001e-05 | 37.60057 | 37.59766 | -7.724757e-05 | 0.9987242 | 0.05051915 | -0.05049766 | -217.5291 | 0.5288064 | 0.0001249367 | -0.0001431097 | 0.0003993174 | -3.78944e-05 | 1.97214e-05 | -0.0004774763 | 0.0004774763 | 0.002861407 | 0.000335347774 | -9.220615 | -35.493 | 36.67114 | -8.988306 | -35.4698 | 36.59093 | 0.9999821 | -9.3074448 | -35.4720615 | 36.67282 | -9.0771336 | -35.4476974 | 36.59144 | 0.9999825 | 0.999997 | 0.9999969 | -0.2537968 | -0.9672576 | -5.190299e-05 | 3.372999e-05 | -0.0004732549 | 0.0004732549
21 | -0.00338074 | -0.0153861 | 0.000389841 | 0.0178901 | -0.0507235 | -0.0926682 | 0.000151705 | -0.000222558 | 0.000204862 | 0.000277054 | -0.000347906 | 0.360932 | 0.00012311 | 0.000124989 | 0.00114225 | 0.948505 | 18.1954 | -0.0512881 | 0.0602205 | -0.0564731 | -0.139127 | 1.0087255 | 18.1389269 | 0.000757584 | -0.000122248 | 0.000332816 | 0.00086939 | -0.000234053 | 0.324383 | 0.000127353 | 0.000121292 | 0.00118574 | -0.858936 | -19.3617 | -0.110016 | -0.0280278 | -0.0444192 | -0.0300713 | -0.8869638 | -19.4061192 | 0.000904209 | 0.000933312 | 0.000883972 | 0.00180413 | 3.33885e-05 | 0.79627 | 0.000168887 | 0.000208626 | 0.00155972 | 8.12937 | 16.1081 | -0.0519262 | 0.0601563 | -0.0693022 | -0.0685301 | 8.1895263 | 16.0387978 | 0.000667842 | 3.38087e-05 | 0.00026356 | 0.000763117 | -6.14671e-05 | 0.346819 | 0.000136666 | 0.000126311 | 0.00127674 | -8.27211 | -17.2976 | -0.118292 | -0.023537 | -0.0315533 | -0.111293 | -8.295647 | -17.3291533 | 0.000161129 | 0.00020312 | -7.05334e-06 | 0.000205646 | 0.000158603 | -0.0732417 | 9.3346e-05 | 9.94618e-05 | 0.000871779 | 18.83 | 18.83 | -0.2291 | -226.209 | -0.000202676 | 37.60057 | 37.59287 | -0.0002046035 | 0.9987278 | 0.05044822 | -0.05042683 | -225.9212 | 0.5492073 | 0.0001301185 | -0.0002009715 | 0.000445338 | -8.187931e-05 | 1.102631e-05 | -0.000547097 | 0.000547097 | 0.007620732 | 0.0008931256 | -9.220615 | -35.493 | 36.67114 | -8.988306 | -35.4698 | 36.59093 | 0.9999821 | -9.3043725 | -35.4680802 | 36.66819 | -9.0764901 | -35.444917 | 36.58859 | 0.9999828 | 0.9999972 | 0.9999969 | -0.2537451 | -0.9672711 | -9.789771e-05 | 2.704471e-05 | -0.000540681 | 0.000540681
22 | -0.00338074 | -0.0153861 | 0.000389841 | 0.0149948 | -0.0531295 | -0.0802889 | 0.000138452 | -0.000240019 | 0.000320707 | 0.000360031 | -0.000461597 | 0.490174 | 0.000125649 | 0.000127764 | 0.00116692 | 0.948505 | 18.1954 | -0.0512881 | 0.058458 | -0.0585362 | -0.124942 | 1.006963 | 18.1368638 | 0.0007188 | -0.000250485 | 0.000306616 | 0.000807662 | -0.000339346 | 0.282007 | 0.000135184 | 0.000129005 | 0.00126015 | -0.858936 | -19.3617 | -0.110016 | -0.0316667 | -0.0468736 | -0.013818 | -0.8906027 | -19.4085736 | 0.00114842 | 0.00201688 | 0.00129045 | 0.00294849 | 0.000216809 | 0.949911 | 0.00017256 | 0.000212872 | 0.00159329 | 8.12937 | 16.1081 | -0.0519262 | 0.0567756 | -0.0708554 | -0.0511857 | 8.1861456 | 16.0372446 | 6.56083e-05 | -0.00018761 | 0.000242456 | 0.000212522 | -0.000334524 | 0.544765 | 0.000137161 | 0.000127608 | 0.00129083 | -8.27211 | -17.2976 | -0.118292 | -0.0269594 | -0.0349855 | -0.105009 | -8.2990694 | -17.3325855 | 0.000171872 | 0.000143727 | 7.5769e-05 | 0.000236251 | 7.93482e-05 | 0.703481 | 9.1353e-05 | 9.71549e-05 | 0.000850579 | 19.642 | 19.642 | -0.2452 | -242.367 | -0.000188685 | 37.60057 | 37.59336 | -0.0001916923 | 0.9987253 | 0.05049755 | -0.05047609 | -242.058 | 0.5884354 | 0.0001051529 | -0.0002067199 | 0.0006763043 | -3.626141e-05 | -6.530559e-05 | -0.0007441832 | 0.0007441832 | 0.007094663 | 0.0008314719 | -9.220615 | -35.493 | 36.67114 | -8.988306 | -35.4698 | 36.59093 | 0.9999821 | -9.3060324 | -35.4694493 | 36.66993 | -9.0767483 | -35.4458182 | 36.58953 | 0.9999826 | 0.9999971 | 0.9999969 | -0.2537783 | -0.9672624 | -5.819617e-05 | -4.337083e-05 | -0.0007446022 | 0.0007446022
23 | -0.00338074 | -0.0153861 | 0.000389841 | 0.0117997 | -0.0549994 | -0.0890489 | 9.37765e-05 | -0.000299251 | 0.000300799 | 0.000295072 | -0.000500546 | 0.464726 | 0.000126365 | 0.000128515 | 0.00117361 | 0.948505 | 18.1954 | -0.0512881 | 0.0549775 | -0.0606403 | -0.144094 | 1.0034825 | 18.1347597 | 0.000496461 | -0.000467069 | 0.000399857 | 0.000640826 | -0.000611433 | 0.346628 | 0.000135903 | 0.000129778 | 0.00126697 | -0.858936 | -19.3617 | -0.110016 | -0.0351627 | -0.0471727 | -0.0266242 | -0.8940987 | -19.4088727 | 0.00100166 | 0.00166626 | 0.00093139 | 0.0023264 | 0.000341523 | 0.960352 | 0.000169325 | 0.000208386 | 0.00156268 | 8.12937 | 16.1081 | -0.0519262 | 0.0531542 | -0.0725582 | -0.0589649 | 8.1825242 | 16.0355418 | 0.000320668 | -0.000137352 | 0.000201309 | 0.000396703 | -0.000213386 | 0.359648 | 0.00013643 | 0.000126178 | 0.00127547 | -8.27211 | -17.2976 | -0.118292 | -0.0299422 | -0.0353664 | -0.109898 | -8.3020522 | -17.3329664 | -1.78341e-05 | 2.95599e-05 | 5.80853e-05 | 7.28781e-05 | -6.11523e-05 | 0.995001 | 9.42308e-05 | 0.000100426 | 0.000880298 | 19.952 | 19.952 | -0.2488 | -245.922 | -0.000235917 | 37.60057 | 37.59156 | -0.0002396149 | 0.9987251 | 0.05050038 | -0.05047892 | -245.6085 | 0.5970664 | 6.244572e-05 | -0.0002679202 | 0.0006381607 | -0.0001051104 | -0.0001003641 | -0.0007185877 | 0.0007185877 | 0.008870613 | 0.00103960758 | -9.220615 | -35.493 | 36.67114 | -8.988306 | -35.4698 | 36.59093 | 0.9999821 | -9.3055347 | -35.4677261 | 36.66814 | -9.0766229 | -35.4444145 | 36.58813 | 0.9999827 | 0.9999971 | 0.9999968 | -0.2537771 | -0.9672627 | -0.0001262652 | -7.920932e-05 | -0.000717061 | 0.000717061
24 | -0.00338074 | -0.0153861 | 0.000389841 | 0.0130989 | -0.0566181 | -0.0680249 | 0.000139714 | -0.000274565 | 0.000345864 | 0.000359964 | -0.000494815 | 0.499333 | 0.000127523 | 0.000129825 | 0.001185 | 0.948505 | 18.1954 | -0.0512881 | 0.0572536 | -0.0617961 | -0.114979 | 1.0057586 | 18.1336039 | 0.000419146 | -0.000461303 | 0.000399346 | 0.000573315 | -0.000615471 | 0.368428 | 0.000138609 | 0.000132595 | 0.0012937 | -0.858936 | -19.3617 | -0.110016 | -0.0334984 | -0.0493764 | -0.00643564 | -0.8924344 | -19.4110764 | 0.000797256 | 0.00107365 | 0.00121216 | 0.00215655 | -0.000285648 | 0.842955 | 0.000173682 | 0.000214339 | 0.00160385 | 8.12937 | 16.1081 | -0.0519262 | 0.0547642 | -0.073475 | -0.0258051 | 8.1841342 | 16.034625 | 0.000120217 | -0.000261647 | 0.000142935 | 0.000168269 | -0.000309698 | 0.319116 | 0.00014164 | 0.00013126 | 0.00132704 | -8.27211 | -17.2976 | -0.118292 | -0.0286628 | -0.0388813 | -0.110097 | -8.3007728 | -17.3364813 | 0.000138123 | 7.33253e-06 | 0.000131077 | 0.000220187 | -7.47313e-05 | 0.559233 | 9.66433e-05 | 0.000103189 | 0.00090547 | 20.578 | 20.578 | -0.2633 | -260.464 | -0.000206838 | 37.60057 | 37.59263 | -0.0002109597 | 0.9987244 | 0.05051523 | -0.05049375 | -260.1317 | 0.632372 | 0.0001037744 | -0.0002386254 | 0.0007299843 | -5.432273e-05 | -8.052827e-05 | -0.0008058709 | 0.0008058709 | 0.007777226 | 0.00091146612 | -9.220615 | -35.493 | 36.67114 | -8.988306 | -35.4698 | 36.59093 | 0.9999821 | -9.3065314 | -35.4700852 | 36.67068 | -9.0765686 | -35.4457014 | 36.58937 | 0.9999825 | 0.9999971 | 0.9999969 | -0.2537867 | -0.9672602 | -7.807836e-05 | -5.677264e-05 | -0.0008060154 | 0.0008060154
25 | -0.00338074 | -0.0153861 | 0.000389841 | 0.01547 | -0.0571571 | -0.0929154 | 0.000106829 | -0.000288429 | 0.000314338 | 0.000308576 | -0.000490175 | 0.456039 | 0.000127829 | 0.000130079 | 0.00118738 | 0.948505 | 18.1954 | -0.0512881 | 0.0583087 | -0.063217 | -0.135388 | 1.0068137 | 18.132183 | 0.000335476 | -0.000494739 | 0.000323244 | 0.000446563 | -0.000605826 | 0.330271 | 0.000140224 | 0.000133942 | 0.00130746 | -0.858936 | -19.3617 | -0.110016 | -0.0306564 | -0.0507404 | -0.0293804 | -0.8895924 | -19.4124404 | 0.00140643 | 0.00154443 | 0.00155369 | 0.00303124 | -8.03843e-05 | 0.807975 | 0.000173415 | 0.000213991 | 0.00160126 | 8.12937 | 16.1081 | -0.0519262 | 0.0558269 | -0.0748084 | -0.0421577 | 8.1851969 | 16.0332916 | 8.01362e-05 | -0.00033073 | 6.8355e-05 | 9.1905e-05 | -0.000342499 | 0.158642 | 0.000142715 | 0.000132473 | 0.00133971 | -8.27211 | -17.2976 | -0.118292 | -0.0265678 | -0.0397033 | -0.122891 | -8.2986778 | -17.3373033 | 0.000268434 | 0.000254525 | 8.643e-05 | 0.000352095 | 0.000170864 | 0.769782 | 9.43191e-05 | 0.000100504 | 0.000880788 | 20.89 | 20.89 | -0.2688 | -265.957 | -0.000211493 | 37.60057 | 37.59249 | -0.0002148696 | 0.9987268 | 0.05046783 | -0.05044641 | -265.6184 | 0.6457098 | 7.414906e-05 | -0.0002557491 | 0.0006653042 | -8.68051e-05 | -9.47949e-05 | -0.0007425622 | 0.0007425622 | 0.007952257 | 0.0009319792 | -9.220615 | -35.493 | 36.67114 | -8.988306 | -35.4698 | 36.59093 | 0.9999821 | -9.3054915 | -35.4694863 | 36.66983 | -9.0747893 | -35.445732 | 36.58896 | 0.9999824 | 0.9999971 | 0.999997 | -0.2537642 | -0.9672661 | -0.0001086626 | -7.29374e-05 | -0.0007417453 | 0.0007417453
26 | -0.00338074 | -0.0153861 | 0.000389841 | 0.0117025 | -0.0637079 | -0.0826984 | 0.000231463 | -0.00031331 | 0.000412782 | 0.000483335 | -0.000565183 | 0.485529 | 0.000127718 | 0.000130016 | 0.00118667 | 0.948505 | 18.1954 | -0.0512881 | 0.0569513 | -0.0687322 | -0.132804 | 1.0054563 | 18.1266678 | 0.000480176 | -0.000497467 | 0.000479012 | 0.000675757 | -0.000693048 | 0.38751 | 0.000140137 | 0.000133554 | 0.00130458 | -0.858936 | -19.3617 | -0.110016 | -0.0363784 | -0.0556472 | -0.018748 | -0.8953144 | -19.4173472 | 0.00100853 | 0.00113579 | 0.00122951 | 0.00230391 | -0.000159594 | 0.811778 | 0.000174013 | 0.000215087 | 0.00160734 | 8.12937 | 16.1081 | -0.0519262 | 0.0555277 | -0.0798687 | -0.0404512 | 8.1848977 | 16.0282313 | 0.000246442 | -0.000257618 | 0.000152625 | 0.000289369 | -0.000300545 | 0.270786 | 0.000141654 | 0.000131494 | 0.00132966 | -8.27211 | -17.2976 | -0.118292 | -0.0318647 | -0.0458528 | -0.110496 | -8.3039747 | -17.3434528 | 0.000221528 | 0.000204086 | 0.00011066 | 0.000325892 | 9.97222e-05 | 0.76025 | 9.60087e-05 | 0.000102204 | 0.000895234 | 21.451 | 21.451 | -0.2817 | -278.884 | -0.000220621 | 37.60057 | 37.5921 | -0.000225167 | 0.9987209 | 0.05058461 | -0.05056304 | -278.5273 | 0.677091 | 0.0001883806 | -0.0002702276 | 0.000876363 | -4.637836e-05 | -3.546864e-05 | -0.0009890473 | 0.0009890473 | 0.008295475 | 0.0009722032 | -9.220615 | -35.493 | 36.67114 | -8.988306 | -35.4698 | 36.59093 | 0.9999821 | -9.309431 | -35.4701206 | 36.67145 | -9.0802121 | -35.4455785 | 36.59015 | 0.9999827 | 0.9999969 | 0.9999966 | -0.2538605 | -0.9672408 | -7.548955e-05 | -6.35745e-06 | -0.0009866885 | 0.0009866885
27 | -0.00338074 | -0.0153861 | 0.000389841 | 0.0118527 | -0.0657279 | -0.0803754 | 0.000238047 | -0.000304874 | 0.000379232 | 0.000471436 | -0.000538262 | 0.449299 | 0.000128509 | 0.000130914 | 0.00119446 | 0.948505 | 18.1954 | -0.0512881 | 0.0567025 | -0.0719308 | -0.128021 | 1.0052075 | 18.1234692 | 0.000373375 | -0.000426401 | 0.000552707 | 0.000655705 | -0.00070873 | 0.472393 | 0.000137656 | 0.000131466 | 0.00128257 | -0.858936 | -19.3617 | -0.110016 | -0.0353419 | -0.0584223 | -0.0152999 | -0.8942779 | -19.4201223 | 0.00113925 | 0.00133597 | 0.00121976 | 0.00246282 | 1.23962e-05 | 0.826845 | 0.00017658 | 0.000217965 | 0.00163065 | 8.12937 | 16.1081 | -0.0519262 | 0.0554625 | -0.0826008 | -0.0323821 | 8.1848325 | 16.0254992 | 0.000355894 | -0.00020191 | 0.000172921 | 0.000405466 | -0.000251482 | 0.276408 | 0.000147477 | 0.000137138 | 0.00138716 | -8.27211 | -17.2976 | -0.118292 | -0.0310145 | -0.0476203 | -0.115996 | -8.3031245 | -17.3452203 | 0.000223869 | 0.000153769 | 5.65968e-05 | 0.000257919 | 0.000119719 | 0.541416 | 9.52878e-05 | 0.000101518 | 0.000889816 | 21.89 | 21.89 | -0.2907 | -287.932 | -0.00023422 | 37.60057 | 37.59161 | -0.0002381436 | 0.9987226 | 0.05055103 | -0.0505295 | -287.5642 | 0.6990594 | 0.0001983849 | -0.0002652119 | 0.0008093879 | -5.62896e-05 | -1.05374e-05 | -0.0009316317 | 0.0009316317 | 0.008806805 | 0.001032129 | -9.220615 | -35.493 | 36.67114 | -8.988306 | -35.4698 | 36.59093 | 0.9999821 | -9.308332 | -35.4686895 | 36.66978 | -9.0791104 | -35.4456215 | 36.58992 | 0.9999826 | 0.9999969 | 0.9999967 | -0.253842 | -0.9672457 | -8.366661e-05 | 1.683961e-05 | -0.0009273238 | 0.0009273238
28 | -0.00338074 | -0.0153861 | 0.000389841 | 0.0139057 | -0.0647374 | -0.0892168 | 0.000227552 | -0.000269633 | 0.000494209 | 0.000586348 | -0.000628429 | 0.544573 | 0.000129429 | 0.000131913 | 0.00120332 | 0.948505 | 18.1954 | -0.0512881 | 0.0608691 | -0.0714863 | -0.149101 | 1.0093741 | 18.1239137 | 0.000301759 | -0.000426916 | 0.000619943 | 0.000656645 | -0.000781802 | 0.520609 | 0.000140419 | 0.000134134 | 0.00130868 | -0.858936 | -19.3617 | -0.110016 | -0.0359454 | -0.0579647 | -0.0162041 | -0.8948814 | -19.4196647 | 0.00128893 | 0.00298444 | 0.00197115 | 0.00428572 | -1.23462e-05 | 0.988701 | 0.000180649 | 0.00022296 | 0.00166815 | 8.12937 | 16.1081 | -0.0519262 | 0.0586467 | -0.0821917 | -0.0466123 | 8.1880167 | 16.0259083 | 0.000177548 | -3.78828e-05 | 0.000214823 | 0.000310211 | -0.000170545 | 0.552904 | 0.000149573 | 0.000139106 | 0.00140718 | -8.27211 | -17.2976 | -0.118292 | -0.0317299 | -0.0482081 | -0.121674 | -8.3038399 | -17.3458081 | 0.000197621 | 0.000426541 | 0.000241014 | 0.00058007 | 4.40914e-05 | 1.00687 | 9.26296e-05 | 9.84715e-05 | 0.000861825 | 22.387 | 22.387 | -0.3039 | -301.181 | -0.000227253 | 37.60057 | 37.59184 | -0.0002320732 | 0.9987162 | 0.05067778 | -0.05065609 | -300.7943 | 0.7312215 | 0.0001762711 | -0.0002183521 | 0.001033652 | 3.770565e-05 | -7.978665e-05 | -0.001100163 | 0.001100163 | 0.008544842 | 0.00100142822 | -9.220615 | -35.493 | 36.67114 | -8.988306 | -35.4698 | 36.59093 | 0.9999821 | -9.313214 | -35.4697218 | 36.67202 | -9.0828981 | -35.445573 | 36.59081 | 0.9999825 | 0.9999966 | 0.9999964 | -0.2539597 | -0.9672148 | 5.221817e-06 | -4.730282e-05 | -0.001105172 | 0.001105172
29 | -0.00338074 | -0.0153861 | 0.000389841 | 0.0151178 | -0.0684352 | -0.0826224 | 0.000177713 | -0.000318873 | 0.000484603 | 0.000509478 | -0.000650639 | 0.526772 | 0.000130193 | 0.00013275 | 0.00121065 | 0.948505 | 18.1954 | -0.0512881 | 0.0619397 | -0.0755539 | -0.135453 | 1.0104447 | 18.1198461 | 0.000311272 | -0.000612521 | 0.000696337 | 0.000685006 | -0.000986255 | 0.492825 | 0.000142265 | 0.000135989 | 0.00132639 | -0.858936 | -19.3617 | -0.110016 | -0.0347003 | -0.061114 | -0.0170705 | -0.8936363 | -19.422814 | 0.00127889 | 0.00138766 | 0.00132611 | 0.00266288 | 3.67714e-06 | 0.808362 | 0.000179815 | 0.000221545 | 0.00165996 | 8.12937 | 16.1081 | -0.0519262 | 0.0593761 | -0.085107 | -0.0286669 | 8.1887461 | 16.022993 | 0.000140684 | -0.000204844 | 0.000180795 | 0.000218196 | -0.000282356 | 0.402325 | 0.00014956 | 0.000139064 | 0.00140665 | -8.27211 | -17.2976 | -0.118292 | -0.0294484 | -0.0518905 | -0.124662 | -8.3015584 | -17.3494905 | 0.000152345 | 0.000219106 | 0.000128779 | 0.000321192 | 5.02593e-05 | 0.92083 | 9.75696e-05 | 0.000104129 | 0.000913351 | 22.823 | 22.823 | -0.311 | -308.291 | -0.000251031 | 37.60057 | 37.59091 | -0.0002566995 | 0.9987163 | 0.05067438 | -0.05065269 | -307.8953 | 0.7484836 | 0.000127409 | -0.000268569 | 0.001014475 | -1.678925e-05 | -0.0001243708 | -0.00108369 | 0.00108369 | 0.009438908 | 0.00110620994 | -9.220615 | -35.493 | 36.67114 | -8.988306 | -35.4698 | 36.59093 | 0.9999821 | -9.3120031 | -35.4693366 | 36.67134 | -9.0823824 | -35.445807 | 36.59091 | 0.9999826 | 0.9999967 | 0.9999965 | -0.2539314 | -0.9672222 | -4.880778e-05 | -9.235222e-05 | -0.001088146 | 0.001088146
30 | -0.00338074 | -0.0153861 | 0.000389841 | 0.00788884 | -0.0737075 | -0.0659741 | 0.000162595 | -0.000325402 | 0.000492442 | 0.000502491 | -0.000665298 | 0.532672 | 0.000131441 | 0.000134029 | 0.00122187 | 0.948505 | 18.1954 | -0.0512881 | 0.0551945 | -0.0794511 | -0.115379 | 1.0036995 | 18.1159489 | 0.000434158 | -0.000470551 | 0.00075808 | 0.000864631 | -0.000901024 | 0.516768 | 0.000146529 | 0.000139936 | 0.0013649 | -0.858936 | -19.3617 | -0.110016 | -0.0418017 | -0.0645191 | 0.00731567 | -0.9007377 | -19.4262191 | 0.00116851 | 0.00176315 | 0.00149409 | 0.00299088 | -5.92244e-05 | 0.885078 | 0.00018287 | 0.000225717 | 0.00168863 | 8.12937 | 16.1081 | -0.0519262 | 0.0535251 | -0.089169 | -0.00623444 | 8.1828951 | 16.018931 | 0.000296137 | -1.22189e-05 | 0.000242288 | 0.00042925 | -0.000145333 | 0.501559 | 0.000153366 | 0.000142774 | 0.00144429 | -8.27211 | -17.2976 | -0.118292 | -0.0363262 | -0.0551895 | -0.095426 | -8.3084362 | -17.3527895 | 0.000128255 | 4.77643e-05 | 0.000118188 | 0.000215596 | -3.95771e-05 | 0.644182 | 9.4701e-05 | 0.000100762 | 0.000882147 | 23.321 | 23.321 | -0.3258 | -323.156 | -0.000263663 | 37.60057 | 37.59044 | -0.0002692903 | 0.9987158 | 0.0506845 | -0.05066281 | -322.741 | 0.7845731 | 0.0001115095 | -0.0002743165 | 0.001029211 | -1.974555e-05 | -0.0001430615 | -0.001092214 | 0.001092214 | 0.009913878 | 0.001161875 | -9.220615 | -35.493 | 36.67114 | -8.988306 | -35.4698 | 36.59093 | 0.9999821 | -9.3121357 | -35.4687384 | 36.6708 | -9.0836328 | -35.4451501 | 36.59059 | 0.9999827 | 0.9999967 | 0.9999964 | -0.2539387 | -0.9672203 | -5.203158e-05 | -0.0001107754 | -0.001097582 | 0.001097582
31 | -0.00338074 | -0.0153861 | 0.000389841 | 0.00735044 | -0.0755505 | -0.0827608 | 0.000294647 | -0.000359521 | 0.000534006 | 0.000630913 | -0.000695787 | 0.488307 | 0.000133583 | 0.000136166 | 0.00124164 | 0.948505 | 18.1954 | -0.0512881 | 0.0549387 | -0.0829284 | -0.141208 | 1.0034437 | 18.1124716 | 0.000478169 | -0.00052989 | 0.000827668 | 0.000943259 | -0.00099498 | 0.512238 | 0.000150024 | 0.000143216 | 0.00139785 | -0.858936 | -19.3617 | -0.110016 | -0.0435597 | -0.0670528 | -0.00701143 | -0.9024957 | -19.4287528 | 0.00141819 | 0.00229549 | 0.00191421 | 0.00382238 | -0.000108695 | 0.898925 | 0.000182845 | 0.000225752 | 0.00168857 | 8.12937 | 16.1081 | -0.0519262 | 0.0541821 | -0.0924658 | -0.0388539 | 8.1835521 | 16.0156342 | 0.000356521 | -0.000150904 | 0.000219667 | 0.000438788 | -0.000233172 | 0.355091 | 0.000158528 | 0.000147498 | 0.00149199 | -8.27211 | -17.2976 | -0.118292 | -0.0392194 | -0.0581988 | -0.110662 | -8.3113294 | -17.3557988 | 0.000255822 | 0.000110101 | 0.000190033 | 0.000387259 | -2.13355e-05 | 0.606068 | 9.57055e-05 | 0.000101783 | 0.000891052 | 23.698 | 23.698 | -0.3264 | -323.802 | -0.000285495 | 37.60057 | 37.58957 | -0.0002923286 | 0.9987137 | 0.05072569 | -0.05070394 | -323.3855 | 0.7861399 | 0.0002388824 | -0.0003037564 | 0.001128773 | -1.805154e-05 | -4.682246e-05 | -0.001252101 | 0.001252101 | 0.01073477 | 0.0012580813 | -9.220615 | -35.493 | 36.67114 | -8.988306 | -35.4698 | 36.59093 | 0.9999821 | -9.3147731 | -35.4682704 | 36.67101 | -9.0860478 | -35.444387 | 36.59045 | 0.9999827 | 0.9999965 | 0.9999962 | -0.2540092 | -0.9672018 | -5.492648e-05 | -9.947522e-06 | -0.001251624 | 0.001251624
32 | -0.00338074 | -0.0153861 | 0.000389841 | 0.00486868 | -0.0751245 | -0.0738845 | 0.000336335 | -0.000365798 | 0.00053732 | 0.00066987 | -0.000699332 | 0.481757 | 0.000132472 | 0.000135225 | 0.00123232 | 0.948505 | 18.1954 | -0.0512881 | 0.0529828 | -0.0831117 | -0.128476 | 1.0014878 | 18.1122883 | 0.000312044 | -0.000392094 | 0.000887082 | 0.000914555 | -0.000994606 | 0.597244 | 0.000147624 | 0.000141349 | 0.0013773 | -0.858936 | -19.3617 | -0.110016 | -0.0455011 | -0.0666662 | -0.00502115 | -0.9044371 | -19.4283662 | 0.00118383 | 0.00165245 | 0.00121617 | 0.0026594 | 0.000176886 | 0.882416 | 0.000188252 | 0.000232032 | 0.001738 | 8.12937 | 16.1081 | -0.0519262 | 0.0516095 | -0.0925259 | -0.0238636 | 8.1809795 | 16.0155741 | 0.000387247 | -0.000238071 | 0.000239917 | 0.000468992 | -0.000319817 | 0.325978 | 0.000155792 | 0.00014545 | 0.00147183 | -8.27211 | -17.2976 | -0.118292 | -0.0416239 | -0.057777 | -0.119329 | -8.3137339 | -17.355377 | 0.000260797 | 0.000261982 | 0.000120012 | 0.000385956 | 0.000136823 | 0.801853 | 9.63378e-05 | 0.000102885 | 0.000903067 | 24.382 | 24.382 | -0.3451 | -342.546 | -0.000301699 | 37.60057 | 37.589 | -0.0003074853 | 0.9987137 | 0.05072607 | -0.05070432 | -342.1054 | 0.8316473 | 0.0002801111 | -0.0003095741 | 0.001140225 | -1.870806e-05 | -1.075494e-05 | -0.001283658 | 0.001283658 | 0.01134405 | 0.001329487 | -9.220615 | -35.493 | 36.67114 | -8.988306 | -35.4698 | 36.59093 | 0.9999821 | -9.3152217 | -35.4676653 | 36.67054 | -9.0854166 | -35.4439403 | 36.58986 | 0.9999825 | 0.9999964 | 0.9999962 | -0.2540247 | -0.9671977 | -5.645986e-05 | 2.699686e-05 | -0.001280967 | 0.001280967
33 | -0.00338074 | -0.0153861 | 0.000389841 | 0.00685587 | -0.0786749 | -0.0741059 | 0.000300625 | -0.000417689 | 0.000578698 | 0.000658551 | -0.000775614 | 0.492827 | 0.000133298 | 0.000136135 | 0.00124059 | 0.948505 | 18.1954 | -0.0512881 | 0.0554147 | -0.086899 | -0.127809 | 1.0039197 | 18.108501 | 0.000184659 | -0.000590529 | 0.000960197 | 0.000832717 | -0.00123859 | 0.594179 | 0.000149277 | 0.000143277 | 0.00139491 | -0.858936 | -19.3617 | -0.110016 | -0.0447771 | -0.0689267 | -0.00547932 | -0.9037131 | -19.4306267 | 0.00117368 | 0.00151553 | 0.00132739 | 0.00268486 | 4.35042e-06 | 0.851679 | 0.00018687 | 0.000230757 | 0.00172589 | 8.12937 | 16.1081 | -0.0519262 | 0.0535206 | -0.0955597 | -0.0214613 | 8.1828906 | 16.0125403 | 0.000318081 | -0.000195313 | 0.000272853 | 0.000436204 | -0.000313436 | 0.407003 | 0.00015873 | 0.00014811 | 0.00149867 | -8.27211 | -17.2976 | -0.118292 | -0.0398674 | -0.0607005 | -0.119061 | -8.3119774 | -17.3583005 | 0.000238869 | 0.000119077 | 0.000180066 | 0.000370217 | -1.22718e-05 | 0.632335 | 9.73587e-05 | 0.000103726 | 0.000908988 | 24.694 | 24.694 | -0.3538 | -351.271 | -0.000339381 | 37.60057 | 37.58757 | -0.0003457346 | 0.9987113 | 0.05077351 | -0.0507517 | -350.8183 | 0.8528282 | 0.0002401107 | -0.0003571747 | 0.001224251 | -4.682684e-05 | -7.023716e-05 | -0.001361981 | 0.001361981 | 0.01276092 | 0.00149553894 | -9.220615 | -35.493 | 36.67114 | -8.988306 | -35.4698 | 36.59093 | 0.9999821 | -9.3158971 | -35.4668015 | 36.66988 | -9.0866037 | -35.443167 | 36.5894 | 0.9999826 | 0.9999964 | 0.9999961 | -0.2540477 | -0.9671917 | -8.694185e-05 | -3.012215e-05 | -0.001360997 | 0.001360997
34 | -0.00338074 | -0.0153861 | 0.000389841 | 0.00662489 | -0.0793956 | -0.0672528 | 0.000247656 | -0.000449807 | 0.000601775 | 0.000639604 | -0.000841752 | 0.513449 | 0.000135205 | 0.00013808 | 0.00125827 | 0.948505 | 18.1954 | -0.0512881 | 0.0549611 | -0.0884601 | -0.117002 | 1.0034661 | 18.1069399 | 0.000103069 | -0.000430509 | 0.000921265 | 0.00079572 | -0.00112316 | 0.645488 | 0.000152207 | 0.000145811 | 0.00142073 | -0.858936 | -19.3617 | -0.110016 | -0.0448317 | -0.0689332 | -0.00490947 | -0.9037677 | -19.4306332 | 0.00151708 | 0.00192915 | 0.00194042 | 0.00367644 | -0.000230203 | 0.839437 | 0.000189999 | 0.000234109 | 0.00175399 | 8.12937 | 16.1081 | -0.0519262 | 0.0532182 | -0.0974999 | -0.0073399 | 8.1825882 | 16.0106001 | 0.000252252 | -0.000166924 | 0.000233473 | 0.000356761 | -0.000271433 | 0.417883 | 0.000157289 | 0.000146491 | 0.0014819 | -8.27211 | -17.2976 | -0.118292 | -0.039802 | -0.0611313 | -0.122621 | -8.311912 | -17.3587313 | 0.000241616 | 0.000143504 | 0.000188374 | 0.000389412 | -4.29241e-06 | 0.666114 | 9.66556e-05 | 0.000103018 | 0.000903237 | 25.134 | 25.134 | -0.359 | -356.441 | -0.000381802 | 37.60057 | 37.58599 | -0.000387565 | 0.9987117 | 0.05076501 | -0.05074321 | -355.9818 | 0.8653805 | 0.0001848668 | -0.0003870178 | 0.001268044 | -6.811551e-05 | -0.0001340355 | -0.001389475 | 0.001389475 | 0.01435597 | 0.001682474 | -9.220615 | -35.493 | 36.67114 | -8.988306 | -35.4698 | 36.59093 | 0.9999821 | -9.3153781 | -35.4656712 | 36.66865 | -9.0863559 | -35.4412333 | 36.58747 | 0.9999827 | 0.9999964 | 0.9999961 | -0.254042 | -0.9671932 | -0.0001090731 | -9.307791e-05 | -0.001390946 | 0.001390946
35 | -0.00338074 | -0.0153861 | 0.000389841 | 0.00508346 | -0.0827174 | -0.0543591 | 0.000201793 | -0.00044712 | 0.000599901 | 0.000605257 | -0.000850584 | 0.516343 | 0.000137968 | 0.000140884 | 0.00128392 | 0.948505 | 18.1954 | -0.0512881 | 0.0535604 | -0.0920008 | -0.101121 | 1.0020654 | 18.1033992 | -4.27671e-06 | -0.00063294 | 0.000932481 | 0.000665672 | -0.00130289 | 0.623571 | 0.00015362 | 0.000147243 | 0.00143452 | -0.858936 | -19.3617 | -0.110016 | -0.0464836 | -0.0724277 | 0.00686232 | -0.9054196 | -19.4341277 | 0.00100271 | 0.00146211 | 0.00135118 | 0.00260811 | -0.000143286 | 0.872089 | 0.000196328 | 0.000242243 | 0.00181282 | 8.12937 | 16.1081 | -0.0519262 | 0.0511909 | -0.100365 | 0.0139623 | 8.1805609 | 16.007735 | 0.000178812 | -0.000196198 | 0.000218903 | 0.000279901 | -0.000297287 | 0.429019 | 0.00015714 | 0.000146624 | 0.00148362 | -8.27211 | -17.2976 | -0.118292 | -0.0408542 | -0.065007 | -0.116237 | -8.3129642 | -17.362607 | 0.000210003 | 1.00856e-05 | 0.000180239 | 0.000316509 | -9.64209e-05 | 0.532521 | 0.000101868 | 0.000108654 | 0.000952923 | 25.507 | 25.507 | -0.368 | -365.49 | -0.000381927 | 37.60057 | 37.58596 | -0.0003884531 | 0.9987114 | 0.05077174 | -0.05074993 | -365.019 | 0.8873497 | 0.0001393103 | -0.0003846373 | 0.001259401 | -7.030699e-05 | -0.00017502 | -0.001360018 | 0.001360018 | 0.01436067 | 0.00168302498 | -9.220615 | -35.493 | 36.67114 | -8.988306 | -35.4698 | 36.59093 | 0.9999821 | -9.3150296 | -35.4660062 | 36.66889 | -9.0859805 | -35.4418627 | 36.58799 | 0.9999827 | 0.9999964 | 0.9999961 | -0.2540309 | -0.9671961 | -0.000110456 | -0.000134871 | -0.001363824 | 0.001363824
36 | -0.00338074 | -0.0153861 | 0.000389841 | 0.00692056 | -0.0842157 | -0.0738025 | 0.000296389 | -0.000418644 | 0.000715342 | 0.000775707 | -0.000897964 | 0.54841 | 0.000135431 | 0.00013842 | 0.00126083 | 0.948505 | 18.1954 | -0.0512881 | 0.0576191 | -0.0927353 | -0.131005 | 1.0061241 | 18.1026647 | -6.11009e-05 | -0.000534068 | 0.00107132 | 0.00079982 | -0.00139499 | 0.677243 | 0.000154764 | 0.000148558 | 0.00144654 | -0.858936 | -19.3617 | -0.110016 | -0.0467621 | -0.0744629 | -0.00570438 | -0.9056981 | -19.4361629 | 0.00172721 | 0.00149637 | 0.00154505 | 0.00316411 | 5.94731e-05 | 0.750675 | 0.000184547 | 0.000227848 | 0.00170443 | 8.12937 | 16.1081 | -0.0519262 | 0.0557068 | -0.100542 | -0.0151367 | 8.1850768 | 16.007558 | 0.000300358 | -0.000256832 | 0.000337709 | 0.000459778 | -0.000416253 | 0.439492 | 0.000157514 | 0.000146957 | 0.00148705 | -8.27211 | -17.2976 | -0.118292 | -0.0416178 | -0.0676564 | -0.130454 | -8.3137278 | -17.3652564 | 0.000285288 | 0.000128456 | 0.000261161 | 0.000480743 | -6.6999e-05 | 0.643472 | 9.57282e-05 | 0.000102068 | 0.000894844 | 25.947 | 25.947 | -0.3809 | -378.416 | -0.000341507 | 37.60057 | 37.58748 | -0.0003480447 | 0.9987056 | 0.05088523 | -0.05086327 | -377.9262 | 0.9187266 | 0.0002218641 | -0.0003441191 | 0.001495925 | 2.617466e-05 | -0.0001484297 | -0.001589856 | 0.001589856 | 0.01284086 | 0.001504908 | -9.220615 | -35.493 | 36.67114 | -8.988306 | -35.4698 | 36.59093 | 0.9999821 | -9.3198519 | -35.4679211 | 36.67197 | -9.0907749 | -35.4437209 | 36.59098 | 0.9999827 | 0.9999961 | 0.9999958 | -0.2541411 | -0.9671672 | -2.080402e-05 | -0.000101451 | -0.001597381 | 0.001597381
37 | -0.00338074 | -0.0153861 | 0.000389841 | 0.00895515 | -0.0889684 | -0.0851559 | 0.000331103 | -0.000466349 | 0.000715766 | 0.000793576 | -0.00092882 | 0.529859 | 0.000136207 | 0.000139281 | 0.00126837 | 0.948505 | 18.1954 | -0.0512881 | 0.0593957 | -0.0980422 | -0.136163 | 1.0079007 | 18.0973578 | 4.08433e-05 | -0.000559048 | 0.00102991 | 0.000813886 | -0.00133209 | 0.644199 | 0.000154129 | 0.000147883 | 0.00144025 | -0.858936 | -19.3617 | -0.110016 | -0.0451565 | -0.0776343 | -0.0189723 | -0.9040925 | -19.4393343 | 0.00189017 | 0.00176001 | 0.00184905 | 0.00367725 | -2.70608e-05 | 0.769308 | 0.000193643 | 0.000239438 | 0.00178899 | 8.12937 | 16.1081 | -0.0519262 | 0.0578311 | -0.105869 | -0.0182883 | 8.1872011 | 16.002231 | 0.000315926 | -0.000135328 | 0.000300129 | 0.000466165 | -0.000285567 | 0.461742 | 0.00015546 | 0.000144815 | 0.00146521 | -8.27211 | -17.2976 | -0.118292 | -0.0401054 | -0.0712731 | -0.14456 | -8.3122154 | -17.3688731 | 0.000294078 | 0.000163211 | 0.000285687 | 0.000523229 | -6.59404e-05 | 0.677192 | 9.50508e-05 | 0.000101281 | 0.000887493 | 26.441 | 26.441 | -0.3932 | -390.696 | -0.000397574 | 37.60057 | 37.58536 | -0.0004045342 | 0.9987052 | 0.05089266 | -0.0508707 | -390.1901 | 0.9485399 | 0.0002563106 | -0.0003915566 | 0.001505152 | -1.470943e-05 | -0.0001205366 | -0.001635241 | 0.001635241 | 0.01494901 | 0.001751976 | -9.220615 | -35.493 | 36.67114 | -8.988306 | -35.4698 | 36.59093 | 0.9999821 | -9.3201161 | -35.4662309 | 36.6704 | -9.0912936 | -35.4415653 | 36.58902 | 0.9999827 | 0.9999961 | 0.9999957 | -0.2541591 | -0.9671624 | -6.294672e-05 | -7.229928e-05 | -0.001638635 | 0.001638635
38 | -0.00338074 | -0.0153861 | 0.000389841 | 0.0129441 | -0.0869214 | -0.115722 | 0.000329507 | -0.000473669 | 0.000742703 | 0.00081667 | -0.000960832 | 0.531814 | 0.000136761 | 0.000139876 | 0.00127387 | 0.948505 | 18.1954 | -0.0512881 | 0.0637095 | -0.0964816 | -0.167093 | 1.0122145 | 18.0989184 | -7.13732e-06 | -0.000582547 | 0.000970688 | 0.000717928 | -0.00130761 | 0.641737 | 0.000155372 | 0.00014918 | 0.00145252 | -0.858936 | -19.3617 | -0.110016 | -0.0417515 | -0.0768562 | -0.0447124 | -0.9006875 | -19.4385562 | 0.000987694 | 0.000934103 | 0.00151935 | 0.00248227 | -0.000560471 | 0.778857 | 0.000196298 | 0.000242613 | 0.00181328 | 8.12937 | 16.1081 | -0.0519262 | 0.0621899 | -0.103879 | -0.0468297 | 8.1915599 | 16.004221 | 0.000251191 | -0.000265738 | 0.00030736 | 0.000394741 | -0.000409288 | 0.434034 | 0.000161698 | 0.000150959 | 0.00152782 | -8.27211 | -17.2976 | -0.118292 | -0.0368822 | -0.0706081 | -0.175384 | -8.3089922 | -17.3682081 | 0.00045221 | 0.000429352 | 0.000322463 | 0.000764964 | 0.000116599 | 0.770443 | 9.54546e-05 | 0.000101773 | 0.000892441 | 26.878 | 26.878 | -0.4015 | -399.098 | -0.000375889 | 37.60057 | 37.58618 | -0.0003825205 | 0.9987041 | 0.05091575 | -0.05089375 | -398.5808 | 0.9689373 | 0.0002519267 | -0.0003960887 | 0.001559358 | -6.932409e-06 | -0.0001372296 | -0.001683611 | 0.001683611 | 0.01413364 | 0.001656418 | -9.220615 | -35.493 | 36.67114 | -8.988306 | -35.4698 | 36.59093 | 0.9999821 | -9.3212067 | -35.4671265 | 36.67154 | -9.0922474 | -35.4427772 | 36.59043 | 0.9999827 | 0.999996 | 0.9999957 | -0.2541809 | -0.9671567 | -5.661595e-05 | -8.754605e-05 | -0.001688362 | 0.001688362
39 | -0.00338074 | -0.0153861 | 0.000389841 | 0.00918047 | -0.0922709 | -0.0897708 | 0.000371803 | -0.000490343 | 0.000782874 | 0.000879499 | -0.000998037 | 0.525187 | 0.000137624 | 0.000140837 | 0.00128219 | 0.948505 | 18.1954 | -0.0512881 | 0.0607794 | -0.101425 | -0.140742 | 1.0092844 | 18.093975 | -3.72538e-05 | -0.00069558 | 0.00114805 | 0.000828256 | -0.00156109 | 0.646504 | 0.000158478 | 0.000152393 | 0.00148233 | -0.858936 | -19.3617 | -0.110016 | -0.0459081 | -0.0806012 | -0.022042 | -0.9048441 | -19.4423012 | 0.00210566 | 0.00180661 | 0.00216112 | 0.00412517 | -0.000212892 | 0.752849 | 0.000196701 | 0.000242864 | 0.0018167 | 8.12937 | 16.1081 | -0.0519262 | 0.0590712 | -0.108398 | -0.018527 | 8.1884412 | 15.999702 | 0.000304241 | -0.000136848 | 0.000286495 | 0.000445829 | -0.000278436 | 0.454991 | 0.000159471 | 0.000149798 | 0.00151702 | -8.27211 | -17.2976 | -0.118292 | -0.0403831 | -0.0749836 | -0.15682 | -8.3124931 | -17.3725836 | 0.000269477 | 0.000135829 | 0.000274812 | 0.000487387 | -8.20807e-05 | 0.67322 | 9.43156e-05 | 0.000100522 | 0.000880996 | 27.316 | 27.316 | -0.4138 | -411.378 | -0.000404954 | 37.60057 | 37.58505 | -0.0004126903 | 0.9987023 | 0.05094996 | -0.05092792 | -410.8442 | 0.9987491 | 0.0002899301 | -0.0004084701 | 0.001645327 | 2.939005e-06 | -0.000121479 | -0.001783082 | 0.001783082 | 0.0152265 | 0.001784497 | -9.220615 | -35.493 | 36.67114 | -8.988306 | -35.4698 | 36.59093 | 0.9999821 | -9.3217775 | -35.4665586 | 36.67114 | -9.0932853 | -35.4420032 | 36.58994 | 0.9999828 | 0.9999959 | 0.9999956 | -0.2541993 | -0.9671519 | -4.969537e-05 | -6.884463e-05 | -0.001787315 | 0.001787315
40 | -0.00338074 | -0.0153861 | 0.000389841 | 0.009631 | -0.0933407 | -0.0954884 | 0.000397157 | -0.000478142 | 0.000806317 | 0.000915125 | -0.000996111 | 0.537824 | 0.000137637 | 0.000140875 | 0.00128231 | 0.948505 | 18.1954 | -0.0512881 | 0.0614407 | -0.102939 | -0.142224 | 1.0099457 | 18.092461 | -5.39246e-05 | -0.000711386 | 0.00123066 | 0.000891412 | -0.00165672 | 0.655142 | 0.000162431 | 0.000155817 | 0.00151767 | -0.858936 | -19.3617 | -0.110016 | -0.0461028 | -0.0823627 | -0.0286683 | -0.9050388 | -19.4440627 | 0.00192307 | 0.00179877 | 0.00213174 | 0.00399559 | -0.00027374 | 0.772294 | 0.000200066 | 0.000246804 | 0.00184734 | 8.12937 | 16.1081 | -0.0519262 | 0.0599614 | -0.109362 | -0.0207997 | 8.1893314 | 15.998738 | 0.000279411 | -0.000210728 | 0.000318221 | 0.000436331 | -0.000367648 | 0.455983 | 0.000159208 | 0.000148674 | 0.00150478 | -8.27211 | -17.2976 | -0.118292 | -0.0406874 | -0.0767336 | -0.164954 | -8.3127974 | -17.3743336 | 0.000370729 | 0.000279722 | 0.000332492 | 0.000662543 | -1.20914e-05 | 0.721027 | 9.38696e-05 | 9.99764e-05 | 0.000875925 | 27.503 | 27.503 | -0.4186 | -416.225 | -0.000396625 | 37.60057 | 37.58534 | -0.0004049569 | 0.9987012 | 0.05097237 | -0.0509503 | -415.6844 | 1.010516 | 0.0003128273 | -0.0003938123 | 0.001693339 | 2.894093e-05 | -0.0001099259 | -0.001829605 | 0.001829605 | 0.01491332 | 0.001747794 | -9.220615 | -35.493 | 36.67114 | -8.988306 | -35.4698 | 36.59093 | 0.9999821 | -9.3227431 | -35.4667946 | 36.67161 | -9.0943702 | -35.4428007 | 36.59098 | 0.9999828 | 0.9999959 | 0.9999955 | -0.2542223 | -0.9671458 | -2.507385e-05 | -5.591115e-05 | -0.001834608 | 0.001834608
41 | -0.00338074 | -0.0153861 | 0.000389841 | 0.00882541 | -0.096734 | -0.082997 | 0.000370426 | -0.000535482 | 0.000827422 | 0.000899224 | -0.00106428 | 0.530318 | 0.000138675 | 0.00014197 | 0.00129197 | 0.948505 | 18.1954 | -0.0512881 | 0.0605685 | -0.106879 | -0.12756 | 1.0090735 | 18.088521 | -0.000129506 | -0.000764912 | 0.00121572 | 0.000809725 | -0.00170414 | 0.657901 | 0.000160983 | 0.00015457 | 0.00150428 | -0.858936 | -19.3617 | -0.110016 | -0.0468222 | -0.0841959 | -0.0182746 | -0.9057582 | -19.4458959 | 0.00177285 | 0.00123759 | 0.00195691 | 0.00348165 | -0.00047121 | 0.71892 | 0.000202705 | 0.000250289 | 0.00187215 | 8.12937 | 16.1081 | -0.0519262 | 0.0589368 | -0.112888 | -0.00395964 | 8.1883068 | 15.995212 | 0.000286561 | -0.00025449 | 0.000325375 | 0.000439689 | -0.000407618 | 0.437022 | 0.000160268 | 0.000150517 | 0.00152405 | -8.27211 | -17.2976 | -0.118292 | -0.0424473 | -0.0799605 | -0.14976 | -8.3145573 | -17.3775605 | 0.000485849 | 0.000145874 | 0.000376689 | 0.000729413 | -9.76907e-05 | 0.574865 | 9.66323e-05 | 0.000102978 | 0.000902521 | 28.128 | 28.128 | -0.4344 | -432.06 | -0.000452963 | 37.60057 | 37.58323 | -0.0004611222 | 0.9987013 | 0.05097117 | -0.0509491 | -431.4989 | 1.04896 | 0.0002838711 | -0.0004489271 | 0.001738443 | -1.451379e-05 | -0.0001505422 | -0.001881668 | 0.001881668 | 0.01703167 | 0.001996057 | -9.220615 | -35.493 | 36.67114 | -8.988306 | -35.4698 | 36.59093 | 0.9999821 | -9.3236308 | -35.4660815 | 36.67115 | -9.094065 | -35.4411079 | 36.58926 | 0.9999826 | 0.9999958 | 0.9999955 | -0.2542498 | -0.9671386 | -7.000396e-05 | -9.505204e-05 | -0.001886412 | 0.001886412
42 | -0.00338074 | -0.0153861 | 0.000389841 | 0.00907842 | -0.0996197 | -0.0870715 | 0.000407437 | -0.000542312 | 0.000824241 | 0.000933408 | -0.00106828 | 0.50208 | 0.000139806 | 0.000143145 | 0.00130286 | 0.948505 | 18.1954 | -0.0512881 | 0.0617388 | -0.109472 | -0.142019 | 1.0102438 | 18.085928 | -0.000294155 | -0.000777687 | 0.00126003 | 0.000747527 | -0.00181937 | 0.691133 | 0.000159521 | 0.0001533 | 0.00149151 | -0.858936 | -19.3617 | -0.110016 | -0.0470626 | -0.0868892 | -0.0181263 | -0.9059986 | -19.4485892 | 0.00171137 | 0.000953417 | 0.00180105 | 0.0031753 | -0.000510515 | 0.684322 | 0.000205246 | 0.000253199 | 0.00189522 | 8.12937 | 16.1081 | -0.0519262 | 0.0601181 | -0.115892 | -0.0116094 | 8.1894881 | 15.992208 | 0.000369081 | -0.000172312 | 0.000254906 | 0.000471019 | -0.00027425 | 0.374906 | 0.000163621 | 0.000153256 | 0.00155166 | -8.27211 | -17.2976 | -0.118292 | -0.0417959 | -0.0820757 | -0.151422 | -8.3139059 | -17.3796757 | 0.000357752 | 0.000120977 | 0.000184528 | 0.000459274 | 1.9455e-05 | 0.506522 | 9.99572e-05 | 0.000106499 | 0.000933449 | 28.438 | 28.438 | -0.4425 | -440.139 | -0.000447771 | 37.60057 | 37.5834 | -0.0004565459 | 0.9986993 | 0.05100852 | -0.0509864 | -439.5665 | 1.068572 | 0.0003210272 | -0.0004559022 | 0.001736634 | -1.949594e-05 | -0.0001153791 | -0.001900085 | 0.001900085 | 0.01683644 | 0.00197317754 | -9.220615 | -35.493 | 36.67114 | -8.988306 | -35.4698 | 36.59093 | 0.9999821 | -9.3241497 | -35.4656037 | 36.67082 | -9.0954867 | -35.4407972 | 36.58932 | 0.9999828 | 0.9999957 | 0.9999954 | -0.2542662 | -0.9671343 | -7.553199e-05 | -5.934301e-05 | -0.001902434 | 0.001902434
43 | -0.00338074 | -0.0153861 | 0.000389841 | 0.00800127 | -0.100378 | -0.104337 | 0.000416542 | -0.000554167 | 0.000904533 | 0.00100034 | -0.00113796 | 0.530518 | 0.000140727 | 0.000144185 | 0.0013117 | 0.948505 | 18.1954 | -0.0512881 | 0.0603238 | -0.110408 | -0.153913 | 1.0088288 | 18.084992 | -0.000326662 | -0.00103579 | 0.00127366 | 0.000641156 | -0.00200361 | 0.649759 | 0.000163589 | 0.000157365 | 0.00153025 | -0.858936 | -19.3617 | -0.110016 | -0.0480339 | -0.0881868 | -0.0321773 | -0.9069699 | -19.4498868 | 0.00130824 | 0.000811558 | 0.0014663 | 0.00255049 | -0.000430698 | 0.704223 | 0.000211144 | 0.000260913 | 0.00195036 | 8.12937 | 16.1081 | -0.0519262 | 0.0589379 | -0.115254 | -0.0206367 | 8.1883079 | 15.992846 | 0.000180798 | -0.000381488 | 0.000368983 | 0.00036407 | -0.00056476 | 0.458028 | 0.000162729 | 0.000152131 | 0.00153987 | -8.27211 | -17.2976 | -0.118292 | -0.0427338 | -0.0845494 | -0.175295 | -8.3148438 | -17.3821494 | 0.000336834 | 0.000208485 | 0.000366477 | 0.000646319 | -0.000100999 | 0.70196 | 9.45762e-05 | 0.000100753 | 0.000883006 | 29.065 | 29.065 | -0.4499 | -447.572 | -0.000438114 | 37.60057 | 37.58374 | -0.0004475432 | 0.9987 | 0.05099624 | -0.05097414 | -446.9901 | 1.086619 | 0.000321924 | -0.000459549 | 0.001898498 | 1.383638e-05 | -0.0001514614 | -0.00204638 | 0.00204638 | 0.01647333 | 0.00193062236 | -9.220615 | -35.493 | 36.67114 | -8.988306 | -35.4698 | 36.59093 | 0.9999821 | -9.3236726 | -35.4671414 | 36.67218 | -9.0952778 | -35.4427328 | 36.59114 | 0.9999828 | 0.9999958 | 0.9999955 | -0.2542437 | -0.9671402 | -4.659047e-05 | -9.103453e-05 | -0.002052564 | 0.002052564
44 | -0.00338074 | -0.0153861 | 0.000389841 | 0.00862044 | -0.10558 | -0.0696444 | 0.000409375 | -0.000589066 | 0.000969958 | 0.00104951 | -0.0012292 | 0.541679 | 0.000141973 | 0.000145528 | 0.00132355 | 0.948505 | 18.1954 | -0.0512881 | 0.0610253 | -0.117201 | -0.11599 | 1.0095303 | 18.078199 | -0.000350321 | -0.000987352 | 0.0015218 | 0.000886332 | -0.002224 | 0.682434 | 0.000164108 | 0.000157661 | 0.00153378 | -0.858936 | -19.3617 | -0.110016 | -0.0478465 | -0.0918656 | -0.00445316 | -0.9067825 | -19.4535656 | 0.00240056 | 0.00215258 | 0.00273312 | 0.00501645 | -0.000463312 | 0.76441 | 0.000217396 | 0.000268031 | 0.00200721 | 8.12937 | 16.1081 | -0.0519262 | 0.0595382 | -0.12076 | 0.0153817 | 8.1889082 | 15.98734 | 0.000260744 | -0.000305678 | 0.000391488 | 0.000461221 | -0.000506155 | 0.470813 | 0.00016358 | 0.000153517 | 0.00155452 | -8.27211 | -17.2976 | -0.118292 | -0.0417827 | -0.0896786 | -0.149779 | -8.3138927 | -17.3872786 | 0.000317267 | 0.000122306 | 0.000304994 | 0.000540904 | -0.000101332 | 0.635487 | 9.80117e-05 | 0.000104554 | 0.00091704 | 29.687 | 29.687 | -0.4676 | -465.345 | -0.000519754 | 37.60057 | 37.58065 | -0.0005295616 | 0.9986991 | 0.05101413 | -0.050992 | -464.7396 | 1.129767 | 0.0003079874 | -0.0004876784 | 0.00203152 | 1.666658e-05 | -0.0001963576 | -0.002171354 | 0.002171354 | 0.01954304 | 0.002290383 | -9.220615 | -35.493 | 36.67114 | -8.988306 | -35.4698 | 36.59093 | 0.9999821 | -9.323423 | -35.4654776 | 36.67051 | -9.0956907 | -35.4409056 | 36.58947 | 0.9999829 | 0.9999958 | 0.9999954 | -0.2542485 | -0.9671389 | -4.751146e-05 | -0.0001321795 | -0.002180135 | 0.002180135
45 | -0.00338074 | -0.0153861 | 0.000389841 | 0.00965019 | -0.106216 | -0.0679129 | 0.000440063 | -0.000612307 | 0.000986289 | 0.00107055 | -0.00124279 | 0.536008 | 0.000141436 | 0.00014499 | 0.00131839 | 0.948505 | 18.1954 | -0.0512881 | 0.0622751 | -0.117881 | -0.112067 | 1.0107801 | 18.077519 | -0.000294841 | -0.00108195 | 0.00146828 | 0.000832017 | -0.0022088 | 0.65462 | 0.000162706 | 0.000156374 | 0.00152131 | -0.858936 | -19.3617 | -0.110016 | -0.0468239 | -0.0927823 | -0.00658498 | -0.9057599 | -19.4544823 | 0.00255368 | 0.00194839 | 0.00242066 | 0.00469323 | -0.000191161 | 0.724914 | 0.000216055 | 0.000266628 | 0.00199522 | 8.12937 | 16.1081 | -0.0519262 | 0.0610213 | -0.121443 | 0.0194602 | 8.1903913 | 15.986657 | 0.000527054 | -0.000323789 | 0.000438613 | 0.000713107 | -0.000509842 | 0.399461 | 0.000167736 | 0.000156714 | 0.00158622 | -8.27211 | -17.2976 | -0.118292 | -0.0410361 | -0.0903202 | -0.15162 | -8.3131461 | -17.3879202 | 0.00038679 | 0.000229128 | 0.000345231 | 0.000663557 | -4.76395e-05 | 0.677844 | 9.51913e-05 | 0.00010148 | 0.00088955 | 29.813 | 29.814 | -0.4663 | -464.053 | -0.000513914 | 37.60057 | 37.5809 | -0.0005229665 | 0.9986988 | 0.05101984 | -0.05099771 | -463.4492 | 1.12663 | 0.00033686 | -0.000509104 | 0.002069515 | 6.602423e-06 | -0.0001788464 | -0.002228038 | 0.002228038 | 0.01932346 | 0.002264648 | -9.220615 | -35.493 | 36.67114 | -8.988306 | -35.4698 | 36.59093 | 0.9999821 | -9.3239262 | -35.4654392 | 36.6706 | -9.0961512 | -35.4411393 | 36.58981 | 0.9999829 | 0.9999957 | 0.9999954 | -0.2542616 | -0.9671355 | -5.920473e-05 | -0.0001130393 | -0.002235095 | 0.002235095
46 | -0.00338074 | -0.0153861 | 0.000389841 | 0.00756279 | -0.107716 | -0.0825874 | 0.000503722 | -0.000643533 | 0.000977533 | 0.00110959 | -0.0012494 | 0.512132 | 0.000142247 | 0.000145877 | 0.00132642 | 0.948505 | 18.1954 | -0.0512881 | 0.0599445 | -0.119627 | -0.135368 | 1.0084495 | 18.075773 | -0.000288298 | -0.000918715 | 0.00144118 | 0.000872209 | -0.00207922 | 0.67798 | 0.000167678 | 0.000161242 | 0.00156838 | -0.858936 | -19.3617 | -0.110016 | -0.0483907 | -0.0929868 | -0.0134579 | -0.9073267 | -19.4546868 | 0.00218454 | 0.00143086 | 0.00211525 | 0.00396045 | -0.000345049 | 0.699605 | 0.000219741 | 0.000271277 | 0.00202947 | 8.12937 | 16.1081 | -0.0519262 | 0.0590596 | -0.123357 | 0.00323374 | 8.1884296 | 15.984743 | 0.000482724 | -0.000291819 | 0.000361002 | 0.000625531 | -0.000434626 | 0.373698 | 0.0001702 | 0.000159517 | 0.00161511 | -8.27211 | -17.2976 | -0.118292 | -0.043431 | -0.0910662 | -0.164169 | -8.315541 | -17.3886662 | 0.000506952 | 0.000157935 | 0.000292896 | 0.000673742 | -8.85459e-06 | 0.519918 | 9.71416e-05 | 0.00010373 | 0.000910174 | 30.375 | 30.375 | -0.4805 | -478.272 | -0.000556559 | 37.60057 | 37.57932 | -0.0005649457 | 0.9986997 | 0.05100164 | -0.05097953 | -477.6501 | 1.161152 | 0.0004012016 | -0.0005410126 | 0.002061725 | -2.183194e-05 | -0.0001179791 | -0.002264781 | 0.002264781 | 0.02092693 | 0.00245257 | -9.220615 | -35.493 | 36.67114 | -8.988306 | -35.4698 | 36.59093 | 0.9999821 | -9.3239905 | -35.4644392 | 36.66965 | -9.0957563 | -35.4394298 | 36.58806 | 0.9999828 | 0.9999957 | 0.9999953 | -0.25427 | -0.9671333 | -8.858325e-05 | -5.122775e-05 | -0.002266513 | 0.002266513
47 | -0.00338074 | -0.0153861 | 0.000389841 | 0.00358416 | -0.11004 | -0.0664512 | 0.000429455 | -0.000781821 | 0.000976736 | 0.00101785 | -0.00137021 | 0.490255 | 0.00014501 | 0.000148746 | 0.00135264 | 0.948505 | 18.1954 | -0.0512881 | 0.0560484 | -0.124618 | -0.121376 | 1.0045534 | 18.070782 | -0.000387299 | -0.00114288 | 0.00159714 | 0.000876689 | -0.00240687 | 0.669475 | 0.000171795 | 0.000165162 | 0.00160651 | -0.858936 | -19.3617 | -0.110016 | -0.0523749 | -0.0934299 | 0.00691192 | -0.9113109 | -19.4551299 | 0.000782636 | 0.000215656 | 0.00132637 | 0.00185898 | -0.000860685 | 0.683866 | 0.000210927 | 0.000260869 | 0.00194874 | 8.12937 | 16.1081 | -0.0519262 | 0.0549292 | -0.127031 | 0.0164761 | 8.1842992 | 15.981069 | 0.000438063 | -0.000418492 | 0.000399406 | 0.00059603 | -0.000576459 | 0.374115 | 0.000175103 | 0.000164415 | 0.00166476 | -8.27211 | -17.2976 | -0.118292 | -0.0467685 | -0.0918598 | -0.144334 | -8.3188785 | -17.3894598 | 0.000467494 | -1.51307e-05 | 0.000288885 | 0.000602662 | -0.000150299 | 0.437331 | 9.54668e-05 | 0.000101774 | 0.000891948 | 30.748 | 30.749 | -0.4931 | -490.875 | -0.000673713 | 37.60057 | 37.57479 | -0.0006856219 | 0.9986993 | 0.05101015 | -0.05098803 | -490.2365 | 1.191749 | 0.0003268318 | -0.0006791978 | 0.002066675 | -0.0001554182 | -0.0001969478 | -0.002298155 | 0.002298155 | 0.02533199 | 0.00296882862 | -9.220615 | -35.493 | 36.67114 | -8.988306 | -35.4698 | 36.59093 | 0.9999821 | -9.3234319 | -35.4602418 | 36.66545 | -9.0956101 | -35.4361989 | 36.58489 | 0.9999829 | 0.9999957 | 0.9999953 | -0.2542839 | -0.9671296 | -0.0002230911 | -0.0001292749 | -0.002296615 | 0.002296615
48 | -0.00338074 | -0.0153861 | 0.000389841 | 0.00233847 | -0.113755 | -0.0872742 | 0.00049554 | -0.000743959 | 0.00107822 | 0.00116792 | -0.00141634 | 0.523859 | 0.00014523 | 0.000148959 | 0.00135471 | 0.948505 | 18.1954 | -0.0512881 | 0.0557825 | -0.128119 | -0.134899 | 1.0042875 | 18.067281 | -0.000427291 | -0.00113751 | 0.00165351 | 0.000909318 | -0.00247412 | 0.679849 | 0.000170709 | 0.000164258 | 0.00159757 | -0.858936 | -19.3617 | -0.110016 | -0.0546108 | -0.0979815 | -0.0209477 | -0.9135468 | -19.4596815 | 0.00195319 | 0.00117962 | 0.00201757 | 0.0036251 | -0.000492277 | 0.693074 | 0.000221712 | 0.000274154 | 0.00204838 | 8.12937 | 16.1081 | -0.0519262 | 0.0553153 | -0.130064 | 0.00456355 | 8.1846853 | 15.978036 | 0.000495569 | -0.000364771 | 0.000416457 | 0.000664801 | -0.000534003 | 0.383173 | 0.000176483 | 0.000165582 | 0.0016766 | -8.27211 | -17.2976 | -0.118292 | -0.0490805 | -0.0970173 | -0.177066 | -8.3211905 | -17.3946173 | 0.000275534 | 0.000244972 | 0.000424493 | 0.000687316 | -0.000166811 | 0.771654 | 0.000100697 | 0.000107595 | 0.000944295 | 31.186 | 31.186 | -0.5044 | -502.185 | -0.000644315 | 37.60057 | 37.57594 | -0.0006550445 | 0.9986967 | 0.05106108 | -0.0510389 | -501.5305 | 1.219205 | 0.0003823923 | -0.0006308113 | 0.002271565 | -6.014539e-05 | -0.0001882736 | -0.002483984 | 0.002483984 | 0.02422661 | 0.002839281 | -9.220615 | -35.493 | 36.67114 | -8.988306 | -35.4698 | 36.59093 | 0.9999821 | -9.325478 | -35.4618983 | 36.66757 | -9.0982321 | -35.4377175 | 36.58701 | 0.999983 | 0.9999956 | 0.9999951 | -0.2543249 | -0.9671188 | -0.0001333835 | -0.0001150355 | -0.002487218 | 0.002487218
49 | -0.00338074 | -0.0153861 | 0.000389841 | 0.0031977 | -0.114508 | -0.0886767 | 0.00050424 | -0.000712416 | 0.00109353 | 0.00118745 | -0.00139562 | 0.530634 | 0.000145027 | 0.000148856 | 0.00135302 | 0.948505 | 18.1954 | -0.0512881 | 0.0569955 | -0.127811 | -0.1432 | 1.0055005 | 18.067589 | -0.000413889 | -0.00114796 | 0.00168397 | 0.000943204 | -0.00250506 | 0.678367 | 0.000171566 | 0.000165076 | 0.00160558 | -0.858936 | -19.3617 | -0.110016 | -0.054702 | -0.0989949 | -0.00943876 | -0.913638 | -19.4606949 | 0.00240065 | 0.00124152 | 0.00248131 | 0.00437119 | -0.000729019 | 0.67223 | 0.000221006 | 0.000273146 | 0.00204163 | 8.12937 | 16.1081 | -0.0519262 | 0.0556664 | -0.129726 | 0.00117197 | 8.1850364 | 15.978374 | 0.000387237 | -0.000385139 | 0.000404056 | 0.00056069 | -0.000558593 | 0.402506 | 0.000172195 | 0.000161853 | 0.00163916 | -8.27211 | -17.2976 | -0.118292 | -0.048807 | -0.0987503 | -0.169952 | -8.320917 | -17.3963503 | 0.000473698 | 0.000171521 | 0.000404204 | 0.000755146 | -0.000109927 | 0.610241 | 9.86122e-05 | 0.000105321 | 0.000923985 | 31.56 | 31.56 | -0.5124 | -510.264 | -0.000607564 | 37.60057 | 37.57732 | -0.0006181763 | 0.998695 | 0.05109395 | -0.05107172 | -509.5981 | 1.238817 | 0.0003895154 | -0.0005976914 | 0.002299762 | -2.204276e-05 | -0.0001861332 | -0.00249731 | 0.00249731 | 0.02284475 | 0.002677332 | -9.220615 | -35.493 | 36.67114 | -8.988306 | -35.4698 | 36.59093 | 0.9999821 | -9.3264175 | -35.4639393 | 36.66978 | -9.0986744 | -35.4390689 | 36.58843 | 0.9999829 | 0.9999955 | 0.9999951 | -0.2543352 | -0.9671161 | -9.576005e-05 | -0.0001124159 | -0.00250264 | 0.00250264
50 | -0.00338074 | -0.0153861 | 0.000389841 | 0.000535981 | -0.115552 | -0.0686104 | 0.000599642 | -0.000737671 | 0.001113 | 0.00127085 | -0.00140888 | 0.507251 | 0.000145917 | 0.000149789 | 0.0013614 | 0.948505 | 18.1954 | -0.0512881 | 0.0541794 | -0.130039 | -0.118664 | 1.0026844 | 18.065361 | -0.000471212 | -0.0012466 | 0.00186153 | 0.00104314 | -0.00276096 | 0.68285 | 0.000172386 | 0.000165924 | 0.00161343 | -0.858936 | -19.3617 | -0.110016 | -0.0561541 | -0.0996263 | -0.00668905 | -0.9150901 | -19.4613263 | 0.00285629 | 0.00211351 | 0.00278518 | 0.00529736 | -0.000327562 | 0.720543 | 0.00021841 | 0.000270391 | 0.00201831 | 8.12937 | 16.1081 | -0.0519262 | 0.0540263 | -0.131031 | 0.0220135 | 8.1833963 | 15.977069 | 0.000610446 | -0.000409463 | 0.00045273 | 0.000783089 | -0.000582106 | 0.361968 | 0.000171436 | 0.000161215 | 0.00163272 | -8.27211 | -17.2976 | -0.118292 | -0.0507077 | -0.0989991 | -0.164243 | -8.3228177 | -17.3965991 | 0.000523351 | 1.71249e-05 | 0.000366125 | 0.000715735 | -0.000175259 | 0.48425 | 9.86229e-05 | 0.000105109 | 0.000921131 | 31.998 | 31.998 | -0.524 | -521.898 | -0.000651025 | 37.60057 | 37.57566 | -0.0006624351 | 0.9986967 | 0.05105987 | -0.05103768 | -521.2178 | 1.267064 | 0.0004826967 | -0.0006207257 | 0.002350732 | -2.718105e-05 | -0.000110848 | -0.002595473 | 0.002595473 | 0.02447891 | 0.00286885 | -9.220615 | -35.493 | 36.67114 | -8.988306 | -35.4698 | 36.59093 | 0.9999821 | -9.3255021 | -35.4619601 | 36.66764 | -9.0984864 | -35.4383953 | 36.58773 | 0.999983 | 0.9999956 | 0.9999951 | -0.2543251 | -0.9671188 | -0.0001036591 | -3.436991e-05 | -0.002595897 | 0.002595897
51 | -0.00338074 | -0.0153861 | 0.000389841 | 0.00420172 | -0.118854 | -0.0785566 | 0.000615987 | -0.000680819 | 0.00115302 | 0.0013435 | -0.00140833 | 0.523011 | 0.00014591 | 0.000149829 | 0.00136121 | 0.948505 | 18.1954 | -0.0512881 | 0.0580352 | -0.132042 | -0.121401 | 1.0065402 | 18.063358 | -0.000481163 | -0.000882309 | 0.00175729 | 0.00108777 | -0.00245125 | 0.728764 | 0.000170431 | 0.000164159 | 0.00159598 | -0.858936 | -19.3617 | -0.110016 | -0.0546073 | -0.104778 | -0.00937977 | -0.9135433 | -19.466478 | 0.0013555 | 0.000571645 | 0.00162431 | 0.00263757 | -0.000710419 | 0.669352 | 0.000227449 | 0.000281103 | 0.00210116 | 8.12937 | 16.1081 | -0.0519262 | 0.0576267 | -0.133614 | 0.0186303 | 8.1869967 | 15.974486 | 0.000624944 | -0.000331502 | 0.0004031 | 0.000772989 | -0.000479548 | 0.348866 | 0.00017663 | 0.000165884 | 0.0016798 | -8.27211 | -17.2976 | -0.118292 | -0.0503998 | -0.105496 | -0.160449 | -8.3225098 | -17.403096 | 0.000700495 | 0.000234293 | 0.000507222 | 0.00102611 | -9.13173e-05 | 0.571878 | 9.64142e-05 | 0.000102635 | 0.000898812 | 32.306 | 32.307 | -0.5272 | -525.13 | -0.000564574 | 37.60057 | 37.57892 | -0.0005756677 | 0.9986938 | 0.05111695 | -0.05109469 | -524.4441 | 1.274907 | 0.000494929 | -0.000559761 | 0.002426346 | 4.828859e-05 | -0.0001131206 | -0.002640733 | 0.002640733 | 0.0212283 | 0.002487889 | -9.220615 | -35.493 | 36.67114 | -8.988306 | -35.4698 | 36.59093 | 0.9999821 | -9.32905 | -35.466454 | 36.67289 | -9.10054 | -35.440964 | 36.59073 | 0.9999828 | 0.9999954 | 0.999995 | -0.2543855 | -0.9671029 | -2.95752e-05 | -3.52568e-05 | -0.002645656 | 0.002645656
52 | -0.00338074 | -0.0153861 | 0.000389841 | 0.00425612 | -0.119036 | -0.112183 | 0.00057246 | -0.000680878 | 0.00120233 | 0.00135287 | -0.0014613 | 0.540896 | 0.000146086 | 0.000150027 | 0.00136308 | 0.948505 | 18.1954 | -0.0512881 | 0.0583036 | -0.131279 | -0.159032 | 1.0068086 | 18.064121 | -0.000737979 | -0.00106909 | 0.00187157 | 0.000976033 | -0.0027831 | 0.741584 | 0.000175622 | 0.000168954 | 0.00164335 | -0.858936 | -19.3617 | -0.110016 | -0.0543705 | -0.103636 | -0.0429386 | -0.9133065 | -19.465336 | 0.00211473 | 0.00126119 | 0.00246143 | 0.00418881 | -0.000812887 | 0.701154 | 0.000226942 | 0.000280713 | 0.00209686 | 8.12937 | 16.1081 | -0.0519262 | 0.0573199 | -0.131803 | -0.009139 | 8.1866899 | 15.976297 | 0.000601117 | -0.00024416 | 0.000422371 | 0.000776766 | -0.00041981 | 0.391153 | 0.000175242 | 0.000164398 | 0.00166473 | -8.27211 | -17.2976 | -0.118292 | -0.0484184 | -0.105198 | -0.199843 | -8.3205284 | -17.402798 | 0.00034285 | 3.50495e-05 | 0.000411063 | 0.000628772 | -0.000250873 | 0.610346 | 9.51129e-05 | 0.000101431 | 0.000889121 | 32.808 | 32.808 | -0.5408 | -538.702 | -0.000573587 | 37.60057 | 37.57854 | -0.0005856913 | 0.9986937 | 0.05111831 | -0.05109605 | -537.9983 | 1.307857 | 0.0004464797 | -0.0005548977 | 0.002520018 | 7.150513e-05 | -0.0001799231 | -0.002700005 | 0.002700005 | 0.0215672 | 0.002527607 | -9.220615 | -35.493 | 36.67114 | -8.988306 | -35.4698 | 36.59093 | 0.9999821 | -9.327337 | -35.466919 | 36.6729 | -9.0999964 | -35.441633 | 36.59125 | 0.999983 | 0.9999955 | 0.999995 | -0.2543387 | -0.9671152 | -8.316076e-06 | -0.0001001019 | -0.002710133 | 0.002710133
53 | -0.00338074 | -0.0153861 | 0.000389841 | 0.0028436 | -0.122665 | -0.100377 | 0.000562448 | -0.000751848 | 0.0012411 | 0.0013698 | -0.00155921 | 0.534496 | 0.000147693 | 0.000151699 | 0.00137844 | 0.948505 | 18.1954 | -0.0512881 | 0.0570021 | -0.136405 | -0.144756 | 1.0055071 | 18.058995 | -0.000722649 | -0.00109256 | 0.00190213 | 0.0010042 | -0.00281941 | 0.737143 | 0.000173186 | 0.000166906 | 0.00162248 | -0.858936 | -19.3617 | -0.110016 | -0.0557391 | -0.106079 | -0.0280726 | -0.9146751 | -19.467779 | 0.00181743 | 0.00166011 | 0.0025152 | 0.00425899 | -0.00078145 | 0.771464 | 0.000222808 | 0.000275787 | 0.00205901 | 8.12937 | 16.1081 | -0.0519262 | 0.0564996 | -0.136469 | 0.00345903 | 8.1858696 | 15.971631 | 0.000597043 | -0.000196664 | 0.000422743 | 0.000780952 | -0.000380573 | 0.406705 | 0.000174664 | 0.000164237 | 0.00166328 | -8.27211 | -17.2976 | -0.118292 | -0.0495812 | -0.107484 | -0.191242 | -8.3216912 | -17.405084 | 0.000419122 | 0.000194611 | 0.000385444 | 0.00071014 | -9.64065e-05 | 0.649487 | 9.62953e-05 | 0.000102848 | 0.000902487 | 33.118 | 33.119 | -0.5491 | -547.104 | -0.000645155 | 37.60057 | 37.57587 | -0.0006568622 | 0.9986935 | 0.05112374 | -0.05110147 | -546.3892 | 1.328255 | 0.0004323375 | -0.0006217375 | 0.002603386 | 2.645389e-05 | -0.0002158539 | -0.00279821 | 0.00279821 | 0.02425819 | 0.002842983 | -9.220615 | -35.493 | 36.67114 | -8.988306 | -35.4698 | 36.59093 | 0.9999821 | -9.3271983 | -35.464079 | 36.67012 | -9.1005447 | -35.43941 | 36.58923 | 0.9999831 | 0.9999955 | 0.999995 | -0.2543542 | -0.9671111 | -5.622489e-05 | -0.0001331751 | -0.002807627 | 0.002807627
54 | -0.00338074 | -0.0153861 | 0.000389841 | -0.00154989 | -0.124964 | -0.0636221 | 0.000555656 | -0.000761695 | 0.0012522 | 0.00136432 | -0.00157036 | 0.542338 | 0.000148425 | 0.000152499 | 0.00138518 | 0.948505 | 18.1954 | -0.0512881 | 0.0527605 | -0.138644 | -0.116156 | 1.0012655 | 18.056756 | -0.000752947 | -0.00122639 | 0.00206631 | 0.00109087 | -0.0030702 | 0.728678 | 0.000175367 | 0.000168729 | 0.00164148 | -0.858936 | -19.3617 | -0.110016 | -0.059616 | -0.108079 | 0.00515955 | -0.918552 | -19.469779 | 0.00182222 | 0.000563275 | 0.00194781 | 0.00324069 | -0.000855201 | 0.629939 | 0.000230798 | 0.000285325 | 0.00213219 | 8.12937 | 16.1081 | -0.0519262 | 0.0514751 | -0.137971 | 0.0376881 | 8.1808451 | 15.970129 | 0.000544359 | -0.000142105 | 0.000425413 | 0.000748586 | -0.000346332 | 0.444079 | 0.000178505 | 0.000167424 | 0.0016952 | -8.27211 | -17.2976 | -0.118292 | -0.0538556 | -0.110952 | -0.165016 | -8.3259656 | -17.408552 | 0.000440648 | 0.000301632 | 0.00055055 | 0.000927922 | -0.000185642 | 0.725752 | 9.87194e-05 | 0.000105478 | 0.000925783 | 33.558 | 33.558 | -0.5588 | -556.799 | -0.000651954 | 37.60057 | 37.57561 | -0.0006637057 | 0.9986939 | 0.05111437 | -0.05109212 | -556.0718 | 1.351793 | 0.0004244292 | -0.0006304682 | 0.002625762 | 2.284581e-05 | -0.0002288848 | -0.002818522 | 0.002818522 | 0.02451384 | 0.00287294396 | -9.220615 | -35.493 | 36.67114 | -8.988306 | -35.4698 | 36.59093 | 0.9999821 | -9.3272311 | -35.465308 | 36.67131 | -9.0993971 | -35.439908 | 36.58943 | 0.9999829 | 0.9999955 | 0.9999951 | -0.2543468 | -0.9671131 | -6.043496e-05 | -0.000145604 | -0.002828459 | 0.002828459
55 | -0.00338074 | -0.0153861 | 0.000389841 | 0.000372346 | -0.126905 | -0.0813056 | 0.000574604 | -0.000806357 | 0.00131979 | 0.00142757 | -0.00165932 | 0.54328 | 0.000148758 | 0.000152838 | 0.00138839 | 0.948505 | 18.1954 | -0.0512881 | 0.0549953 | -0.141651 | -0.123605 | 1.0035003 | 18.053749 | -0.00087709 | -0.001477 | 0.00209316 | 0.000938228 | -0.00329232 | 0.714401 | 0.000175718 | 0.000169206 | 0.00164553 | -0.858936 | -19.3617 | -0.110016 | -0.0585705 | -0.109403 | -0.0192664 | -0.9175065 | -19.471103 | 0.00173482 | 0.000821368 | 0.00202105 | 0.00335332 | -0.000797137 | 0.676383 | 0.000227377 | 0.000281737 | 0.00210157 | 8.12937 | 16.1081 | -0.0519262 | 0.0536359 | -0.140029 | 0.0301108 | 8.1830059 | 15.968071 | 0.000499402 | -0.00029316 | 0.000377917 | 0.000651791 | -0.000445549 | 0.378931 | 0.000176701 | 0.000166385 | 0.00168518 | -8.27211 | -17.2976 | -0.118292 | -0.052868 | -0.113226 | -0.191117 | -8.324978 | -17.410826 | 0.000569124 | 0.00033853 | 0.000605324 | 0.00107142 | -0.000163766 | 0.693769 | 9.89881e-05 | 0.000105682 | 0.000926993 | 33.992 | 33.992 | -0.5727 | -570.695 | -0.000692927 | 37.60057 | 37.57399 | -0.0007067906 | 0.9986922 | 0.05114827 | -0.05112597 | -569.9487 | 1.385527 | 0.0004362197 | -0.0006679727 | 0.002766802 | 2.00322e-05 | -0.0002517852 | -0.002966572 | 0.002966572 | 0.02605445 | 0.003053498 | -9.220615 | -35.493 | 36.67114 | -8.988306 | -35.4698 | 36.59093 | 0.9999821 | -9.3284783 | -35.464575 | 36.67092 | -9.1005124 | -35.439174 | 36.58899 | 0.9999829 | 0.9999954 | 0.9999949 | -0.2543835 | -0.9671034 | -6.761695e-05 | -0.000164136 | -0.002977435 | 0.002977435
56 | -0.00338074 | -0.0153861 | 0.000389841 | 0.000375241 | -0.12767 | -0.0813393 | 0.000579707 | -0.000851879 | 0.00136607 | 0.00145067 | -0.00172284 | 0.550362 | 0.000150607 | 0.000154755 | 0.00140597 | 0.948505 | 18.1954 | -0.0512881 | 0.0555218 | -0.14335 | -0.13134 | 1.0040268 | 18.05205 | -0.000724714 | -0.00134072 | 0.00212095 | 0.0011112 | -0.00317663 | 0.713484 | 0.000176009 | 0.000169551 | 0.00164856 | -0.858936 | -19.3617 | -0.110016 | -0.0595377 | -0.109498 | -0.00488921 | -0.9184737 | -19.471198 | 0.00201183 | 0.000814909 | 0.00244307 | 0.00393076 | -0.00110402 | 0.66664 | 0.000232434 | 0.000287661 | 0.00214783 | 8.12937 | 16.1081 | -0.0519262 | 0.0546864 | -0.140956 | 0.0196442 | 8.1840564 | 15.967144 | 0.000668353 | -0.000256809 | 0.000526947 | 0.000907636 | -0.000496092 | 0.42412 | 0.000178458 | 0.000167421 | 0.00169516 | -8.27211 | -17.2976 | -0.118292 | -0.0524154 | -0.113827 | -0.179054 | -8.3245254 | -17.411427 | 0.000316386 | 0.000135014 | 0.000624421 | 0.000858108 | -0.000406707 | 0.715759 | 0.000100985 | 0.000107921 | 0.000947296 | 34.369 | 34.369 | -0.5833 | -581.359 | -0.000734638 | 37.60057 | 37.57247 | -0.0007473619 | 0.9986901 | 0.05119016 | -0.0511678 | -580.5975 | 1.411414 | 0.0004363444 | -0.0007085164 | 0.002864144 | 3.793101e-06 | -0.0002759651 | -0.003071769 | 0.003071769 | 0.0276228 | 0.003237305 | -9.220615 | -35.493 | 36.67114 | -8.988306 | -35.4698 | 36.59093 | 0.9999821 | -9.3285522 | -35.463477 | 36.66988 | -9.1025301 | -35.438342 | 36.58869 | 0.9999832 | 0.9999953 | 0.9999948 | -0.2543928 | -0.967101 | -8.70623e-05 | -0.0001851097 | -0.003082923 | 0.003082923
57 | -0.00338074 | -0.0153861 | 0.000389841 | 0.00113559 | -0.131626 | -0.0785492 | 0.000553537 | -0.000959458 | 0.00142891 | 0.00146357 | -0.00186949 | 0.546918 | 0.000151316 | 0.000155543 | 0.00141289 | 0.948505 | 18.1954 | -0.0512881 | 0.0562722 | -0.14883 | -0.124819 | 1.0047772 | 18.04657 | -0.000969854 | -0.00136029 | 0.00211677 | 0.000961473 | -0.00329162 | 0.739546 | 0.000178033 | 0.000171401 | 0.00166684 | -0.858936 | -19.3617 | -0.110016 | -0.0595973 | -0.111072 | -0.00829117 | -0.9185333 | -19.472772 | 0.00215786 | 0.0011139 | 0.00267058 | 0.00435925 | -0.00108749 | 0.690334 | 0.000234902 | 0.000290718 | 0.00217067 | 8.12937 | 16.1081 | -0.0519262 | 0.0553155 | -0.145944 | 0.0355479 | 8.1846855 | 15.962156 | 0.000535378 | -0.000529607 | 0.000518435 | 0.000747064 | -0.000741293 | 0.384854 | 0.000178748 | 0.000168423 | 0.00170597 | -8.27211 | -17.2976 | -0.118292 | -0.0519385 | -0.116249 | -0.192861 | -8.3240485 | -17.413849 | 0.000432335 | -2.86211e-05 | 0.000562695 | 0.00081059 | -0.000406877 | 0.593129 | 0.000101934 | 0.000108813 | 0.000954432 | 34.741 | 34.741 | -0.5894 | -587.499 | -0.000836897 | 37.60057 | 37.56861 | -0.0008500046 | 0.9986887 | 0.05121701 | -0.05119462 | -586.7286 | 1.426319 | 0.0004034584 | -0.0008093794 | 0.002997551 | -6.309375e-05 | -0.0003428272 | -0.003221496 | 0.003221496 | 0.0314678 | 0.003687926 | -9.220615 | -35.493 | 36.67114 | -8.988306 | -35.4698 | 36.59093 | 0.9999821 | -9.3288257 | -35.460419 | 36.66699 | -9.1032188 | -35.434928 | 36.58555 | 0.9999833 | 0.9999953 | 0.9999946 | -0.2544203 | -0.9670938 | -0.0001583607 | -0.0002475603 | -0.003232388 | 0.003232388
58 | -0.00338074 | -0.0153861 | 0.000389841 | 0.00220211 | -0.133188 | -0.0490033 | 0.000608261 | -0.000892005 | 0.00142597 | 0.00151849 | -0.00180224 | 0.542778 | 0.000150492 | 0.000154771 | 0.00140501 | 0.948505 | 18.1954 | -0.0512881 | 0.0575032 | -0.149299 | -0.0949256 | 1.0060082 | 18.046101 | -0.000876148 | -0.00153678 | 0.002193 | 0.001012 | -0.00342493 | 0.71088 | 0.000179915 | 0.000173179 | 0.00168434 | -0.858936 | -19.3617 | -0.110016 | -0.0576314 | -0.114377 | 0.0229967 | -0.9165674 | -19.476077 | 0.00220496 | 0.000566265 | 0.00251458 | 0.00403145 | -0.00126023 | 0.628908 | 0.000231381 | 0.000286163 | 0.00213761 | 8.12937 | 16.1081 | -0.0519262 | 0.0562429 | -0.145737 | 0.0600371 | 8.1856129 | 15.962363 | 0.000580018 | -0.000447618 | 0.00051799 | 0.000796811 | -0.000664411 | 0.39361 | 0.000178326 | 0.000167747 | 0.00169894 | -8.27211 | -17.2976 | -0.118292 | -0.0504066 | -0.119929 | -0.163443 | -8.3225166 | -17.417529 | 0.000444979 | 0.000218208 | 0.000564746 | 0.000909021 | -0.000245834 | 0.689741 | 0.00010075 | 0.000107432 | 0.000941814 | 35.18 | 35.18 | -0.5994 | -597.517 | -0.000761501 | 37.60057 | 37.5714 | -0.0007756794 | 0.9986899 | 0.05119361 | -0.05117125 | -596.7342 | 1.450642 | 0.0004585864 | -0.0007423304 | 0.002990344 | 1.670557e-06 | -0.0002854146 | -0.003209664 | 0.003209664 | 0.02863287 | 0.003355681 | -9.220615 | -35.493 | 36.67114 | -8.988306 | -35.4698 | 36.59093 | 0.9999821 | -9.3285248 | -35.46363 | 36.67002 | -9.1021803 | -35.43844 | 36.5887 | 0.9999831 | 0.9999954 | 0.9999948 | -0.254391 | -0.9671014 | -9.327576e-05 | -0.0001904682 | -0.003221011 | 0.003221011
59 | -0.00338074 | -0.0153861 | 0.000389841 | 0.00220117 | -0.134753 | -0.045673 | 0.000571742 | -0.00105293 | 0.00147421 | 0.00149946 | -0.00198064 | 0.536664 | 0.000152955 | 0.000157274 | 0.00142797 | 0.948505 | 18.1954 | -0.0512881 | 0.0574184 | -0.153964 | -0.0852904 | 1.0059234 | 18.041436 | -0.000973618 | -0.00164819 | 0.00230403 | 0.00101841 | -0.00364022 | 0.712868 | 0.000181079 | 0.000174155 | 0.00169463 | -0.858936 | -19.3617 | -0.110016 | -0.0576013 | -0.112879 | 0.0135147 | -0.9165373 | -19.474579 | 0.00114643 | 0.000659753 | 0.00235807 | 0.00327637 | -0.00147019 | 0.735774 | 0.000242412 | 0.00029988 | 0.00223976 | 8.12937 | 16.1081 | -0.0519262 | 0.0562292 | -0.149785 | 0.0770362 | 8.1855992 | 15.958315 | 0.000513704 | -0.000519759 | 0.00052232 | 0.000732767 | -0.000738823 | 0.393978 | 0.00018199 | 0.000170842 | 0.00172972 | -8.27211 | -17.2976 | -0.118292 | -0.0514128 | -0.119704 | -0.159426 | -8.3235228 | -17.417304 | 0.000495636 | 0.000114557 | 0.000627841 | 0.000962438 | -0.000352245 | 0.640838 | 0.000100109 | 0.00010693 | 0.000938234 | 35.552 | 35.552 | -0.6126 | -610.766 | -0.000925144 | 37.60057 | 37.56524 | -0.0009395282 | 0.9986896 | 0.05119895 | -0.05117659 | -609.9657 | 1.482807 | 0.0004167946 | -0.0008979826 | 0.003099048 | -0.0001231123 | -0.0003580757 | -0.003358204 | 0.003358204 | 0.03478594 | 0.004076801 | -9.220615 | -35.493 | 36.67114 | -8.988306 | -35.4698 | 36.59093 | 0.9999821 | -9.3294462 | -35.45874 | 36.66553 | -9.1021365 | -35.432894 | 36.58331 | 0.999983 | 0.9999952 | 0.9999947 | -0.2544474 | -0.9670866 | -0.0002222176 | -0.0002589704 | -0.003366213 | 0.003366213
60 | -0.00338074 | -0.0153861 | 0.000389841 | -0.00141507 | -0.138689 | -0.0683685 | 0.00062008 | -0.000953986 | 0.00148111 | 0.00156046 | -0.00189437 | 0.54028 | 0.000152057 | 0.000156388 | 0.00141981 | 0.948505 | 18.1954 | -0.0512881 | 0.053789 | -0.155134 | -0.113522 | 1.002294 | 18.040266 | -0.000936028 | -0.00158875 | 0.00226695 | 0.00102877 | -0.00355355 | 0.714094 | 0.000179181 | 0.000172499 | 0.00167767 | -0.858936 | -19.3617 | -0.110016 | -0.0625732 | -0.118156 | 0.0016611 | -0.9215092 | -19.479856 | 0.00136126 | -7.99233e-05 | 0.00221149 | 0.00296833 | -0.001687 | 0.62843 | 0.000239155 | 0.00029621 | 0.00221022 | 8.12937 | 16.1081 | -0.0519262 | 0.0526543 | -0.150902 | 0.0469964 | 8.1820243 | 15.957198 | 0.000522231 | -0.000479703 | 0.000473517 | 0.000712071 | -0.000669543 | 0.376913 | 0.000177882 | 0.00016701 | 0.00169105 | -8.27211 | -17.2976 | -0.118292 | -0.0546423 | -0.125441 | -0.181893 | -8.3267523 | -17.423041 | 0.000385714 | 1.28088e-05 | 0.000567074 | 0.000797309 | -0.000398786 | 0.629796 | 0.000103864 | 0.000111003 | 0.000974224 | 35.989 | 35.989 | -0.6252 | -623.369 | -0.000814779 | 37.60057 | 37.56941 | -0.0008286165 | 0.9986881 | 0.05122904 | -0.05120664 | -622.5512 | 1.513402 | 0.0004644663 | -0.0007983723 | 0.003107679 | -2.437218e-05 | -0.0003095338 | -0.003342322 | 0.003342322 | 0.03063615 | 0.00359045946 | -9.220615 | -35.493 | 36.67114 | -8.988306 | -35.4698 | 36.59093 | 0.9999821 | -9.3290463 | -35.463307 | 36.66984 | -9.1035335 | -35.437054 | 36.58769 | 0.9999833 | 0.9999953 | 0.9999946 | -0.2544065 | -0.9670974 | -0.0001232959 | -0.0002106101 | -0.003353328 | 0.003353328
61 | -0.00338074 | -0.0153861 | 0.000389841 | -0.00210448 | -0.138718 | -0.0707559 | 0.000707326 | -0.000967946 | 0.00154344 | 0.00168266 | -0.00194328 | 0.539338 | 0.000152459 | 0.000156871 | 0.00142363 | 0.948505 | 18.1954 | -0.0512881 | 0.053824 | -0.156248 | -0.111884 | 1.002329 | 18.039152 | -0.000892306 | -0.00162484 | 0.00232304 | 0.00109398 | -0.00361112 | 0.707358 | 0.000181331 | 0.000174634 | 0.00169791 | -0.858936 | -19.3617 | -0.110016 | -0.0630906 | -0.11778 | -0.00270602 | -0.9220266 | -19.47948 | 0.00223039 | 0.00148696 | 0.00309018 | 0.00497458 | -0.00125722 | 0.727237 | 0.00023898 | 0.000295986 | 0.00220865 | 8.12937 | 16.1081 | -0.0519262 | 0.0530799 | -0.150994 | 0.0546964 | 8.1824499 | 15.957106 | 0.000612474 | -0.000504654 | 0.000609673 | 0.000881824 | -0.000774005 | 0.413508 | 0.000181899 | 0.000171135 | 0.00173319 | -8.27211 | -17.2976 | -0.118292 | -0.0568813 | -0.125121 | -0.190535 | -8.3289913 | -17.422721 | 0.000658299 | 6.79104e-05 | 0.00063579 | 0.00106442 | -0.000338207 | 0.569404 | 0.000102691 | 0.000109718 | 0.00096266 | 36.365 | 36.365 | -0.6339 | -632.095 | -0.000853211 | 37.60057 | 37.56795 | -0.0008674392 | 0.9986872 | 0.05124576 | -0.05122333 | -631.2652 | 1.534586 | 0.0005450177 | -0.0008056377 | 0.003242082 | 3.645034e-06 | -0.000264265 | -0.003501941 | 0.003501941 | 0.03208122 | 0.003759816 | -9.220615 | -35.493 | 36.67114 | -8.988306 | -35.4698 | 36.59093 | 0.9999821 | -9.3313203 | -35.461873 | 36.66903 | -9.1044765 | -35.436586 | 36.58747 | 0.9999831 | 0.9999951 | 0.9999946 | -0.2544741 | -0.9670796 | -9.978918e-05 | -0.0001608308 | -0.003511643 | 0.003511643
62 | -0.00338074 | -0.0153861 | 0.000389841 | -0.00139783 | -0.14127 | -0.0613675 | 0.000691511 | -0.00102103 | 0.00153927 | 0.00164804 | -0.00197756 | 0.530052 | 0.000152813 | 0.000157264 | 0.00142676 | 0.948505 | 18.1954 | -0.0512881 | 0.0542279 | -0.159645 | -0.105582 | 1.0027329 | 18.035755 | -0.000920917 | -0.00163272 | 0.0024166 | 0.00116665 | -0.00372029 | 0.712488 | 0.000180458 | 0.000173678 | 0.00168944 | -0.858936 | -19.3617 | -0.110016 | -0.0620266 | -0.11972 | 0.00760143 | -0.9209626 | -19.48142 | 0.00161975 | 0.000698249 | 0.00259809 | 0.00379879 | -0.00148079 | 0.698681 | 0.00024443 | 0.000302802 | 0.00225906 | 8.12937 | 16.1081 | -0.0519262 | 0.0537246 | -0.154023 | 0.0554145 | 8.1830946 | 15.954077 | 0.000714784 | -0.000407498 | 0.000605752 | 0.000980314 | -0.000673028 | 0.410734 | 0.000182602 | 0.00017165 | 0.00173829 | -8.27211 | -17.2976 | -0.118292 | -0.0557288 | -0.127185 | -0.166676 | -8.3278388 | -17.424785 | 0.000559923 | 9.57356e-05 | 0.000591535 | 0.000964333 | -0.000308674 | 0.601236 | 9.84716e-05 | 0.000105352 | 0.000925285 | 36.738 | 36.738 | -0.6416 | -639.85 | -0.000891564 | 37.60057 | 37.56646 | -0.0009070369 | 0.998688 | 0.0512302 | -0.05120779 | -639.0105 | 1.553414 | 0.0005295819 | -0.0008591009 | 0.003237555 | -4.877428e-05 | -0.0002807447 | -0.003515166 | 0.003515166 | 0.03352331 | 0.00392882536 | -9.220615 | -35.493 | 36.67114 | -8.988306 | -35.4698 | 36.59093 | 0.9999821 | -9.3305717 | -35.46054 | 36.66755 | -9.1040572 | -35.435497 | 36.58631 | 0.9999831 | 0.9999951 | 0.9999946 | -0.254464 | -0.9670823 | -0.0001525492 | -0.0001769698 | -0.003522727 | 0.003522727
63 | -0.00338074 | -0.0153861 | 0.000389841 | -0.00356237 | -0.14098 | -0.0792871 | 0.000654216 | -0.00105216 | 0.00160491 | 0.00167007 | -0.00206802 | 0.532894 | 0.000154546 | 0.000159095 | 0.00144347 | 0.948505 | 18.1954 | -0.0512881 | 0.0528264 | -0.160775 | -0.124311 | 1.0013314 | 18.034625 | -0.00101657 | -0.00166905 | 0.00244995 | 0.00112983 | -0.00381545 | 0.719326 | 0.000182616 | 0.000175914 | 0.00171048 | -0.858936 | -19.3617 | -0.110016 | -0.0649966 | -0.120005 | -0.0171055 | -0.9239326 | -19.481705 | 0.00234712 | 0.00129436 | 0.00284858 | 0.00471922 | -0.00107774 | 0.695325 | 0.000245303 | 0.000304311 | 0.00226788 | 8.12937 | 16.1081 | -0.0519262 | 0.0524287 | -0.154291 | 0.0409548 | 8.1817987 | 15.953809 | 0.000761041 | -0.000689951 | 0.00065895 | 0.00101654 | -0.000945451 | 0.367742 | 0.000186905 | 0.000175619 | 0.00177851 | -8.27211 | -17.2976 | -0.118292 | -0.0575514 | -0.127535 | -0.195962 | -8.3296614 | -17.425135 | 0.000350318 | -4.8436e-05 | 0.00057466 | 0.000760034 | -0.000458152 | 0.621375 | 0.000103885 | 0.000110871 | 0.000972437 | 36.988 | 36.988 | -0.6487 | -646.96 | -0.000910823 | 37.60057 | 37.5657 | -0.0009273434 | 0.9986858 | 0.05127305 | -0.05125059 | -646.1098 | 1.570672 | 0.000485445 | -0.000883389 | 0.003367634 | -4.462491e-05 | -0.0003533191 | -0.003622067 | 0.003622067 | 0.03424746 | 0.004013693 | -9.220615 | -35.493 | 36.67114 | -8.988306 | -35.4698 | 36.59093 | 0.9999821 | -9.3309928 | -35.45976 | 36.66691 | -9.1057313 | -35.435514 | 36.58675 | 0.9999833 | 0.9999951 | 0.9999944 | -0.25448 | -0.967078 | -0.0001517119 | -0.0002462321 | -0.003633969 | 0.003633969
64 | -0.00338074 | -0.0153861 | 0.000389841 | 8.41692e-05 | -0.143621 | -0.0906123 | 0.000759543 | -0.000993664 | 0.00162086 | 0.00178077 | -0.00201488 | 0.536725 | 0.000154125 | 0.000158665 | 0.00143955 | 0.948505 | 18.1954 | -0.0512881 | 0.0567104 | -0.162522 | -0.142797 | 1.0052154 | 18.032878 | -0.00129511 | -0.00183948 | 0.00248392 | 0.000932642 | -0.00406723 | 0.730946 | 0.00018551 | 0.000178581 | 0.00173708 | -0.858936 | -19.3617 | -0.110016 | -0.0616933 | -0.123377 | -0.0137623 | -0.9206293 | -19.485077 | 0.0026225 | 0.00091627 | 0.00308216 | 0.00497008 | -0.00143131 | 0.651826 | 0.000258191 | 0.000319911 | 0.00238631 | 8.12937 | 16.1081 | -0.0519262 | 0.055244 | -0.155727 | 0.032683 | 8.184614 | 15.952373 | 0.000689085 | -0.000573713 | 0.000571863 | 0.000910607 | -0.000795234 | 0.366853 | 0.000184095 | 0.00017294 | 0.0017515 | -8.27211 | -17.2976 | -0.118292 | -0.0553493 | -0.132008 | -0.204472 | -8.3274593 | -17.429608 | 0.000530246 | 8.65036e-05 | 0.000641498 | 0.000988132 | -0.000371383 | 0.621628 | 0.000101655 | 0.000108413 | 0.000950453 | 37.424 | 37.424 | -0.6603 | -658.594 | -0.000866459 | 37.60057 | 37.56735 | -0.0008833912 | 0.9986851 | 0.05128627 | -0.05126379 | -657.728 | 1.598916 | 0.0005889713 | -0.0008230923 | 0.003404197 | 2.632361e-05 | -0.0002604446 | -0.003674268 | 0.003674268 | 0.03257935 | 0.003818196 | -9.220615 | -35.493 | 36.67114 | -8.988306 | -35.4698 | 36.59093 | 0.9999821 | -9.3326747 | -35.462486 | 36.66997 | -9.1052433 | -35.43745 | 36.5885 | 0.999983 | 0.999995 | 0.9999945 | -0.2545046 | -0.9670716 | -8.223877e-05 | -0.0001518822 | -0.003684784 | 0.003684784
65 | -0.00338074 | -0.0153861 | 0.000389841 | -0.0020757 | -0.147487 | -0.074055 | 0.000787521 | -0.00107591 | 0.00165563 | 0.00181612 | -0.0021045 | 0.524787 | 0.000155537 | 0.000160126 | 0.00145276 | 0.948505 | 18.1954 | -0.0512881 | 0.0536224 | -0.167304 | -0.116064 | 1.0021274 | 18.028096 | -0.00108473 | -0.00187766 | 0.00258875 | 0.00113867 | -0.00410106 | 0.70952 | 0.000185048 | 0.00017827 | 0.00173385 | -0.858936 | -19.3617 | -0.110016 | -0.0635846 | -0.124358 | -0.00681703 | -0.9225206 | -19.486058 | 0.00234569 | 0.00167322 | 0.00354812 | 0.00557635 | -0.00155744 | 0.739368 | 0.000244779 | 0.000303935 | 0.00226345 | 8.12937 | 16.1081 | -0.0519262 | 0.0536521 | -0.159922 | 0.055928 | 8.1830221 | 15.948178 | 0.000824361 | -0.000580131 | 0.000543547 | 0.00101154 | -0.00076731 | 0.328128 | 0.000188582 | 0.000176865 | 0.00179068 | -8.27211 | -17.2976 | -0.118292 | -0.0568326 | -0.134857 | -0.200082 | -8.3289426 | -17.432457 | 0.000604799 | -6.62517e-05 | 0.000652349 | 0.00100311 | -0.000464562 | 0.549054 | 0.000101195 | 0.000108017 | 0.000947388 | 37.923 | 37.923 | -0.6736 | -671.843 | -0.000968459 | 37.60057 | 37.56349 | -0.0009859784 | 0.9986865 | 0.05125964 | -0.05123719 | -670.9605 | 1.631084 | 0.0006131922 | -0.0009015812 | 0.003484577 | -2.83309e-05 | -0.0002600581 | -0.003792508 | 0.003792508 | 0.03641461 | 0.004267676 | -9.220615 | -35.493 | 36.67114 | -8.988306 | -35.4698 | 36.59093 | 0.9999821 | -9.33107 | -35.460553 | 36.66769 | -9.1055427 | -35.434236 | 36.58546 | 0.9999833 | 0.9999951 | 0.9999944 | -0.2544766 | -0.9670789 | -0.0001403396 | -0.0001480494 | -0.003799573 | 0.003799573
66 | -0.00338074 | -0.0153861 | 0.000389841 | -0.0023557 | -0.147203 | -0.0944639 | 0.000809636 | -0.00102901 | 0.00173658 | 0.00191031 | -0.00212968 | 0.535526 | 0.000156108 | 0.000160685 | 0.00145784 | 0.948505 | 18.1954 | -0.0512881 | 0.0552003 | -0.165423 | -0.13703 | 1.0037053 | 18.029977 | -0.00117018 | -0.00173805 | 0.0026306 | 0.0011928 | -0.00410103 | 0.731759 | 0.00018365 | 0.00017669 | 0.00171902 | -0.858936 | -19.3617 | -0.110016 | -0.0658093 | -0.126101 | -0.0214195 | -0.9247453 | -19.487801 | 0.00137243 | 0.000522291 | 0.00245603 | 0.00344182 | -0.0015471 | 0.701059 | 0.000248317 | 0.000308143 | 0.00229584 | 8.12937 | 16.1081 | -0.0519262 | 0.0552415 | -0.157404 | 0.0278549 | 8.1846115 | 15.950696 | 0.000884699 | -0.000513243 | 0.000613867 | 0.0011172 | -0.000745742 | 0.359202 | 0.000188463 | 0.000177325 | 0.00179613 | -8.27211 | -17.2976 | -0.118292 | -0.0590792 | -0.136778 | -0.206313 | -8.3311892 | -17.434378 | 0.00045353 | 4.49354e-05 | 0.000646433 | 0.000928186 | -0.000429721 | 0.635454 | 0.00010212 | 0.000108904 | 0.00095484 | 38.112 | 38.113 | -0.6784 | -676.69 | -0.000867689 | 37.60057 | 37.56731 | -0.0008845371 | 0.9986816 | 0.05135578 | -0.05133321 | -675.7978 | 1.642843 | 0.0006267376 | -0.0008461116 | 0.003643374 | 6.089097e-05 | -0.000280265 | -0.00391498 | 0.00391498 | 0.0326256 | 0.003823616 | -9.220615 | -35.493 | 36.67114 | -8.988306 | -35.4698 | 36.59093 | 0.9999821 | -9.3348945 | -35.464355 | 36.67234 | -9.1093568 | -35.438497 | 36.59054 | 0.9999833 | 0.9999948 | 0.9999942 | -0.2545486 | -0.96706 | -5.49087e-05 | -0.0001644653 | -0.003928289 | 0.003928289
67 | -0.00338074 | -0.0153861 | 0.000389841 | -0.00395295 | -0.151959 | -0.0907424 | 0.000792307 | -0.00104008 | 0.00173612 | 0.00190627 | -0.00215404 | 0.543227 | 0.000156514 | 0.000161193 | 0.00146182 | 0.948505 | 18.1954 | -0.0512881 | 0.0522673 | -0.170615 | -0.133263 | 1.0007723 | 18.024785 | -0.00123454 | -0.00154083 | 0.00267053 | 0.00128843 | -0.0040638 | 0.756939 | 0.000186121 | 0.000179211 | 0.00174311 | -0.858936 | -19.3617 | -0.110016 | -0.0659896 | -0.129197 | -0.0244736 | -0.9249256 | -19.490897 | 0.00244067 | 0.00110749 | 0.00307925 | 0.00492813 | -0.00137997 | 0.680404 | 0.000255128 | 0.000316476 | 0.00235864 | 8.12937 | 16.1081 | -0.0519262 | 0.0526685 | -0.162518 | 0.039464 | 8.1820385 | 15.945582 | 0.000969464 | -0.000312225 | 0.000669457 | 0.00125657 | -0.000599328 | 0.402414 | 0.000190997 | 0.000179599 | 0.00181887 | -8.27211 | -17.2976 | -0.118292 | -0.0588288 | -0.139983 | -0.218161 | -8.3309388 | -17.437583 | 0.000532832 | 0.000149756 | 0.000666893 | 0.00103616 | -0.000353577 | 0.648585 | 9.88535e-05 | 0.000105245 | 0.000921754 | 38.549 | 38.549 | -0.6884 | -686.708 | -0.000928471 | 37.60057 | 37.56507 | -0.0009439631 | 0.9986852 | 0.05128547 | -0.05126299 | -685.8051 | 1.66717 | 0.0006097283 | -0.0008575013 | 0.003641611 | 4.879506e-05 | -0.0002965681 | -0.003910859 | 0.003910859 | 0.03491104 | 0.004091462 | -9.220615 | -35.493 | 36.67114 | -8.988306 | -35.4698 | 36.59093 | 0.9999821 | -9.3317111 | -35.462368 | 36.66961 | -9.1069641 | -35.436479 | 36.58799 | 0.9999834 | 0.9999951 | 0.9999943 | -0.2544808 | -0.9670778 | -6.688606e-05 | -0.0001808869 | -0.003924423 | 0.003924423
68 | -0.00338074 | -0.0153861 | 0.000389841 | -0.00538635 | -0.152584 | -0.082126 | 0.000815539 | -0.00109561 | 0.00176773 | 0.00194052 | -0.00222058 | 0.534076 | 0.000156909 | 0.000161653 | 0.00146605 | 0.948505 | 18.1954 | -0.0512881 | 0.0507201 | -0.172316 | -0.128888 | 0.9992251 | 18.023084 | -0.00125917 | -0.00172535 | 0.00277846 | 0.00129721 | -0.00428173 | 0.743713 | 0.000188315 | 0.000181387 | 0.0017643 | -0.858936 | -19.3617 | -0.110016 | -0.0671729 | -0.128892 | -0.0129763 | -0.9261089 | -19.490592 | 0.00205063 | 0.00115781 | 0.00327426 | 0.00491331 | -0.00170487 | 0.719438 | 0.000252099 | 0.000312397 | 0.00233009 | 8.12937 | 16.1081 | -0.0519262 | 0.051294 | -0.163338 | 0.0465767 | 8.180664 | 15.944762 | 0.000894382 | -0.000474745 | 0.000598507 | 0.00112063 | -0.000700992 | 0.357802 | 0.000186653 | 0.000176117 | 0.00178431 | -8.27211 | -17.2976 | -0.118292 | -0.0601198 | -0.140535 | -0.2083 | -8.3322298 | -17.438135 | 0.000537972 | 9.02631e-05 | 0.000741557 | 0.00108985 | -0.000461617 | 0.641044 | 0.000101648 | 0.000108443 | 0.000950908 | 38.926 | 38.927 | -0.6984 | -696.726 | -0.0009798 | 37.60057 | 37.56305 | -0.0009977393 | 0.9986855 | 0.05127853 | -0.05125606 | -695.8102 | 1.691492 | 0.0006295425 | -0.0009096135 | 0.003712542 | 1.669646e-05 | -0.0002967675 | -0.004006708 | 0.004006708 | 0.03684104 | 0.004317652 | -9.220615 | -35.493 | 36.67114 | -8.988306 | -35.4698 | 36.59093 | 0.9999821 | -9.3314549 | -35.461219 | 36.66843 | -9.1067729 | -35.435354 | 36.58685 | 0.9999834 | 0.9999951 | 0.9999943 | -0.254482 | -0.9670775 | -0.0001017519 | -0.0001783191 | -0.004018222 | 0.004018222
69 | -0.00338074 | -0.0153861 | 0.000389841 | -0.00427331 | -0.155575 | -0.0886255 | 0.000845301 | -0.00111044 | 0.00181548 | 0.00200249 | -0.00226763 | 0.538229 | 0.000156606 | 0.000161358 | 0.00146325 | 0.948505 | 18.1954 | -0.0512881 | 0.0518029 | -0.176071 | -0.134593 | 1.0003079 | 18.019329 | -0.00128551 | -0.00173041 | 0.00273785 | 0.00124036 | -0.00425627 | 0.744962 | 0.000186578 | 0.000179563 | 0.00174721 | -0.858936 | -19.3617 | -0.110016 | -0.0663937 | -0.131814 | -0.0163605 | -0.9253297 | -19.493514 | 0.00206987 | 0.00160092 | 0.00337204 | 0.00522023 | -0.00154944 | 0.752356 | 0.000256787 | 0.00031869 | 0.00237418 | 8.12937 | 16.1081 | -0.0519262 | 0.0522532 | -0.166317 | 0.0435454 | 8.1816232 | 15.941783 | 0.000921863 | -0.000579617 | 0.000638838 | 0.00115841 | -0.000816168 | 0.351231 | 0.000190335 | 0.000179313 | 0.00181624 | -8.27211 | -17.2976 | -0.118292 | -0.0593175 | -0.144569 | -0.217729 | -8.3314275 | -17.442169 | 0.000573585 | 5.15949e-06 | 0.000718986 | 0.00106315 | -0.000484401 | 0.599281 | 9.84667e-05 | 0.000105165 | 0.000922474 | 39.297 | 39.297 | -0.7106 | -709.006 | -0.00100159 | 37.60057 | 37.56223 | -0.00101945 | 0.9986851 | 0.05128774 | -0.05126526 | -708.0737 | 1.721305 | 0.0006542637 | -0.0009194027 | 0.003812134 | 3.138717e-05 | -0.0002965262 | -0.004111115 | 0.004111115 | 0.03766035 | 0.004413673 | -9.220615 | -35.493 | 36.67114 | -8.988306 | -35.4698 | 36.59093 | 0.9999821 | -9.3317354 | -35.461498 | 36.66878 | -9.1069529 | -35.435297 | 36.58684 | 0.9999834 | 0.999995 | 0.9999943 | -0.2544872 | -0.9670761 | -9.016864e-05 | -0.0001749704 | -0.0041233 | 0.0041233
70 | -0.00338074 | -0.0153861 | 0.000389841 | -0.0048098 | -0.156822 | -0.0891487 | 0.000833485 | -0.00114667 | 0.00185369 | 0.0020062 | -0.00231939 | 0.540449 | 0.000157685 | 0.000162434 | 0.00147333 | 0.948505 | 18.1954 | -0.0512881 | 0.0519243 | -0.17724 | -0.139079 | 1.0004293 | 18.01816 | -0.00126351 | -0.00177775 | 0.00284044 | 0.00133266 | -0.00437392 | 0.74041 | 0.000187113 | 0.00018028 | 0.00175326 | -0.858936 | -19.3617 | -0.110016 | -0.0667937 | -0.132285 | -0.0188198 | -0.9257297 | -19.493985 | 0.00218956 | 0.000740374 | 0.003177 | 0.00472703 | -0.00179709 | 0.674698 | 0.000251765 | 0.000312517 | 0.00232794 | 8.12937 | 16.1081 | -0.0519262 | 0.052425 | -0.166519 | 0.0374385 | 8.181795 | 15.941581 | 0.000909681 | -0.000502904 | 0.000712815 | 0.00120822 | -0.000801446 | 0.393856 | 0.000188932 | 0.000177845 | 0.00180121 | -8.27211 | -17.2976 | -0.118292 | -0.0593807 | -0.145267 | -0.219081 | -8.3314907 | -17.442867 | 0.000616549 | 4.00506e-05 | 0.0007304 | 0.00111432 | -0.000457719 | 0.599626 | 0.000100388 | 0.000107167 | 0.000940119 | 39.484 | 39.484 | -0.7154 | -713.853 | -0.00101941 | 37.60057 | 37.56156 | -0.001037278 | 0.9986843 | 0.05130255 | -0.05128005 | -712.9138 | 1.733071 | 0.0006384134 | -0.0009515984 | 0.0038907 | 1.791047e-05 | -0.0003310955 | -0.004188541 | 0.004188541 | 0.03833039 | 0.0044922 | -9.220615 | -35.493 | 36.67114 | -8.988306 | -35.4698 | 36.59093 | 0.9999821 | -9.33192 | -35.461027 | 36.66837 | -9.1075247 | -35.435566 | 36.58724 | 0.9999834 | 0.999995 | 0.9999943 | -0.2544951 | -0.9670741 | -0.0001059757 | -0.0002072093 | -0.004201837 | 0.004201837
71 | -0.00338074 | -0.0153861 | 0.000389841 | -0.00246077 | -0.158088 | -0.102909 | 0.000848066 | -0.00118317 | 0.00188563 | 0.00204619 | -0.00238129 | 0.535653 | 0.000159515 | 0.000164256 | 0.00149036 | 0.948505 | 18.1954 | -0.0512881 | 0.0534326 | -0.179986 | -0.148924 | 1.0019376 | 18.015414 | -0.0013941 | -0.00181395 | 0.00287361 | 0.00127875 | -0.0044868 | 0.749046 | 0.000187828 | 0.000180896 | 0.00175978 | -0.858936 | -19.3617 | -0.110016 | -0.0646022 | -0.133105 | -0.0290272 | -0.9235382 | -19.494805 | 0.00194859 | 0.00124611 | 0.00340188 | 0.00502095 | -0.00182625 | 0.735512 | 0.000256717 | 0.000318114 | 0.00237293 | 8.12937 | 16.1081 | -0.0519262 | 0.0538694 | -0.16831 | 0.0356663 | 8.1832394 | 15.93979 | 0.000867545 | -0.000624259 | 0.000717432 | 0.00115796 | -0.000914671 | 0.381851 | 0.000193376 | 0.00018157 | 0.00183839 | -8.27211 | -17.2976 | -0.118292 | -0.0571141 | -0.14714 | -0.232971 | -8.3292241 | -17.44474 | 0.000570109 | 9.50554e-05 | 0.000751271 | 0.00112149 | -0.000456327 | 0.634873 | 0.000106361 | 0.000113673 | 0.000997725 | 39.859 | 39.859 | -0.7271 | -725.487 | -0.00107104 | 37.60057 | 37.55961 | -0.001089365 | 0.9986851 | 0.05128702 | -0.05126454 | -724.5331 | 1.761317 | 0.0006496501 | -0.0009847541 | 0.003959425 | 2.768224e-06 | -0.0003378722 | -0.004269928 | 0.004269928 | 0.04027171 | 0.004719716 | -9.220615 | -35.493 | 36.67114 | -8.988306 | -35.4698 | 36.59093 | 0.9999821 | -9.3311617 | -35.460154 | 36.66733 | -9.1067776 | -35.434595 | 36.58612 | 0.9999834 | 0.9999951 | 0.9999943 | -0.2544816 | -0.9670776 | -0.0001235051 | -0.0002115989 | -0.004282588 | 0.004282588
72 | -0.00338074 | -0.0153861 | 0.000389841 | -0.00574992 | -0.158541 | -0.0797435 | 0.000846379 | -0.001198 | 0.00192789 | 0.00207506 | -0.00242668 | 0.542394 | 0.000159509 | 0.000164372 | 0.00149068 | 0.948505 | 18.1954 | -0.0512881 | 0.0492106 | -0.180178 | -0.127516 | 0.9977156 | 18.015222 | -0.00153622 | -0.00190898 | 0.0030034 | 0.00128787 | -0.00473306 | 0.754421 | 0.000189992 | 0.000183134 | 0.00178084 | -0.858936 | -19.3617 | -0.110016 | -0.0670806 | -0.13292 | -0.00505179 | -0.9260166 | -19.49462 | 0.00244257 | 0.0013656 | 0.00379487 | 0.00574038 | -0.00193221 | 0.71629 | 0.000262523 | 0.000325382 | 0.00242666 | 8.12937 | 16.1081 | -0.0519262 | 0.0501879 | -0.168036 | 0.0515793 | 8.1795579 | 15.940064 | 0.000866238 | -0.000474043 | 0.000657347 | 0.00113625 | -0.00074406 | 0.386421 | 0.000192043 | 0.000180485 | 0.00182761 | -8.27211 | -17.2976 | -0.118292 | -0.0597467 | -0.148085 | -0.207237 | -8.3318567 | -17.445685 | 0.000531322 | 1.66197e-05 | 0.00079284 | 0.00110845 | -0.00056051 | 0.630718 | 0.000102674 | 0.000109703 | 0.000962809 | 40.294 | 40.294 | -0.7412 | -739.706 | -0.00108332 | 37.60057 | 37.55914 | -0.001101755 | 0.9986875 | 0.05124117 | -0.05121875 | -738.7351 | 1.795842 | 0.0006437868 | -0.0009954078 | 0.004044696 | 1.172591e-05 | -0.0003633469 | -0.004348085 | 0.004348085 | 0.04073345 | 0.00477383 | -9.220615 | -35.493 | 36.67114 | -8.988306 | -35.4698 | 36.59093 | 0.9999821 | -9.3295723 | -35.460907 | 36.66765 | -9.1055745 | -35.434684 | 36.5859 | 0.9999835 | 0.9999952 | 0.9999944 | -0.254436 | -0.9670896 | -0.000116889 | -0.000234732 | -0.004362641 | 0.004362641
73 | -0.00338074 | -0.0153861 | 0.000389841 | -0.00509895 | -0.161744 | -0.077204 | 0.000867362 | -0.00121945 | 0.00195159 | 0.0021134 | -0.00246548 | 0.539549 | 0.000159033 | 0.000163934 | 0.00148636 | 0.948505 | 18.1954 | -0.0512881 | 0.0493583 | -0.183352 | -0.124724 | 0.9978633 | 18.012048 | -0.00164883 | -0.00188662 | 0.0029867 | 0.00122283 | -0.00475828 | 0.765612 | 0.000188237 | 0.000181425 | 0.00176395 | -0.858936 | -19.3617 | -0.110016 | -0.0656377 | -0.13571 | -0.000683841 | -0.9245737 | -19.49741 | 0.00143683 | 0.00095044 | 0.00336109 | 0.00456754 | -0.00218027 | 0.750867 | 0.00025815 | 0.000320406 | 0.002387 | 8.12937 | 16.1081 | -0.0519262 | 0.0504241 | -0.170603 | 0.0549511 | 8.1797941 | 15.937497 | 0.000965478 | -0.000481294 | 0.000688317 | 0.00124225 | -0.000758062 | 0.378799 | 0.000195402 | 0.00018384 | 0.00186187 | -8.27211 | -17.2976 | -0.118292 | -0.058033 | -0.151949 | -0.205778 | -8.330143 | -17.449549 | 0.000607967 | -1.05322e-05 | 0.000768217 | 0.00112737 | -0.000529939 | 0.595827 | 0.000102642 | 0.000109519 | 0.000960335 | 40.671 | 40.671 | -0.7474 | -745.846 | -0.0010945 | 37.60057 | 37.55869 | -0.001113718 | 0.9986892 | 0.05120725 | -0.05118488 | -744.8683 | 1.810751 | 0.0006623729 | -0.001014461 | 0.004096075 | 6.38211e-06 | -0.0003584701 | -0.00441095 | 0.00441095 | 0.04115382 | 0.004823097 | -9.220615 | -35.493 | 36.67114 | -8.988306 | -35.4698 | 36.59093 | 0.9999821 | -9.3280063 | -35.461597 | 36.66792 | -9.1043678 | -35.434907 | 36.58582 | 0.9999836 | 0.9999953 | 0.9999945 | -0.2543915 | -0.9671013 | -0.0001241325 | -0.0002279555 | -0.004424796 | 0.004424796
74 | -0.00338074 | -0.0153861 | 0.000389841 | -0.00452363 | -0.162751 | -0.0837534 | 0.000895007 | -0.00122444 | 0.00197774 | 0.00214998 | -0.00247942 | 0.53627 | 0.000159562 | 0.000164488 | 0.0014915 | 0.948505 | 18.1954 | -0.0512881 | 0.0493492 | -0.184613 | -0.130218 | 0.9978542 | 18.010787 | -0.00164349 | -0.00197295 | 0.00305749 | 0.00125513 | -0.00487158 | 0.758587 | 0.000190375 | 0.000183429 | 0.00178406 | -0.858936 | -19.3617 | -0.110016 | -0.0645094 | -0.137165 | -0.0127716 | -0.9234454 | -19.498865 | 0.00271921 | 0.0011174 | 0.00394353 | 0.00594494 | -0.00210832 | 0.686448 | 0.000256882 | 0.000318808 | 0.00237514 | 8.12937 | 16.1081 | -0.0519262 | 0.0501811 | -0.171021 | 0.0488941 | 8.1795511 | 15.937079 | 0.00107876 | -0.000478246 | 0.000644451 | 0.00131265 | -0.000712137 | 0.344452 | 0.000194688 | 0.00018346 | 0.00185818 | -8.27211 | -17.2976 | -0.118292 | -0.0574106 | -0.153788 | -0.214163 | -8.3295206 | -17.451388 | 0.000587275 | -5.85115e-05 | 0.000737561 | 0.00106998 | -0.00054122 | 0.580799 | 0.000104503 | 0.000111645 | 0.000979592 | 40.918 | 40.918 | -0.759 | -757.48 | -0.00109191 | 37.60057 | 37.55883 | -0.001110113 | 0.9986908 | 0.05117675 | -0.05115441 | -756.4883 | 1.838999 | 0.0006873856 | -0.001016819 | 0.004151333 | 1.805483e-05 | -0.0003474878 | -0.004472612 | 0.004472612 | 0.04105643 | 0.0048116834 | -9.220615 | -35.493 | 36.67114 | -8.988306 | -35.4698 | 36.59093 | 0.9999821 | -9.3273748 | -35.462175 | 36.66832 | -9.1029965 | -35.435944 | 36.58648 | 0.9999835 | 0.9999954 | 0.9999947 | -0.2543715 | -0.9671066 | -0.0001142363 | -0.0002151967 | -0.004486389 | 0.004486389
75 | -0.00338074 | -0.0153861 | 0.000389841 | -0.00541209 | -0.163975 | -0.0916216 | 0.000896596 | -0.00125252 | 0.00205524 | 0.00221271 | -0.00256864 | 0.548217 | 0.000159777 | 0.000164715 | 0.00149354 | 0.948505 | 18.1954 | -0.0512881 | 0.0481855 | -0.186205 | -0.138698 | 0.9966905 | 18.009195 | -0.00174562 | -0.00204915 | 0.00322697 | 0.00133462 | -0.00512939 | 0.761971 | 0.000189313 | 0.000182524 | 0.00177456 | -0.858936 | -19.3617 | -0.110016 | -0.0652027 | -0.137525 | -0.0177522 | -0.9241387 | -19.499225 | 0.00215203 | 0.000848213 | 0.00386656 | 0.00542406 | -0.00242382 | 0.702929 | 0.000265565 | 0.000329375 | 0.00245514 | 8.12937 | 16.1081 | -0.0519262 | 0.0490174 | -0.170963 | 0.0392191 | 8.1783874 | 15.937137 | 0.00107152 | -0.000540949 | 0.000674 | 0.00131792 | -0.000787355 | 0.34713 | 0.00019441 | 0.000183251 | 0.00185608 | -8.27211 | -17.2976 | -0.118292 | -0.057388 | -0.155988 | -0.223164 | -8.329498 | -17.453588 | 0.000626786 | -4.04893e-05 | 0.00086469 | 0.00122054 | -0.000634241 | 0.602717 | 0.000102108 | 0.000109195 | 0.000958566 | 41.358 | 41.358 | -0.7744 | -772.991 | -0.0011232 | 37.60057 | 37.55757 | -0.001143475 | 0.9986913 | 0.05116592 | -0.05114359 | -771.9794 | 1.876657 | 0.000681025 | -0.001036949 | 0.004308516 | 3.434368e-05 | -0.0003902677 | -0.004618923 | 0.004618923 | 0.04223296 | 0.004949568 | -9.220615 | -35.493 | 36.67114 | -8.988306 | -35.4698 | 36.59093 | 0.9999821 | -9.3261885 | -35.462783 | 36.66861 | -9.1025261 | -35.436362 | 36.58677 | 0.9999836 | 0.9999955 | 0.9999947 | -0.2543371 | -0.9671156 | -0.0001024305 | -0.0002534935 | -0.004635938 | 0.004635938
76 | -0.00338074 | -0.0153861 | 0.000389841 | -0.00673754 | -0.165354 | -0.0720851 | 0.000889899 | -0.00128392 | 0.00207802 | 0.0022181 | -0.00261211 | 0.546424 | 0.000159636 | 0.000164564 | 0.00149192 | 0.948505 | 18.1954 | -0.0512881 | 0.0465166 | -0.187845 | -0.122361 | 0.9950216 | 18.007555 | -0.00161174 | -0.00210443 | 0.003291 | 0.0014434 | -0.00515957 | 0.748136 | 0.000189305 | 0.000182361 | 0.00177383 | -0.858936 | -19.3617 | -0.110016 | -0.0659853 | -0.138458 | 0.00774254 | -0.9249213 | -19.500158 | 0.00151917 | 9.33105e-05 | 0.00330987 | 0.00419551 | -0.00258303 | 0.680688 | 0.000268237 | 0.000332422 | 0.00247941 | 8.12937 | 16.1081 | -0.0519262 | 0.0474826 | -0.171993 | 0.0600168 | 8.1768526 | 15.936107 | 0.00105918 | -0.000469271 | 0.000697619 | 0.0013313 | -0.000741399 | 0.368719 | 0.000193408 | 0.000182313 | 0.00184661 | -8.27211 | -17.2976 | -0.118292 | -0.0582115 | -0.157363 | -0.204011 | -8.3303215 | -17.454963 | 0.000569797 | 8.26657e-05 | 0.000870139 | 0.00123102 | -0.000578561 | 0.651156 | 0.000103658 | 0.000110823 | 0.000972848 | 41.543 | 41.543 | -0.7783 | -776.869 | -0.00114326 | 37.60057 | 37.55682 | -0.001163459 | 0.9986925 | 0.05114331 | -0.05112102 | -775.8532 | 1.886075 | 0.0006720348 | -0.001066056 | 0.004356283 | 1.717209e-05 | -0.0004111931 | -0.004670617 | 0.004670617 | 0.04298722 | 0.005037966 | -9.220615 | -35.493 | 36.67114 | -8.988306 | -35.4698 | 36.59093 | 0.9999821 | -9.3253431 | -35.462518 | 36.66814 | -9.1017739 | -35.436265 | 36.58649 | 0.9999836 | 0.9999956 | 0.9999948 | -0.2543173 | -0.9671208 | -0.0001211219 | -0.0002728991 | -0.004687763 | 0.004687763
77 | -0.00338074 | -0.0153861 | 0.000389841 | -0.00604658 | -0.167745 | -0.0822912 | 0.000925883 | -0.001302 | 0.00208498 | 0.00225353 | -0.00262965 | 0.536538 | 0.000160013 | 0.000164991 | 0.00149568 | 0.948505 | 18.1954 | -0.0512881 | 0.0454439 | -0.191453 | -0.121033 | 0.9939489 | 18.003947 | -0.00178623 | -0.00222928 | 0.00333608 | 0.00133724 | -0.00535276 | 0.75237 | 0.00019482 | 0.000187774 | 0.0018263 | -0.858936 | -19.3617 | -0.110016 | -0.0636312 | -0.140929 | -0.0148535 | -0.9225672 | -19.502629 | 0.00163049 | 0.00051255 | 0.00357307 | 0.00469287 | -0.00254982 | 0.709463 | 0.000263268 | 0.000326487 | 0.00243397 | 8.12937 | 16.1081 | -0.0519262 | 0.0465061 | -0.17431 | 0.055451 | 8.1758761 | 15.93379 | 0.00113605 | -0.000541481 | 0.000647147 | 0.00135852 | -0.000763952 | 0.327374 | 0.000195399 | 0.000183848 | 0.00186181 | -8.27211 | -17.2976 | -0.118292 | -0.0567785 | -0.160758 | -0.21791 | -8.3288885 | -17.458358 | 0.0008383 | 6.63498e-05 | 0.000858374 | 0.00139399 | -0.000489342 | 0.575602 | 0.000100547 | 0.000107361 | 0.000941731 | 41.919 | 41.919 | -0.7912 | -789.795 | -0.00117846 | 37.60057 | 37.55551 | -0.001198313 | 0.998697 | 0.05105373 | -0.05103156 | -788.7659 | 1.917465 | 0.0007075588 | -0.001083676 | 0.004375329 | 6.768747e-06 | -0.0003828857 | -0.004711709 | 0.004711709 | 0.04431076 | 0.0051930804 | -9.220615 | -35.493 | 36.67114 | -8.988306 | -35.4698 | 36.59093 | 0.9999821 | -9.3228374 | -35.462305 | 36.66729 | -9.0984433 | -35.436419 | 36.58581 | 0.9999835 | 0.9999958 | 0.9999951 | -0.2542549 | -0.9671373 | -0.0001325869 | -0.0002435301 | -0.004726491 | 0.004726491
78 | -0.00338074 | -0.0153861 | 0.000389841 | -0.00969409 | -0.169264 | -0.0784709 | 0.000956625 | -0.00130694 | 0.00212823 | 0.00230358 | -0.0026539 | 0.541173 | 0.000160055 | 0.000165021 | 0.00149596 | 0.948505 | 18.1954 | -0.0512881 | 0.040899 | -0.192275 | -0.112845 | 0.989404 | 18.003125 | -0.00190891 | -0.00230161 | 0.00333928 | 0.00124122 | -0.00545174 | 0.756058 | 0.000189729 | 0.000182618 | 0.00177723 | -0.858936 | -19.3617 | -0.110016 | -0.0671465 | -0.14275 | -0.0133978 | -0.9260825 | -19.50445 | 0.00211751 | 0.000303247 | 0.00377893 | 0.00509871 | -0.00267795 | 0.668626 | 0.00026016 | 0.000322965 | 0.00240552 | 8.12937 | 16.1081 | -0.0519262 | 0.0425986 | -0.174391 | 0.0618865 | 8.1719686 | 15.933709 | 0.00123952 | -0.000574762 | 0.000726677 | 0.00149654 | -0.000831774 | 0.336719 | 0.000195514 | 0.000183768 | 0.00186085 | -8.27211 | -17.2976 | -0.118292 | -0.059232 | -0.163382 | -0.222871 | -8.331342 | -17.460982 | 0.000548256 | -1.92006e-05 | 0.000832463 | 0.00114485 | -0.000615796 | 0.623492 | 0.000104148 | 0.00011119 | 0.000975353 | 42.169 | 42.169 | -0.7996 | -798.198 | -0.00115316 | 37.60057 | 37.55645 | -0.001173176 | 0.9986985 | 0.051025 | -0.05100286 | -797.1592 | 1.937869 | 0.0007339277 | -0.001084243 | 0.004464911 | 2.79976e-05 | -0.0003783126 | -0.004803758 | 0.004803758 | 0.04335947 | 0.005081592 | -9.220615 | -35.493 | 36.67114 | -8.988306 | -35.4698 | 36.59093 | 0.9999821 | -9.320746 | -35.464107 | 36.6685 | -9.0980511 | -35.438159 | 36.5874 | 0.9999837 | 0.999996 | 0.9999951 | -0.2541894 | -0.9671545 | -0.000114276 | -0.000236039 | -0.004819373 | 0.004819373
79 | -0.00338074 | -0.0153861 | 0.000389841 | -0.00816425 | -0.171854 | -0.0945909 | 0.000991389 | -0.00136376 | 0.00220304 | 0.0023871 | -0.00275947 | 0.540812 | 0.000160974 | 0.000165974 | 0.00150462 | 0.948505 | 18.1954 | -0.0512881 | 0.0425061 | -0.195883 | -0.138456 | 0.9910111 | 17.999517 | -0.00184635 | -0.00237073 | 0.00343509 | 0.00133802 | -0.0055551 | 0.747362 | 0.00019055 | 0.000183479 | 0.00178515 | -0.858936 | -19.3617 | -0.110016 | -0.0655284 | -0.143715 | -0.0226324 | -0.9244644 | -19.505415 | 0.0023013 | 0.000650751 | 0.00395094 | 0.00551561 | -0.00256356 | 0.683613 | 0.00026455 | 0.000328697 | 0.0024466 | 8.12937 | 16.1081 | -0.0519262 | 0.0439854 | -0.176809 | 0.0463272 | 8.1733554 | 15.931291 | 0.00127663 | -0.000651589 | 0.000737834 | 0.00152855 | -0.00090351 | 0.325584 | 0.000193946 | 0.000182262 | 0.00184558 | -8.27211 | -17.2976 | -0.118292 | -0.0578923 | -0.166003 | -0.23716 | -8.3300023 | -17.463603 | 0.000534874 | -8.5431e-05 | 0.000908827 | 0.00118573 | -0.000736282 | 0.622784 | 0.000104157 | 0.000111257 | 0.000976145 | 42.541 | 42.541 | -0.8131 | -811.77 | -0.00122193 | 37.60057 | 37.55381 | -0.001243391 | 0.9986983 | 0.05102829 | -0.05100615 | -810.7134 | 1.970818 | 0.0007608171 | -0.001133188 | 0.004623095 | 1.907891e-05 | -0.0003914499 | -0.00497913 | 0.00497913 | 0.04594526 | 0.0053846382 | -9.220615 | -35.493 | 36.67114 | -8.988306 | -35.4698 | 36.59093 | 0.9999821 | -9.3210134 | -35.46312 | 36.66762 | -9.0978198 | -35.436706 | 36.58593 | 0.9999837 | 0.9999959 | 0.9999951 | -0.2542029 | -0.9671509 | -0.0001283265 | -0.0002440445 | -0.004994685 | 0.004994685
80 | -0.00338074 | -0.0153861 | 0.000389841 | -0.00725516 | -0.174504 | -0.0945187 | 0.00098931 | -0.00139591 | 0.00220858 | 0.00238832 | -0.00279492 | 0.544885 | 0.000160529 | 0.000165551 | 0.00150047 | 0.948505 | 18.1954 | -0.0512881 | 0.0418575 | -0.198334 | -0.146479 | 0.9903625 | 17.997066 | -0.00191787 | -0.00225472 | 0.00341948 | 0.00133892 | -0.00551151 | 0.760776 | 0.000189508 | 0.000182752 | 0.00177692 | -0.858936 | -19.3617 | -0.110016 | -0.0626617 | -0.143037 | -0.0178248 | -0.9215977 | -19.504737 | 0.00187673 | 0.000221158 | 0.00424095 | 0.00537343 | -0.00327554 | 0.690267 | 0.000264017 | 0.000327325 | 0.00244068 | 8.12937 | 16.1081 | -0.0519262 | 0.0440877 | -0.178841 | 0.0459831 | 8.1734577 | 15.929259 | 0.00127908 | -0.000559119 | 0.000760751 | 0.00155512 | -0.000835156 | 0.344484 | 0.000191103 | 0.000179547 | 0.00181808 | -8.27211 | -17.2976 | -0.118292 | -0.0553088 | -0.167915 | -0.235172 | -8.3274188 | -17.465515 | 0.000855929 | 0.000249109 | 0.001173 | 0.00176517 | -0.000660128 | 0.660283 | 0.000103641 | 0.000110701 | 0.000971392 | 42.854 | 42.854 | -0.8212 | -819.849 | -0.00130915 | 37.60057 | 37.55051 | -0.001331264 | 0.9987029 | 0.05093905 | -0.05091702 | -818.7856 | 1.990442 | 0.0007585093 | -0.001165109 | 0.004636838 | -8.110824e-06 | -0.0003984892 | -0.005004816 | 0.005004816 | 0.04922478 | 0.005768988 | -9.220615 | -35.493 | 36.67114 | -8.988306 | -35.4698 | 36.59093 | 0.9999821 | -9.3177813 | -35.462581 | 36.66627 | -9.0950554 | -35.433996 | 36.58262 | 0.9999838 | 0.9999962 | 0.9999953 | -0.254124 | -0.9671716 | -0.0001562184 | -0.0002503816 | -0.005019134 | 0.005019134
81 | -0.00338074 | -0.0153861 | 0.000389841 | -0.00855706 | -0.17681 | -0.0817849 | 0.00103017 | -0.00132158 | 0.00220987 | 0.00244332 | -0.00273473 | 0.541841 | 0.000160687 | 0.000165736 | 0.00150197 | 0.948505 | 18.1954 | -0.0512881 | 0.0381835 | -0.199257 | -0.130373 | 0.9866885 | 17.996143 | -0.00172139 | -0.00234627 | 0.00336784 | 0.00135021 | -0.00541787 | 0.739107 | 0.000191362 | 0.000184462 | 0.00179372 | -0.858936 | -19.3617 | -0.110016 | -0.064691 | -0.147543 | -0.0173101 | -0.923627 | -19.509243 | 0.00123754 | 9.51001e-05 | 0.00378312 | 0.00449619 | -0.00316355 | 0.711838 | 0.000268076 | 0.000332694 | 0.00247882 | 8.12937 | 16.1081 | -0.0519262 | 0.0420027 | -0.179092 | 0.0565592 | 8.1713727 | 15.929008 | 0.00142475 | -0.000591006 | 0.000646566 | 0.00161663 | -0.000782886 | 0.284211 | 0.000197939 | 0.000186191 | 0.00188571 | -8.27211 | -17.2976 | -0.118292 | -0.055411 | -0.173466 | -0.217896 | -8.327521 | -17.471066 | 0.000458817 | -0.000138872 | 0.00106906 | 0.00127076 | -0.000950813 | 0.6506 | 0.000102223 | 0.000109192 | 0.000957968 | 43.167 | 43.167 | -0.8347 | -833.422 | -0.00121666 | 37.60057 | 37.554 | -0.001238322 | 0.9987054 | 0.05089045 | -0.05086849 | -832.343 | 2.023399 | 0.0007995502 | -0.00109096 | 0.004635817 | 6.400343e-05 | -0.0003554134 | -0.00498888 | 0.00498888 | 0.04574711 | 0.005361415 | -9.220615 | -35.493 | 36.67114 | -8.988306 | -35.4698 | 36.59093 | 0.9999821 | -9.3142095 | -35.467209 | 36.66984 | -9.0949997 | -35.438251 | 36.58673 | 0.9999844 | 0.9999965 | 0.9999954 | -0.2540019 | -0.9672037 | -8.404776e-05 | -0.0002073622 | -0.00500496 | 0.00500496
82 | -0.00338074 | -0.0153861 | 0.000389841 | -0.00844553 | -0.177747 | -0.0907891 | 0.00100712 | -0.0014097 | 0.00227655 | 0.00244794 | -0.00285053 | 0.539073 | 0.000161072 | 0.000166132 | 0.0015056 | 0.948505 | 18.1954 | -0.0512881 | 0.039133 | -0.2022 | -0.133206 | 0.987638 | 17.9932 | -0.00187455 | -0.00261433 | 0.00342111 | 0.00119827 | -0.00568716 | 0.731529 | 0.000193924 | 0.00018661 | 0.0018162 | -0.858936 | -19.3617 | -0.110016 | -0.0646051 | -0.149008 | -0.0127376 | -0.9235411 | -19.510708 | 0.00157465 | 0.000120622 | 0.00390798 | 0.00482497 | -0.0031297 | 0.694464 | 0.000263788 | 0.000327482 | 0.00243916 | 8.12937 | 16.1081 | -0.0519262 | 0.0416805 | -0.180593 | 0.0519364 | 8.1710505 | 15.927507 | 0.0014451 | -0.000752535 | 0.000752379 | 0.00167997 | -0.000987405 | 0.299494 | 0.000193783 | 0.000181749 | 0.00183996 | -8.27211 | -17.2976 | -0.118292 | -0.0566567 | -0.174367 | -0.221427 | -8.3287667 | -17.471967 | 0.000519466 | -0.000272398 | 0.00103458 | 0.00123168 | -0.000984612 | 0.603661 | 0.000101566 | 0.000108429 | 0.000950866 | 43.352 | 43.352 | -0.8363 | -835.037 | -0.0012525 | 37.60057 | 37.55257 | -0.001276411 | 0.9987041 | 0.05091542 | -0.05089343 | -833.9549 | 2.027318 | 0.0007694375 | -0.001172018 | 0.004775195 | 1.734962e-05 | -0.0004199296 | -0.005136198 | 0.005136198 | 0.04709471 | 0.00551935 | -9.220615 | -35.493 | 36.67114 | -8.988306 | -35.4698 | 36.59093 | 0.9999821 | -9.3164047 | -35.465167 | 36.66843 | -9.0945916 | -35.438215 | 36.58659 | 0.9999839 | 0.9999963 | 0.9999954 | -0.2540716 | -0.9671854 | -0.0001348356 | -0.0002677444 | -0.005153065 | 0.005153065
83 | -0.00338074 | -0.0153861 | 0.000389841 | -0.00747204 | -0.17802 | -0.0622804 | 0.0009721 | -0.0014305 | 0.00235837 | 0.00249975 | -0.00295815 | 0.554965 | 0.000161837 | 0.000166928 | 0.00151285 | 0.948505 | 18.1954 | -0.0512881 | 0.0397943 | -0.203142 | -0.102707 | 0.9882993 | 17.992258 | -0.00206532 | -0.00249918 | 0.00352893 | 0.00125522 | -0.00581973 | 0.754696 | 0.000194478 | 0.000187314 | 0.00182242 | -0.858936 | -19.3617 | -0.110016 | -0.0623043 | -0.148633 | 0.0121673 | -0.9212403 | -19.510333 | 0.0013408 | 0.000338837 | 0.00393991 | 0.0048157 | -0.00313606 | 0.723393 | 0.00027117 | 0.00033681 | 0.0025077 | 8.12937 | 16.1081 | -0.0519262 | 0.0416777 | -0.179925 | 0.0847411 | 8.1710477 | 15.928175 | 0.00121426 | -0.000716992 | 0.000804719 | 0.0015075 | -0.00101023 | 0.346428 | 0.00019279 | 0.00018135 | 0.00183645 | -8.27211 | -17.2976 | -0.118292 | -0.0541031 | -0.175213 | -0.20251 | -8.3262131 | -17.472813 | 0.00065415 | 3.47635e-05 | 0.000967357 | 0.00136097 | -0.00067206 | 0.632379 | 0.000101624 | 0.000108416 | 0.000950656 | 43.794 | 43.794 | -0.8534 | -852.165 | -0.00129042 | 37.60057 | 37.55117 | -0.00131361 | 0.9987062 | 0.0508736 | -0.05085166 | -851.0625 | 2.068906 | 0.0007263434 | -0.001184743 | 0.004936382 | 3.954779e-05 | -0.0004979478 | -0.005266044 | 0.005266044 | 0.04852052 | 0.0056864508 | -9.220615 | -35.493 | 36.67114 | -8.988306 | -35.4698 | 36.59093 | 0.9999821 | -9.3145124 | -35.465071 | 36.66785 | -9.092288 | -35.438508 | 36.5863 | 0.9999838 | 0.9999964 | 0.9999956 | -0.2540239 | -0.9671979 | -0.000116602 | -0.000341798 | -0.005288611 | 0.005288611
84 | -0.00338074 | -0.0153861 | 0.000389841 | -0.00872378 | -0.181867 | -0.0602367 | 0.00105895 | -0.00144415 | 0.00235691 | 0.00256308 | -0.00294828 | 0.542008 | 0.000162055 | 0.000167133 | 0.00151482 | 0.948505 | 18.1954 | -0.0512881 | 0.0356391 | -0.207554 | -0.1032 | 0.9841441 | 17.987846 | -0.00210055 | -0.00232606 | 0.00361138 | 0.00140159 | -0.0058282 | 0.76984 | 0.000194525 | 0.00018741 | 0.00182294 | -0.858936 | -19.3617 | -0.110016 | -0.0609591 | -0.151827 | 0.0110064 | -0.9198951 | -19.513527 | 0.00233174 | 0.00101111 | 0.00486757 | 0.00658635 | -0.0032435 | 0.719086 | 0.000267892 | 0.00033292 | 0.00247754 | 8.12937 | 16.1081 | -0.0519262 | 0.0392746 | -0.183581 | 0.0785008 | 8.1686446 | 15.924519 | 0.0015437 | -0.000585869 | 0.000818917 | 0.00182421 | -0.000866382 | 0.326932 | 0.000192407 | 0.000180844 | 0.00183131 | -8.27211 | -17.2976 | -0.118292 | -0.0532263 | -0.179763 | -0.199889 | -8.3253363 | -17.477363 | 0.000629109 | 2.79201e-05 | 0.000995549 | 0.00136923 | -0.000712204 | 0.640495 | 0.000105263 | 0.000112462 | 0.000986867 | 44.163 | 44.163 | -0.864 | -862.829 | -0.00133113 | 37.60057 | 37.54968 | -0.001353389 | 0.9987136 | 0.05072896 | -0.0507072 | -861.719 | 2.094812 | 0.0008137968 | -0.001198997 | 0.004943103 | 3.235879e-05 | -0.0004175588 | -0.005318194 | 0.005318194 | 0.05005124 | 0.0058658462 | -9.220615 | -35.493 | 36.67114 | -8.988306 | -35.4698 | 36.59093 | 0.9999821 | -9.3094804 | -35.465209 | 36.66671 | -9.0885397 | -35.438046 | 36.58492 | 0.999984 | 0.9999968 | 0.9999959 | -0.2538946 | -0.9672319 | -0.0001251977 | -0.0002600023 | -0.005335488 | 0.005335488
85 | -0.00338074 | -0.0153861 | 0.000389841 | -0.00762458 | -0.182484 | -0.0884016 | 0.00107983 | -0.001466 | 0.00240705 | 0.00261814 | -0.0030043 | 0.546645 | 0.000162279 | 0.000167374 | 0.00151708 | 0.948505 | 18.1954 | -0.0512881 | 0.0373704 | -0.208292 | -0.135946 | 0.9858754 | 17.987108 | -0.00215251 | -0.00248032 | 0.00370386 | 0.00139301 | -0.00602584 | 0.763277 | 0.000191386 | 0.00018459 | 0.00179486 | -0.858936 | -19.3617 | -0.110016 | -0.0601719 | -0.152876 | -0.0151463 | -0.9191079 | -19.514576 | 0.00169975 | 1.68737e-05 | 0.00410158 | 0.00504941 | -0.00333279 | 0.685396 | 0.000272545 | 0.000338803 | 0.00252074 | 8.12937 | 16.1081 | -0.0519262 | 0.0405617 | -0.183637 | 0.0505782 | 8.1699317 | 15.924463 | 0.00148191 | -0.000779059 | 0.000774 | 0.00172375 | -0.0010209 | 0.299339 | 0.000193228 | 0.000181205 | 0.00183452 | -8.27211 | -17.2976 | -0.118292 | -0.0524932 | -0.181568 | -0.230472 | -8.3246032 | -17.479168 | 0.000583826 | -4.36284e-05 | 0.000967613 | 0.00128804 | -0.000747838 | 0.630573 | 0.000104494 | 0.000111769 | 0.000981327 | 44.412 | 44.413 | -0.8708 | -869.615 | -0.0013213 | 37.60057 | 37.55004 | -0.001343855 | 0.9987123 | 0.05075365 | -0.05073186 | -868.4952 | 2.111284 | 0.000829364 | -0.001215534 | 0.005047296 | 4.121458e-05 | -0.0004273846 | -0.005425608 | 0.005425608 | 0.04968163 | 0.005822529 | -9.220615 | -35.493 | 36.67114 | -8.988306 | -35.4698 | 36.59093 | 0.9999821 | -9.3104786 | -35.466276 | 36.66799 | -9.0890396 | -35.439039 | 36.58601 | 0.999984 | 0.9999967 | 0.9999959 | -0.253913 | -0.9672271 | -0.0001195638 | -0.0002666062 | -0.005443821 | 0.005443821
86 | -0.00338074 | -0.0153861 | 0.000389841 | -0.00993991 | -0.183832 | -0.0904657 | 0.00105389 | -0.0014288 | 0.00243771 | 0.00263724 | -0.00301215 | 0.551936 | 0.000161622 | 0.000166731 | 0.00151073 | 0.948505 | 18.1954 | -0.0512881 | 0.0342356 | -0.209121 | -0.136831 | 0.9827406 | 17.986279 | -0.0022048 | -0.00240081 | 0.00383661 | 0.00153702 | -0.00614264 | 0.77262 | 0.000191339 | 0.000184224 | 0.00179241 | -0.858936 | -19.3617 | -0.110016 | -0.0616802 | -0.155314 | -0.0113426 | -0.9206162 | -19.517014 | 0.000790121 | -0.000166938 | 0.00381824 | 0.00416242 | -0.00353924 | 0.72421 | 0.000278363 | 0.000345594 | 0.00257397 | 8.12937 | 16.1081 | -0.0519262 | 0.03741 | -0.182785 | 0.0481604 | 8.16678 | 15.925315 | 0.00158229 | -0.000636749 | 0.000862477 | 0.00188018 | -0.000934636 | 0.329662 | 0.000194768 | 0.000182588 | 0.00184855 | -8.27211 | -17.2976 | -0.118292 | -0.053435 | -0.184426 | -0.22748 | -8.325545 | -17.482026 | 0.000638758 | 6.39672e-05 | 0.00102046 | 0.0014126 | -0.00070987 | 0.650282 | 0.000102329 | 0.000109503 | 0.000961771 | 44.726 | 44.726 | -0.8853 | -884.157 | -0.00127989 | 37.60057 | 37.55156 | -0.001303312 | 0.9987146 | 0.05070822 | -0.05068649 | -883.0205 | 2.146595 | 0.0008007114 | -0.001175621 | 0.005101723 | 8.974388e-05 | -0.0004646539 | -0.005442988 | 0.005442988 | 0.04812459 | 0.0056400486 | -9.220615 | -35.493 | 36.67114 | -8.988306 | -35.4698 | 36.59093 | 0.9999821 | -9.3082856 | -35.468305 | 36.6694 | -9.0873962 | -35.442329 | 36.58879 | 0.999984 | 0.9999969 | 0.9999961 | -0.2538434 | -0.9672453 | -7.176789e-05 | -0.0003031421 | -0.005466254 | 0.005466254
87 | -0.00338074 | -0.0153861 | 0.000389841 | -0.00991371 | -0.186293 | -0.090289 | 0.00106955 | -0.00151594 | 0.00245191 | 0.00264672 | -0.00309311 | 0.544755 | 0.000162485 | 0.000167648 | 0.00151911 | 0.948505 | 18.1954 | -0.0512881 | 0.0332296 | -0.213339 | -0.142805 | 0.9817346 | 17.982061 | -0.00245323 | -0.00261206 | 0.00381378 | 0.001284 | -0.00634928 | 0.774997 | 0.000194195 | 0.000186782 | 0.00181877 | -0.858936 | -19.3617 | -0.110016 | -0.0606597 | -0.15551 | -0.0109633 | -0.9195957 | -19.51721 | 0.00169176 | 0.000409539 | 0.00455455 | 0.00565448 | -0.00355319 | 0.716754 | 0.000272567 | 0.000338618 | 0.00252072 | 8.12937 | 16.1081 | -0.0519262 | 0.0363874 | -0.186486 | 0.047041 | 8.1657574 | 15.921614 | 0.00157339 | -0.000649829 | 0.000846959 | 0.00186139 | -0.000937825 | 0.324774 | 0.000189845 | 0.000178561 | 0.00180825 | -8.27211 | -17.2976 | -0.118292 | -0.0519337 | -0.185913 | -0.227762 | -8.3240437 | -17.483513 | 0.000472794 | 8.32993e-05 | 0.000972018 | 0.00127104 | -0.000714945 | 0.68949 | 0.000103374 | 0.000110583 | 0.000970994 | 45.037 | 45.037 | -0.8882 | -887.066 | -0.00138871 | 37.60057 | 37.54744 | -0.001412872 | 0.9987171 | 0.05065974 | -0.05063808 | -885.928 | 2.153663 | 0.0008149188 | -0.001261309 | 0.005140184 | 1.822485e-05 | -0.0004646148 | -0.005522597 | 0.005522597 | 0.05221628 | 0.006119582 | -9.220615 | -35.493 | 36.67114 | -8.988306 | -35.4698 | 36.59093 | 0.9999821 | -9.3057783 | -35.465574 | 36.66612 | -9.0853531 | -35.438824 | 36.58489 | 0.9999841 | 0.999997 | 0.9999961 | -0.2537977 | -0.9672573 | -0.0001455726 | -0.0003008174 | -0.00554149 | 0.00554149
88 | -0.00338074 | -0.0153861 | 0.000389841 | -0.0100972 | -0.187947 | -0.0813986 | 0.00113751 | -0.0014986 | 0.00251692 | 0.00276097 | -0.00312206 | 0.550254 | 0.000162573 | 0.000167763 | 0.00152 | 0.948505 | 18.1954 | -0.0512881 | 0.0322748 | -0.213915 | -0.137308 | 0.9807798 | 17.981485 | -0.00238268 | -0.00242422 | 0.00383419 | 0.00143287 | -0.00623978 | 0.782733 | 0.00019575 | 0.000188404 | 0.00183408 | -0.858936 | -19.3617 | -0.110016 | -0.0604511 | -0.156856 | -0.00278062 | -0.9193871 | -19.518556 | 0.00176873 | 0.000837877 | 0.00468673 | 0.00601668 | -0.00341007 | 0.737019 | 0.000270742 | 0.000336796 | 0.00250445 | 8.12937 | 16.1081 | -0.0519262 | 0.035459 | -0.186881 | 0.0532357 | 8.164829 | 15.921219 | 0.00156272 | -0.000545312 | 0.000766115 | 0.00181419 | -0.000796784 | 0.31322 | 0.00019229 | 0.000180519 | 0.00182767 | -8.27211 | -17.2976 | -0.118292 | -0.0522124 | -0.18873 | -0.224511 | -8.3243224 | -17.48633 | 0.000616289 | 4.97834e-05 | 0.00106679 | 0.00143809 | -0.000772017 | 0.657839 | 0.000103554 | 0.000110747 | 0.000972278 | 45.35 | 45.351 | -0.8995 | -898.376 | -0.00136878 | 37.60057 | 37.54815 | -0.001393986 | 0.9987187 | 0.05062776 | -0.05060614 | -897.2249 | 2.181125 | 0.0008763422 | -0.001237432 | 0.005274522 | 7.463155e-05 | -0.0004357216 | -0.005659343 | 0.005659343 | 0.0514669 | 0.0060317572 | -9.220615 | -35.493 | 36.67114 | -8.988306 | -35.4698 | 36.59093 | 0.9999821 | -9.3051022 | -35.467815 | 36.66812 | -9.0842161 | -35.439775 | 36.58552 | 0.9999841 | 0.9999971 | 0.9999962 | -0.2537655 | -0.9672658 | -9.324303e-05 | -0.000267847 | -0.005679625 | 0.005679625
89 | -0.00338074 | -0.0153861 | 0.000389841 | -0.0100075 | -0.189774 | -0.0952035 | 0.00116071 | -0.00154222 | 0.00255071 | 0.00279336 | -0.00317486 | 0.543896 | 0.000162661 | 0.000167834 | 0.00152079 | 0.948505 | 18.1954 | -0.0512881 | 0.0311244 | -0.216437 | -0.139359 | 0.9796294 | 17.978963 | -0.00254074 | -0.00239126 | 0.003936 | 0.00147298 | -0.00640498 | 0.794908 | 0.000193123 | 0.000185944 | 0.00180968 | -0.858936 | -19.3617 | -0.110016 | -0.0592081 | -0.157928 | -0.0124598 | -0.9181441 | -19.519628 | 0.00188827 | 0.000388931 | 0.00482451 | 0.00602379 | -0.00374659 | 0.709271 | 0.000275 | 0.000341736 | 0.0025434 | 8.12937 | 16.1081 | -0.0519262 | 0.0349142 | -0.187645 | 0.0476406 | 8.1642842 | 15.920455 | 0.00173117 | -0.000601834 | 0.000771377 | 0.00196563 | -0.000836295 | 0.291257 | 0.000192274 | 0.000180662 | 0.00182928 | -8.27211 | -17.2976 | -0.118292 | -0.051133 | -0.191582 | -0.234439 | -8.323243 | -17.489182 | 0.000681907 | -0.000172851 | 0.000998452 | 0.00134099 | -0.000831928 | 0.584544 | 0.000105464 | 0.000112545 | 0.000986825 | 45.724 | 45.724 | -0.914 | -912.918 | -0.00141151 | 37.60057 | 37.54658 | -0.001435719 | 0.9987218 | 0.05056605 | -0.05054451 | -911.7511 | 2.216438 | 0.0008962855 | -0.001277796 | 0.005348242 | 5.428187e-05 | -0.0004357919 | -0.005752403 | 0.005752403 | 0.05307358 | 0.006220054 | -9.220615 | -35.493 | 36.67114 | -8.988306 | -35.4698 | 36.59093 | 0.9999821 | -9.3028724 | -35.468145 | 36.66787 | -9.0824283 | -35.440083 | 36.58538 | 0.9999841 | 0.9999973 | 0.9999964 | -0.2537064 | -0.9672813 | -0.0001163246 | -0.0002651854 | -0.005771322 | 0.005771322
90 | -0.00338074 | -0.0153861 | 0.000389841 | -0.0119521 | -0.193366 | -0.108783 | 0.00112565 | -0.00153341 | 0.00260385 | 0.00281643 | -0.00322418 | 0.551637 | 0.000163937 | 0.000169159 | 0.00153285 | 0.948505 | 18.1954 | -0.0512881 | 0.0281069 | -0.220042 | -0.16387 | 0.9766119 | 17.975358 | -0.0023294 | -0.00267665 | 0.00411401 | 0.00161639 | -0.00662244 | 0.764349 | 0.000195868 | 0.000188651 | 0.00183584 | -0.858936 | -19.3617 | -0.110016 | -0.0603114 | -0.161948 | -0.0302008 | -0.9192474 | -19.523648 | 0.00125936 | 0.000458575 | 0.0046038 | 0.00548533 | -0.00376739 | 0.7432 | 0.000275323 | 0.000341963 | 0.00254615 | 8.12937 | 16.1081 | -0.0519262 | 0.0318061 | -0.189759 | 0.0377087 | 8.1611761 | 15.918341 | 0.00171886 | -0.000585486 | 0.00082707 | 0.00198753 | -0.000854158 | 0.310368 | 0.000193722 | 0.000181968 | 0.00184259 | -8.27211 | -17.2976 | -0.118292 | -0.0514392 | -0.196401 | -0.250251 | -8.3235492 | -17.494001 | 0.000469862 | -5.26962e-05 | 0.00107623 | 0.00131732 | -0.000900155 | 0.668602 | 0.000106351 | 0.000113874 | 0.00100034 | 46.035 | 46.035 | -0.9227 | -921.644 | -0.00140199 | 37.60057 | 37.5469 | -0.001427268 | 0.9987244 | 0.05051458 | -0.0504931 | -920.4684 | 2.237629 | 0.0008562531 | -0.001264013 | 0.005449331 | 8.807353e-05 | -0.0004958335 | -0.005818057 | 0.005818057 | 0.05271562 | 0.0061781026 | -9.220615 | -35.493 | 36.67114 | -8.988306 | -35.4698 | 36.59093 | 0.9999821 | -9.3001611 | -35.469359 | 36.66836 | -9.0804235 | -35.441989 | 36.58673 | 0.9999842 | 0.9999974 | 0.9999965 | -0.2536291 | -0.9673016 | -8.47236e-05 | -0.0003230364 | -0.005842426 | 0.005842426
91 | -0.00338074 | -0.0153861 | 0.000389841 | -0.0119902 | -0.194008 | -0.0890814 | 0.00112096 | -0.00160359 | 0.00261678 | 0.00280542 | -0.00328804 | 0.550467 | 0.000165274 | 0.000170499 | 0.00154535 | 0.948505 | 18.1954 | -0.0512881 | 0.0264986 | -0.22164 | -0.138496 | 0.9750036 | 17.97376 | -0.00245742 | -0.00259222 | 0.00401225 | 0.00149013 | -0.00653976 | 0.777005 | 0.000194077 | 0.00018696 | 0.00181876 | -0.858936 | -19.3617 | -0.110016 | -0.0592397 | -0.160997 | -0.00699167 | -0.9181757 | -19.522697 | 0.00121927 | -0.000306834 | 0.00454044 | 0.00506488 | -0.00415245 | 0.703286 | 0.000276181 | 0.000342986 | 0.00255397 | 8.12937 | 16.1081 | -0.0519262 | 0.030624 | -0.190634 | 0.0518282 | 8.159994 | 15.917466 | 0.00178547 | -0.000572223 | 0.000822936 | 0.00204683 | -0.000833585 | 0.303899 | 0.000190119 | 0.00017881 | 0.00181055 | -8.27211 | -17.2976 | -0.118292 | -0.0502906 | -0.196602 | -0.234365 | -8.3224006 | -17.494202 | 0.00061748 | -8.48655e-05 | 0.00109897 | 0.00142094 | -0.000888327 | 0.6326 | 0.000109111 | 0.000116898 | 0.00102745 | 46.286 | 46.287 | -0.9304 | -929.399 | -0.00147338 | 37.60057 | 37.54422 | -0.00149857 | 0.9987278 | 0.05044671 | -0.05042532 | -928.2167 | 2.256465 | 0.000850464 | -0.001333094 | 0.005481368 | 2.970977e-05 | -0.0005123398 | -0.00587533 | 0.00587533 | 0.05539992 | 0.006492695 | -9.220615 | -35.493 | 36.67114 | -8.988306 | -35.4698 | 36.59093 | 0.9999821 | -9.2974042 | -35.467962 | 36.66631 | -9.0781697 | -35.440163 | 36.5844 | 0.9999843 | 0.9999976 | 0.9999967 | -0.2535681 | -0.9673175 | -0.0001447183 | -0.0003379117 | -0.005897118 | 0.005897118
92 | -0.00338074 | -0.0153861 | 0.000389841 | -0.0110813 | -0.194927 | -0.0981856 | 0.00112645 | -0.00163173 | 0.00266698 | 0.00284447 | -0.00334975 | 0.549844 | 0.000164893 | 0.000170127 | 0.00154177 | 0.948505 | 18.1954 | -0.0512881 | 0.0270234 | -0.222983 | -0.145578 | 0.9755284 | 17.972417 | -0.00267681 | -0.00274316 | 0.00415303 | 0.00144524 | -0.00686521 | 0.781405 | 0.000196428 | 0.000189104 | 0.00184031 | -0.858936 | -19.3617 | -0.110016 | -0.0575745 | -0.161636 | -0.0206019 | -0.9165105 | -19.523336 | 0.00189337 | 5.18592e-05 | 0.00507298 | 0.00613266 | -0.00418743 | 0.696837 | 0.000276264 | 0.000343365 | 0.00255523 | 8.12937 | 16.1081 | -0.0519262 | 0.0307404 | -0.191214 | 0.0479485 | 8.1601104 | 15.916886 | 0.00178373 | -0.000724095 | 0.000862623 | 0.00205434 | -0.000994698 | 0.300527 | 0.000194512 | 0.000182749 | 0.00185034 | -8.27211 | -17.2976 | -0.118292 | -0.0492694 | -0.198356 | -0.23665 | -8.3213794 | -17.495956 | 0.00059054 | -0.000182671 | 0.00107035 | 0.00134248 | -0.000934614 | 0.613526 | 0.000106568 | 0.000114145 | 0.001003 | 46.536 | 46.536 | -0.9401 | -939.094 | -0.00149372 | 37.60057 | 37.54346 | -0.001518798 | 0.9987293 | 0.05041732 | -0.05039597 | -937.9007 | 2.280007 | 0.0008509764 | -0.001356256 | 0.005584515 | 3.124383e-05 | -0.0005365238 | -0.005977987 | 0.005977987 | 0.05616472 | 0.006582326 | -9.220615 | -35.493 | 36.67114 | -8.988306 | -35.4698 | 36.59093 | 0.9999821 | -9.2969078 | -35.468373 | 36.66658 | -9.0766209 | -35.440222 | 36.58407 | 0.9999842 | 0.9999976 | 0.9999968 | -0.2535526 | -0.9673216 | -0.0001461655 | -0.0003591145 | -0.006001111 | 0.006001111
93 | -0.00338074 | -0.0153861 | 0.000389841 | -0.0105874 | -0.197161 | -0.0973221 | 0.00118644 | -0.00163826 | 0.00269242 | 0.00290618 | -0.00335799 | 0.547744 | 0.000163587 | 0.000168856 | 0.00152964 | 0.948505 | 18.1954 | -0.0512881 | 0.0254292 | -0.224197 | -0.149739 | 0.9739342 | 17.971203 | -0.00259325 | -0.00281324 | 0.00423352 | 0.00153375 | -0.00694024 | 0.772418 | 0.000193806 | 0.000186766 | 0.0018168 | -0.858936 | -19.3617 | -0.110016 | -0.0556071 | -0.163329 | -0.0136593 | -0.9145431 | -19.525029 | 0.00167798 | -0.000180073 | 0.00462658 | 0.00547218 | -0.00397428 | 0.687457 | 0.000274681 | 0.00034122 | 0.00254022 | 8.12937 | 16.1081 | -0.0519262 | 0.0303693 | -0.191485 | 0.0432106 | 8.1597393 | 15.916615 | 0.00185691 | -0.000572402 | 0.000812819 | 0.00210657 | -0.000822064 | 0.294013 | 0.000190457 | 0.000179516 | 0.00181814 | -8.27211 | -17.2976 | -0.118292 | -0.0476897 | -0.201405 | -0.235985 | -8.3197997 | -17.499005 | 0.00075866 | -0.000110306 | 0.00117429 | 0.00157677 | -0.00092842 | 0.609492 | 0.000105344 | 0.000112585 | 0.000988037 | 46.909 | 46.91 | -0.9491 | -948.143 | -0.00148495 | 37.60057 | 37.54376 | -0.001510844 | 0.9987341 | 0.05032194 | -0.0503007 | -946.9428 | 2.301988 | 0.0009087747 | -0.001360595 | 0.0056414 | 4.319848e-05 | -0.0004950185 | -0.006056877 | 0.006056877 | 0.05583496 | 0.00654368 | -9.220615 | -35.493 | 36.67114 | -8.988306 | -35.4698 | 36.59093 | 0.9999821 | -9.2937339 | -35.470208 | 36.66755 | -9.0742824 | -35.441644 | 36.58487 | 0.9999843 | 0.9999978 | 0.999997 | -0.2534594 | -0.967346 | -0.0001365258 | -0.0003152942 | -0.006078114 | 0.006078114
94 | -0.00338074 | -0.0153861 | 0.000389841 | -0.0124122 | -0.198603 | -0.0876271 | 0.00124238 | -0.0016786 | 0.00276381 | 0.00301095 | -0.00344717 | 0.542324 | 0.000164577 | 0.000169819 | 0.00153899 | 0.948505 | 18.1954 | -0.0512881 | 0.0228958 | -0.227047 | -0.141374 | 0.9714008 | 17.968353 | -0.00271005 | -0.00290236 | 0.00434715 | 0.00154396 | -0.00715637 | 0.774298 | 0.000193867 | 0.000186756 | 0.00181722 | -0.858936 | -19.3617 | -0.110016 | -0.0564127 | -0.163937 | -0.00546942 | -0.9153487 | -19.525637 | 0.00157009 | 0.000509432 | 0.00508955 | 0.00616209 | -0.00408257 | 0.734769 | 0.00027888 | 0.00034651 | 0.00257914 | 8.12937 | 16.1081 | -0.0519262 | 0.028167 | -0.192585 | 0.0509403 | 8.157537 | 15.915515 | 0.00183784 | -0.00069893 | 0.00084703 | 0.00209757 | -0.000958664 | 0.293492 | 0.00019493 | 0.000183111 | 0.00185395 | -8.27211 | -17.2976 | -0.118292 | -0.0488322 | -0.203766 | -0.22735 | -8.3209422 | -17.501366 | 0.00068434 | -0.000236771 | 0.0011728 | 0.00148418 | -0.00103661 | 0.599428 | 0.000104325 | 0.000111542 | 0.000979126 | 47.283 | 47.284 | -0.9636 | -962.685 | -0.00154584 | 37.60057 | 37.54143 | -0.001572706 | 0.9987363 | 0.05027897 | -0.05025779 | -961.4684 | 2.337299 | 0.0009575471 | -0.001393767 | 0.005792929 | 4.887535e-05 | -0.0004850953 | -0.006229092 | 0.006229092 | 0.05812446 | 0.0068120016 | -9.220615 | -35.493 | 36.67114 | -8.988306 | -35.4698 | 36.59093 | 0.9999821 | -9.292343 | -35.469719 | 36.66672 | -9.0728857 | -35.441152 | 36.58405 | 0.9999843 | 0.9999979 | 0.999997 | -0.2534271 | -0.9673545 | -0.0001358816 | -0.0003003384 | -0.006249773 | 0.006249773
95 | -0.00338074 | -0.0153861 | 0.000389841 | -0.0116718 | -0.200906 | -0.0906577 | 0.00123847 | -0.00170024 | 0.00280956 | 0.00304155 | -0.00350332 | 0.548856 | 0.000164591 | 0.000169886 | 0.00153921 | 0.948505 | 18.1954 | -0.0512881 | 0.0225151 | -0.229658 | -0.150649 | 0.9710201 | 17.965742 | -0.00267448 | -0.00282029 | 0.00434157 | 0.00159687 | -0.00709164 | 0.777004 | 0.000192052 | 0.000185022 | 0.0018001 | -0.858936 | -19.3617 | -0.110016 | -0.0550258 | -0.166043 | -0.0130472 | -0.9139618 | -19.527743 | 0.00144548 | 0.000172383 | 0.00497391 | 0.00582823 | -0.00421037 | 0.722889 | 0.000279091 | 0.000346646 | 0.00258111 | 8.12937 | 16.1081 | -0.0519262 | 0.0280267 | -0.19416 | 0.0423223 | 8.1573967 | 15.91394 | 0.0019138 | -0.000720386 | 0.000827787 | 0.00215518 | -0.000961769 | 0.279732 | 0.000197354 | 0.000185788 | 0.00188145 | -8.27211 | -17.2976 | -0.118292 | -0.047471 | -0.207144 | -0.222538 | -8.319581 | -17.504744 | 0.00066768 | -0.000190663 | 0.00121277 | 0.00152557 | -0.00104856 | 0.616802 | 0.000105136 | 0.00011237 | 0.000986189 | 47.597 | 47.598 | -0.9742 | -973.349 | -0.00156062 | 37.60057 | 37.54084 | -0.001588481 | 0.9987386 | 0.05023262 | -0.0502115 | -972.1212 | 2.363196 | 0.0009492724 | -0.001411042 | 0.005885528 | 5.310367e-05 | -0.0005148737 | -0.006315689 | 0.006315689 | 0.0586802 | 0.006877132 | -9.220615 | -35.493 | 36.67114 | -8.988306 | -35.4698 | 36.59093 | 0.9999821 | -9.2906011 | -35.470486 | 36.66702 | -9.0713585 | -35.441683 | 36.58418 | 0.9999843 | 0.999998 | 0.9999971 | -0.2533776 | -0.9673675 | -0.0001342762 | -0.0003274938 | -0.006338233 | 0.006338233
96 | -0.00338074 | -0.0153861 | 0.000389841 | -0.0119038 | -0.202184 | -0.101453 | 0.00124064 | -0.00165009 | 0.00281214 | 0.00306368 | -0.00347314 | 0.550119 | 0.000164465 | 0.000169764 | 0.00153793 | 0.948505 | 18.1954 | -0.0512881 | 0.0208226 | -0.229271 | -0.154506 | 0.9693276 | 17.966129 | -0.00282111 | -0.00290712 | 0.00442085 | 0.00155897 | -0.0072872 | 0.780525 | 0.000194392 | 0.000187228 | 0.00182192 | -0.858936 | -19.3617 | -0.110016 | -0.0545566 | -0.168122 | -0.0193618 | -0.9134926 | -19.529822 | 0.000959004 | -3.47734e-05 | 0.004927 | 0.00541764 | -0.00449341 | 0.736176 | 0.000278552 | 0.000346438 | 0.00257677 | 8.12937 | 16.1081 | -0.0519262 | 0.0268221 | -0.193367 | 0.0355571 | 8.1561921 | 15.914733 | 0.00193041 | -0.00064051 | 0.000797825 | 0.00216113 | -0.000871232 | 0.276794 | 0.000195185 | 0.000183982 | 0.00186332 | -8.27211 | -17.2976 | -0.118292 | -0.0467854 | -0.209906 | -0.231392 | -8.3188954 | -17.507506 | 0.000634053 | -0.000228806 | 0.00115232 | 0.00143355 | -0.0010283 | 0.607669 | 0.000105264 | 0.000112568 | 0.000988154 | 47.847 | 47.847 | -0.9823 | -981.428 | -0.00149842 | 37.60057 | 37.54319 | -0.001525864 | 0.9987417 | 0.05017182 | -0.05015077 | -980.193 | 2.382818 | 0.0009516625 | -0.001361112 | 0.005885569 | 0.0001004536 | -0.0005099036 | -0.006294149 | 0.006294149 | 0.05634144 | 0.006603037 | -9.220615 | -35.493 | 36.67114 | -8.988306 | -35.4698 | 36.59093 | 0.9999821 | -9.288223 | -35.473635 | 36.66947 | -9.0696847 | -35.444555 | 36.58655 | 0.9999844 | 0.9999982 | 0.9999973 | -0.2532958 | -0.9673889 | -8.647571e-05 | -0.0003229743 | -0.006319249 | 0.006319249
97 | -0.00338074 | -0.0153861 | 0.000389841 | -0.014128 | -0.204654 | -0.0969052 | 0.00126395 | -0.00170998 | 0.00288306 | 0.00312485 | -0.00357088 | 0.547272 | 0.0001653 | 0.000170614 | 0.00154574 | 0.948505 | 18.1954 | -0.0512881 | 0.0174815 | -0.233453 | -0.146969 | 0.9659865 | 17.961947 | -0.00282777 | -0.00286228 | 0.00454347 | 0.00170063 | -0.00739068 | 0.783466 | 0.000198749 | 0.000191423 | 0.00186277 | -0.858936 | -19.3617 | -0.110016 | -0.0551023 | -0.170154 | -0.0213041 | -0.9140383 | -19.531854 | 0.00109653 | -0.000191856 | 0.00530708 | 0.00580311 | -0.00489844 | 0.726193 | 0.00028022 | 0.000348013 | 0.00259138 | 8.12937 | 16.1081 | -0.0519262 | 0.0238191 | -0.195471 | 0.0433462 | 8.1531891 | 15.912629 | 0.00206359 | -0.000685603 | 0.000939194 | 0.00235642 | -0.000978442 | 0.298934 | 0.000196132 | 0.000184189 | 0.00186486 | -8.27211 | -17.2976 | -0.118292 | -0.0467359 | -0.213439 | -0.249897 | -8.3188459 | -17.511039 | 0.000666863 | -0.000258455 | 0.00109317 | 0.00139154 | -0.000983134 | 0.586485 | 0.000105503 | 0.000112785 | 0.000990053 | 48.219 | 48.22 | -0.99 | -989.183 | -0.00155927 | 37.60057 | 37.54091 | -0.001586698 | 0.9987452 | 0.05010032 | -0.05007937 | -987.9418 | 2.401655 | 0.0009680902 | -0.00141412 | 0.006034689 | 8.506727e-05 | -0.0005310973 | -0.00645854 | 0.00645854 | 0.05862944 | 0.006871183 | -9.220615 | -35.493 | 36.67114 | -8.988306 | -35.4698 | 36.59093 | 0.9999821 | -9.2848324 | -35.472986 | 36.66798 | -9.0672274 | -35.444483 | 36.58587 | 0.9999846 | 0.9999983 | 0.9999974 | -0.2532136 | -0.9674104 | -0.0001068228 | -0.0003392072 | -0.006483702 | 0.006483702
98 | -0.00338074 | -0.0153861 | 0.000389841 | -0.0131874 | -0.207489 | -0.0806635 | 0.00124413 | -0.00175094 | 0.00288746 | 0.00310159 | -0.00360839 | 0.549245 | 0.000165378 | 0.000170703 | 0.00154653 | 0.948505 | 18.1954 | -0.0512881 | 0.0173136 | -0.23668 | -0.136831 | 0.9658186 | 17.95872 | -0.00277262 | -0.00292074 | 0.00456827 | 0.00172419 | -0.00741755 | 0.777291 | 0.000192638 | 0.000185575 | 0.00180526 | -0.858936 | -19.3617 | -0.110016 | -0.0532536 | -0.171433 | 0.00623589 | -0.9121896 | -19.533133 | 0.000666102 | -0.0002852 | 0.00537315 | 0.00558777 | -0.00520687 | 0.742118 | 0.000284304 | 0.00035322 | 0.00262927 | 8.12937 | 16.1081 | -0.0519262 | 0.0237852 | -0.198201 | 0.0502298 | 8.1531552 | 15.909899 | 0.00200181 | -0.000705437 | 0.000918421 | 0.00228692 | -0.000990549 | 0.29725 | 0.000197144 | 0.000185238 | 0.00187553 | -8.27211 | -17.2976 | -0.118292 | -0.0448697 | -0.216304 | -0.215655 | -8.3169797 | -17.513904 | 0.000665423 | -0.00027121 | 0.00122246 | 0.00150674 | -0.00111253 | 0.603814 | 0.000107107 | 0.000114674 | 0.0010072 | 48.407 | 48.408 | -1.0004 | -999.524 | -0.00161334 | 37.60057 | 37.53886 | -0.001641125 | 0.9987478 | 0.05004927 | -0.05002838 | -998.2724 | 2.426768 | 0.0009480857 | -0.001454896 | 0.006045314 | 4.783421e-05 | -0.0005546442 | -0.006477435 | 0.006477435 | 0.0606625 | 0.0071094516 | -9.220615 | -35.493 | 36.67114 | -8.988306 | -35.4698 | 36.59093 | 0.9999821 | -9.2827983 | -35.472624 | 36.66712 | -9.0653448 | -35.443032 | 36.584 | 0.9999846 | 0.9999984 | 0.9999975 | -0.2531641 | -0.9674233 | -0.0001446043 | -0.0003622057 | -0.006501753 | 0.006501753
99 | -0.00338074 | -0.0153861 | 0.000389841 | -0.0131992 | -0.207539 | -0.101322 | 0.00127298 | -0.00177827 | 0.00296858 | 0.00319542 | -0.00370071 | 0.551427 | 0.000164429 | 0.000169686 | 0.00153724 | 0.948505 | 18.1954 | -0.0512881 | 0.0167057 | -0.236894 | -0.157225 | 0.9652107 | 17.958506 | -0.00293664 | -0.00295578 | 0.00466034 | 0.00171625 | -0.00760867 | 0.784343 | 0.00019278 | 0.00018552 | 0.00180558 | -0.858936 | -19.3617 | -0.110016 | -0.05279 | -0.170978 | -0.0229148 | -0.911726 | -19.532678 | 0.0010563 | -0.000209312 | 0.00529833 | 0.00576444 | -0.00491745 | 0.727185 | 0.000285047 | 0.000353892 | 0.00263573 | 8.12937 | 16.1081 | -0.0519262 | 0.0234908 | -0.196849 | 0.0300648 | 8.1528608 | 15.911251 | 0.00202535 | -0.000759906 | 0.000950086 | 0.00232141 | -0.00105597 | 0.29854 | 0.000201866 | 0.000189712 | 0.00192097 | -8.27211 | -17.2976 | -0.118292 | -0.0437645 | -0.216865 | -0.240185 | -8.3158745 | -17.514465 | 0.000581708 | -9.00729e-05 | 0.00124153 | 0.00153301 | -0.00104137 | 0.65518 | 0.00010426 | 0.000111424 | 0.000977971 | 48.781 | 48.781 | -1.0068 | -1005.99 | -0.00163123 | 37.60057 | 37.53814 | -0.001660321 | 0.9987492 | 0.05002165 | -0.05000079 | -1004.732 | 2.442471 | 0.0009688602 | -0.00147415 | 0.006212221 | 6.863583e-05 | -0.0005739258 | -0.006644329 | 0.006644329 | 0.06133517 | 0.007188287 | -9.220615 | -35.493 | 36.67114 | -8.988306 | -35.4698 | 36.59093 | 0.9999821 | -9.2810852 | -35.472971 | 36.66702 | -9.0645868 | -35.443929 | 36.58468 | 0.9999847 | 0.9999985 | 0.9999976 | -0.2531181 | -0.9674354 | -0.0001289158 | -0.0003763742 | -0.006670739 | 0.006670739
100 | -0.00338074 | -0.0153861 | 0.000389841 | -0.0146403 | -0.210026 | -0.0905841 | 0.00123495 | -0.00182014 | 0.00299447 | 0.00318293 | -0.00376813 | 0.553542 | 0.000164684 | 0.000169982 | 0.00153981 | 0.948505 | 18.1954 | -0.0512881 | 0.0137051 | -0.240925 | -0.143436 | 0.9622101 | 17.954475 | -0.00302656 | -0.00299976 | 0.00476398 | 0.00175315 | -0.00777947 | 0.786784 | 0.000196097 | 0.000189003 | 0.00183845 | -0.858936 | -19.3617 | -0.110016 | -0.0520529 | -0.173159 | -0.0130674 | -0.9109889 | -19.534859 | 0.00100157 | -0.000332461 | 0.00526031 | 0.00564319 | -0.00497407 | 0.723607 | 0.000282112 | 0.000350372 | 0.00260887 | 8.12937 | 16.1081 | -0.0519262 | 0.0197129 | -0.199214 | 0.0490862 | 8.1490829 | 15.908886 | 0.00205794 | -0.000790636 | 0.00094862 | 0.00234795 | -0.00108064 | 0.293028 | 0.000196438 | 0.00018501 | 0.00187367 | -8.27211 | -17.2976 | -0.118292 | -0.044034 | -0.220053 | -0.235264 | -8.316144 | -17.517653 | 0.000628534 | -0.000183685 | 0.00132684 | 0.00161083 | -0.00116598 | 0.638353 | 0.000105912 | 0.000113403 | 0.00099611 | 49.033 | 49.033 | -1.0171 | -1016.33 | -0.00168563 | 37.60057 | 37.5361 | -0.001714426 | 0.998754 | 0.04992467 | -0.04990393 | -1015.064 | 2.467588 | 0.0009288424 | -0.001514032 | 0.006263652 | 4.041748e-05 | -0.0006256075 | -0.006690096 | 0.006690096 | 0.06338064 | 0.00742801 | -9.220615 | -35.493 | 36.67114 | -8.988306 | -35.4698 | 36.59093 | 0.9999821 | -9.2783541 | -35.472128 | 36.66551 | -9.0600718 | -35.443745 | 36.58338 | 0.9999845 | 0.9999986 | 0.9999978 | -0.253054 | -0.9674522 | -0.0001583052 | -0.0004268848 | -0.0067178 | 0.0067178
101 | -0.00338074 | -0.0153861 | 0.000389841 | -0.0142854 | -0.212343 | -0.1017 | 0.00123917 | -0.0018723 | 0.00305629 | 0.00322884 | -0.00386197 | 0.55346 | 0.000165489 | 0.000170818 | 0.00154754 | 0.948505 | 18.1954 | -0.0512881 | 0.0127238 | -0.244045 | -0.159839 | 0.9612288 | 17.951355 | -0.00320129 | -0.0030626 | 0.0047965 | 0.00166741 | -0.00793131 | 0.792619 | 0.000197158 | 0.000190139 | 0.00184919 | -0.858936 | -19.3617 | -0.110016 | -0.0506385 | -0.17483 | -0.0199732 | -0.9095745 | -19.53653 | 0.00127831 | 0.000139488 | 0.0057397 | 0.00648155 | -0.00506375 | 0.737091 | 0.000279747 | 0.000348146 | 0.00258806 | 8.12937 | 16.1081 | -0.0519262 | 0.0185793 | -0.201207 | 0.0347301 | 8.1479493 | 15.906893 | 0.00210534 | -0.000807049 | 0.000964613 | 0.00239895 | -0.00110065 | 0.291801 | 0.00019699 | 0.000185362 | 0.00187703 | -8.27211 | -17.2976 | -0.118292 | -0.0423387 | -0.223136 | -0.239701 | -8.3144487 | -17.520736 | 0.000709469 | -0.000171554 | 0.00133774 | 0.00167798 | -0.00114007 | 0.627649 | 0.00010623 | 0.000113642 | 0.000997672 | 49.471 | 49.471 | -1.0316 | -1030.87 | -0.00172568 | 37.60057 | 37.53454 | -0.001756093 | 0.9987571 | 0.04986284 | -0.04984218 | -1029.589 | 2.502898 | 0.0009271547 | -0.001560285 | 0.006391989 | 2.571561e-05 | -0.0006588456 | -0.00682468 | 0.00682468 | 0.06488655 | 0.007604497 | -9.220615 | -35.493 | 36.67114 | -8.988306 | -35.4698 | 36.59093 | 0.9999821 | -9.2756775 | -35.472091 | 36.6648 | -9.0575238 | -35.443423 | 36.58244 | 0.9999845 | 0.9999987 | 0.999998 | -0.2529859 | -0.96747 | -0.0001770678 | -0.0004560622 | -0.00685325 | 0.00685325
102 | -0.00338074 | -0.0153861 | 0.000389841 | -0.013696 | -0.2137 | -0.101743 | 0.00139961 | -0.0017922 | 0.00307717 | 0.00339136 | -0.00378395 | 0.55059 | 0.000165298 | 0.000170635 | 0.00154586 | 0.948505 | 18.1954 | -0.0512881 | 0.010802 | -0.243908 | -0.150743 | 0.959307 | 17.951492 | -0.00307236 | -0.00305745 | 0.00483038 | 0.00176775 | -0.00789756 | 0.786146 | 0.000198116 | 0.000190692 | 0.00185617 | -0.858936 | -19.3617 | -0.110016 | -0.0486016 | -0.177156 | -0.0224419 | -0.9075376 | -19.538856 | 0.00161641 | 0.000654729 | 0.00629357 | 0.00745291 | -0.00518177 | 0.74835 | 0.000284439 | 0.000353266 | 0.00263039 | 8.12937 | 16.1081 | -0.0519262 | 0.0184795 | -0.200286 | 0.0381882 | 8.1478495 | 15.907814 | 0.00220365 | -0.000758659 | 0.000887003 | 0.00245237 | -0.00100737 | 0.269044 | 0.000198496 | 0.000186536 | 0.00188865 | -8.27211 | -17.2976 | -0.118292 | -0.040731 | -0.227565 | -0.250319 | -8.312841 | -17.525165 | 0.00082461 | -0.000162249 | 0.00137549 | 0.00179298 | -0.00113062 | 0.61428 | 0.000106386 | 0.000113933 | 0.00100097 | 49.781 | 49.781 | -1.0416 | -1040.89 | -0.00166625 | 37.60057 | 37.5368 | -0.001695911 | 0.9987625 | 0.04975424 | -0.04973372 | -1039.602 | 2.527239 | 0.001086016 | -0.001478606 | 0.006440983 | 0.0001227163 | -0.0005153063 | -0.006903367 | 0.006903367 | 0.06265194 | 0.007342608 | -9.220615 | -35.493 | 36.67114 | -8.988306 | -35.4698 | 36.59093 | 0.9999821 | -9.272148 | -35.476657 | 36.66832 | -9.0553871 | -35.44667 | 36.58506 | 0.9999847 | 0.9999989 | 0.9999981 | -0.2528653 | -0.9675015 | -8.24684e-05 | -0.0003101216 | -0.006929049 | 0.006929049
103 | -0.00338074 | -0.0153861 | 0.000389841 | -0.0136602 | -0.21539 | -0.0943677 | 0.00138288 | -0.00180143 | 0.0031196 | 0.00340686 | -0.0038254 | 0.553419 | 0.000164581 | 0.000169907 | 0.00153883 | 0.948505 | 18.1954 | -0.0512881 | 0.0101251 | -0.244535 | -0.148885 | 0.9586301 | 17.950865 | -0.00313942 | -0.00303233 | 0.00491559 | 0.00183229 | -0.00800404 | 0.790849 | 0.000196417 | 0.000189119 | 0.0018406 | -0.858936 | -19.3617 | -0.110016 | -0.0467456 | -0.178472 | -0.019496 | -0.9056816 | -19.540172 | 0.00091299 | -0.000451888 | 0.00558312 | 0.00585877 | -0.00539767 | 0.725471 | 0.000282906 | 0.000351552 | 0.00261654 | 8.12937 | 16.1081 | -0.0519262 | 0.017688 | -0.199873 | 0.0439003 | 8.147058 | 15.908227 | 0.00227258 | -0.000581504 | 0.000950315 | 0.00256346 | -0.000872381 | 0.2929 | 0.00019845 | 0.000186651 | 0.00189003 | -8.27211 | -17.2976 | -0.118292 | -0.0394611 | -0.229779 | -0.239891 | -8.3115711 | -17.527379 | 0.000753776 | -0.000162131 | 0.00137648 | 0.00174709 | -0.00115544 | 0.626123 | 0.000104736 | 0.000112129 | 0.000984985 | 50.093 | 50.094 | -1.0493 | -1048.64 | -0.0016511 | 37.60057 | 37.53736 | -0.001680958 | 0.9987659 | 0.04968594 | -0.0496655 | -1047.346 | 2.546065 | 0.001065535 | -0.001484085 | 0.00652433 | 0.000135334 | -0.000553884 | -0.006970827 | 0.006970827 | 0.0620823 | 0.007275847 | -9.220615 | -35.493 | 36.67114 | -8.988306 | -35.4698 | 36.59093 | 0.9999821 | -9.2702012 | -35.478244 | 36.66937 | -9.0527396 | -35.448399 | 36.58608 | 0.9999846 | 0.999999 | 0.9999983 | -0.2528051 | -0.9675172 | -7.185329e-05 | -0.0003466967 | -0.006999422 | 0.006999422
104 | -0.00338074 | -0.0153861 | 0.000389841 | -0.0145244 | -0.217268 | -0.0969937 | 0.00137688 | -0.00183553 | 0.00314884 | 0.00342739 | -0.00388604 | 0.551207 | 0.000164912 | 0.000170249 | 0.00154196 | 0.948505 | 18.1954 | -0.0512881 | 0.00712066 | -0.248011 | -0.145405 | 0.95562566 | 17.947389 | -0.00336392 | -0.00318978 | 0.00491418 | 0.00164047 | -0.00819417 | 0.79425 | 0.000193741 | 0.000186485 | 0.00181507 | -0.858936 | -19.3617 | -0.110016 | -0.0453526 | -0.180328 | -0.0222 | -0.9042886 | -19.542028 | 0.00133151 | 0.000441349 | 0.0063091 | 0.00721578 | -0.00544292 | 0.751119 | 0.00028514 | 0.000354085 | 0.00263672 | 8.12937 | 16.1081 | -0.0519262 | 0.014032 | -0.201191 | 0.0523295 | 8.143402 | 15.906909 | 0.00230265 | -0.000699628 | 0.0009489 | 0.0025808 | -0.000977777 | 0.281081 | 0.000198409 | 0.000186689 | 0.0018904 | -8.27211 | -17.2976 | -0.118292 | -0.037721 | -0.233046 | -0.242873 | -8.309831 | -17.530646 | 0.000697121 | -0.000138451 | 0.0013111 | 0.00165609 | -0.00109742 | 0.632734 | 0.000104776 | 0.000112049 | 0.00098365 | 50.528 | 50.529 | -1.0648 | -1064.16 | -0.00170102 | 37.60057 | 37.53553 | -0.001729791 | 0.9987716 | 0.04957107 | -0.04955077 | -1062.853 | 2.583761 | 0.001057321 | -0.001515971 | 0.006584719 | 0.0001184409 | -0.0005770909 | -0.007035381 | 0.007035381 | 0.06395932 | 0.007495828 | -9.220615 | -35.493 | 36.67114 | -8.988306 | -35.4698 | 36.59093 | 0.9999821 | -9.26545666 | -35.478035 | 36.66796 | -9.0476906 | -35.448937 | 36.58535 | 0.9999846 | 0.9999992 | 0.9999985 | -0.2526853 | -0.9675485 | -9.072777e-05 | -0.0003679222 | -0.007064242 | 0.007064242
105 | -0.00382726 | -0.0228944 | 0.000486563 | -0.0153016 | -0.218914 | -0.10571 | 0.0014139 | -0.00185414 | 0.00320742 | 0.00350245 | -0.00394268 | 0.555144 | 0.000164872 | 0.000170147 | 0.0015416 | 0.948505 | 18.1954 | -0.0512881 | 0.00615582 | -0.250058 | -0.158755 | 0.95466082 | 17.945342 | -0.00309962 | -0.00314065 | 0.00494307 | 0.00182529 | -0.00806557 | 0.783363 | 0.000195299 | 0.000188013 | 0.00182985 | -0.858936 | -19.3617 | -0.110016 | -0.0468839 | -0.181578 | -0.01931 | -0.9058199 | -19.543278 | 0.000987615 | -3.5317e-05 | 0.00608211 | 0.00658462 | -0.00563232 | 0.744496 | 0.000290988 | 0.000361753 | 0.00269143 | 8.12937 | 16.1081 | -0.0519262 | 0.0138384 | -0.201976 | 0.0354492 | 8.1432084 | 15.906124 | 0.00230622 | -0.000801077 | 0.000931665 | 0.00256758 | -0.00106244 | 0.26936 | 0.000198186 | 0.000186818 | 0.00189224 | -8.27211 | -17.2976 | -0.118292 | -0.0391217 | -0.235619 | -0.241717 | -8.3112317 | -17.533219 | 0.00073283 | -6.61162e-05 | 0.0014325 | 0.0018213 | -0.00115459 | 0.650848 | 0.000104227 | 0.000111501 | 0.000978932 | 50.718 | 50.718 | -1.068 | -1067.39 | -0.00171965 | 37.60057 | 37.53476 | -0.001750215 | 0.9987708 | 0.0495872 | -0.04956688 | -1066.078 | 2.591602 | 0.001088298 | -0.001528538 | 0.006706894 | 0.0001359705 | -0.0005762105 | -0.007164011 | 0.007164011 | 0.06465981 | 0.007577924 | -9.220615 | -35.493 | 36.67114 | -8.988306 | -35.4698 | 36.59093 | 0.9999821 | -9.26589252 | -35.478561 | 36.66858 | -9.0490283 | -35.449402 | 36.58613 | 0.9999847 | 0.9999992 | 0.9999985 | -0.2526929 | -0.9675465 | -7.708525e-05 | -0.0003631548 | -0.007193638 | 0.007193638
106 | -0.00382726 | -0.0228944 | 0.000486563 | -0.0150246 | -0.220154 | -0.087288 | 0.00140015 | -0.00195888 | 0.00325185 | 0.0034907 | -0.00404944 | 0.550494 | 0.000165744 | 0.000171048 | 0.00154991 | 0.948505 | 18.1954 | -0.0512881 | 0.00520955 | -0.252864 | -0.136238 | 0.95371455 | 17.942536 | -0.00327976 | -0.00331302 | 0.00492628 | 0.0016324 | -0.00822519 | 0.783694 | 0.000197802 | 0.000190431 | 0.00185349 | -0.858936 | -19.3617 | -0.110016 | -0.0451793 | -0.181488 | -0.00027907 | -0.9041153 | -19.543188 | 0.0012195 | -0.00101852 | 0.00555318 | 0.00576999 | -0.005569 | 0.687073 | 0.000282027 | 0.000350365 | 0.00260824 | 8.12937 | 16.1081 | -0.0519262 | 0.0120775 | -0.202915 | 0.0487112 | 8.1414475 | 15.905185 | 0.00218745 | -0.000891107 | 0.00104045 | 0.00250922 | -0.00121287 | 0.29658 | 0.000201893 | 0.000189775 | 0.00192156 | -8.27211 | -17.2976 | -0.118292 | -0.0372106 | -0.236965 | -0.230413 | -8.3093206 | -17.534565 | 0.000843358 | -0.000196972 | 0.00144947 | 0.00186365 | -0.00121726 | 0.614209 | 0.000106693 | 0.000114369 | 0.00100523 | 51.029 | 51.029 | -1.0774 | -1076.76 | -0.00179965 | 37.60057 | 37.53173 | -0.001830632 | 0.9987741 | 0.04952048 | -0.04950024 | -1075.44 | 2.614361 | 0.001070379 | -0.001629109 | 0.006803966 | 6.192923e-05 | -0.0006206592 | -0.007288022 | 0.007288022 | 0.06766786 | 0.007930458 | -9.220615 | -35.493 | 36.67114 | -8.988306 | -35.4698 | 36.59093 | 0.9999821 | -9.26303515 | -35.477101 | 36.66645 | -9.0455628 | -35.448373 | 36.58428 | 0.9999846 | 0.9999992 | 0.9999986 | -0.2526297 | -0.967563 | -0.0001547676 | -0.0004039624 | -0.007315675 | 0.007315675
107 | -0.00382726 | -0.0228944 | 0.000486563 | -0.0166842 | -0.223143 | -0.0995166 | 0.00126831 | -0.0019783 | 0.00326475 | 0.00340543 | -0.00411542 | 0.559767 | 0.000165697 | 0.000171014 | 0.00154961 | 0.948505 | 18.1954 | -0.0512881 | 0.00142385 | -0.255538 | -0.158049 | 0.94992885 | 17.939862 | -0.00347687 | -0.00335784 | 0.00504748 | 0.00163302 | -0.00846773 | 0.791287 | 0.000197058 | 0.000189628 | 0.00184609 | -0.858936 | -19.3617 | -0.110016 | -0.0445056 | -0.184034 | -0.0186443 | -0.9034416 | -19.545734 | 0.000375142 | -0.00132305 | 0.00556336 | 0.00515737 | -0.00610528 | 0.710595 | 0.00029233 | 0.00036301 | 0.00270328 | 8.12937 | 16.1081 | -0.0519262 | 0.00828855 | -0.204541 | 0.0298109 | 8.13765855 | 15.903559 | 0.00245407 | -0.000887232 | 0.00102701 | 0.00274774 | -0.0011809 | 0.27509 | 0.000199075 | 0.000187057 | 0.00189399 | -8.27211 | -17.2976 | -0.118292 | -0.0357543 | -0.240627 | -0.225224 | -8.3078643 | -17.538227 | 0.000460172 | -0.000353884 | 0.00139007 | 0.00150243 | -0.00139615 | 0.644564 | 0.000104565 | 0.000111932 | 0.000983247 | 51.403 | 51.403 | -1.0874 | -1086.78 | -0.00180782 | 37.60057 | 37.53139 | -0.001839896 | 0.99878 | 0.04940197 | -0.04938188 | -1085.454 | 2.638704 | 0.0009383473 | -0.001648337 | 0.006817911 | 3.972214e-05 | -0.0007497121 | -0.007249251 | 0.007249251 | 0.06797506 | 0.00796646 | -9.220615 | -35.493 | 36.67114 | -8.988306 | -35.4698 | 36.59093 | 0.9999821 | -9.25779315 | -35.478089 | 36.66608 | -9.04110015 | -35.449293 | 36.58407 | 0.9999847 | 0.9999994 | 0.9999988 | -0.2524893 | -0.9675997 | -0.0001761131 | -0.0005338769 | -0.007283327 | 0.007283327
108 | -0.00382726 | -0.0228944 | 0.000486563 | -0.0170254 | -0.222587 | -0.0812705 | 0.00139334 | -0.00200087 | 0.00335661 | 0.00358759 | -0.00419513 | 0.554675 | 0.000165809 | 0.000171043 | 0.00155015 | 0.948505 | 18.1954 | -0.0512881 | 6.79056e-05 | -0.255938 | -0.139682 | 0.9485729056 | 17.939462 | -0.0033515 | -0.00319593 | 0.00512631 | 0.00185586 | -0.00840329 | 0.792997 | 0.000196318 | 0.000188976 | 0.00183947 | -0.858936 | -19.3617 | -0.110016 | -0.0429529 | -0.182677 | 0.00219988 | -0.9018889 | -19.544377 | 0.00127268 | 0.000267981 | 0.00635344 | 0.00714885 | -0.00560819 | 0.747028 | 0.000286766 | 0.000356386 | 0.00265227 | 8.12937 | 16.1081 | -0.0519262 | 0.00853245 | -0.203623 | 0.0504484 | 8.13790245 | 15.904477 | 0.00241976 | -0.00097912 | 0.00101137 | 0.00270143 | -0.00126079 | 0.267801 | 0.000200452 | 0.000187938 | 0.0019025 | -8.27211 | -17.2976 | -0.118292 | -0.0340056 | -0.240778 | -0.232656 | -8.3061156 | -17.538378 | 0.000674279 | -0.000329976 | 0.00143774 | 0.00169537 | -0.00135106 | 0.618365 | 0.000101796 | 0.000108925 | 0.000956534 | 51.776 | 51.776 | -1.0996 | -1099.06 | -0.00185773 | 37.60057 | 37.52949 | -0.001890384 | 0.9987837 | 0.04932688 | -0.04930688 | -1097.723 | 2.66853 | 0.001054483 | -0.001662013 | 0.007014887 | 7.781602e-05 | -0.000685346 | -0.007483687 | 0.007483687 | 0.0698517 | 0.008186397 | -9.220615 | -35.493 | 36.67114 | -8.988306 | -35.4698 | 36.59093 | 0.9999821 | -9.254689 | -35.47784 | 36.66506 | -9.03979135 | -35.448854 | 36.58332 | 0.999985 | 0.9999995 | 0.9999989 | -0.2524117 | -0.9676199 | -0.000144992 | -0.000462538 | -0.007515793 | 0.007515793
109 | -0.00382726 | -0.0228944 | 0.000486563 | -0.0183592 | -0.2278 | -0.0920321 | 0.00141339 | -0.00198603 | 0.00332553 | 0.0035714 | -0.00414404 | 0.553721 | 0.000164733 | 0.000170025 | 0.0015404 | 0.948505 | 18.1954 | -0.0512881 | -0.0049155 | -0.260963 | -0.148189 | 0.9435895 | 17.934437 | -0.00349823 | -0.00326236 | 0.00514949 | 0.00177315 | -0.00853374 | 0.796836 | 0.00019398 | 0.000186813 | 0.00181766 | -0.858936 | -19.3617 | -0.110016 | -0.0420663 | -0.188523 | -0.00878808 | -0.9010023 | -19.550223 | 0.00111571 | -0.000368456 | 0.00629077 | 0.0067121 | -0.00596485 | 0.727743 | 0.000288214 | 0.000357627 | 0.00266481 | 8.12937 | 16.1081 | -0.0519262 | 0.00381809 | -0.207427 | 0.0563178 | 8.13318809 | 15.900673 | 0.00268427 | -0.000749 | 0.00109011 | 0.00300464 | -0.00106937 | 0.282359 | 0.000197254 | 0.000185504 | 0.0018785 | -8.27211 | -17.2976 | -0.118292 | -0.0343705 | -0.247961 | -0.235718 | -8.3064805 | -17.545561 | 0.00068346 | -0.000280488 | 0.00143834 | 0.00171907 | -0.0013161 | 0.625081 | 0.000108133 | 0.000115837 | 0.00101784 | 52.088 | 52.089 | -1.109 | -1108.43 | -0.0018446 | 37.60057 | 37.53002 | -0.001876261 | 0.9987914 | 0.04916958 | -0.04914977 | -1107.09 | 2.691302 | 0.001078675 | -0.001651315 | 0.006952684 | 7.513306e-05 | -0.0006477731 | -0.007434384 | 0.007434384 | 0.06935801 | 0.008128537 | -9.220615 | -35.493 | 36.67114 | -8.988306 | -35.4698 | 36.59093 | 0.9999821 | -9.25007 | -35.479998 | 36.66598 | -9.03419039 | -35.450896 | 36.58391 | 0.9999848 | 0.9999996 | 0.9999991 | -0.2522794 | -0.9676544 | -0.0001460226 | -0.0004266174 | -0.007464176 | 0.007464176
110 | -0.00382726 | -0.0228944 | 0.000486563 | -0.0200265 | -0.232478 | -0.109226 | 0.00147907 | -0.0020629 | 0.00338517 | 0.00366238 | -0.00424622 | 0.545874 | 0.000165515 | 0.000170806 | 0.00154773 | 0.948505 | 18.1954 | -0.0512881 | -0.00749515 | -0.266448 | -0.16638 | 0.94100985 | 17.928952 | -0.00359131 | -0.00358236 | 0.00521707 | 0.00163298 | -0.00880665 | 0.785852 | 0.000193806 | 0.000186642 | 0.0018164 | -0.858936 | -19.3617 | -0.110016 | -0.0420384 | -0.191673 | -0.0199208 | -0.9009744 | -19.553373 | 0.00162643 | 0.000321908 | 0.00660579 | 0.00761671 | -0.00566837 | 0.737295 | 0.000288476 | 0.000358192 | 0.0026676 | 8.12937 | 16.1081 | -0.0519262 | 0.00074339 | -0.211313 | 0.0321997 | 8.13011339 | 15.896787 | 0.00243858 | -0.000975757 | 0.000843075 | 0.00263945 | -0.00117663 | 0.228791 | 0.000195855 | 0.000183547 | 0.00185801 | -8.27211 | -17.2976 | -0.118292 | -0.0342325 | -0.253402 | -0.245431 | -8.3063425 | -17.551002 | 0.000679224 | -0.000348248 | 0.00146441 | 0.00171774 | -0.00138676 | 0.617656 | 0.000106524 | 0.000113966 | 0.00100059 | 52.464 | 52.465 | -1.1212 | -1120.71 | -0.00190808 | 37.60057 | 37.52756 | -0.001941693 | 0.9987947 | 0.04910324 | -0.04908351 | -1119.359 | 2.721127 | 0.001138625 | -0.001722455 | 0.007085003 | 4.115964e-05 | -0.0006249896 | -0.007611787 | 0.007611787 | 0.07174489 | 0.008408273 | -9.220615 | -35.493 | 36.67114 | -8.988306 | -35.4698 | 36.59093 | 0.9999821 | -9.24735235 | -35.479954 | 36.66525 | -9.03108779 | -35.45016 | 36.58243 | 0.9999848 | 0.9999997 | 0.9999992 | -0.2522103 | -0.9676725 | -0.0001852469 | -0.0003985831 | -0.007637902 | 0.007637902
111 | -0.00382726 | -0.0228944 | 0.000486563 | -0.0198791 | -0.233726 | -0.128636 | 0.00151818 | -0.00203197 | 0.00346963 | 0.00376839 | -0.00428217 | 0.551436 | 0.000166091 | 0.000171403 | 0.0015531 | 0.948505 | 18.1954 | -0.0512881 | -0.00985564 | -0.266944 | -0.184866 | 0.93864936 | 17.928456 | -0.00359924 | -0.00352239 | 0.00539421 | 0.00183603 | -0.00895766 | 0.788942 | 0.000197365 | 0.000189962 | 0.00184898 | -0.858936 | -19.3617 | -0.110016 | -0.0407442 | -0.193095 | -0.0349743 | -0.8996802 | -19.554795 | 0.00132029 | 0.000563159 | 0.00692631 | 0.00788308 | -0.00599963 | 0.759048 | 0.000291745 | 0.000362329 | 0.00269798 | 8.12937 | 16.1081 | -0.0519262 | 0.000245003 | -0.210224 | 0.00783166 | 8.129615003 | 15.897876 | 0.00268142 | -0.000795476 | 0.00100306 | 0.00295377 | -0.00106783 | 0.261056 | 0.000198251 | 0.00018611 | 0.00188423 | -8.27211 | -17.2976 | -0.118292 | -0.0334452 | -0.256632 | -0.257975 | -8.3055552 | -17.554232 | 0.000725012 | -0.000340239 | 0.00156633 | 0.00184715 | -0.00146237 | 0.622392 | 0.000108605 | 0.000116284 | 0.00102131 | 52.837 | 52.837 | -1.1277 | -1127.17 | -0.00188743 | 37.60057 | 37.5283 | -0.001921861 | 0.9987995 | 0.04900476 | -0.04898515 | -1125.817 | 2.736825 | 0.001170149 | -0.001683939 | 0.00725335 | 0.0001174979 | -0.0006312879 | -0.007758622 | 0.007758622 | 0.07096844 | 0.008317275 | -9.220615 | -35.493 | 36.67114 | -8.988306 | -35.4698 | 36.59093 | 0.9999821 | -9.24420456 | -35.482688 | 36.6671 | -9.029295203 | -35.452671 | 36.58442 | 0.999985 | 0.9999998 | 0.9999993 | -0.2521117 | -0.9676981 | -0.0001133641 | -0.0004004259 | -0.007789383 | 0.007789383
112 | -0.00382726 | -0.0228944 | 0.000486563 | -0.0193275 | -0.231732 | -0.0993732 | 0.00153766 | -0.00204825 | 0.00351816 | 0.00383697 | -0.00434758 | 0.553061 | 0.000165981 | 0.000171255 | 0.00155184 | 0.948505 | 18.1954 | -0.0512881 | -0.0115656 | -0.265125 | -0.146647 | 0.9369394 | 17.930275 | -0.00378636 | -0.00354736 | 0.00549039 | 0.00182738 | -0.00916109 | 0.796253 | 0.000196334 | 0.000188804 | 0.00183872 | -0.858936 | -19.3617 | -0.110016 | -0.0383952 | -0.190415 | -0.0137875 | -0.8973312 | -19.552115 | 0.00167505 | 0.00127251 | 0.00748139 | 0.00896516 | -0.0060176 | 0.773088 | 0.000292894 | 0.000363497 | 0.00270825 | 8.12937 | 16.1081 | -0.0519262 | -0.000637146 | -0.207266 | 0.0392621 | 8.128732854 | 15.900834 | 0.00276519 | -0.000880778 | 0.00102002 | 0.00303508 | -0.00115067 | 0.254537 | 0.000200356 | 0.00018752 | 0.00189788 | -8.27211 | -17.2976 | -0.118292 | -0.0308781 | -0.255256 | -0.23544 | -8.3029881 | -17.552856 | 0.000688082 | -0.000195861 | 0.00154948 | 0.0018583 | -0.00136608 | 0.647996 | 0.000107374 | 0.000115061 | 0.00101129 | 53.151 | 53.151 | -1.1405 | -1140.1 | -0.00191649 | 37.60057 | 37.52724 | -0.001950014 | 0.9988047 | 0.04889785 | -0.04887837 | -1138.737 | 2.768234 | 0.00118558 | -0.00169617 | 0.007352827 | 0.0001293474 | -0.0006399374 | -0.007859819 | 0.007859819 | 0.07206111 | 0.0084453326 | -9.220615 | -35.493 | 36.67114 | -8.988306 | -35.4698 | 36.59093 | 0.9999821 | -9.2399275 | -35.483131 | 36.66645 | -9.026064054 | -35.452949 | 36.5839 | 0.9999852 | 0.9999998 | 0.9999994 | -0.2519995 | -0.9677274 | -0.0001046065 | -0.0004059835 | -0.007891624 | 0.007891624
113 | -0.00382726 | -0.0228944 | 0.000486563 | -0.0182408 | -0.23516 | -0.102247 | 0.00152783 | -0.00205896 | 0.00353163 | 0.00384315 | -0.00437429 | 0.553717 | 0.000165505 | 0.000170804 | 0.00154771 | 0.948505 | 18.1954 | -0.0512881 | -0.0116288 | -0.268786 | -0.166759 | 0.9368762 | 17.926614 | -0.0038661 | -0.00362591 | 0.00553136 | 0.00178928 | -0.0092813 | 0.796236 | 0.000195566 | 0.000188289 | 0.00183251 | -0.858936 | -19.3617 | -0.110016 | -0.0352445 | -0.193909 | -0.015871 | -0.8941805 | -19.555609 | 0.000841047 | 0.000247592 | 0.00692509 | 0.00748086 | -0.00639222 | 0.76504 | 0.000287638 | 0.000356934 | 0.00265965 | 8.12937 | 16.1081 | -0.0519262 | -0.00159396 | -0.209622 | 0.025752 | 8.12777604 | 15.898478 | 0.0028238 | -0.000736227 | 0.000916205 | 0.00305025 | -0.000962685 | 0.237109 | 0.000195877 | 0.000183627 | 0.0018591 | -8.27211 | -17.2976 | -0.118292 | -0.0280051 | -0.260388 | -0.238845 | -8.3001151 | -17.557988 | 0.000644606 | -0.00034052 | 0.00155994 | 0.00178852 | -0.00148443 | 0.633733 | 0.00010419 | 0.000111379 | 0.00097759 | 53.525 | 53.525 | -1.1486 | -1148.18 | -0.00192331 | 37.60057 | 37.52692 | -0.001958625 | 0.9988089 | 0.04881253 | -0.04879315 | -1146.812 | 2.787865 | 0.001175062 | -0.001706192 | 0.007379233 | 0.0001252902 | -0.0006564202 | -0.007883123 | 0.007883123 | 0.07231755 | 0.008475386 | -9.220615 | -35.493 | 36.67114 | -8.988306 | -35.4698 | 36.59093 | 0.9999821 | -9.2369913 | -35.484602 | 36.66714 | -9.02195654 | -35.454087 | 36.58399 | 0.999985 | 0.9999999 | 0.9999995 | -0.2519147 | -0.9677494 | -0.0001093842 | -0.0004217458 | -0.007915626 | 0.007915626
114 | -0.00382726 | -0.0228944 | 0.000486563 | -0.0176238 | -0.236518 | -0.0973933 | 0.0016067 | -0.00211521 | 0.00359405 | 0.00393885 | -0.00444737 | 0.550445 | 0.000165013 | 0.000170325 | 0.00154323 | 0.948505 | 18.1954 | -0.0512881 | -0.0121279 | -0.271156 | -0.151123 | 0.9363771 | 17.924244 | -0.00388759 | -0.0036169 | 0.0055119 | 0.00176403 | -0.00926851 | 0.797638 | 0.000196827 | 0.000189494 | 0.00184447 | -0.858936 | -19.3617 | -0.110016 | -0.0347973 | -0.194721 | -0.0075797 | -0.8937333 | -19.556421 | 0.000870477 | 0.000265939 | 0.00688518 | 0.00746562 | -0.0063292 | 0.764488 | 0.000288232 | 0.000357845 | 0.0026654 | 8.12937 | 16.1081 | -0.0519262 | -0.0018556 | -0.211008 | 0.0439755 | 8.1275144 | 15.897092 | 0.00286667 | -0.00085817 | 0.000876162 | 0.00306694 | -0.00105843 | 0.219361 | 0.000195842 | 0.00018416 | 0.00186515 | -8.27211 | -17.2976 | -0.118292 | -0.0279627 | -0.262517 | -0.233086 | -8.3000727 | -17.560117 | 0.000712753 | -0.00031081 | 0.00163611 | 0.00191587 | -0.00151392 | 0.634973 | 0.000107056 | 0.000114542 | 0.0010057 | 53.775 | 53.775 | -1.1583 | -1157.87 | -0.00196591 | 37.60057 | 37.52532 | -0.002001239 | 0.99881 | 0.04878937 | -0.04877002 | -1156.492 | 2.811396 | 0.001247701 | -0.001756211 | 0.007516509 | 0.0001131042 | -0.0006216142 | -0.008061116 | 0.008061116 | 0.07391933 | 0.00866311 | -9.220615 | -35.493 | 36.67114 | -8.988306 | -35.4698 | 36.59093 | 0.9999821 | -9.2364498 | -35.484361 | 36.66677 | -9.0212477 | -35.453513 | 36.58325 | 0.999985 | 0.9999999 | 0.9999995 | -0.2519025 | -0.9677526 | -0.0001267268 | -0.0003817832 | -0.008090509 | 0.008090509
115 | -0.00382726 | -0.0228944 | 0.000486563 | -0.0158786 | -0.24022 | -0.0980252 | 0.0015643 | -0.0021434 | 0.00367039 | 0.0039683 | -0.0045474 | 0.557003 | 0.000165977 | 0.000171267 | 0.00155197 | 0.948505 | 18.1954 | -0.0512881 | -0.011829 | -0.27491 | -0.152164 | 0.936676 | 17.92049 | -0.00392546 | -0.00368256 | 0.00567009 | 0.00187015 | -0.00947818 | 0.796084 | 0.000195435 | 0.000187957 | 0.00183037 | -0.858936 | -19.3617 | -0.110016 | -0.0309642 | -0.197803 | -0.00787659 | -0.8899002 | -19.559503 | 0.000459955 | -0.000225652 | 0.00676733 | 0.00690013 | -0.00666583 | 0.761232 | 0.000288053 | 0.000357223 | 0.00266319 | 8.12937 | 16.1081 | -0.0519262 | -0.00179852 | -0.212103 | 0.0374808 | 8.12757148 | 15.895997 | 0.00289479 | -0.000823426 | 0.00098262 | 0.00314284 | -0.00107148 | 0.24262 | 0.000194511 | 0.000182926 | 0.00185258 | -8.27211 | -17.2976 | -0.118292 | -0.0229824 | -0.2675 | -0.237121 | -8.2950924 | -17.5651 | 0.000660866 | -0.000400065 | 0.00158678 | 0.00180407 | -0.00154327 | 0.625258 | 0.00010399 | 0.000111295 | 0.000977633 | 54.21 | 54.21 | -1.1725 | -1172.09 | -0.00198784 | 37.60057 | 37.52448 | -0.002023669 | 0.9988146 | 0.04869617 | -0.04867693 | -1170.701 | 2.845936 | 0.001198612 | -0.001777712 | 0.007666524 | 0.0001241433 | -0.0007032433 | -0.008182269 | 0.008182269 | 0.07474391 | 0.008759748 | -9.220615 | -35.493 | 36.67114 | -8.988306 | -35.4698 | 36.59093 | 0.9999821 | -9.2317684 | -35.48559 | 36.66678 | -9.01747168 | -35.4555 | 36.58425 | 0.9999851 | 0.9999999 | 0.9999996 | -0.2517747 | -0.9677859 | -0.000119683 | -0.000459417 | -0.008216975 | 0.008216975
116 | -0.00382726 | -0.0228944 | 0.000486563 | -0.0156561 | -0.243713 | -0.109738 | 0.0015557 | -0.00217082 | 0.00370819 | 0.00399251 | -0.00460764 | 0.558262 | 0.000166899 | 0.00017226 | 0.00156094 | 0.948505 | 18.1954 | -0.0512881 | -0.0142335 | -0.278586 | -0.162544 | 0.9342715 | 17.916814 | -0.00385563 | -0.00365953 | 0.00565747 | 0.00190356 | -0.00941872 | 0.794076 | 0.000198071 | 0.000190712 | 0.00185609 | -0.858936 | -19.3617 | -0.110016 | -0.0293112 | -0.200605 | -0.0284719 | -0.8882472 | -19.562305 | 0.000752155 | -0.000192234 | 0.00708384 | 0.00738558 | -0.00682566 | 0.753182 | 0.000286319 | 0.000355638 | 0.00264809 | 8.12937 | 16.1081 | -0.0519262 | -0.00331781 | -0.214445 | 0.0225097 | 8.12605219 | 15.893655 | 0.00294815 | -0.000913896 | 0.00100412 | 0.00319812 | -0.00116387 | 0.239311 | 0.00019305 | 0.000181177 | 0.00183466 | -8.27211 | -17.2976 | -0.118292 | -0.0206876 | -0.272764 | -0.24751 | -8.2927976 | -17.570364 | 0.000525215 | -0.000379219 | 0.00172494 | 0.00185707 | -0.00171107 | 0.658507 | 0.000107875 | 0.000115431 | 0.00101368 | 54.585 | 54.585 | -1.1847 | -1184.37 | -0.00201714 | 37.60057 | 37.52341 | -0.002052133 | 0.9988198 | 0.0485893 | -0.04857018 | -1182.972 | 2.875768 | 0.001187119 | -0.001802239 | 0.007742957 | 0.0001176708 | -0.0007327908 | -0.008256292 | 0.008256292 | 0.07584561 | 0.0088888636 | -9.220615 | -35.493 | 36.67114 | -8.988306 | -35.4698 | 36.59093 | 0.9999821 | -9.2270691 | -35.487178 | 36.66713 | -9.01429939 | -35.45596 | 36.58391 | 0.9999853 | 1 | 0.9999997 | -0.2516441 | -0.9678198 | -0.0001286079 | -0.0004865121 | -0.008292258 | 0.008292258
117 | -0.00382726 | -0.0228944 | 0.000486563 | -0.0210991 | -0.244738 | -0.0801827 | 0.0016304 | -0.0022068 | 0.00372328 | 0.00404979 | -0.00462621 | 0.551096 | 0.000165628 | 0.0001709 | 0.00154858 | 0.948505 | 18.1954 | -0.0512881 | -0.021402 | -0.280221 | -0.135381 | 0.927103 | 17.915179 | -0.00391856 | -0.00364999 | 0.00581542 | 0.0020355 | -0.00960405 | 0.796946 | 0.000196376 | 0.00018899 | 0.00183964 | -0.858936 | -19.3617 | -0.110016 | -0.0321211 | -0.200845 | 0.00806004 | -0.8910571 | -19.562545 | 0.000759765 | -1.3075e-05 | 0.00733082 | 0.00772028 | -0.00697359 | 0.760108 | 0.000285381 | 0.000354375 | 0.0026391 | 8.12937 | 16.1081 | -0.0519262 | -0.0103007 | -0.214714 | 0.059142 | 8.1190693 | 15.893386 | 0.0030533 | -0.000847735 | 0.000993554 | 0.00329621 | -0.00109065 | 0.235084 | 0.000196501 | 0.00018452 | 0.00186829 | -8.27211 | -17.2976 | -0.118292 | -0.0246614 | -0.27356 | -0.218573 | -8.2967714 | -17.57116 | 0.000737441 | -0.000355498 | 0.00164729 | 0.00192713 | -0.00154519 | 0.626413 | 0.000105249 | 0.000112743 | 0.000990673 | 54.898 | 54.898 | -1.1915 | -1191.16 | -0.00205828 | 37.60057 | 37.5218 | -0.002094813 | 0.9988253 | 0.04847508 | -0.0484561 | -1189.761 | 2.892271 | 0.001260983 | -0.001837383 | 0.007783026 | 9.755663e-05 | -0.0006739566 | -0.00834147 | 0.00834147 | 0.07739249 | 0.009070154 | -9.220615 | -35.493 | 36.67114 | -8.988306 | -35.4698 | 36.59093 | 0.9999821 | -9.2238744 | -35.486339 | 36.66552 | -9.0101264 | -35.455931 | 36.58286 | 0.9999852 | 1 | 0.9999998 | -0.2515681 | -0.9678396 | -0.0001508867 | -0.0004255133 | -0.008372571 | 0.008372571
118 | -0.00382726 | -0.0228944 | 0.000486563 | -0.0177993 | -0.249969 | -0.105093 | 0.00165273 | -0.00215723 | 0.00374743 | 0.00409896 | -0.00460347 | 0.553899 | 0.000165848 | 0.000171166 | 0.0015509 | 0.948505 | 18.1954 | -0.0512881 | -0.0201099 | -0.284435 | -0.156976 | 0.9283951 | 17.910965 | -0.00395996 | -0.00364 | 0.00579911 | 0.00200414 | -0.00960411 | 0.799155 | 0.000199401 | 0.000191744 | 0.00186742 | -0.858936 | -19.3617 | -0.110016 | -0.0278669 | -0.207164 | -0.0165771 | -0.8868029 | -19.568864 | 0.000690688 | -0.00112343 | 0.00684012 | 0.0066901 | -0.00712284 | 0.720593 | 0.000288373 | 0.000358327 | 0.00266725 | 8.12937 | 16.1081 | -0.0519262 | -0.00778638 | -0.217979 | 0.0297779 | 8.12158362 | 15.890121 | 0.00315625 | -0.000674356 | 0.00101422 | 0.00341286 | -0.000930962 | 0.24299 | 0.000196983 | 0.000184761 | 0.00187052 | -8.27211 | -17.2976 | -0.118292 | -0.0202586 | -0.280838 | -0.242105 | -8.2923686 | -17.578438 | 0.000627013 | -0.000291144 | 0.00161227 | 0.00184511 | -0.00150925 | 0.648188 | 0.000105866 | 0.000113114 | 0.000992511 | 55.15 | 55.151 | -1.1921 | -1191.8 | -0.002007 | 37.60057 | 37.52376 | -0.00204271 | 0.9988293 | 0.04839352 | -0.04837463 | -1190.405 | 2.893836 | 0.001281678 | -0.001786178 | 0.007827962 | 0.0001572974 | -0.0006617974 | -0.008367664 | 0.008367664 | 0.07546434 | 0.00884418 | -9.220615 | -35.493 | 36.67114 | -8.988306 | -35.4698 | 36.59093 | 0.9999821 | -9.2207637 | -35.489403 | 36.6677 | -9.00838652 | -35.458985 | 36.58539 | 0.9999854 | 1 | 0.9999998 | -0.2514683 | -0.9678655 | -9.214706e-05 | -0.0004123529 | -0.008401559 | 0.008401559
119 | -0.00382726 | -0.0228944 | 0.000486563 | -0.0184049 | -0.249111 | -0.100171 | 0.00172001 | -0.00224694 | 0.00382111 | 0.0041932 | -0.00472013 | 0.550868 | 0.000166516 | 0.00017181 | 0.00155689 | 0.948505 | 18.1954 | -0.0512881 | -0.0220423 | -0.285664 | -0.161321 | 0.9264627 | 17.909736 | -0.00403485 | -0.00384071 | 0.00587414 | 0.00194002 | -0.00981559 | 0.793628 | 0.000196122 | 0.00018878 | 0.00183732 | -0.858936 | -19.3617 | -0.110016 | -0.0254321 | -0.205456 | -0.00821301 | -0.8843681 | -19.567156 | 0.00109615 | -0.000270317 | 0.00748367 | 0.00793441 | -0.00710857 | 0.740952 | 0.000287123 | 0.000356474 | 0.00265528 | 8.12937 | 16.1081 | -0.0519262 | -0.00995487 | -0.216907 | 0.0313783 | 8.11941513 | 15.891193 | 0.00313291 | -0.000880888 | 0.000994893 | 0.00337065 | -0.00111863 | 0.229665 | 0.000196417 | 0.000183974 | 0.00186231 | -8.27211 | -17.2976 | -0.118292 | -0.0189136 | -0.281032 | -0.229827 | -8.2910236 | -17.578632 | 0.000653067 | -0.000336011 | 0.001754 | 0.00198179 | -0.00166474 | 0.649265 | 0.000110945 | 0.000118714 | 0.00104254 | 55.646 | 55.646 | -1.2111 | -1210.87 | -0.00209043 | 37.60057 | 37.52061 | -0.002126341 | 0.9988347 | 0.04828105 | -0.04826229 | -1209.459 | 2.940156 | 0.001342369 | -0.001869299 | 0.007989081 | 0.0001185714 | -0.0006455014 | -0.008576503 | 0.008576503 | 0.07860135 | 0.0092118282 | -9.220615 | -35.493 | 36.67114 | -8.988306 | -35.4698 | 36.59093 | 0.9999821 | -9.2174863 | -35.488368 | 36.66587 | -9.00378323 | -35.458349 | 36.58364 | 0.9999852 | 1 | 0.9999999 | -0.2513914 | -0.9678855 | -0.0001367475 | -0.0003901825 | -0.008606741 | 0.008606741
120 | -0.00382726 | -0.0228944 | 0.000486563 | -0.0152225 | -0.253442 | -0.114295 | 0.00160088 | -0.0022825 | 0.00386956 | 0.00414235 | -0.00482395 | 0.557604 | 0.00016672 | 0.000171937 | 0.00155814 | 0.948505 | 18.1954 | -0.0512881 | -0.0207973 | -0.289833 | -0.171009 | 0.9277077 | 17.905567 | -0.00417937 | -0.00381701 | 0.00585446 | 0.00186212 | -0.0098585 | 0.800886 | 0.000197346 | 0.000189605 | 0.00184713 | -0.858936 | -19.3617 | -0.110016 | -0.0211136 | -0.208237 | -0.0218826 | -0.8800496 | -19.569937 | 0.000337416 | -0.000948282 | 0.00698285 | 0.00671346 | -0.00732432 | 0.740556 | 0.00029551 | 0.00036639 | 0.00273201 | 8.12937 | 16.1081 | -0.0519262 | -0.010573 | -0.219878 | 0.0339419 | 8.118797 | 15.888222 | 0.00292665 | -0.000807487 | 0.000933314 | 0.00315197 | -0.00103281 | 0.231265 | 0.000193104 | 0.000181073 | 0.00183303 | -8.27211 | -17.2976 | -0.118292 | -0.0143559 | -0.286327 | -0.246584 | -8.2864659 | -17.583927 | 0.0006997 | -0.000528183 | 0.00171087 | 0.00190389 | -0.00173237 | 0.614141 | 0.000108898 | 0.000116609 | 0.00102443 | 55.961 | 55.962 | -1.2185 | -1218.3 | -0.00212982 | 37.60057 | 37.51908 | -0.002167154 | 0.9988386 | 0.04820101 | -0.04818235 | -1216.885 | 2.958209 | 0.001219409 | -0.001901029 | 0.008076973 | 0.000101818 | -0.000783438 | -0.008613416 | 0.008613416 | 0.08008244 | 0.0093854068 | -9.220615 | -35.493 | 36.67114 | -8.988306 | -35.4698 | 36.59093 | 0.9999821 | -9.2141736 | -35.489494 | 36.66613 | -8.9988466 | -35.458159 | 36.58224 | 0.999985 | 1 | 0.9999999 | -0.2512993 | -0.9679094 | -0.0001548347 | -0.0005267853 | -0.008650796 | 0.008650796
121 | -0.00382726 | -0.0228944 | 0.000486563 | -0.0157643 | -0.256243 | -0.114298 | 0.00170625 | -0.00231081 | 0.00391676 | 0.00424448 | -0.00484903 | 0.553275 | 0.000166562 | 0.000171827 | 0.00155731 | 0.948505 | 18.1954 | -0.0512881 | -0.024246 | -0.293086 | -0.173736 | 0.924259 | 17.902314 | -0.00413881 | -0.00386406 | 0.00601817 | 0.00202127 | -0.0100241 | 0.796785 | 0.000195956 | 0.000188453 | 0.00183504 | -0.858936 | -19.3617 | -0.110016 | -0.0194686 | -0.210813 | -0.0209475 | -0.8784046 | -19.572513 | 0.000760669 | -0.00104307 | 0.00751845 | 0.00743625 | -0.00771865 | 0.726654 | 0.000297465 | 0.000368719 | 0.00274988 | 8.12937 | 16.1081 | -0.0519262 | -0.0116421 | -0.221095 | 0.0187288 | 8.1177279 | 15.887005 | 0.00318436 | -0.000731465 | 0.00107888 | 0.00346665 | -0.00101376 | 0.251301 | 0.000193175 | 0.000181008 | 0.00183241 | -8.27211 | -17.2976 | -0.118292 | -0.0122818 | -0.290529 | -0.251299 | -8.2843918 | -17.588129 | 0.000768968 | -0.000441743 | 0.00174277 | 0.00200898 | -0.00168176 | 0.619237 | 0.000109199 | 0.000116897 | 0.00102675 | 56.396 | 56.396 | -1.2298 | -1229.61 | -0.00215326 | 37.60057 | 37.51816 | -0.002191657 | 0.998845 | 0.04806627 | -0.04804776 | -1228.19 | 2.985691 | 0.001321028 | -0.001925588 | 0.008182927 | 0.0001081749 | -0.0007127349 | -0.008765096 | 0.008765096 | 0.0809638 | 0.009488699 | -9.220615 | -35.493 | 36.67114 | -8.988306 | -35.4698 | 36.59093 | 0.9999821 | -9.2086508 | -35.490443 | 36.66566 | -8.9961325 | -35.459518 | 36.58289 | 0.9999854 | 1 | 1 | -0.2511519 | -0.9679477 | -0.0001530812 | -0.0004514788 | -0.008798396 | 0.008798396
122 | -0.00382726 | -0.0228944 | 0.000486563 | -0.0170272 | -0.254925 | -0.116472 | 0.00170816 | -0.00234055 | 0.00398935 | 0.00431511 | -0.00494751 | 0.556043 | 0.000165377 | 0.000170623 | 0.00154614 | 0.948505 | 18.1954 | -0.0512881 | -0.0270156 | -0.292176 | -0.172734 | 0.9214894 | 17.903224 | -0.00420213 | -0.0039179 | 0.00605623 | 0.0020007 | -0.0101207 | 0.797141 | 0.000198376 | 0.00019087 | 0.00185831 | -0.858936 | -19.3617 | -0.110016 | -0.0199164 | -0.209306 | -0.0232622 | -0.8788524 | -19.571006 | 0.000139933 | -0.00114675 | 0.00712751 | 0.00665913 | -0.00766595 | 0.74145 | 0.000291522 | 0.000361846 | 0.00269576 | 8.12937 | 16.1081 | -0.0519262 | -0.013953 | -0.218992 | 0.00722562 | 8.115417 | 15.889108 | 0.00323418 | -0.000878861 | 0.00105116 | 0.00349203 | -0.00113671 | 0.235798 | 0.000195276 | 0.000183472 | 0.00185789 | -8.27211 | -17.2976 | -0.118292 | -0.0125105 | -0.291226 | -0.245242 | -8.2846205 | -17.588826 | 0.000685467 | -0.000386063 | 0.00182638 | 0.00205369 | -0.00175428 | 0.643839 | 0.000105039 | 0.000112354 | 0.000986322 | 56.77 | 56.771 | -1.2408 | -1240.6 | -0.00217272 | 37.60057 | 37.51745 | -0.002210481 | 0.998848 | 0.04800522 | -0.04798678 | -1239.171 | 3.012385 | 0.001316406 | -0.001948796 | 0.008330076 | 0.0001193715 | -0.0007517615 | -0.008904652 | 0.008904652 | 0.0816955 | 0.0095744528 | -9.220615 | -35.493 | 36.67114 | -8.988306 | -35.4698 | 36.59093 | 0.9999821 | -9.2061099 | -35.49205 | 36.66658 | -8.9942694 | -35.460114 | 36.58301 | 0.9999855 | 0.9999999 | 1 | -0.2510763 | -0.9679673 | -0.0001462294 | -0.0004861606 | -0.008940702 | 0.008940702
123 | -0.00382726 | -0.0228944 | 0.000486563 | -0.01714 | -0.258597 | -0.126693 | 0.00185091 | -0.00234432 | 0.00403001 | 0.00445942 | -0.00495284 | 0.548314 | 0.000165078 | 0.000170281 | 0.00154321 | 0.948505 | 18.1954 | -0.0512881 | -0.0290513 | -0.296493 | -0.187124 | 0.9194537 | 17.898907 | -0.00418102 | -0.00393988 | 0.00610673 | 0.00205067 | -0.0101716 | 0.795232 | 0.000197277 | 0.000189862 | 0.00184799 | -0.858936 | -19.3617 | -0.110016 | -0.0181688 | -0.212908 | -0.0298583 | -0.8771048 | -19.574608 | 0.00104217 | -0.000530629 | 0.00816624 | 0.00846676 | -0.00795522 | 0.73842 | 0.000293738 | 0.000364768 | 0.00271651 | 8.12937 | 16.1081 | -0.0519262 | -0.0150466 | -0.221469 | 0.0101134 | 8.1143234 | 15.886631 | 0.00356198 | -0.000902502 | 0.00100132 | 0.00378108 | -0.0011216 | 0.210494 | 0.000191178 | 0.000179362 | 0.00181588 | -8.27211 | -17.2976 | -0.118292 | -0.0113142 | -0.296569 | -0.258342 | -8.2834242 | -17.594169 | 0.000746184 | -0.000423162 | 0.00170555 | 0.00196498 | -0.00164196 | 0.621386 | 0.000109064 | 0.000116788 | 0.00102613 | 57.144 | 57.144 | -1.2459 | -1245.77 | -0.00219551 | 37.60057 | 37.51656 | -0.002234298 | 0.9988528 | 0.04790541 | -0.04788709 | -1244.341 | 3.024953 | 0.001455762 | -0.001949172 | 0.008424388 | 0.0001480081 | -0.0006414181 | -0.009052109 | 0.009052109 | 0.08255242 | 0.009674881 | -9.220615 | -35.493 | 36.67114 | -8.988306 | -35.4698 | 36.59093 | 0.9999821 | -9.2028779 | -35.493076 | 36.66676 | -8.9914282 | -35.461239 | 36.5834 | 0.9999855 | 0.9999999 | 1 | -0.2509869 | -0.9679905 | -0.0001218381 | -0.0003715719 | -0.009083034 | 0.009083034
124 | -0.00382726 | -0.0228944 | 0.000486563 | -0.0183104 | -0.259159 | -0.106054 | 0.00177449 | -0.00236243 | 0.00407714 | 0.00442973 | -0.00501767 | 0.556946 | 0.000164795 | 0.000170013 | 0.00154042 | 0.948505 | 18.1954 | -0.0512881 | -0.0311427 | -0.296906 | -0.173246 | 0.9173623 | 17.898494 | -0.00432109 | -0.00392126 | 0.00622434 | 0.00210961 | -0.010352 | 0.801444 | 0.000197362 | 0.000189758 | 0.00184809 | -0.858936 | -19.3617 | -0.110016 | -0.0171557 | -0.213609 | -0.00257005 | -0.8760917 | -19.575309 | 0.000131863 | -0.00136409 | 0.00745072 | 0.00687671 | -0.00810893 | 0.736259 | 0.000289596 | 0.000359726 | 0.00267825 | 8.12937 | 16.1081 | -0.0519262 | -0.0182084 | -0.220179 | 0.0192356 | 8.1111616 | 15.887921 | 0.00334596 | -0.000828673 | 0.00110721 | 0.00362634 | -0.00110906 | 0.24344 | 0.000193065 | 0.000181077 | 0.00183323 | -8.27211 | -17.2976 | -0.118292 | -0.0113835 | -0.297853 | -0.231316 | -8.2834935 | -17.595453 | 0.000830662 | -0.000452727 | 0.00180359 | 0.00210373 | -0.00172579 | 0.615393 | 0.000104267 | 0.000111455 | 0.000978148 | 57.454 | 57.454 | -1.2624 | -1262.25 | -0.00218967 | 37.60057 | 37.51669 | -0.002230598 | 0.9988567 | 0.04782238 | -0.04780416 | -1260.807 | 3.064982 | 0.001375673 | -0.001963613 | 0.008512083 | 0.0001498916 | -0.0007378316 | -0.009100458 | 0.009100458 | 0.08233283 | 0.0096491458 | -9.220615 | -35.493 | 36.67114 | -8.988306 | -35.4698 | 36.59093 | 0.9999821 | -9.2008558 | -35.493947 | 36.6671 | -8.9872533 | -35.46323 | 36.58431 | 0.9999852 | 0.9999999 | 1 | -0.2509295 | -0.9680054 | -0.0001212628 | -0.0004666772 | -0.009137126 | 0.009137126
125 | -0.00382726 | -0.0228944 | 0.000486563 | -0.01902 | -0.261855 | -0.104207 | 0.00184609 | -0.00239989 | 0.00414099 | 0.00453578 | -0.00508957 | 0.552188 | 0.000164273 | 0.000169488 | 0.0015357 | 0.948505 | 18.1954 | -0.0512881 | -0.0346046 | -0.299808 | -0.159719 | 0.9139004 | 17.895592 | -0.0042803 | -0.0040818 | 0.0061902 | 0.00201324 | -0.0103753 | 0.793358 | 0.000198508 | 0.000190667 | 0.00185781 | -0.858936 | -19.3617 | -0.110016 | -0.0169901 | -0.214684 | -0.00775854 | -0.8759261 | -19.576384 | 5.71732e-05 | -0.000846293 | 0.00768024 | 0.00730552 | -0.00809464 | 0.757038 | 0.000289922 | 0.000359615 | 0.00268058 | 8.12937 | 16.1081 | -0.0519262 | -0.0199289 | -0.221605 | 0.0219199 | 8.1094411 | 15.886495 | 0.00352867 | -0.000972055 | 0.00108173 | 0.00377998 | -0.00122337 | 0.223713 | 0.000187815 | 0.000176438 | 0.00178659 | -8.27211 | -17.2976 | -0.118292 | -0.0103718 | -0.301967 | -0.233825 | -8.2824818 | -17.599567 | 0.000728908 | -0.000497198 | 0.00187481 | 0.00208898 | -0.00185727 | 0.628511 | 0.00010088 | 0.000107861 | 0.000946595 | 57.831 | 57.831 | -1.2717 | -1271.62 | -0.0022443 | 37.60057 | 37.5147 | -0.002283739 | 0.9988612 | 0.04772813 | -0.04771001 | -1270.172 | 3.087748 | 0.001441742 | -0.001995542 | 0.008648966 | 0.0001543632 | -0.0007081632 | -0.009266908 | 0.009266908 | 0.08438695 | 0.009889882 | -9.220615 | -35.493 | 36.67114 | -8.988306 | -35.4698 | 36.59093 | 0.9999821 | -9.1963822 | -35.495159 | 36.66715 | -8.9853672 | -35.462879 | 36.5835 | 0.9999856 | 0.9999998 | 1 | -0.2508071 | -0.9680371 | -0.0001220131 | -0.0004317869 | -0.009301805 | 0.009301805
126 | -0.00382726 | -0.0228944 | 0.000486563 | -0.0202711 | -0.265749 | -0.0972637 | 0.00185978 | -0.00244956 | 0.00418851 | 0.00457934 | -0.00516913 | 0.551794 | 0.000164962 | 0.000170161 | 0.00154192 | 0.948505 | 18.1954 | -0.0512881 | -0.0376009 | -0.304903 | -0.155947 | 0.9109041 | 17.890497 | -0.00438307 | -0.00402086 | 0.00621952 | 0.00202347 | -0.0104274 | 0.799933 | 0.000196995 | 0.000189376 | 0.00184408 | -0.858936 | -19.3617 | -0.110016 | -0.016039 | -0.217525 | -0.0015495 | -0.874975 | -19.579225 | 0.000500089 | 0.000219857 | 0.00843133 | 0.00879942 | -0.00807948 | 0.778031 | 0.000293645 | 0.000364673 | 0.0027155 | 8.12937 | 16.1081 | -0.0519262 | -0.023076 | -0.225429 | 0.0296218 | 8.106294 | 15.882671 | 0.00363629 | -0.000912337 | 0.00112974 | 0.00390625 | -0.0011823 | 0.230161 | 0.000193796 | 0.000182185 | 0.00184481 | -8.27211 | -17.2976 | -0.118292 | -0.00968084 | -0.306122 | -0.227708 | -8.28179084 | -17.603722 | 0.000739035 | -0.000588934 | 0.00182675 | 0.00201916 | -0.00186906 | 0.612035 | 0.000105206 | 0.000112772 | 0.000991263 | 58.204 | 58.204 | -1.2782 | -1278.09 | -0.00230935 | 37.60057 | 37.51226 | -0.00234862 | 0.9988661 | 0.04762588 | -0.04760788 | -1276.641 | 3.103473 | 0.001451653 | -0.002041433 | 0.008748899 | 0.0001341887 | -0.0007239687 | -0.009381281 | 0.009381281 | 0.08683287 | 0.01017654 | -9.220615 | -35.493 | 36.67114 | -8.988306 | -35.4698 | 36.59093 | 0.9999821 | -9.19269494 | -35.494219 | 36.66531 | -8.981269 | -35.461896 | 36.58154 | 0.9999856 | 0.9999997 | 1 | -0.2507191 | -0.9680599 | -0.0001454787 | -0.0004443013 | -0.009415709 | 0.009415709
127 | -0.00382726 | -0.0228944 | 0.000486563 | -0.0196728 | -0.268158 | -0.0939313 | 0.00194938 | -0.00246084 | 0.00424101 | 0.00469245 | -0.00520391 | 0.550629 | 0.000164858 | 0.000170042 | 0.00154079 | 0.948505 | 18.1954 | -0.0512881 | -0.0375509 | -0.307088 | -0.163484 | 0.9109541 | 17.888312 | -0.00439164 | -0.00390224 | 0.00639038 | 0.00225163 | -0.0105455 | 0.804515 | 0.000197523 | 0.000189828 | 0.00184925 | -0.858936 | -19.3617 | -0.110016 | -0.0136155 | -0.219841 | 0.00498462 | -0.8725515 | -19.581541 | -0.000361504 | -0.00110511 | 0.0076005 | 0.00688311 | -0.00834972 | 0.761998 | 0.000285023 | 0.00035377 | 0.00263553 | 8.12937 | 16.1081 | -0.0519262 | -0.0223458 | -0.225631 | 0.0205165 | 8.1070242 | 15.882469 | 0.00369152 | -0.000831171 | 0.00114737 | 0.00397091 | -0.00111056 | 0.234383 | 0.000190373 | 0.000178529 | 0.00180726 | -8.27211 | -17.2976 | -0.118292 | -0.00831268 | -0.309568 | -0.211948 | -8.28042268 | -17.607168 | 0.000801064 | -0.000608784 | 0.0018336 | 0.002061 | -0.00186872 | 0.60283 | 0.000102081 | 0.00010906 | 0.000956817 | 58.579 | 58.579 | -1.2872 | -1287.13 | -0.00230654 | 37.60057 | 37.51228 | -0.002348143 | 0.9988691 | 0.04756252 | -0.04754459 | -1285.674 | 3.125434 | 0.001536593 | -0.002048053 | 0.008862563 | 0.0001583492 | -0.0006698092 | -0.00952412 | 0.00952412 | 0.08672721 | 0.01016415 | -9.220615 | -35.493 | 36.67114 | -8.988306 | -35.4698 | 36.59093 | 0.9999821 | -9.19137678 | -35.49548 | 36.6662 | -8.9795757 | -35.46401 | 36.58318 | 0.9999855 | 0.9999997 | 1 | -0.2506771 | -0.9680708 | -0.0001253477 | -0.0003861123 | -0.009556501 | 0.009556501
128 | -0.00382726 | -0.0228944 | 0.000486563 | -0.0190203 | -0.2697 | -0.106536 | 0.0018817 | -0.00253095 | 0.00429255 | 0.00466889 | -0.00531814 | 0.552089 | 0.000165715 | 0.000170866 | 0.0015486 | 0.948505 | 18.1954 | -0.0512881 | -0.0397236 | -0.310239 | -0.169379 | 0.9087814 | 17.885161 | -0.00452829 | -0.00416891 | 0.00642424 | 0.00208156 | -0.0107788 | 0.799331 | 0.000197423 | 0.000189541 | 0.00184696 | -0.858936 | -19.3617 | -0.110016 | -0.0118748 | -0.220944 | -0.00233254 | -0.8708108 | -19.582644 | -0.000214034 | -0.000597114 | 0.00807441 | 0.00767725 | -0.0084884 | 0.774485 | 0.000300623 | 0.000372448 | 0.00277866 | 8.12937 | 16.1081 | -0.0519262 | -0.0248032 | -0.227144 | 0.0185179 | 8.1045668 | 15.880956 | 0.00379042 | -0.000980332 | 0.00115657 | 0.00406106 | -0.00125097 | 0.225431 | 0.00019148 | 0.000179608 | 0.00181828 | -8.27211 | -17.2976 | -0.118292 | -0.00521389 | -0.312518 | -0.229272 | -8.27732389 | -17.610118 | 0.000771405 | -0.000594243 | 0.00188436 | 0.00209326 | -0.0019161 | 0.612479 | 0.000106819 | 0.000114365 | 0.00100429 | 58.953 | 58.953 | -1.3036 | -1303.62 | -0.0023662 | 37.60057 | 37.51004 | -0.002407492 | 0.9988739 | 0.0474609 | -0.04744309 | -1302.152 | 3.16549 | 0.001464923 | -0.002114173 | 0.008964681 | 0.0001151003 | -0.0007643503 | -0.009612595 | 0.009612595 | 0.08897046 | 0.01042705 | -9.220615 | -35.493 | 36.67114 | -8.988306 | -35.4698 | 36.59093 | 0.9999821 | -9.18610529 | -35.495279 | 36.66469 | -8.9753776 | -35.4636 | 36.58175 | 0.9999856 | 0.9999996 | 1 | -0.2505437 | -0.9681053 | -0.0001716198 | -0.0004776302 | -0.00964789 | 0.00964789
129 | -0.00382726 | -0.0228944 | 0.000486563 | -0.0206258 | -0.27218 | -0.101605 | 0.00198134 | -0.00252257 | 0.00431474 | 0.00476177 | -0.00530301 | 0.550516 | 0.000164047 | 0.000169194 | 0.00153323 | 0.948505 | 18.1954 | -0.0512881 | -0.0434745 | -0.312076 | -0.166154 | 0.9050305 | 17.883324 | -0.00447632 | -0.0041994 | 0.00646001 | 0.0021271 | -0.0108028 | 0.796083 | 0.000193628 | 0.000186174 | 0.00181286 | -0.858936 | -19.3617 | -0.110016 | -0.0108299 | -0.223523 | -0.00309598 | -0.8697659 | -19.585223 | 0.000264434 | -0.00120217 | 0.00804317 | 0.00761357 | -0.00855131 | 0.740935 | 0.00028876 | 0.000357707 | 0.00266896 | 8.12937 | 16.1081 | -0.0519262 | -0.0278396 | -0.227508 | 0.0205998 | 8.1015304 | 15.880592 | 0.00390234 | -0.00090589 | 0.00116827 | 0.00417618 | -0.00117973 | 0.225935 | 0.00018429 | 0.000172438 | 0.0017455 | -8.27211 | -17.2976 | -0.118292 | -0.00493471 | -0.316402 | -0.224027 | -8.27704471 | -17.614002 | 0.000739035 | -0.000557555 | 0.00189289 | 0.00209207 | -0.00191059 | 0.621436 | 0.000103835 | 0.000110961 | 0.000973603 | 59.327 | 59.327 | -1.3065 | -1306.52 | -0.00235187 | 37.60057 | 37.51056 | -0.002393824 | 0.99888 | 0.04733225 | -0.04731458 | -1305.057 | 3.172552 | 0.001563414 | -0.002104644 | 0.009016567 | 0.0001412485 | -0.0006824785 | -0.009699206 | 0.009699206 | 0.08843164 | 0.01036391 | -9.220615 | -35.493 | 36.67114 | -8.988306 | -35.4698 | 36.59093 | 0.9999821 | -9.18207521 | -35.497326 | 36.66566 | -8.9712963 | -35.465815 | 36.58289 | 0.9999856 | 0.9999995 | 0.9999999 | -0.2504271 | -0.9681355 | -0.0001479183 | -0.0003933117 | -0.009731028 | 0.009731028
130 | -0.00382726 | -0.0228944 | 0.000486563 | -0.0205863 | -0.27661 | -0.0945927 | 0.00199294 | -0.00257199 | 0.00437741 | 0.00480423 | -0.00538329 | 0.550157 | 0.000164529 | 0.000169711 | 0.00153784 | 0.948505 | 18.1954 | -0.0512881 | -0.0449928 | -0.316521 | -0.166841 | 0.9035122 | 17.878879 | -0.00455608 | -0.00409604 | 0.0065685 | 0.00224985 | -0.010902 | 0.802837 | 0.000196805 | 0.000189036 | 0.0018419 | -0.858936 | -19.3617 | -0.110016 | -0.00921971 | -0.226217 | 0.00861969 | -0.86815571 | -19.587917 | 0.000738096 | -0.00123435 | 0.0085698 | 0.00838259 | -0.00887884 | 0.728925 | 0.000286471 | 0.000355002 | 0.00264807 | 8.12937 | 16.1081 | -0.0519262 | -0.0287728 | -0.230662 | 0.021025 | 8.1005972 | 15.877438 | 0.00394376 | -0.000766745 | 0.00119886 | 0.00423659 | -0.00105957 | 0.235097 | 0.000185474 | 0.000173801 | 0.00175921 | -8.27211 | -17.2976 | -0.118292 | -0.0032347 | -0.321328 | -0.214479 | -8.2753447 | -17.618928 | 0.000829928 | -0.000744995 | 0.00190817 | 0.0021069 | -0.00202197 | 0.590247 | 0.000108598 | 0.000116175 | 0.00101996 | 59.702 | 59.702 | -1.3172 | -1317.19 | -0.00240206 | 37.60057 | 37.50866 | -0.002444273 | 0.9988839 | 0.04725115 | -0.04723357 | -1315.72 | 3.198473 | 0.001569696 | -0.002148746 | 0.00914651 | 0.000129379 | -0.000708429 | -0.009837862 | 0.009837862 | 0.09031882 | 0.01058508 | -9.220615 | -35.493 | 36.67114 | -8.988306 | -35.4698 | 36.59093 | 0.9999821 | -9.1788569 | -35.497807 | 36.66532 | -8.96875291 | -35.465355 | 36.58183 | 0.9999858 | 0.9999994 | 0.9999999 | -0.2503417 | -0.9681576 | -0.0001639944 | -0.0004150556 | -0.00987028 | 0.00987028
131 | -0.00382726 | -0.0228944 | 0.000486563 | -0.0222324 | -0.27968 | -0.0878702 | 0.00194577 | -0.00268266 | 0.00445371 | 0.00481376 | -0.00555066 | 0.550132 | 0.000165283 | 0.000170479 | 0.00154505 | 0.948505 | 18.1954 | -0.0512881 | -0.0484582 | -0.321271 | -0.157679 | 0.9000468 | 17.874129 | -0.0047078 | -0.00422878 | 0.00664998 | 0.00218956 | -0.0111261 | 0.803358 | 0.000194208 | 0.000186803 | 0.00181867 | -0.858936 | -19.3617 | -0.110016 | -0.0100499 | -0.227709 | 0.0244323 | -0.8689859 | -19.589409 | 0.000167103 | -0.00199547 | 0.00801643 | 0.00718088 | -0.00900924 | 0.719303 | 0.000293969 | 0.000364924 | 0.00271833 | 8.12937 | 16.1081 | -0.0519262 | -0.0323093 | -0.233538 | 0.0251689 | 8.0970607 | 15.874562 | 0.00397651 | -0.000973594 | 0.0011873 | 0.00425201 | -0.00124909 | 0.223386 | 0.000189479 | 0.00017757 | 0.00179742 | -8.27211 | -17.2976 | -0.118292 | -0.00362632 | -0.324957 | -0.199079 | -8.27573632 | -17.622557 | 0.000702914 | -0.000876514 | 0.00196144 | 0.00202789 | -0.00220149 | 0.594656 | 0.000107393 | 0.000114893 | 0.00100853 | 60.137 | 60.137 | -1.3291 | -1329.15 | -0.00249001 | 37.60057 | 37.50528 | -0.002534133 | 0.998887 | 0.04718507 | -0.04716756 | -1327.671 | 3.227525 | 0.001515799 | -0.002252689 | 0.009303923 | 6.38829e-05 | -0.0008007729 | -0.01000084 | 0.01000084 | 0.09362579 | 0.01097264 | -9.220615 | -35.493 | 36.67114 | -8.988306 | -35.4698 | 36.59093 | 0.9999821 | -9.17578312 | -35.496686 | 36.66347 | -8.9660466 | -35.463971 | 36.57982 | 0.9999858 | 0.9999993 | 0.9999998 | -0.2502705 | -0.968176 | -0.0002344368 | -0.0005024532 | -0.01003457 | 0.01003457
132 | -0.00382726 | -0.0228944 | 0.000486563 | -0.0197581 | -0.282165 | -0.0958212 | 0.00202836 | -0.00261129 | 0.00454669 | 0.00497931 | -0.00556224 | 0.555197 | 0.000164466 | 0.000169609 | 0.00153699 | 0.948505 | 18.1954 | -0.0512881 | -0.0474712 | -0.322669 | -0.169034 | 0.9010338 | 17.872731 | -0.00461754 | -0.00426218 | 0.00665553 | 0.00222145 | -0.0111012 | 0.798725 | 0.000194236 | 0.000186768 | 0.00181847 | -0.858936 | -19.3617 | -0.110016 | -0.00616432 | -0.231736 | 0.0195507 | -0.86510032 | -19.593436 | 0.000232516 | -0.00148764 | 0.00850608 | 0.00792764 | -0.00918276 | 0.735943 | 0.000290009 | 0.000359148 | 0.00268035 | 8.12937 | 16.1081 | -0.0519262 | -0.0309713 | -0.232725 | 0.0105683 | 8.0983987 | 15.875375 | 0.00424658 | -0.000846253 | 0.00118812 | 0.00451571 | -0.00111538 | 0.21813 | 0.00018708 | 0.000175064 | 0.00177174 | -8.27211 | -17.2976 | -0.118292 | -7.36458e-05 | -0.331428 | -0.204897 | -8.272184 | -17.629028 | 0.000717541 | -0.000865865 | 0.00202245 | 0.00209788 | -0.00224621 | 0.599342 | 0.000107619 | 0.000115142 | 0.00101096 | 60.637 | 60.638 | -1.341 | -1341.1 | -0.00242273 | 37.60057 | 37.50777 | -0.002467924 | 0.9988908 | 0.04710457 | -0.04708715 | -1339.612 | 3.256555 | 0.001590367 | -0.002173297 | 0.009489507 | 0.000185127 | -0.000768057 | -0.01016402 | 0.01016402 | 0.09109602 | 0.01067616 | -9.220615 | -35.493 | 36.67114 | -8.988306 | -35.4698 | 36.59093 | 0.9999821 | -9.173217 | -35.501759 | 36.66774 | -8.96349902 | -35.468811 | 36.58389 | 0.9999858 | 0.9999991 | 0.9999998 | -0.2501714 | -0.9682016 | -0.0001183492 | -0.0004645808 | -0.01020275 | 0.01020275
133 | -0.00382726 | -0.0228944 | 0.000486563 | -0.0188712 | -0.283278 | -0.0962983 | 0.00209001 | -0.00253605 | 0.00452379 | 0.00502764 | -0.00547368 | 0.552954 | 0.000164528 | 0.000169662 | 0.00153765 | 0.948505 | 18.1954 | -0.0512881 | -0.0484024 | -0.322927 | -0.163603 | 0.9001026 | 17.872473 | -0.00460327 | -0.00420002 | 0.00669674 | 0.00230152 | -0.0111048 | 0.800437 | 0.000193905 | 0.000186288 | 0.00181482 | -0.858936 | -19.3617 | -0.110016 | -0.00295244 | -0.234264 | 0.0109162 | -0.86188844 | -19.595964 | 0.000318595 | -0.000832214 | 0.00883913 | 0.00860668 | -0.0091203 | 0.753794 | 0.000287962 | 0.000356723 | 0.00266155 | 8.12937 | 16.1081 | -0.0519262 | -0.0308267 | -0.232017 | 0.0151652 | 8.0985433 | 15.876083 | 0.00427931 | -0.00084132 | 0.00121465 | 0.00455848 | -0.00112048 | 0.221287 | 0.000183273 | 0.000171924 | 0.00174038 | -8.27211 | -17.2976 | -0.118292 | 0.00358746 | -0.333866 | -0.21419 | -8.26852254 | -17.631466 | 0.000792166 | -0.000730031 | 0.00193532 | 0.0021109 | -0.00204876 | 0.598702 | 0.000111438 | 0.000119308 | 0.00104812 | 60.827 | 60.827 | -1.3475 | -1347.57 | -0.00236886 | 37.60057 | 37.50984 | -0.002412802 | 0.9988961 | 0.04699139 | -0.0469741 | -1346.082 | 3.272284 | 0.00165527 | -0.00210131 | 0.009441782 | 0.0002458979 | -0.0006919379 | -0.01011828 | 0.01011828 | 0.08907048 | 0.0104387764 | -9.220615 | -35.493 | 36.67114 | -8.988306 | -35.4698 | 36.59093 | 0.9999821 | -9.16862514 | -35.503939 | 36.6687 | -8.96043174 | -35.472047 | 36.58627 | 0.999986 | 0.999999 | 0.9999997 | -0.2500396 | -0.9682356 | -5.643583e-05 | -0.0003896042 | -0.01015619 | 0.01015619
134 | -0.00382726 | -0.0228944 | 0.000486563 | -0.0167726 | -0.286606 | -0.100521 | 0.002043 | -0.00262818 | 0.00465122 | 0.00510298 | -0.00568815 | 0.557663 | 0.00016393 | 0.000169024 | 0.00153164 | 0.948505 | 18.1954 | -0.0512881 | -0.0480798 | -0.327877 | -0.170871 | 0.9004252 | 17.867523 | -0.00461288 | -0.00411656 | 0.00681637 | 0.00245993 | -0.0111894 | 0.8036 | 0.000191439 | 0.000183835 | 0.00179124 | -0.858936 | -19.3617 | -0.110016 | 0.000472439 | -0.235322 | 0.0073038 | -0.858463561 | -19.597022 | 5.81711e-05 | -7.13094e-05 | 0.00906918 | 0.0090714 | -0.00908453 | 0.782749 | 0.000285229 | 0.000353456 | 0.00263664 | 8.12937 | 16.1081 | -0.0519262 | -0.0311946 | -0.234984 | 0.0136612 | 8.0981754 | 15.873116 | 0.00434115 | -0.000678938 | 0.00120409 | 0.00462119 | -0.000958978 | 0.223421 | 0.000187641 | 0.000175323 | 0.00177411 | -8.27211 | -17.2976 | -0.118292 | 0.00662438 | -0.337609 | -0.214323 | -8.26548562 | -17.635209 | 0.000608676 | -0.000732086 | 0.0020393 | 0.00208543 | -0.00220884 | 0.627526 | 0.000102601 | 0.000109784 | 0.000964127 | 61.324 | 61.324 | -1.3568 | -1356.94 | -0.00247544 | 37.60057 | 37.50581 | -0.002520069 | 0.9988998 | 0.04691364 | -0.04689643 | -1355.447 | 3.295049 | 0.001596956 | -0.002182136 | 0.009699164 | 0.0002247055 | -0.0008098855 | -0.01035784 | 0.01035784 | 0.09307795 | 0.01090844 | -9.220615 | -35.493 | 36.67114 | -8.988306 | -35.4698 | 36.59093 | 0.9999821 | -9.16591082 | -35.502732 | 36.66685 | -8.956638961 | -35.470138 | 36.58349 | 0.9999859 | 0.9999989 | 0.9999996 | -0.2499781 | -0.9682515 | -8.470393e-05 | -0.0005004761 | -0.01040108 | 0.01040108
135 | -0.00382726 | -0.0228944 | 0.000486563 | -0.0150192 | -0.292118 | -0.1068 | 0.0020961 | -0.00272376 | 0.00465142 | 0.00509876 | -0.00572641 | 0.552926 | 0.000164781 | 0.000169811 | 0.00153937 | 0.948505 | 18.1954 | -0.0512881 | -0.0486735 | -0.334657 | -0.174558 | 0.8998315 | 17.860743 | -0.00469822 | -0.00431785 | 0.00676122 | 0.00225952 | -0.0112756 | 0.799466 | 0.000191768 | 0.000184352 | 0.00179592 | -0.858936 | -19.3617 | -0.110016 | 0.00492716 | -0.240302 | 0.000177199 | -0.85400884 | -19.602002 | -0.000730362 | -0.00201991 | 0.0082398 | 0.0068951 | -0.00964537 | 0.747275 | 0.000292905 | 0.000362197 | 0.00270641 | 8.12937 | 16.1081 | -0.0519262 | -0.0312266 | -0.240197 | 0.00828922 | 8.0981434 | 15.867903 | 0.00452845 | -0.000975401 | 0.00122964 | 0.0047963 | -0.00124325 | 0.209988 | 0.000182106 | 0.000170546 | 0.00172611 | -8.27211 | -17.2976 | -0.118292 | 0.0102388 | -0.344646 | -0.219541 | -8.2618712 | -17.642246 | 0.000631966 | -0.000907944 | 0.00207769 | 0.00207807 | -0.00235404 | 0.608653 | 0.000109926 | 0.000117877 | 0.00103632 | 61.699 | 61.699 | -1.3729 | -1373.09 | -0.00253026 | 37.60057 | 37.50378 | -0.002574176 | 0.9989059 | 0.04678143 | -0.04676437 | -1371.588 | 3.334286 | 0.001650994 | -0.002278654 | 0.009712453 | 0.0001394025 | -0.0007670625 | -0.01043802 | 0.01043802 | 0.09513921 | 0.0111500124 | -9.220615 | -35.493 | 36.67114 | -8.988306 | -35.4698 | 36.59093 | 0.9999821 | -9.1617027 | -35.502989 | 36.66605 | -8.95215224 | -35.469905 | 36.58217 | 0.9999858 | 0.9999987 | 0.9999995 | -0.2498688 | -0.9682797 | -0.0001720784 | -0.0004555816 | -0.01047347 | 0.01047347
136 | -0.00382726 | -0.0228944 | 0.000486563 | -0.0199166 | -0.294674 | -0.081149 | 0.00210035 | -0.00279799 | 0.00471106 | 0.00514137 | -0.00583901 | 0.551966 | 0.00016682 | 0.000171899 | 0.00155881 | 0.948505 | 18.1954 | -0.0512881 | -0.0560955 | -0.337712 | -0.154433 | 0.8924095 | 17.857688 | -0.00480031 | -0.00426791 | 0.00682249 | 0.00229727 | -0.0113655 | 0.804904 | 0.000197624 | 0.000190014 | 0.00185037 | -0.858936 | -19.3617 | -0.110016 | 0.00159557 | -0.239928 | 0.0257862 | -0.85734043 | -19.601628 | -9.82967e-05 | -0.00123785 | 0.00885728 | 0.00821416 | -0.00955031 | 0.754241 | 0.000296347 | 0.000367135 | 0.00273924 | 8.12937 | 16.1081 | -0.0519262 | -0.0374377 | -0.241953 | 0.0222406 | 8.0919323 | 15.866147 | 0.00470598 | -0.000817494 | 0.00129152 | 0.00499875 | -0.00111027 | 0.21857 | 0.000189308 | 0.000176398 | 0.00178443 | -8.27211 | -17.2976 | -0.118292 | 0.00757922 | -0.345766 | -0.188956 | -8.26453078 | -17.643366 | 0.000634067 | -0.000945651 | 0.0020777 | 0.00206725 | -0.00237883 | 0.6044 | 0.000112711 | 0.000120738 | 0.00106084 | 62.074 | 62.074 | -1.3797 | -1379.88 | -0.00262438 | 37.60057 | 37.50016 | -0.002670353 | 0.9989108 | 0.04667675 | -0.0466598 | -1378.377 | 3.350791 | 0.00165053 | -0.00234817 | 0.009837707 | 0.0001020706 | -0.0007997106 | -0.01058097 | 0.01058097 | 0.09867817 | 0.01156477 | -9.220615 | -35.493 | 36.67114 | -8.988306 | -35.4698 | 36.59093 | 0.9999821 | -9.15694028 | -35.501054 | 36.66298 | -8.94927273 | -35.467775 | 36.5794 | 0.9999861 | 0.9999985 | 0.9999995 | -0.2497598 | -0.9683078 | -0.0002137449 | -0.0004838951 | -0.01061589 | 0.01061589
137 | -0.00382726 | -0.0228944 | 0.000486563 | -0.0169854 | -0.296289 | -0.0933743 | 0.00219198 | -0.00274598 | 0.00471829 | 0.00523908 | -0.00579308 | 0.550316 | 0.000163042 | 0.000168133 | 0.00152373 | 0.948505 | 18.1954 | -0.0512881 | -0.0551744 | -0.339284 | -0.168049 | 0.8933306 | 17.856116 | -0.00483171 | -0.00433995 | 0.0069265 | 0.00234887 | -0.0115205 | 0.803143 | 0.000193402 | 0.000185918 | 0.00181056 | -0.858936 | -19.3617 | -0.110016 | 0.00697649 | -0.243344 | 0.0124304 | -0.85195951 | -19.605044 | -0.000180284 | -0.0014803 | 0.00863977 | 0.00784018 | -0.00950076 | 0.748849 | 0.000291501 | 0.000361146 | 0.00269454 | 8.12937 | 16.1081 | -0.0519262 | -0.0364968 | -0.241743 | 0.00706655 | 8.0928732 | 15.866357 | 0.00488045 | -0.000948191 | 0.00120372 | 0.00512504 | -0.00119278 | 0.195747 | 0.00018328 | 0.000171241 | 0.00173269 | -8.27211 | -17.2976 | -0.118292 | 0.0119241 | -0.350752 | -0.202814 | -8.2601859 | -17.648352 | 0.000712424 | -0.000746293 | 0.00212598 | 0.0022311 | -0.00226497 | 0.621019 | 0.000105087 | 0.000112189 | 0.000983973 | 62.449 | 62.449 | -1.3871 | -1387.31 | -0.00257952 | 37.60057 | 37.50179 | -0.002626892 | 0.9989165 | 0.04655566 | -0.04653884 | -1385.807 | 3.368852 | 0.001742593 | -0.002296593 | 0.009854819 | 0.0001597358 | -0.0007137358 | -0.01061459 | 0.01061459 | 0.09699141 | 0.0113670848 | -9.220615 | -35.493 | 36.67114 | -8.988306 | -35.4698 | 36.59093 | 0.9999821 | -9.1535165 | -35.504468 | 36.66543 | -8.94483271 | -35.471401 | 36.58183 | 0.999986 | 0.9999983 | 0.9999993 | -0.2496497 | -0.9683362 | -0.0001569767 | -0.0003970233 | -0.01064776 | 0.01064776
138 | -0.00382726 | -0.0228944 | 0.000486563 | -0.0159701 | -0.30046 | -0.112651 | 0.00220922 | -0.00276141 | 0.0047768 | 0.00530651 | -0.0058587 | 0.552514 | 0.000162871 | 0.000167912 | 0.001522 | 0.948505 | 18.1954 | -0.0512881 | -0.0565307 | -0.342272 | -0.182208 | 0.8919743 | 17.853128 | -0.00474396 | -0.00427234 | 0.00699504 | 0.0024946 | -0.0115109 | 0.802274 | 0.000194266 | 0.000186659 | 0.00181803 | -0.858936 | -19.3617 | -0.110016 | 0.009635 | -0.247038 | -0.00433745 | -0.849301 | -19.608738 | -0.0011314 | -0.00209106 | 0.00844277 | 0.00685097 | -0.0100734 | 0.757954 | 0.000294175 | 0.000364185 | 0.0027188 | 8.12937 | 16.1081 | -0.0519262 | -0.0369933 | -0.243715 | -0.0121864 | 8.0923767 | 15.864385 | 0.00498342 | -0.000798017 | 0.00114453 | 0.00520805 | -0.00102264 | 0.188456 | 0.000181583 | 0.000169519 | 0.00171525 | -8.27211 | -17.2976 | -0.118292 | 0.0149557 | -0.356159 | -0.218375 | -8.2571543 | -17.653759 | 0.00077524 | -0.000800488 | 0.00209599 | 0.00222696 | -0.00225221 | 0.606439 | 0.000109442 | 0.000117024 | 0.0010272 | 62.885 | 62.885 | -1.4029 | -1403.15 | -0.00256624 | 37.60057 | 37.50231 | -0.002613099 | 0.9989215 | 0.04644784 | -0.04643114 | -1401.637 | 3.407334 | 0.001755398 | -0.002307588 | 0.009973494 | 0.0001769682 | -0.0007291582 | -0.01073114 | 0.01073114 | 0.09649208 | 0.01130856 | -9.220615 | -35.493 | 36.67114 | -8.988306 | -35.4698 | 36.59093 | 0.9999821 | -9.1491286 | -35.506887 | 36.66668 | -8.9416777 | -35.473123 | 36.58273 | 0.9999862 | 0.999998 | 0.9999992 | -0.2495216 | -0.9683692 | -0.0001435064 | -0.0004086836 | -0.01076606 | 0.01076606
139 | -0.00382726 | -0.0228944 | 0.000486563 | -0.0147138 | -0.300892 | -0.0980621 | 0.0022674 | -0.00283953 | 0.00479998 | 0.00533961 | -0.00591173 | 0.548048 | 0.000161997 | 0.000166979 | 0.00151341 | 0.948505 | 18.1954 | -0.0512881 | -0.0576159 | -0.344696 | -0.172362 | 0.8908891 | 17.850704 | -0.00485689 | -0.00434123 | 0.00701027 | 0.00241965 | -0.0116178 | 0.803792 | 0.000192513 | 0.000185188 | 0.0018027 | -0.858936 | -19.3617 | -0.110016 | 0.0131054 | -0.247061 | 0.0200413 | -0.8458306 | -19.608761 | -0.000552372 | -0.0025742 | 0.0084599 | 0.00696158 | -0.0100882 | 0.72677 | 0.000286337 | 0.000354965 | 0.0026472 | 8.12937 | 16.1081 | -0.0519262 | -0.037899 | -0.244461 | 0.00155298 | 8.091471 | 15.863639 | 0.00500566 | -0.000811998 | 0.00118117 | 0.00524259 | -0.00104893 | 0.192792 | 0.000181257 | 0.000168822 | 0.00170773 | -8.27211 | -17.2976 | -0.118292 | 0.0176698 | -0.357623 | -0.196629 | -8.2544402 | -17.655223 | 0.000817438 | -0.000750042 | 0.00215565 | 0.00232777 | -0.00226037 | 0.611802 | 0.000105003 | 0.000112114 | 0.00098316 | 63.382 | 63.382 | -1.4135 | -1413.81 | -0.00263561 | 37.60057 | 37.4997 | -0.002682504 | 0.998927 | 0.04632946 | -0.04631289 | -1412.293 | 3.433239 | 0.001812321 | -0.002384451 | 0.0100313 | 0.00012051 | -0.00069264 | -0.01084337 | 0.01084337 | 0.09910043 | 0.01161425 | -9.220615 | -35.493 | 36.67114 | -8.988306 | -35.4698 | 36.59093 | 0.9999821 | -9.1453293 | -35.505927 | 36.6648 | -8.9373016 | -35.4724 | 36.58096 | 0.9999861 | 0.9999978 | 0.9999991 | -0.2494307 | -0.9683926 | -0.0002029583 | -0.0003691717 | -0.01087255 | 0.01087255
140 | -0.00382726 | -0.0228944 | 0.000486563 | -0.0159405 | -0.302787 | -0.0838807 | 0.0022245 | -0.00285901 | 0.00488222 | 0.00538264 | -0.00601716 | 0.552655 | 0.000161301 | 0.000166314 | 0.00150721 | 0.948505 | 18.1954 | -0.0512881 | -0.0596716 | -0.346567 | -0.156895 | 0.8888334 | 17.848833 | -0.00496428 | -0.00446835 | 0.00712417 | 0.00241599 | -0.0118486 | 0.802799 | 0.000193561 | 0.00018594 | 0.00181135 | -0.858936 | -19.3617 | -0.110016 | 0.0125711 | -0.248083 | 0.0317708 | -0.8463649 | -19.609783 | -0.00139462 | -0.00235015 | 0.00865125 | 0.00679791 | -0.0105427 | 0.758772 | 0.000291833 | 0.000361842 | 0.0026981 | 8.12937 | 16.1081 | -0.0519262 | -0.040274 | -0.244669 | 0.0118827 | 8.089096 | 15.863431 | 0.00505622 | -0.000910117 | 0.00124954 | 0.00531342 | -0.00116731 | 0.198295 | 0.000183898 | 0.000171712 | 0.00173761 | -8.27211 | -17.2976 | -0.118292 | 0.017833 | -0.360547 | -0.187504 | -8.254277 | -17.658147 | 0.000682148 | -0.000930256 | 0.00217993 | 0.0022005 | -0.00244861 | 0.608948 | 0.000107079 | 0.000114485 | 0.00100458 | 63.694 | 63.694 | -1.4177 | -1418.01 | -0.00265911 | 37.60057 | 37.49878 | -0.002706933 | 0.9989288 | 0.04628998 | -0.04627345 | -1416.491 | 3.443445 | 0.001762265 | -0.002396775 | 0.01019258 | 0.0001427305 | -0.0007772405 | -0.01096996 | 0.01096996 | 0.09998404 | 0.0117178114 | -9.220615 | -35.493 | 36.67114 | -8.988306 | -35.4698 | 36.59093 | 0.9999821 | -9.1431104 | -35.50698 | 36.66527 | -8.9354609 | -35.473214 | 36.5813 | 0.9999861 | 0.9999977 | 0.999999 | -0.249367 | -0.968409 | -0.0001848896 | -0.0004496204 | -0.01100528 | 0.01100528
141 | -0.00382726 | -0.0228944 | 0.000486563 | -0.0147642 | -0.307283 | -0.0905218 | 0.00225103 | -0.0029226 | 0.00493892 | 0.00543155 | -0.00610313 | 0.550637 | 0.00016186 | 0.000166802 | 0.00151201 | 0.948505 | 18.1954 | -0.0512881 | -0.0610891 | -0.351522 | -0.166883 | 0.8874159 | 17.843878 | -0.00501963 | -0.00454347 | 0.00707566 | 0.00230198 | -0.0118651 | 0.802197 | 0.000191956 | 0.000184378 | 0.00179616 | -0.858936 | -19.3617 | -0.110016 | 0.016131 | -0.250975 | 0.0240923 | -0.842805 | -19.612675 | -0.00110213 | -0.00251055 | 0.00872626 | 0.0069532 | -0.0105659 | 0.745964 | 0.000294056 | 0.000363805 | 0.00271732 | 8.12937 | 16.1081 | -0.0519262 | -0.0410369 | -0.247665 | 0.00611792 | 8.0883331 | 15.860435 | 0.00524303 | -0.0009003 | 0.00126653 | 0.00550011 | -0.00115738 | 0.195489 | 0.000177143 | 0.000165064 | 0.00166989 | -8.27211 | -17.2976 | -0.118292 | 0.0214234 | -0.365953 | -0.192438 | -8.2506866 | -17.663553 | 0.000776145 | -0.000986644 | 0.00223684 | 0.00229923 | -0.00250973 | 0.598272 | 0.000103422 | 0.0001104 | 0.000967963 | 64.193 | 64.193 | -1.4322 | -1432.56 | -0.00272017 | 37.60057 | 37.49649 | -0.002767857 | 0.9989348 | 0.04615993 | -0.04614354 | -1431.034 | 3.478798 | 0.001784701 | -0.002456271 | 0.01031273 | 0.0001149602 | -0.0007865302 | -0.0111142 | 0.0111142 | 0.1022799 | 0.01198688 | -9.220615 | -35.493 | 36.67114 | -8.988306 | -35.4698 | 36.59093 | 0.9999821 | -9.1381025 | -35.507431 | 36.66446 | -8.9311381 | -35.47311 | 36.58014 | 0.9999862 | 0.9999974 | 0.9999988 | -0.249236 | -0.9684428 | -0.0002169995 | -0.0004545705 | -0.01114817 | 0.01114817
142 | -0.00382726 | -0.0228944 | 0.000486563 | -0.0140893 | -0.30707 | -0.106264 | 0.0023325 | -0.0028381 | 0.00503327 | 0.00561309 | -0.00611869 | 0.555446 | 0.000160407 | 0.000165352 | 0.00149867 | 0.948505 | 18.1954 | -0.0512881 | -0.0617704 | -0.350796 | -0.178663 | 0.8867346 | 17.844604 | -0.00500304 | -0.00472138 | 0.00718231 | 0.00232524 | -0.0120497 | 0.795191 | 0.000191187 | 0.000183755 | 0.00178957 | -0.858936 | -19.3617 | -0.110016 | 0.0178217 | -0.253708 | 0.0042079 | -0.8411143 | -19.615408 | 7.8172e-05 | -0.00124942 | 0.00965562 | 0.00909939 | -0.0102706 | 0.752014 | 0.000298384 | 0.00036931 | 0.00275762 | 8.12937 | 16.1081 | -0.0519262 | -0.0413818 | -0.245354 | -0.0153677 | 8.0879882 | 15.862746 | 0.00546214 | -0.000949221 | 0.00119987 | 0.00568571 | -0.00117279 | 0.179121 | 0.000180643 | 0.00016823 | 0.00170178 | -8.27211 | -17.2976 | -0.118292 | 0.0216664 | -0.369641 | -0.195931 | -8.2504436 | -17.667241 | 0.000628942 | -0.000597369 | 0.00226582 | 0.00236392 | -0.00233235 | 0.654417 | 0.000102102 | 0.000109096 | 0.000957169 | 64.57 | 64.571 | -1.4419 | -1442.25 | -0.00262971 | 37.60057 | 37.49984 | -0.002678871 | 0.9989379 | 0.04609249 | -0.04607617 | -1440.718 | 3.50234 | 0.001858188 | -0.002363788 | 0.01049977 | 0.0002488555 | -0.0007544555 | -0.01127225 | 0.01127225 | 0.09887859 | 0.0115882554 | -9.220615 | -35.493 | 36.67114 | -8.988306 | -35.4698 | 36.59093 | 0.9999821 | -9.1371782 | -35.511845 | 36.6685 | -8.9291025 | -35.478154 | 36.58454 | 0.9999861 | 0.9999973 | 0.9999987 | -0.2491833 | -0.9684563 | -8.775653e-05 | -0.0004178435 | -0.011312 | 0.011312
143 | -0.00382726 | -0.0228944 | 0.000486563 | -0.0159345 | -0.309768 | -0.0844698 | 0.00237813 | -0.00288433 | 0.00501109 | 0.00561263 | -0.00611884 | 0.551085 | 0.000159993 | 0.000164898 | 0.00149456 | 0.948505 | 18.1954 | -0.0512881 | -0.0655789 | -0.353547 | -0.157199 | 0.8829261 | 17.841853 | -0.00500836 | -0.00484883 | 0.00726091 | 0.00233646 | -0.0121937 | 0.790869 | 0.000190796 | 0.000183404 | 0.00178576 | -0.858936 | -19.3617 | -0.110016 | 0.0200414 | -0.255299 | 0.0213437 | -0.8388946 | -19.616999 | -0.000906328 | -0.00195149 | 0.00927367 | 0.0078657 | -0.0107235 | 0.758192 | 0.000291363 | 0.000361034 | 0.00269334 | 8.12937 | 16.1081 | -0.0519262 | -0.0451005 | -0.246303 | 0.0100534 | 8.0842695 | 15.861797 | 0.00561377 | -0.000990048 | 0.00112026 | 0.00580495 | -0.00118123 | 0.163659 | 0.000181822 | 0.00016907 | 0.00170994 | -8.27211 | -17.2976 | -0.118292 | 0.0242427 | -0.372509 | -0.189489 | -8.2478673 | -17.670109 | 0.000833523 | -0.000632772 | 0.00228435 | 0.00249998 | -0.00229923 | 0.630956 | 0.000102382 | 0.000109434 | 0.000960351 | 64.943 | 64.943 | -1.4509 | -1451.3 | -0.00266846 | 37.60057 | 37.4984 | -0.002717063 | 0.9989453 | 0.04593332 | -0.04591717 | -1449.769 | 3.524343 | 0.00190733 | -0.00241353 | 0.01046268 | 0.000196082 | -0.000702282 | -0.01128408 | 0.01128408 | 0.1003356 | 0.01175901 | -9.220615 | -35.493 | 36.67114 | -8.988306 | -35.4698 | 36.59093 | 0.9999821 | -9.1307934 | -35.511962 | 36.66703 | -8.9231641 | -35.478796 | 36.58371 | 0.9999861 | 0.9999969 | 0.9999984 | -0.2490192 | -0.9684985 | -0.0001409054 | -0.0003652946 | -0.01131756 | 0.01131756
144 | -0.00382726 | -0.0228944 | 0.000486563 | -0.012868 | -0.31303 | -0.129036 | 0.00240432 | -0.00285542 | 0.00506171 | 0.00568526 | -0.00613637 | 0.552845 | 0.000160319 | 0.000165199 | 0.0014976 | 0.948505 | 18.1954 | -0.0512881 | -0.0651362 | -0.357597 | -0.205382 | 0.8833688 | 17.837803 | -0.00509797 | -0.00482268 | 0.00733211 | 0.00237685 | -0.0122975 | 0.79479 | 0.000189774 | 0.000182389 | 0.00177592 | -0.858936 | -19.3617 | -0.110016 | 0.0250632 | -0.259345 | -0.0224968 | -0.8338728 | -19.621045 | 0.000218222 | -0.000632272 | 0.00991304 | 0.00972241 | -0.0101365 | 0.764948 | 0.000289468 | 0.000358604 | 0.00267579 | 8.12937 | 16.1081 | -0.0519262 | -0.044773 | -0.248521 | -0.0409987 | 8.084597 | 15.859579 | 0.00562618 | -0.00101463 | 0.00127964 | 0.00587046 | -0.00125891 | 0.18399 | 0.000180838 | 0.000168631 | 0.00170635 | -8.27211 | -17.2976 | -0.118292 | 0.0286256 | -0.377926 | -0.23188 | -8.2434844 | -17.675526 | 0.000904492 | -0.0005896 | 0.00224973 | 0.00252857 | -0.00221368 | 0.62607 | 0.000104255 | 0.000111487 | 0.000978245 | 65.38 | 65.381 | -1.4603 | -1460.67 | -0.0026729 | 37.60057 | 37.49819 | -0.002722754 | 0.9989508 | 0.04581134 | -0.04579532 | -1459.138 | 3.547117 | 0.00193017 | -0.00238127 | 0.0105622 | 0.0002504108 | -0.0007015108 | -0.01136848 | 0.01136848 | 0.1005026 | 0.01177858 | -9.220615 | -35.493 | 36.67114 | -8.988306 | -35.4698 | 36.59093 | 0.9999821 | -9.1268532 | -35.513329 | 36.66737 | -8.9184698 | -35.480624 | 36.58434 | 0.999986 | 0.9999966 | 0.9999982 | -0.2489094 | -0.9685268 | -8.904034e-05 | -0.0003620597 | -0.011405 | 0.011405
145 | -0.00382726 | -0.0228944 | 0.000486563 | -0.0150663 | -0.313236 | -0.102353 | 0.00228126 | -0.00291939 | 0.00514948 | 0.00566016 | -0.00629829 | 0.559016 | 0.000159269 | 0.000164165 | 0.00148764 | 0.948505 | 18.1954 | -0.0512881 | -0.0702033 | -0.357827 | -0.165795 | 0.8783017 | 17.837573 | -0.00558031 | -0.0048451 | 0.00718855 | 0.00198914 | -0.0124146 | 0.810945 | 0.000188536 | 0.000181105 | 0.00176393 | -0.858936 | -19.3617 | -0.110016 | 0.0226575 | -0.257954 | 0.0158544 | -0.8362785 | -19.619654 | -6.83661e-05 | -0.00101889 | 0.0100431 | 0.00951704 | -0.0106043 | 0.762604 | 0.000297384 | 0.000368152 | 0.00274836 | 8.12937 | 16.1081 | -0.0519262 | -0.04989 | -0.248585 | -0.00554825 | 8.07948 | 15.859515 | 0.00575104 | -0.000774706 | 0.00132462 | 0.0060161 | -0.00103977 | 0.192867 | 0.000180109 | 0.000168 | 0.0016997 | -8.27211 | -17.2976 | -0.118292 | 0.0268927 | -0.379574 | -0.206894 | -8.2452173 | -17.677174 | 0.000979337 | -0.000549986 | 0.00256714 | 0.00289395 | -0.0024646 | 0.641456 | 0.000101193 | 0.000108056 | 0.000947511 | 65.694 | 65.694 | -1.4686 | -1469.07 | -0.00271986 | 37.60057 | 37.49645 | -0.002769058 | 0.998954 | 0.04574242 | -0.04572647 | -1467.533 | 3.567527 | 0.001799943 | -0.002438073 | 0.01073101 | 0.0002279174 | -0.0008660474 | -0.01148558 | 0.01148558 | 0.1022683 | 0.0119855164 | -9.220615 | -35.493 | 36.67114 | -8.988306 | -35.4698 | 36.59093 | 0.9999821 | -9.123519 | -35.514747 | 36.66791 | -8.9157585 | -35.479169 | 36.58227 | 0.9999862 | 0.9999963 | 0.999998 | -0.2488148 | -0.9685511 | -0.0001154794 | -0.0005226506 | -0.01153038 | 0.01153038
146 | -0.00382726 | -0.0228944 | 0.000486563 | -0.011081 | -0.318565 | -0.0912379 | 0.00244277 | -0.00296301 | 0.00524183 | 0.00584977 | -0.00637 | 0.551407 | 0.000159388 | 0.000164256 | 0.00148883 | 0.948505 | 18.1954 | -0.0512881 | -0.0660949 | -0.36426 | -0.166687 | 0.8824101 | 17.83114 | -0.00521608 | -0.00482264 | 0.00743975 | 0.00242687 | -0.0124656 | 0.798607 | 0.000187419 | 0.000180169 | 0.00175447 | -0.858936 | -19.3617 | -0.110016 | 0.0280757 | -0.264206 | 0.024572 | -0.8308603 | -19.625906 | -0.000478187 | -0.00089595 | 0.0096577 | 0.00898055 | -0.0103547 | 0.775575 | 0.000296785 | 0.00036718 | 0.00274245 | 8.12937 | 16.1081 | -0.0519262 | -0.0443559 | -0.252381 | -0.00571414 | 8.0850141 | 15.855719 | 0.00568858 | -0.00111748 | 0.00131124 | 0.00593899 | -0.00136789 | 0.183949 | 0.000177591 | 0.000166258 | 0.001683 | -8.27211 | -17.2976 | -0.118292 | 0.0312462 | -0.385724 | -0.179235 | -8.2408638 | -17.683324 | 0.000750857 | -0.001002 | 0.00217424 | 0.0022189 | -0.00247004 | 0.594372 | 0.000104138 | 0.000111136 | 0.000974153 | 66.13 | 66.131 | -1.4764 | -1476.83 | -0.00272595 | 37.60057 | 37.49621 | -0.002775459 | 0.9989556 | 0.04570775 | -0.04569183 | -1475.288 | 3.586377 | 0.001952967 | -0.002473207 | 0.01093337 | 0.0002489531 | -0.0007691931 | -0.0117513 | 0.0117513 | 0.1024973 | 0.012012353 | -9.220615 | -35.493 | 36.67114 | -8.988306 | -35.4698 | 36.59093 | 0.9999821 | -9.1232739 | -35.514464 | 36.66758 | -8.9158744 | -35.481625 | 36.58468 | 0.9999861 | 0.9999963 | 0.999998 | -0.2488104 | -0.9685522 | -0.0001019429 | -0.0004182971 | -0.01179108 | 0.01179108
147 | -0.00382726 | -0.0228944 | 0.000486563 | -0.00911828 | -0.322897 | -0.088378 | 0.00254446 | -0.00306043 | 0.00523389 | 0.00589271 | -0.0064087 | 0.544629 | 0.000158898 | 0.000163718 | 0.00148414 | 0.948505 | 18.1954 | -0.0512881 | -0.0683417 | -0.369472 | -0.159661 | 0.8801633 | 17.825928 | -0.00495734 | -0.00464001 | 0.00736519 | 0.00257237 | -0.0121697 | 0.796165 | 0.00019076 | 0.000183113 | 0.00178425 | -0.858936 | -19.3617 | -0.110016 | 0.0342243 | -0.265467 | 0.0245528 | -0.8247117 | -19.627167 | -0.000497376 | -0.00167597 | 0.0100276 | 0.00896432 | -0.0111377 | 0.75691 | 0.000292638 | 0.00036192 | 0.00270403 | 8.12937 | 16.1081 | -0.0519262 | -0.0451211 | -0.256368 | -0.000196846 | 8.0842489 | 15.851732 | 0.00601311 | -0.000897096 | 0.00120459 | 0.00622387 | -0.00110786 | 0.167819 | 0.000172804 | 0.000161279 | 0.00163208 | -8.27211 | -17.2976 | -0.118292 | 0.0374288 | -0.390335 | -0.184359 | -8.2346812 | -17.687935 | 0.000818486 | -0.000989968 | 0.00223752 | 0.00232781 | -0.00249929 | 0.59391 | 0.000105559 | 0.000112636 | 0.000987637 | 66.627 | 66.627 | -1.4902 | -1490.72 | -0.0028412 | 37.60057 | 37.49188 | -0.002890606 | 0.9989656 | 0.04548887 | -0.04547318 | -1489.178 | 3.620144 | 0.002057359 | -0.002573329 | 0.01093371 | 0.0001600455 | -0.0006760155 | -0.01184442 | 0.01184442 | 0.1068307 | 0.01252022 | -9.220615 | -35.493 | 36.67114 | -8.988306 | -35.4698 | 36.59093 | 0.9999821 | -9.1148445 | -35.513863 | 36.6649 | -8.9089606 | -35.478899 | 36.58035 | 0.9999864 | 0.9999957 | 0.9999977 | -0.2485986 | -0.9686066 | -0.0001934589 | -0.0003225111 | -0.01187319 | 0.01187319
148 | -0.00382726 | -0.0228944 | 0.000486563 | -0.00782205 | -0.322697 | -0.115254 | 0.0025252 | -0.00307583 | 0.00530662 | 0.00594051 | -0.00649114 | 0.548346 | 0.000159361 | 0.000164245 | 0.00148882 | 0.948505 | 18.1954 | -0.0512881 | -0.0683996 | -0.369801 | -0.199077 | 0.8801054 | 17.825599 | -0.00525584 | -0.00488312 | 0.00751647 | 0.00245347 | -0.0125924 | 0.797783 | 0.000191373 | 0.000183893 | 0.00179158 | -0.858936 | -19.3617 | -0.110016 | 0.0369548 | -0.264866 | 0.00600717 | -0.8219812 | -19.626566 | -0.00051507 | -0.00160487 | 0.00998742 | 0.00894867 | -0.0110686 | 0.759028 | 0.00029162 | 0.000360414 | 0.00269418 | 8.12937 | 16.1081 | -0.0519262 | -0.0459062 | -0.25383 | -0.0368427 | 8.0834638 | 15.85427 | 0.00609287 | -0.00115753 | 0.00131775 | 0.00633148 | -0.00139614 | 0.174466 | 0.000180015 | 0.000168157 | 0.00170171 | -8.27211 | -17.2976 | -0.118292 | 0.0401287 | -0.392109 | -0.195464 | -8.2319813 | -17.689709 | 0.000799612 | -0.00103882 | 0.00225318 | 0.00231408 | -0.00255329 | 0.592141 | 0.000104605 | 0.000111677 | 0.000979301 | 67.067 | 67.068 | -1.5054 | -1505.91 | -0.00286689 | 37.60057 | 37.49082 | -0.002918684 | 0.9989689 | 0.0454157 | -0.04540009 | -1504.357 | 3.657045 | 0.00203231 | -0.00258294 | 0.01107754 | 0.0001822336 | -0.0007328636 | -0.01196558 | 0.01196558 | 0.1077967 | 0.0126334286 | -9.220615 | -35.493 | 36.67114 | -8.988306 | -35.4698 | 36.59093 | 0.9999821 | -9.1120867 | -35.515308 | 36.66561 | -8.905445 | -35.480836 | 36.58137 | 0.9999863 | 0.9999954 | 0.9999974 | -0.2485186 | -0.9686271 | -0.0001750633 | -0.0003755667 | -0.01199884 | 0.01199884
149 | -0.00382726 | -0.0228944 | 0.000486563 | -0.00777996 | -0.328732 | -0.116793 | 0.00253637 | -0.00305495 | 0.00529979 | 0.00595048 | -0.00646905 | 0.547718 | 0.000159661 | 0.000164452 | 0.00149115 | 0.948505 | 18.1954 | -0.0512881 | -0.0707399 | -0.37428 | -0.193898 | 0.8777651 | 17.82112 | -0.00536118 | -0.00487546 | 0.00759686 | 0.00248644 | -0.0127231 | 0.801382 | 0.0001937 | 0.000185958 | 0.00181173 | -0.858936 | -19.3617 | -0.110016 | 0.0386915 | -0.270886 | -0.000485814 | -0.8202445 | -19.632586 | -0.000771261 | -0.00258336 | 0.00990823 | 0.00827881 | -0.0116334 | 0.740757 | 0.000290495 | 0.00035902 | 0.00268391 | 8.12937 | 16.1081 | -0.0519262 | -0.048583 | -0.258002 | -0.030003 | 8.080787 | 15.850098 | 0.00622157 | -0.000868702 | 0.00122672 | 0.00643448 | -0.00108162 | 0.166703 | 0.000177285 | 0.000164969 | 0.00166898 | -8.27211 | -17.2976 | -0.118292 | 0.0422386 | -0.399082 | -0.204492 | -8.2298714 | -17.696682 | 0.00074544 | -0.00105891 | 0.00224834 | 0.00226618 | -0.00257966 | 0.595242 | 0.00010685 | 0.000114175 | 0.00100171 | 67.316 | 67.316 | -1.5073 | -1507.85 | -0.00283186 | 37.60057 | 37.49218 | -0.002882659 | 0.9989739 | 0.0453052 | -0.0452897 | -1506.303 | 3.661774 | 0.002045342 | -0.002563922 | 0.01106204 | 0.0001974076 | -0.0007159876 | -0.01194904 | 0.01194904 | 0.1064795 | 0.01247906 | -9.220615 | -35.493 | 36.67114 | -8.988306 | -35.4698 | 36.59093 | 0.9999821 | -9.1076365 | -35.517802 | 36.66692 | -8.9010315 | -35.482684 | 36.58209 | 0.9999863 | 0.999995 | 0.9999971 | -0.2483883 | -0.9686605 | -0.0001596824 | -0.0003588976 | -0.01198225 | 0.01198225
150 | -0.00382726 | -0.0228944 | 0.000486563 | -0.00871827 | -0.333087 | -0.0965965 | 0.00263278 | -0.00310878 | 0.00535692 | 0.00606126 | -0.00653725 | 0.544961 | 0.000158543 | 0.000163339 | 0.00148063 | 0.948505 | 18.1954 | -0.0512881 | -0.073643 | -0.380244 | -0.170724 | 0.874862 | 17.815156 | -0.00542281 | -0.00515259 | 0.00770977 | 0.00242723 | -0.0130026 | 0.794144 | 0.000190194 | 0.000182406 | 0.00177838 | -0.858936 | -19.3617 | -0.110016 | 0.0402703 | -0.273975 | 0.0163569 | -0.8186657 | -19.635675 | -0.000613961 | -0.00122474 | 0.0105222 | 0.00961481 | -0.0114535 | 0.771785 | 0.000292707 | 0.00036257 | 0.00270569 | 8.12937 | 16.1081 | -0.0519262 | -0.0501216 | -0.261371 | -0.0146106 | 8.0792484 | 15.846729 | 0.00649574 | -0.000961578 | 0.00127556 | 0.0067145 | -0.00118034 | 0.164917 | 0.000175747 | 0.000163698 | 0.00165619 | -8.27211 | -17.2976 | -0.118292 | 0.0433153 | -0.404125 | -0.188186 | -8.2287947 | -17.701725 | 0.000833031 | -0.00106582 | 0.0023295 | 0.00239943 | -0.00263222 | 0.592441 | 0.000105008 | 0.000112145 | 0.000983724 | 67.687 | 67.688 | -1.5202 | -1520.78 | -0.00291282 | 37.60057 | 37.4891 | -0.002964434 | 0.9989791 | 0.04518924 | -0.04517387 | -1519.227 | 3.693194 | 0.002137572 | -0.002613572 | 0.01118832 | 0.0001841426 | -0.0006601426 | -0.01212597 | 0.01212597 | 0.1095237 | 0.0128358268 | -9.220615 | -35.493 | 36.67114 | -8.988306 | -35.4698 | 36.59093 | 0.9999821 | -9.1036567 | -35.516881 | 36.66504 | -8.8979141 | -35.482404 | 36.58106 | 0.9999864 | 0.9999947 | 0.9999969 | -0.2482925 | -0.9686851 | -0.0001779538 | -0.0002980462 | -0.01215473 | 0.01215473
151 | -0.00382726 | -0.0228944 | 0.000486563 | -0.00539778 | -0.336171 | -0.118902 | 0.00260096 | -0.00319085 | 0.0054121 | 0.00607538 | -0.00666524 | 0.548583 | 0.000159367 | 0.000164135 | 0.00148835 | 0.948505 | 18.1954 | -0.0512881 | -0.073753 | -0.384051 | -0.189853 | 0.874752 | 17.811349 | -0.00545256 | -0.004886 | 0.00771974 | 0.00256011 | -0.0128987 | 0.803732 | 0.00018816 | 0.000180719 | 0.00176046 | -0.858936 | -19.3617 | -0.110016 | 0.0466244 | -0.275118 | -0.015745 | -0.8123116 | -19.636818 | -0.00095511 | -0.00214074 | 0.00985484 | 0.00833173 | -0.0114276 | 0.756323 | 0.00029075 | 0.000359863 | 0.00268716 | 8.12937 | 16.1081 | -0.0519262 | -0.0496852 | -0.264398 | -0.0316405 | 8.0796848 | 15.843702 | 0.00667128 | -0.000896021 | 0.00128037 | 0.00688885 | -0.00111359 | 0.163228 | 0.00017915 | 0.000167369 | 0.00169406 | -8.27211 | -17.2976 | -0.118292 | 0.049134 | -0.407182 | -0.216025 | -8.222976 | -17.704782 | 0.000823744 | -0.00099691 | 0.0024459 | 0.00252369 | -0.00269686 | 0.607964 | 0.000102563 | 0.000109276 | 0.000957349 | 68.187 | 68.187 | -1.5302 | -1530.8 | -0.00299196 | 37.60057 | 37.48615 | -0.003042963 | 0.9989868 | 0.04502019 | -0.04500499 | -1529.249 | 3.717556 | 0.00210258 | -0.00269247 | 0.01130114 | 0.0001332391 | -0.0007231291 | -0.01224643 | 0.01224643 | 0.1124994 | 0.0131845704 | -9.220615 | -35.493 | 36.67114 | -8.988306 | -35.4698 | 36.59093 | 0.9999821 | -9.097728 | -35.516131 | 36.66285 | -8.8919964 | -35.48052 | 36.57779 | 0.9999864 | 0.9999942 | 0.9999966 | -0.2481457 | -0.9687227 | -0.000232243 | -0.000357647 | -0.01227569 | 0.01227569
152 | -0.00382726 | -0.0228944 | 0.000486563 | -0.00646355 | -0.338098 | -0.111032 | 0.00263105 | -0.00315366 | 0.00546716 | 0.00614369 | -0.0066663 | 0.550788 | 0.000158609 | 0.000163409 | 0.00148135 | 0.948505 | 18.1954 | -0.0512881 | -0.0750305 | -0.385022 | -0.196805 | 0.8734745 | 17.810378 | -0.00547195 | -0.00505963 | 0.00774316 | 0.0024843 | -0.0130159 | 0.798724 | 0.000190268 | 0.000182518 | 0.0017792 | -0.858936 | -19.3617 | -0.110016 | 0.046416 | -0.278523 | 0.0156665 | -0.81252 | -19.640223 | -0.00172833 | -0.00280402 | 0.00943594 | 0.00719074 | -0.0117231 | 0.757808 | 0.000289292 | 0.0003578 | 0.00267322 | 8.12937 | 16.1081 | -0.0519262 | -0.0509043 | -0.263067 | -0.0410262 | 8.0784657 | 15.845033 | 0.00672241 | -0.000968138 | 0.00134823 | 0.00695861 | -0.00120433 | 0.168767 | 0.000180409 | 0.000168322 | 0.0017036 | -8.27211 | -17.2976 | -0.118292 | 0.0490801 | -0.412031 | -0.189227 | -8.2230299 | -17.709631 | 0.000811179 | -0.00102257 | 0.00240821 | 0.00247157 | -0.00268296 | 0.604237 | 0.000105567 | 0.000112804 | 0.000989982 | 68.5 | 68.501 | -1.5353 | -1535.97 | -0.00292552 | 37.60057 | 37.48853 | -0.002979575 | 0.9989882 | 0.04498878 | -0.04497361 | -1534.416 | 3.730116 | 0.002128091 | -0.002650701 | 0.01140988 | 0.0001987971 | -0.0007214071 | -0.01233594 | 0.01233594 | 0.1100012 | 0.01289179 | -9.220615 | -35.493 | 36.67114 | -8.988306 | -35.4698 | 36.59093 | 0.9999821 | -9.0965044 | -35.520009 | 36.6663 | -8.8909857 | -35.485256 | 36.58214 | 0.9999864 | 0.999994 | 0.9999964 | -0.248089 | -0.9687373 | -0.0001697436 | -0.0003528664 | -0.01236886 | 0.01236886
153 | -0.00382726 | -0.0228944 | 0.000486563 | -0.00269412 | -0.34548 | -0.139374 | 0.00280733 | -0.00317796 | 0.00550064 | 0.00630249 | -0.00667311 | 0.541435 | 0.000158744 | 0.000163502 | 0.0014823 | 0.948505 | 18.1954 | -0.0512881 | -0.0756943 | -0.392791 | -0.217324 | 0.8728107 | 17.802609 | -0.00524072 | -0.00493467 | 0.0077753 | 0.00269355 | -0.0128689 | 0.79526 | 0.000189047 | 0.000181236 | 0.00176718 | -0.858936 | -19.3617 | -0.110016 | 0.0533474 | -0.285416 | -0.0253552 | -0.8055886 | -19.647116 | -0.000706163 | -0.00259634 | 0.0102995 | 0.00869695 | -0.0119995 | 0.740513 | 0.00029782 | 0.000368333 | 0.002752 | 8.12937 | 16.1081 | -0.0519262 | -0.0500698 | -0.269091 | -0.0637502 | 8.0793002 | 15.839009 | 0.00696892 | -0.000957642 | 0.00127474 | 0.00717557 | -0.0011643 | 0.155749 | 0.000184024 | 0.000171389 | 0.00173442 | -8.27211 | -17.2976 | -0.118292 | 0.0553734 | -0.421485 | -0.224383 | -8.2167366 | -17.719085 | 0.000823893 | -0.00117202 | 0.00233041 | 0.00236129 | -0.00270942 | 0.583583 | 0.00010277 | 0.000109703 | 0.00096194 | 68.999 | 68.999 | -1.5508 | -1551.48 | -0.00296045 | 37.60057 | 37.48732 | -0.003011913 | 0.9989972 | 0.04478743 | -0.04477246 | -1549.924 | 3.767817 | 0.002303272 | -0.002673902 | 0.01149259 | 0.0002051704 | -0.0005758004 | -0.01249968 | 0.01249968 | 0.1113146 | 0.01304572 | -9.220615 | -35.493 | 36.67114 | -8.988306 | -35.4698 | 36.59093 | 0.9999821 | -9.0895473 | -35.521694 | 36.66621 | -8.8848888 | -35.486125 | 36.5815 | 0.9999866 | 0.9999933 | 0.9999959 | -0.2478999 | -0.9687857 | -0.0001680504 | -0.0002025796 | -0.012524 | 0.012524
154 | -0.00382726 | -0.0228944 | 0.000486563 | -0.00725054 | -0.344384 | -0.101086 | 0.0026975 | -0.00327496 | 0.00558796 | 0.00627144 | -0.0068489 | 0.547873 | 0.000158485 | 0.00016326 | 0.00148011 | 0.948505 | 18.1954 | -0.0512881 | -0.0809418 | -0.393136 | -0.184389 | 0.8675632 | 17.802264 | -0.00550608 | -0.00517921 | 0.00788045 | 0.00254356 | -0.0132289 | 0.795757 | 0.000188635 | 0.000181177 | 0.00176491 | -0.858936 | -19.3617 | -0.110016 | 0.0490657 | -0.283151 | 0.0240606 | -0.8098703 | -19.644851 | -0.00193179 | -0.00325852 | 0.00968392 | 0.00711698 | -0.0123073 | 0.75208 | 0.000296552 | 0.000366779 | 0.00274028 | 8.12937 | 16.1081 | -0.0519262 | -0.0562539 | -0.267421 | -0.0299813 | 8.0731161 | 15.840679 | 0.00706779 | -0.000992122 | 0.00128592 | 0.0072747 | -0.00119903 | 0.154638 | 0.000179252 | 0.000167109 | 0.00169135 | -8.27211 | -17.2976 | -0.118292 | 0.0521143 | -0.420906 | -0.175303 | -8.2199957 | -17.718506 | 0.000725947 | -0.00133704 | 0.00245845 | 0.00236074 | -0.00297183 | 0.587199 | 0.000102006 | 0.000108756 | 0.000952934 | 69.312 | 69.313 | -1.5544 | -1555.03 | -0.0030279 | 37.60057 | 37.48467 | -0.003082407 | 0.9989982 | 0.04476481 | -0.04474986 | -1553.472 | 3.776442 | 0.00218592 | -0.00276338 | 0.01166516 | 0.0001533346 | -0.0007307946 | -0.0126408 | 0.0126408 | 0.1138508 | 0.013342946 | -9.220615 | -35.493 | 36.67114 | -8.988306 | -35.4698 | 36.59093 | 0.9999821 | -9.0875589 | -35.52077 | 36.66482 | -8.8829864 | -35.48553 | 36.58046 | 0.9999866 | 0.9999931 | 0.9999958 | -0.247855 | -0.9687971 | -0.0002244835 | -0.0003529765 | -0.01267103 | 0.01267103
155 | -0.00382726 | -0.0228944 | 0.000486563 | -0.00321956 | -0.349582 | -0.0962291 | 0.00275534 | -0.00322863 | 0.00563666 | 0.0063758 | -0.0068491 | 0.549544 | 0.000158274 | 0.000163037 | 0.00147804 | 0.948505 | 18.1954 | -0.0512881 | -0.0797026 | -0.397426 | -0.184262 | 0.8688024 | 17.797974 | -0.00536568 | -0.00503158 | 0.00793989 | 0.00274731 | -0.0131446 | 0.795956 | 0.000190455 | 0.000182794 | 0.00178107 | -0.858936 | -19.3617 | -0.110016 | 0.0562127 | -0.288478 | 0.0300112 | -0.8027233 | -19.650178 | -0.00150629 | -0.00221454 | 0.0102914 | 0.00844273 | -0.0121636 | 0.769047 | 0.00029577 | 0.000365807 | 0.00273284 | 8.12937 | 16.1081 | -0.0519262 | -0.0543556 | -0.269897 | -0.0295668 | 8.0750144 | 15.838203 | 0.00719803 | -0.000883783 | 0.0013153 | 0.00741376 | -0.00109952 | 0.157565 | 0.000183963 | 0.00017147 | 0.00173566 | -8.27211 | -17.2976 | -0.118292 | 0.0588966 | -0.428113 | -0.168535 | -8.2132134 | -17.725713 | 0.000653357 | -0.00128794 | 0.00246148 | 0.00232898 | -0.00296356 | 0.598188 | 0.000104612 | 0.000111793 | 0.000981013 | 69.812 | 69.812 | -1.5653 | -1566.02 | -0.00300677 | 37.60057 | 37.48544 | -0.003061874 | 0.9990053 | 0.04460612 | -0.04459133 | -1564.462 | 3.803158 | 0.002241249 | -0.002714539 | 0.01176162 | 0.00022442 | -0.00069771 | -0.0127297 | 0.0127297 | 0.1130563 | 0.01324983 | -9.220615 | -35.493 | 36.67114 | -8.988306 | -35.4698 | 36.59093 | 0.9999821 | -9.0820158 | -35.523687 | 36.66627 | -8.8777377 | -35.488381 | 36.58195 | 0.9999866 | 0.9999925 | 0.9999953 | -0.247694 | -0.9688383 | -0.0001561794 | -0.0003171106 | -0.01276204 | 0.01276204
156 | -0.00382726 | -0.0228944 | 0.000486563 | -0.00439772 | -0.351748 | -0.101222 | 0.0029039 | -0.00330007 | 0.0057229 | 0.00654095 | -0.00693713 | 0.544877 | 0.000158249 | 0.00016296 | 0.00147767 | 0.948505 | 18.1954 | -0.0512881 | -0.083123 | -0.40068 | -0.182418 | 0.865382 | 17.79472 | -0.0055751 | -0.00514457 | 0.00801205 | 0.00265927 | -0.0133789 | 0.798821 | 0.000189863 | 0.000182115 | 0.00177509 | -0.858936 | -19.3617 | -0.110016 | 0.0566434 | -0.289975 | 0.0200663 | -0.8022926 | -19.651675 | -0.000770138 | -0.00280081 | 0.0107107 | 0.00897884 | -0.0125498 | 0.738982 | 0.000293469 | 0.000362841 | 0.00271148 | 8.12937 | 16.1081 | -0.0519262 | -0.0565849 | -0.27125 | -0.0326631 | 8.0727851 | 15.83685 | 0.00746008 | -0.00100556 | 0.00134858 | 0.00767669 | -0.00122217 | 0.154429 | 0.000180851 | 0.000169322 | 0.00171484 | -8.27211 | -17.2976 | -0.118292 | 0.0586832 | -0.432188 | -0.178826 | -8.2134268 | -17.729788 | 0.000682629 | -0.00130853 | 0.00243671 | 0.00231955 | -0.00294545 | 0.591934 | 0.000106566 | 0.000114019 | 0.00100093 | 70.248 | 70.249 | -1.5789 | -1579.59 | -0.00305817 | 37.60057 | 37.48351 | -0.003113118 | 0.9990098 | 0.04450558 | -0.04449088 | -1578.026 | 3.836131 | 0.00238289 | -0.00277906 | 0.01195198 | 0.0002143247 | -0.0006104947 | -0.01299289 | 0.01299289 | 0.1149889 | 0.0134763358 | -9.220615 | -35.493 | 36.67114 | -8.988306 | -35.4698 | 36.59093 | 0.9999821 | -9.0788088 | -35.524508 | 36.66627 | -8.8750777 | -35.488525 | 36.58145 | 0.9999867 | 0.9999922 | 0.9999951 | -0.2476065 | -0.9688607 | -0.0001739063 | -0.0002222637 | -0.01301896 | 0.01301896
157 | -0.00382726 | -0.0228944 | 0.000486563 | -0.00231261 | -0.352516 | -0.111219 | 0.00276085 | -0.00336033 | 0.00575918 | 0.00645952 | -0.00705901 | 0.548149 | 0.000158898 | 0.000163613 | 0.00148358 | 0.948505 | 18.1954 | -0.0512881 | -0.0844428 | -0.402915 | -0.188603 | 0.8640622 | 17.792485 | -0.00550557 | -0.00519155 | 0.00813581 | 0.00279318 | -0.0134903 | 0.795039 | 0.000188491 | 0.000180916 | 0.00176323 | -0.858936 | -19.3617 | -0.110016 | 0.0619437 | -0.288849 | 0.0185148 | -0.7969923 | -19.650549 | -0.000734121 | -0.00138694 | 0.0112928 | 0.0102431 | -0.0123641 | 0.771759 | 0.000296509 | 0.000366807 | 0.00273992 | 8.12937 | 16.1081 | -0.0519262 | -0.0576146 | -0.271341 | -0.0408466 | 8.0717554 | 15.836759 | 0.0075957 | -0.000990252 | 0.00138723 | 0.00782127 | -0.00121583 | 0.156475 | 0.000183736 | 0.000171674 | 0.00173826 | -8.27211 | -17.2976 | -0.118292 | 0.0649541 | -0.433169 | -0.189613 | -8.2071559 | -17.730769 | 0.000785653 | -0.00130898 | 0.00258788 | 0.00253039 | -0.00305371 | 0.5936 | 0.000102924 | 0.000109929 | 0.000964117 | 70.621 | 70.621 | -1.5859 | -1586.7 | -0.0031547 | 37.60057 | 37.47986 | -0.003210235 | 0.9990174 | 0.04433311 | -0.04431859 | -1585.141 | 3.853427 | 0.002238851 | -0.002838331 | 0.01201514 | 0.0001647703 | -0.0007642503 | -0.0130107 | 0.0130107 | 0.1186185 | 0.01390171 | -9.220615 | -35.493 | 36.67114 | -8.988306 | -35.4698 | 36.59093 | 0.9999821 | -9.0712181 | -35.523254 | 36.66318 | -8.8687477 | -35.487308 | 36.57873 | 0.9999869 | 0.9999914 | 0.9999946 | -0.2474204 | -0.9689082 | -0.0002243411 | -0.0003751389 | -0.01304296 | 0.01304296
158 | -0.00382726 | -0.0228944 | 0.000486563 | -0.00284088 | -0.357735 | -0.103926 | 0.00285968 | -0.00336273 | 0.00576559 | 0.00653302 | -0.00703606 | 0.543655 | 0.000157788 | 0.000162516 | 0.00147341 | 0.948505 | 18.1954 | -0.0512881 | -0.0878342 | -0.407005 | -0.182795 | 0.8606708 | 17.788395 | -0.00563587 | -0.00539965 | 0.00818784 | 0.00267524 | -0.0137108 | 0.792625 | 0.000187951 | 0.000180389 | 0.00175767 | -0.858936 | -19.3617 | -0.110016 | 0.065754 | -0.295155 | 0.00837028 | -0.793182 | -19.656855 | -0.000787042 | -0.00280391 | 0.0106588 | 0.00891649 | -0.0125074 | 0.739074 | 0.000288452 | 0.000356812 | 0.00266551 | 8.12937 | 16.1081 | -0.0519262 | -0.0611978 | -0.273892 | -0.0338243 | 8.0681722 | 15.834208 | 0.00768273 | -0.000920414 | 0.00130841 | 0.00788455 | -0.00112223 | 0.147919 | 0.000183095 | 0.000171504 | 0.00173707 | -8.27211 | -17.2976 | -0.118292 | 0.0668849 | -0.440431 | -0.182185 | -8.2052251 | -17.738031 | 0.000692322 | -0.00135307 | 0.00240207 | 0.00228053 | -0.00294128 | 0.584507 | 0.000103843 | 0.000110835 | 0.000971585 | 71.058 | 71.058 | -1.5975 | -1598.34 | -0.00310499 | 37.60057 | 37.48176 | -0.003159827 | 0.9990261 | 0.04413854 | -0.04412421 | -1596.783 | 3.88173 | 0.002339257 | -0.002842307 | 0.01203486 | 0.0001709544 | -0.0006740044 | -0.01307565 | 0.01307565 | 0.1167494 | 0.01368266 | -9.220615 | -35.493 | 36.67114 | -8.988306 | -35.4698 | 36.59093 | 0.9999821 | -9.0658959 | -35.526426 | 36.66493 | -8.8613542 | -35.491063 | 36.58058 | 0.9999866 | 0.9999907 | 0.9999939 | -0.2472634 | -0.9689483 | -0.0002195941 | -0.0002834559 | -0.01310276 | 0.01310276
159 | -0.00382726 | -0.0228944 | 0.000486563 | 0.00140421 | -0.357175 | -0.131453 | 0.00284744 | -0.00342488 | 0.00585182 | 0.00658595 | -0.00716339 | 0.546211 | 0.000157344 | 0.000162009 | 0.00146892 | 0.948505 | 18.1954 | -0.0512881 | -0.0849487 | -0.408907 | -0.219739 | 0.8635563 | 17.786493 | -0.00580686 | -0.00553937 | 0.0082077 | 0.00253997 | -0.0138862 | 0.793525 | 0.000190249 | 0.00018251 | 0.00177911 | -0.858936 | -19.3617 | -0.110016 | 0.0708603 | -0.294245 | -0.0051039 | -0.7880757 | -19.655945 | -0.00103068 | -0.00244665 | 0.0110968 | 0.00938683 | -0.0128642 | 0.754348 | 0.000295567 | 0.000365292 | 0.00273078 | 8.12937 | 16.1081 | -0.0519262 | -0.0589411 | -0.27336 | -0.0603027 | 8.0704289 | 15.83474 | 0.00769544 | -0.0011025 | 0.00132133 | 0.00789669 | -0.00130375 | 0.146117 | 0.000183865 | 0.000172225 | 0.00174451 | -8.27211 | -17.2976 | -0.118292 | 0.0716932 | -0.441928 | -0.199087 | -8.2004168 | -17.739528 | 0.000871585 | -0.0011675 | 0.00256773 | 0.00261509 | -0.00291101 | 0.596992 | 0.000102231 | 0.000109132 | 0.000956784 | 71.432 | 71.432 | -1.6066 | -1607.38 | -0.00317921 | 37.60057 | 37.47885 | -0.003237145 | 0.9990285 | 0.04408265 | -0.04406838 | -1605.818 | 3.903694 | 0.00232 | -0.00289744 | 0.01221047 | 0.0001576253 | -0.0007350653 | -0.01324841 | 0.01324841 | 0.1195401 | 0.01400972 | -9.220615 | -35.493 | 36.67114 | -8.988306 | -35.4698 | 36.59093 | 0.9999821 | -9.0639731 | -35.526021 | 36.66407 | -8.8585046 | -35.490685 | 36.57953 | 0.9999865 | 0.9999905 | 0.9999936 | -0.2472168 | -0.9689602 | -0.0002380122 | -0.0003394278 | -0.01327806 | 0.01327806
160 | -0.00382726 | -0.0228944 | 0.000486563 | -0.000807082 | -0.366268 | -0.107202 | 0.00292037 | -0.00340154 | 0.00595699 | 0.00674663 | -0.0072278 | 0.548555 | 0.000157537 | 0.000162189 | 0.00147057 | 0.948505 | 18.1954 | -0.0512881 | -0.0903777 | -0.417225 | -0.192824 | 0.8581273 | 17.778175 | -0.00579795 | -0.00534265 | 0.00833238 | 0.00276964 | -0.0139102 | 0.799048 | 0.000190153 | 0.000182422 | 0.001778 | -0.858936 | -19.3617 | -0.110016 | 0.0702565 | -0.30381 | 0.0222824 | -0.7886795 | -19.66551 | -0.00135499 | -0.00223503 | 0.0109225 | 0.00914171 | -0.0127317 | 0.766037 | 0.000303567 | 0.00037556 | 0.00280525 | 8.12937 | 16.1081 | -0.0519262 | -0.0627332 | -0.279572 | -0.0459358 | 8.0666368 | 15.828528 | 0.0078135 | -0.00107861 | 0.00145812 | 0.00805374 | -0.00131885 | 0.158635 | 0.000184324 | 0.000172626 | 0.0017488 | -8.27211 | -17.2976 | -0.118292 | 0.0717694 | -0.454142 | -0.170233 | -8.2003406 | -17.751742 | 0.000828365 | -0.00124167 | 0.00262422 | 0.00261463 | -0.00302794 | 0.598088 | 0.000107609 | 0.000114967 | 0.00100849 | 71.994 | 71.995 | -1.6191 | -1619.99 | -0.00315129 | 37.60057 | 37.47988 | -0.003209659 | 0.9990342 | 0.04395257 | -0.04393842 | -1618.425 | 3.934341 | 0.002385189 | -0.002866359 | 0.01242299 | 0.0002387913 | -0.0007199613 | -0.01345326 | 0.01345326 | 0.1184903 | 0.0138866846 | -9.220615 | -35.493 | 36.67114 | -8.988306 | -35.4698 | 36.59093 | 0.9999821 | -9.0584679 | -35.529917 | 36.66648 | -8.8553163 | -35.494038 | 36.58201 | 0.9999868 | 0.9999897 | 0.9999932 | -0.2470504 | -0.9690026 | -0.0001635722 | -0.0003175978 | -0.0134865 | 0.0134865
161 | -0.00382726 | -0.0228944 | 0.000486563 | -0.00145073 | -0.371348 | -0.0928101 | 0.00309425 | -0.003344 | 0.00591832 | 0.00687113 | -0.00712088 | 0.544417 | 0.000157233 | 0.000161868 | 0.00146774 | 0.948505 | 18.1954 | -0.0512881 | -0.0933293 | -0.420843 | -0.186354 | 0.8551757 | 17.774557 | -0.00578798 | -0.00547662 | 0.0082848 | 0.00265848 | -0.0139231 | 0.794797 | 0.000189636 | 0.00018201 | 0.00177374 | -0.858936 | -19.3617 | -0.110016 | 0.0724627 | -0.308514 | 0.043779 | -0.7864733 | -19.670214 | -0.00082665 | -0.00059951 | 0.0117613 | 0.011056 | -0.0124822 | 0.791076 | 0.000292183 | 0.000361446 | 0.00269998 | 8.12937 | 16.1081 | -0.0519262 | -0.0650612 | -0.282741 | -0.0417428 | 8.0643088 | 15.825359 | 0.00798863 | -0.000985641 | 0.00134093 | 0.00819183 | -0.00118884 | 0.145399 | 0.000184327 | 0.000172871 | 0.00175171 | -8.27211 | -17.2976 | -0.118292 | 0.0732228 | -0.459664 | -0.145645 | -8.1988872 | -17.757264 | 0.000794847 | -0.00117237 | 0.0026362 | 0.00262531 | -0.00300283 | 0.607423 | 0.000103777 | 0.000110605 | 0.000969 | 72.307 | 72.307 | -1.6285 | -1629.36 | -0.00312651 | 37.60057 | 37.48074 | -0.003186822 | 0.9990403 | 0.04381382 | -0.0437998 | -1627.796 | 3.957121 | 0.002563954 | -0.002813704 | 0.01235467 | 0.0002828112 | -0.0005325612 | -0.01344962 | 0.01344962 | 0.1175585 | 0.0137774874 | -9.220615 | -35.493 | 36.67114 | -8.988306 | -35.4698 | 36.59093 | 0.9999821 | -9.0540629 | -35.531821 | 36.66724 | -8.8507821 | -35.495573 | 36.5824 | 0.9999868 | 0.9999891 | 0.9999927 | -0.2469251 | -0.9690346 | -0.0001191876 | -0.0001305624 | -0.01347431 | 0.01347431
162 | -0.00382726 | -0.0228944 | 0.000486563 | -0.00153215 | -0.372928 | -0.106126 | 0.00314946 | -0.00345997 | 0.00593111 | 0.00688862 | -0.00719915 | 0.536882 | 0.000156968 | 0.000161596 | 0.0014654 | 0.948505 | 18.1954 | -0.0512881 | -0.0974324 | -0.424245 | -0.1798 | 0.8510726 | 17.771155 | -0.00581679 | -0.00550258 | 0.00839329 | 0.00273959 | -0.014059 | 0.794767 | 0.000189472 | 0.00018199 | 0.0017729 | -0.858936 | -19.3617 | -0.110016 | 0.0763789 | -0.309335 | 0.0131463 | -0.7825571 | -19.671035 | -0.00143085 | -0.00284254 | 0.0107875 | 0.00867968 | -0.0129531 | 0.753594 | 0.000290272 | 0.000358753 | 0.00268185 | 8.12937 | 16.1081 | -0.0519262 | -0.068505 | -0.283348 | -0.0356701 | 8.060865 | 15.824752 | 0.00834642 | -0.0011286 | 0.00129621 | 0.00852774 | -0.00130993 | 0.133793 | 0.000183711 | 0.000171865 | 0.00174144 | -8.27211 | -17.2976 | -0.118292 | 0.0761894 | -0.462813 | -0.171465 | -8.1959206 | -17.760413 | 0.000929493 | -0.00138619 | 0.00248509 | 0.00251344 | -0.00297014 | 0.567689 | 0.000102192 | 0.000109153 | 0.00095742 | 72.743 | 72.743 | -1.6365 | -1637.44 | -0.00320843 | 37.60057 | 37.47781 | -0.003264718 | 0.9990495 | 0.04360307 | -0.04358925 | -1635.884 | 3.976781 | 0.002620328 | -0.002930838 | 0.0123928 | 0.0001837781 | -0.0004942881 | -0.01356234 | 0.01356234 | 0.1206388 | 0.01413848 | -9.220615 | -35.493 | 36.67114 | -8.988306 | -35.4698 | 36.59093 | 0.9999821 | -9.0469932 | -35.531568 | 36.66525 | -8.8434221 | -35.495787 | 36.58083 | 0.9999867 | 0.9999882 | 0.9999919 | -0.2467457 | -0.9690803 | -0.0002211136 | -8.939639e-05 | -0.01357864 | 0.01357864
163 | -0.00382726 | -0.0228944 | 0.000486563 | -0.00429746 | -0.374067 | -0.0850294 | 0.00297888 | -0.00361176 | 0.00608872 | 0.00685502 | -0.00748789 | 0.545416 | 0.000156786 | 0.000161409 | 0.00146363 | 0.948505 | 18.1954 | -0.0512881 | -0.101101 | -0.428853 | -0.171291 | 0.847404 | 17.766547 | -0.00603671 | -0.00560134 | 0.00843203 | 0.00262063 | -0.0142587 | 0.798273 | 0.000190709 | 0.00018292 | 0.00178305 | -0.858936 | -19.3617 | -0.110016 | 0.0754737 | -0.308084 | 0.0417399 | -0.7834623 | -19.669784 | -0.00177594 | -0.00324269 | 0.0111922 | 0.00871288 | -0.0137315 | 0.75354 | 0.00029336 | 0.000362867 | 0.0027108 | 8.12937 | 16.1081 | -0.0519262 | -0.073383 | -0.284839 | -0.0252119 | 8.055987 | 15.823261 | 0.00806078 | -0.00142474 | 0.00150161 | 0.00829992 | -0.00166387 | 0.153542 | 0.000187693 | 0.000175208 | 0.00177485 | -8.27211 | -17.2976 | -0.118292 | 0.0762628 | -0.464562 | -0.155731 | -8.1958472 | -17.762162 | 0.000811593 | -0.00137696 | 0.00270748 | 0.00263777 | -0.00320314 | 0.59373 | 0.000103619 | 0.000110543 | 0.000968877 | 73.179 | 73.179 | -1.6469 | -1647.78 | -0.00336457 | 37.60057 | 37.47184 | -0.003423594 | 0.9990524 | 0.04353621 | -0.04352245 | -1646.219 | 4.001905 | 0.002436906 | -0.003069786 | 0.01270444 | 0.0001131302 | -0.0007460102 | -0.01381986 | 0.01381986 | 0.1265097 | 0.01482654 | -9.220615 | -35.493 | 36.67114 | -8.988306 | -35.4698 | 36.59093 | 0.9999821 | -9.0432512 | -35.528709 | 36.66155 | -8.8394493 | -35.493045 | 36.57721 | 0.9999867 | 0.9999879 | 0.9999916 | -0.2466685 | -0.9690999 | -0.0002997765 | -0.0003331035 | -0.0138465 | 0.0138465
164 | -0.00382726 | -0.0228944 | 0.000486563 | -0.0041115 | -0.375513 | -0.0838158 | 0.00299245 | -0.00355288 | 0.00607993 | 0.00687181 | -0.00743222 | 0.544647 | 0.000157244 | 0.000161824 | 0.00146752 | 0.948505 | 18.1954 | -0.0512881 | -0.102754 | -0.42907 | -0.167049 | 0.845751 | 17.76633 | -0.00624063 | -0.00585329 | 0.00850035 | 0.0024604 | -0.0145543 | 0.796784 | 0.000191773 | 0.000183935 | 0.00179276 | -0.858936 | -19.3617 | -0.110016 | 0.0783081 | -0.31101 | 0.0379957 | -0.7806279 | -19.67271 | -0.00146809 | -0.00265177 | 0.0112566 | 0.00921808 | -0.0133379 | 0.759998 | 0.000292701 | 0.000361663 | 0.00270417 | 8.12937 | 16.1081 | -0.0519262 | -0.075339 | -0.284152 | -0.0280901 | 8.054031 | 15.823948 | 0.00832345 | -0.00130665 | 0.00154812 | 0.00857309 | -0.00155629 | 0.155782 | 0.00018872 | 0.000176921 | 0.00179316 | -8.27211 | -17.2976 | -0.118292 | 0.0783434 | -0.467907 | -0.147921 | -8.1937666 | -17.765507 | 0.00078715 | -0.00141845 | 0.00260014 | 0.0025089 | -0.0031402 | 0.585208 | 0.000103891 | 0.000110858 | 0.00097188 | 73.431 | 73.432 | -1.6533 | -1654.24 | -0.00329879 | 37.60057 | 37.47435 | -0.003356802 | 0.9990578 | 0.04341343 | -0.04339979 | -1652.681 | 4.017616 | 0.002452883 | -0.003013313 | 0.01268165 | 0.0001622244 | -0.0007226544 | -0.01378117 | 0.01378117 | 0.1240364 | 0.01453667 | -9.220615 | -35.493 | 36.67114 | -8.988306 | -35.4698 | 36.59093 | 0.9999821 | -9.0395176 | -35.531837 | 36.66366 | -8.8346589 | -35.496658 | 36.57956 | 0.9999865 | 0.9999873 | 0.999991 | -0.2465525 | -0.9691294 | -0.0002495093 | -0.0003109207 | -0.01380941 | 0.01380941
165 | -0.00382726 | -0.0228944 | 0.000486563 | -0.000639382 | -0.37814 | -0.107003 | 0.00318412 | -0.0036542 | 0.00612912 | 0.0070311 | -0.00750119 | 0.536286 | 0.000159595 | 0.000164087 | 0.0014893 | 0.948505 | 18.1954 | -0.0512881 | -0.103585 | -0.432571 | -0.189026 | 0.84492 | 17.762829 | -0.0058935 | -0.00583356 | 0.0086185 | 0.00275952 | -0.0144866 | 0.787147 | 0.00018863 | 0.000181055 | 0.00176445 | -0.858936 | -19.3617 | -0.110016 | 0.0847728 | -0.311073 | 0.0142379 | -0.7741632 | -19.672773 | -0.00180948 | -0.00305311 | 0.0112354 | 0.00882753 | -0.0136901 | 0.758602 | 0.000302294 | 0.000373416 | 0.0027926 | 8.12937 | 16.1081 | -0.0519262 | -0.0732466 | -0.286078 | -0.0509308 | 8.0561234 | 15.822022 | 0.00853124 | -0.00120274 | 0.00151346 | 0.00876842 | -0.00143992 | 0.15097 | 0.00019124 | 0.000178835 | 0.00181225 | -8.27211 | -17.2976 | -0.118292 | 0.0842717 | -0.471127 | -0.174604 | -8.1878383 | -17.768727 | 0.000894375 | -0.0015586 | 0.002605 | 0.00254728 | -0.0032115 | 0.565448 | 0.000108133 | 0.000115646 | 0.00101509 | 73.992 | 73.992 | -1.6672 | -1668.14 | -0.00339732 | 37.60057 | 37.4706 | -0.003456553 | 0.999066 | 0.04322289 | -0.04320943 | -1666.582 | 4.051408 | 0.002642176 | -0.003112256 | 0.01280287 | 0.0001064897 | -0.0005765697 | -0.01402 | 0.01402 | 0.1277412 | 0.0149708568 | -9.220615 | -35.493 | 36.67114 | -8.988306 | -35.4698 | 36.59093 | 0.9999821 | -9.0327583 | -35.531556 | 36.66173 | -8.8302866 | -35.494795 | 36.57669 | 0.9999869 | 0.9999864 | 0.9999905 | -0.2463811 | -0.969173 | -0.0003119933 | -0.0001580867 | -0.01403579 | 0.01403579
166 | -0.00382726 | -0.0228944 | 0.000486563 | 0.00707315 | -0.382335 | -0.144826 | 0.00313206 | -0.00356229 | 0.00620396 | 0.00708138 | -0.0075116 | 0.546503 | 0.000157474 | 0.00016206 | 0.00146986 | 0.948505 | 18.1954 | -0.0512881 | -0.0974245 | -0.43441 | -0.238165 | 0.8510805 | 17.76099 | -0.00607893 | -0.00560217 | 0.00865007 | 0.00281761 | -0.0144987 | 0.799158 | 0.000190961 | 0.000183291 | 0.0017866 | -0.858936 | -19.3617 | -0.110016 | 0.0933726 | -0.31702 | -0.00650364 | -0.7655634 | -19.67872 | -0.00228773 | -0.00373831 | 0.0108911 | 0.0079078 | -0.0139338 | 0.752983 | 0.000296142 | 0.000366195 | 0.0027364 | 8.12937 | 16.1081 | -0.0519262 | -0.0674812 | -0.286002 | -0.0915975 | 8.0618888 | 15.822098 | 0.00856155 | -0.00111963 | 0.00154244 | 0.00880871 | -0.00136678 | 0.154452 | 0.000188283 | 0.000176492 | 0.00178919 | -8.27211 | -17.2976 | -0.118292 | 0.0937084 | -0.478787 | -0.202849 | -8.1784016 | -17.776387 | 0.000784092 | -0.00143901 | 0.00273612 | 0.00262604 | -0.00328096 | 0.592869 | 0.00010559 | 0.000112836 | 0.000989928 | 74.366 | 74.366 | -1.6749 | -1675.89 | -0.0032888 | 37.60057 | 37.4746 | -0.003350202 | 0.999069 | 0.04315312 | -0.04313973 | -1674.33 | 4.070243 | 0.002584826 | -0.003015056 | 0.01293878 | 0.0002261143 | -0.0006563443 | -0.01407097 | 0.01407097 | 0.1236607 | 0.01449265 | -9.220615 | -35.493 | 36.67114 | -8.988306 | -35.4698 | 36.59093 | 0.9999821 | -9.0294821 | -35.537377 | 36.66656 | -8.8274522 | -35.500818 | 36.58185 | 0.999987 | 0.9999857 | 0.99999 | -0.2462593 | -0.969204 | -0.0001948536 | -0.0002353764 | -0.01409855 | 0.01409855
167 | -0.00382726 | -0.0228944 | 0.000486563 | 0.00397454 | -0.386307 | -0.121287 | 0.00315008 | -0.00367335 | 0.00630218 | 0.00714961 | -0.00767288 | 0.545396 | 0.00015685 | 0.000161407 | 0.00146385 | 0.948505 | 18.1954 | -0.0512881 | -0.102703 | -0.440869 | -0.216368 | 0.845802 | 17.754531 | -0.00624807 | -0.00602549 | 0.00873249 | 0.00260108 | -0.0148746 | 0.791742 | 0.000190848 | 0.000183071 | 0.00178466 | -0.858936 | -19.3617 | -0.110016 | 0.093571 | -0.320275 | 0.0152617 | -0.765365 | -19.681975 | -0.00258932 | -0.00349111 | 0.0109169 | 0.00789195 | -0.0139724 | 0.765625 | 0.000302376 | 0.000373738 | 0.00279375 | 8.12937 | 16.1081 | -0.0519262 | -0.0732981 | -0.289323 | -0.0693814 | 8.0560719 | 15.818777 | 0.00859273 | -0.00134605 | 0.00160846 | 0.00885372 | -0.00160703 | 0.156737 | 0.000185791 | 0.000174011 | 0.00176385 | -8.27211 | -17.2976 | -0.118292 | 0.0934609 | -0.483924 | -0.176682 | -8.1786491 | -17.781524 | 0.000976048 | -0.00148419 | 0.00275492 | 0.00276321 | -0.00327135 | 0.575655 | 0.000102391 | 0.000109221 | 0.000957113 | 74.864 | 74.864 | -1.6878 | -1688.82 | -0.00337899 | 37.60057 | 37.47116 | -0.003441608 | 0.9990752 | 0.04301078 | -0.04299752 | -1687.258 | 4.101671 | 0.00259601 | -0.00311928 | 0.01314399 | 0.0001747433 | -0.0006980133 | -0.0143062 | 0.0143062 | 0.1270519 | 0.0148900826 | -9.220615 | -35.493 | 36.67114 | -8.988306 | -35.4698 | 36.59093 | 0.9999821 | -9.0244511 | -35.536055 | 36.66404 | -8.8214369 | -35.500752 | 36.58034 | 0.9999868 | 0.999985 | 0.9999893 | -0.246139 | -0.9692345 | -0.0002529792 | -0.0002702908 | -0.01433279 | 0.01433279
168 | -0.00382726 | -0.0228944 | 0.000486563 | 0.00206127 | -0.388684 | -0.105235 | 0.00320485 | -0.00377654 | 0.00636539 | 0.0072329 | -0.0078046 | 0.542854 | 0.000156956 | 0.000161537 | 0.00146511 | 0.948505 | 18.1954 | -0.0512881 | -0.107343 | -0.443939 | -0.19514 | 0.841162 | 17.751461 | -0.0063173 | -0.00613657 | 0.0087297 | 0.00250788 | -0.0149617 | 0.790548 | 0.000190994 | 0.000183476 | 0.00178739 | -0.858936 | -19.3617 | -0.110016 | 0.0933968 | -0.319743 | 0.0262194 | -0.7655392 | -19.681443 | -0.00122228 | -0.00230872 | 0.0121578 | 0.0104112 | -0.0139422 | 0.763872 | 0.000294933 | 0.000364865 | 0.00272548 | 8.12937 | 16.1081 | -0.0519262 | -0.0776959 | -0.290898 | -0.0471686 | 8.0516741 | 15.817202 | 0.00861886 | -0.00140503 | 0.00150509 | 0.00884727 | -0.00163344 | 0.146075 | 0.000185941 | 0.000174211 | 0.00176563 | -8.27211 | -17.2976 | -0.118292 | 0.0948727 | -0.485667 | -0.173156 | -8.1772373 | -17.783267 | 0.000597086 | -0.00169395 | 0.00277468 | 0.00245368 | -0.00355055 | 0.589999 | 0.000105212 | 0.000112439 | 0.000986586 | 75.302 | 75.302 | -1.6981 | -1699.16 | -0.00348036 | 37.60057 | 37.46737 | -0.003542416 | 0.9990801 | 0.04289583 | -0.04288268 | -1697.597 | 4.126804 | 0.002646584 | -0.003218274 | 0.01328217 | 0.0001152513 | -0.0006869413 | -0.01449721 | 0.01449721 | 0.1308635 | 0.0153367864 | -9.220615 | -35.493 | 36.67114 | -8.988306 | -35.4698 | 36.59093 | 0.9999821 | -9.0183993 | -35.534728 | 36.66127 | -8.8172133 | -35.498645 | 36.57728 | 0.9999871 | 0.9999842 | 0.9999888 | -0.2459926 | -0.9692717 | -0.0003186334 | -0.0002530566 | -0.01451924 | 0.01451924
169 | -0.00382726 | -0.0228944 | 0.000486563 | 0.00237665 | -0.392586 | -0.118495 | 0.0030927 | -0.00384784 | 0.006425 | 0.00718165 | -0.00793681 | 0.546802 | 0.000161271 | 0.000165698 | 0.00150468 | 0.948505 | 18.1954 | -0.0512881 | -0.110198 | -0.449164 | -0.205864 | 0.838307 | 17.746236 | -0.00621659 | -0.00586167 | 0.00872063 | 0.00268807 | -0.0147663 | 0.795557 | 0.000194224 | 0.000186106 | 0.00181527 | -0.858936 | -19.3617 | -0.110016 | 0.0963655 | -0.321007 | 0.0271367 | -0.7625705 | -19.682707 | -0.00136377 | -0.00207117 | 0.0122022 | 0.0104969 | -0.0139318 | 0.77172 | 0.000306061 | 0.000378438 | 0.00282773 | 8.12937 | 16.1081 | -0.0519262 | -0.0793425 | -0.294922 | -0.0665777 | 8.0500275 | 15.813178 | 0.00878617 | -0.00112986 | 0.00168867 | 0.00907336 | -0.00141706 | 0.164359 | 0.000185676 | 0.000174034 | 0.00176413 | -8.27211 | -17.2976 | -0.118292 | 0.0969915 | -0.489851 | -0.174084 | -8.1751185 | -17.787451 | 0.00079438 | -0.00148703 | 0.00286013 | 0.00273315 | -0.00342579 | 0.596088 | 0.000112429 | 0.000120253 | 0.00105562 | 75.677 | 75.677 | -1.7062 | -1707.24 | -0.00359128 | 37.60057 | 37.46316 | -0.003654294 | 0.9990866 | 0.04274506 | -0.04273204 | -1705.681 | 4.146455 | 0.002531421 | -0.003286561 | 0.0133957 | 7.017374e-05 | -0.0008253137 | -0.01457709 | 0.01457709 | 0.1350342 | 0.01582557 | -9.220615 | -35.493 | 36.67114 | -8.988306 | -35.4698 | 36.59093 | 0.9999821 | -9.0134255 | -35.533687 | 36.65903 | -8.812598 | -35.495885 | 36.57348 | 0.9999872 | 0.9999835 | 0.9999883 | -0.2458719 | -0.9693023 | -0.0003657979 | -0.0003893421 | -0.01460456 | 0.01460456
170 | -0.00382726 | -0.0228944 | 0.000486563 | 0.00674022 | -0.396735 | -0.113105 | 0.00338086 | -0.0038013 | 0.00648984 | 0.00746789 | -0.00788836 | 0.537974 | 0.000158006 | 0.000162483 | 0.00147429 | 0.948505 | 18.1954 | -0.0512881 | -0.109126 | -0.452465 | -0.203713 | 0.839379 | 17.742935 | -0.00602464 | -0.00610092 | 0.00908052 | 0.00302249 | -0.0151481 | 0.783243 | 0.000193999 | 0.000186017 | 0.0018139 | -0.858936 | -19.3617 | -0.110016 | 0.104193 | -0.327286 | 0.0210122 | -0.754743 | -19.688986 | -0.00148646 | -0.0023812 | 0.0121391 | 0.01022 | -0.0140876 | 0.767796 | 0.000301692 | 0.000373072 | 0.0027877 | 8.12937 | 16.1081 | -0.0519262 | -0.076697 | -0.295137 | -0.0715476 | 8.052673 | 15.812963 | 0.0089839 | -0.00132783 | 0.00150114 | 0.00920564 | -0.00154958 | 0.141886 | 0.000187887 | 0.000176154 | 0.00178552 | -8.27211 | -17.2976 | -0.118292 | 0.103269 | -0.498522 | -0.159158 | -8.168841 | -17.796122 | 0.000742269 | -0.0017378 | 0.00271265 | 0.00248508 | -0.00348061 | 0.571257 | 0.00010422 | 0.000111184 | 0.000974508 | 76.239 | 76.24 | -1.7207 | -1721.78 | -0.00351888 | 37.60057 | 37.46585 | -0.003582826 | 0.9990944 | 0.04256152 | -0.04254867 | -1720.221 | 4.181802 | 0.00281609 | -0.00323653 | 0.01354331 | 0.0001664828 | -0.0005869228 | -0.01481512 | 0.01481512 | 0.1323119 | 0.0155065312 | -9.220615 | -35.493 | 36.67114 | -8.988306 | -35.4698 | 36.59093 | 0.9999821 | -9.00822 | -35.539057 | 36.66296 | -8.807416 | -35.501949 | 36.57812 | 0.9999871 | 0.9999825 | 0.9999875 | -0.2457036 | -0.969345 | -0.000276321 | -0.000144119 | -0.01483368 | 0.01483368
171 | -0.00382726 | -0.0228944 | 0.000486563 | 0.00809508 | -0.399064 | -0.121301 | 0.00335711 | -0.00382167 | 0.00647888 | 0.00743684 | -0.00790142 | 0.539324 | 0.000156135 | 0.000160634 | 0.00145719 | 0.948505 | 18.1954 | -0.0512881 | -0.111496 | -0.455557 | -0.206361 | 0.837009 | 17.739843 | -0.00636629 | -0.00616026 | 0.00892055 | 0.00266273 | -0.0151893 | 0.791142 | 0.000194445 | 0.000186369 | 0.00181805 | -0.858936 | -19.3617 | -0.110016 | 0.11001 | -0.330627 | 0.00619185 | -0.748926 | -19.692327 | -0.00165246 | -0.00361649 | 0.0115759 | 0.00898951 | -0.0142585 | 0.744001 | 0.000296898 | 0.000367387 | 0.0027438 | 8.12937 | 16.1081 | -0.0519262 | -0.0795498 | -0.296431 | -0.0680971 | 8.0498202 | 15.811669 | 0.00905256 | -0.00138844 | 0.00155691 | 0.00928735 | -0.00162322 | 0.145118 | 0.000188387 | 0.000176395 | 0.00178788 | -8.27211 | -17.2976 | -0.118292 | 0.10812 | -0.503118 | -0.178745 | -8.16399 | -17.800718 | 0.000840262 | -0.00151596 | 0.0027615 | 0.00266467 | -0.00334037 | 0.584143 | 0.000101018 | 0.000107844 | 0.000945396 | 76.675 | 76.675 | -1.7313 | -1732.45 | -0.00352386 | 37.60057 | 37.46575 | -0.00358545 | 0.9991037 | 0.04234291 | -0.04233026 | -1730.897 | 4.207756 | 0.002796233 | -0.003260793 | 0.01351854 | 0.0001368373 | -0.0006013973 | -0.01479505 | 0.01479505 | 0.1324991 | 0.0155284764 | -9.220615 | -35.493 | 36.67114 | -8.988306 | -35.4698 | 36.59093 | 0.9999821 | -9.000999 | -35.540561 | 36.66264 | -8.7987462 | -35.503996 | 36.57802 | 0.9999869 | 0.9999812 | 0.9999862 | -0.2455087 | -0.9693944 | -0.0003050931 | -0.0001594669 | -0.01481274 | 0.01481274
172 | -0.00382726 | -0.0228944 | 0.000486563 | 0.00759381 | -0.402236 | -0.0955987 | 0.00346256 | -0.00380042 | 0.00656478 | 0.00759546 | -0.00793331 | 0.539856 | 0.000155604 | 0.000160106 | 0.00145191 | 0.948505 | 18.1954 | -0.0512881 | -0.112988 | -0.457621 | -0.186073 | 0.835517 | 17.737779 | -0.0063279 | -0.00609053 | 0.00907092 | 0.00286734 | -0.0152858 | 0.791906 | 0.000193742 | 0.000185688 | 0.00181116 | -0.858936 | -19.3617 | -0.110016 | 0.110262 | -0.332692 | 0.0398059 | -0.748674 | -19.694392 | -0.000427771 | -0.00292834 | 0.0120788 | 0.0104724 | -0.0138285 | 0.734725 | 0.000297386 | 0.000367137 | 0.00274692 | 8.12937 | 16.1081 | -0.0519262 | -0.0802536 | -0.296832 | -0.0494935 | 8.0491164 | 15.811268 | 0.00932674 | -0.00124647 | 0.00164004 | 0.00958288 | -0.00150261 | 0.150617 | 0.000186888 | 0.00017449 | 0.00176812 | -8.27211 | -17.2976 | -0.118292 | 0.10863 | -0.507733 | -0.152285 | -8.16348 | -17.805333 | 0.000943899 | -0.00165587 | 0.00280567 | 0.00273639 | -0.00344837 | 0.568589 | 0.000100267 | 0.000106841 | 0.000935771 | 76.988 | 76.988 | -1.7355 | -1736.65 | -0.00352237 | 37.60057 | 37.46568 | -0.003587386 | 0.9991056 | 0.0422964 | -0.04228379 | -1735.097 | 4.217965 | 0.002894903 | -0.003232763 | 0.01369627 | 0.0002090478 | -0.0005469078 | -0.01498548 | 0.01498548 | 0.1324431 | 0.01552191 | -9.220615 | -35.493 | 36.67114 | -8.988306 | -35.4698 | 36.59093 | 0.9999821 | -8.998997 | -35.543112 | 36.66463 | -8.7977904 | -35.50566 | 36.57941 | 0.9999871 | 0.9999808 | 0.999986 | -0.2454409 | -0.9694116 | -0.000238931 | -9.8929e-05 | -0.01500389 | 0.01500389
173 | -0.00382726 | -0.0228944 | 0.000486563 | 0.0107438 | -0.408811 | -0.129554 | 0.00341116 | -0.00384365 | 0.00670636 | 0.00767841 | -0.0081109 | 0.544368 | 0.000156536 | 0.000160988 | 0.0014603 | 0.948505 | 18.1954 | -0.0512881 | -0.111311 | -0.465641 | -0.243257 | 0.837194 | 17.729759 | -0.00655585 | -0.00620359 | 0.00927477 | 0.00290146 | -0.0156609 | 0.794872 | 0.000194815 | 0.000186919 | 0.0018224 | -0.858936 | -19.3617 | -0.110016 | 0.116702 | -0.340351 | 0.0174406 | -0.742234 | -19.702051 | -0.0023499 | -0.00269576 | 0.0120633 | 0.00954814 | -0.0145938 | 0.779054 | 0.000295727 | 0.000365548 | 0.00273253 | 8.12937 | 16.1081 | -0.0519262 | -0.0790312 | -0.300576 | -0.104596 | 8.0503388 | 15.807524 | 0.00950569 | -0.00145717 | 0.00179217 | 0.00979872 | -0.0017502 | 0.158237 | 0.000189538 | 0.000178094 | 0.00180605 | -8.27211 | -17.2976 | -0.118292 | 0.115585 | -0.517237 | -0.169961 | -8.156525 | -17.814837 | 0.000704117 | -0.00172836 | 0.00281371 | 0.00255338 | -0.00357763 | 0.581613 | 0.00010613 | 0.000113129 | 0.000991011 | 77.612 | 77.612 | -1.749 | -1750.22 | -0.00353255 | 37.60057 | 37.46512 | -0.003602327 | 0.999111 | 0.04216979 | -0.0421573 | -1748.664 | 4.250947 | 0.002833325 | -0.003265815 | 0.01397619 | 0.0002379627 | -0.0006704527 | -0.01522196 | 0.01522196 | 0.1328259 | 0.01556677 | -9.220615 | -35.493 | 36.67114 | -8.988306 | -35.4698 | 36.59093 | 0.9999821 | -8.993719 | -35.544596 | 36.66477 | -8.7925728 | -35.509575 | 36.58195 | 0.999987 | 0.9999799 | 0.9999851 | -0.2452959 | -0.9694482 | -0.0002175595 | -0.0002149305 | -0.01524904 | 0.01524904
174 | -0.00382726 | -0.0228944 | 0.000486563 | 0.0150008 | -0.41118 | -0.142276 | 0.00351537 | -0.00382231 | 0.00675083 | 0.00780424 | -0.00811116 | 0.543735 | 0.00015644 | 0.00016086 | 0.00145913 | 0.948505 | 18.1954 | -0.0512881 | -0.112294 | -0.467364 | -0.243805 | 0.836211 | 17.728036 | -0.00634088 | -0.00603892 | 0.00922246 | 0.00303863 | -0.0154184 | 0.793537 | 0.000192791 | 0.000184705 | 0.00180191 | -0.858936 | -19.3617 | -0.110016 | 0.12254 | -0.341208 | -0.00422238 | -0.736396 | -19.702908 | -0.00167448 | -0.00211227 | 0.0127532 | 0.0108686 | -0.0146553 | 0.777626 | 0.000298634 | 0.000369296 | 0.00275957 | 8.12937 | 16.1081 | -0.0519262 | -0.0779374 | -0.301505 | -0.107022 | 8.0514326 | 15.806595 | 0.00955426 | -0.00106677 | 0.00175475 | 0.00984449 | -0.00135699 | 0.159826 | 0.000192261 | 0.000180678 | 0.00183238 | -8.27211 | -17.2976 | -0.118292 | 0.120735 | -0.521956 | -0.192793 | -8.151375 | -17.819556 | 0.000854804 | -0.00170042 | 0.00297567 | 0.00281576 | -0.00366137 | 0.582824 | 0.000106795 | 0.000114068 | 0.00100032 | 77.984 | 77.984 | -1.7568 | -1757.98 | -0.00356621 | 37.60057 | 37.46396 | -0.003632969 | 0.9991186 | 0.04198886 | -0.04197652 | -1756.431 | 4.269827 | 0.002936188 | -0.003243128 | 0.01406956 | 0.0002862051 | -0.0005931451 | -0.01534155 | 0.01534155 | 0.1340915 | 0.0157151 | -9.220615 | -35.493 | 36.67114 | -8.988306 | -35.4698 | 36.59093 | 0.9999821 | -8.987586 | -35.547592 | 36.66617 | -8.7878286 | -35.509503 | 36.58074 | 0.9999873 | 0.9999787 | 0.9999844 | -0.2451193 | -0.9694929 | -0.0001728829 | -0.0001340571 | -0.01536668 | 0.01536668
175 | -0.00382726 | -0.0228944 | 0.000486563 | 0.0110403 | -0.413511 | -0.129892 | 0.00341707 | -0.00393087 | 0.00668891 | 0.00764016 | -0.00815398 | 0.540708 | 0.000158046 | 0.000162427 | 0.00147431 | 0.948505 | 18.1954 | -0.0512881 | -0.119393 | -0.472539 | -0.226841 | 0.829112 | 17.722861 | -0.00652587 | -0.00633121 | 0.00925369 | 0.00283062 | -0.0156877 | 0.790621 | 0.000197374 | 0.000189261 | 0.0018457 | -0.858936 | -19.3617 | -0.110016 | 0.12308 | -0.343844 | 0.019025 | -0.735856 | -19.705544 | -0.00203715 | -0.00373638 | 0.0119545 | 0.00910418 | -0.0148777 | 0.750762 | 0.000301526 | 0.000372619 | 0.00278577 | 8.12937 | 16.1081 | -0.0519262 | -0.0862038 | -0.304841 | -0.0873007 | 8.0431662 | 15.803259 | 0.00956405 | -0.00151091 | 0.00173971 | 0.00983859 | -0.00178545 | 0.152409 | 0.000194777 | 0.000182484 | 0.00185042 | -8.27211 | -17.2976 | -0.118292 | 0.122307 | -0.525174 | -0.181915 | -8.149803 | -17.822774 | 0.000751883 | -0.00175248 | 0.00282792 | 0.00259261 | -0.00359321 | 0.577157 | 0.000107173 | 0.000114443 | 0.0010035 | 78.358 | 78.358 | -1.7645 | -1765.73 | -0.00364067 | 37.60057 | 37.46111 | -0.003708943 | 0.999127 | 0.04178797 | -0.04177581 | -1764.189 | 4.288686 | 0.002845865 | -0.003359665 | 0.01394452 | 0.0001427214 | -0.0006565214 | -0.01524203 | 0.01524203 | 0.1368913 | 0.01604322 | -9.220615 | -35.493 | 36.67114 | -8.988306 | -35.4698 | 36.59093 | 0.9999821 | -8.978915 | -35.545635 | 36.66215 | -8.7790222 | -35.508803 | 36.57795 | 0.9999872 | 0.9999773 | 0.9999831 | -0.2449097 | -0.9695459 | -0.0003135559 | -0.0002002441 | -0.01526255 | 0.01526255
176 | -0.00382726 | -0.0228944 | 0.000486563 | 0.0130883 | -0.417319 | -0.114632 | 0.00349988 | -0.0039431 | 0.00678232 | 0.00778608 | -0.00822927 | 0.54064 | 0.000155373 | 0.000159844 | 0.00144967 | 0.948505 | 18.1954 | -0.0512881 | -0.120426 | -0.47441 | -0.199829 | 0.828079 | 17.72099 | -0.00648328 | -0.00643502 | 0.00927312 | 0.00281886 | -0.0157372 | 0.786687 | 0.000196796 | 0.000188638 | 0.00183979 | -0.858936 | -19.3617 | -0.110016 | 0.128212 | -0.346623 | 0.0226511 | -0.730724 | -19.708323 | -0.00217085 | -0.00334295 | 0.0120781 | 0.00934259 | -0.0148564 | 0.762042 | 0.000304142 | 0.000375926 | 0.00281027 | 8.12937 | 16.1081 | -0.0519262 | -0.0860064 | -0.304789 | -0.0733743 | 8.0433636 | 15.803311 | 0.0096015 | -0.00147445 | 0.00168967 | 0.00986147 | -0.00173442 | 0.148278 | 0.000197469 | 0.000184975 | 0.00187552 | -8.27211 | -17.2976 | -0.118292 | 0.126148 | -0.530051 | -0.166069 | -8.145962 | -17.827651 | 0.000913433 | -0.00177108 | 0.00290266 | 0.00276935 | -0.003627 | 0.56892 | 0.000104132 | 0.000111005 | 0.000972488 | 78.858 | 78.858 | -1.7742 | -1775.43 | -0.00362602 | 37.60057 | 37.46176 | -0.003691651 | 0.9991339 | 0.04162253 | -0.04161051 | -1773.892 | 4.312276 | 0.00292305 | -0.00336627 | 0.01413654 | 0.0001842548 | -0.0006274748 | -0.01545117 | 0.01545117 | 0.1363404 | 0.01597866 | -9.220615 | -35.493 | 36.67114 | -8.988306 | -35.4698 | 36.59093 | 0.9999821 | -8.974041 | -35.548641 | 36.66387 | -8.7740876 | -35.511634 | 36.57951 | 0.9999872 | 0.9999763 | 0.9999823 | -0.2447652 | -0.9695824 | -0.0002780296 | -0.0001651904 | -0.01547206 | 0.01547206
177 | -0.00382726 | -0.0228944 | 0.000486563 | 0.0118976 | -0.423453 | -0.0822194 | 0.00356866 | -0.00397309 | 0.00688461 | 0.00792493 | -0.00832937 | 0.543539 | 0.000156432 | 0.00016083 | 0.00145921 | 0.948505 | 18.1954 | -0.0512881 | -0.124539 | -0.481146 | -0.175569 | 0.823966 | 17.714254 | -0.00668185 | -0.0063582 | 0.00945786 | 0.00294421 | -0.0159843 | 0.793921 | 0.000196942 | 0.000188756 | 0.0018408 | -0.858936 | -19.3617 | -0.110016 | 0.130895 | -0.352152 | 0.0559855 | -0.728041 | -19.713852 | -0.00157434 | -0.00297999 | 0.0124435 | 0.0101932 | -0.0147476 | 0.758044 | 0.000303332 | 0.000374995 | 0.00280278 | 8.12937 | 16.1081 | -0.0519262 | -0.0902039 | -0.308331 | -0.0440305 | 8.0391661 | 15.799769 | 0.00993009 | -0.00145639 | 0.00175572 | 0.0102026 | -0.00172893 | 0.149829 | 0.00019969 | 0.000187007 | 0.00189623 | -8.27211 | -17.2976 | -0.118292 | 0.128043 | -0.538812 | -0.131178 | -8.144067 | -17.836412 | 0.000879617 | -0.00177376 | 0.00304807 | 0.00287737 | -0.00377151 | 0.58036 | 0.000107243 | 0.000114447 | 0.0010034 | 79.421 | 79.421 | -1.7896 | -1790.94 | -0.00366396 | 37.60057 | 37.46027 | -0.003731229 | 0.9991414 | 0.04144261 | -0.04143075 | -1789.402 | 4.34998 | 0.002985735 | -0.003390165 | 0.01434633 | 0.0002126828 | -0.0006171128 | -0.0156774 | 0.0156774 | 0.137767 | 0.0161458504 | -9.220615 | -35.493 | 36.67114 | -8.988306 | -35.4698 | 36.59093 | 0.9999821 | -8.968033 | -35.550666 | 36.66436 | -8.7672071 | -35.513621 | 36.57979 | 0.9999871 | 0.9999751 | 0.9999811 | -0.2445981 | -0.9696246 | -0.0002562578 | -0.0001481722 | -0.01569897 | 0.01569897
178 | -0.00382726 | -0.0228944 | 0.000486563 | 0.0172319 | -0.427895 | -0.0846998 | 0.00362036 | -0.00400401 | 0.00693584 | 0.00800551 | -0.00838917 | 0.53957 | 0.000154321 | 0.00015865 | 0.00143927 | 0.948505 | 18.1954 | -0.0512881 | -0.122674 | -0.486243 | -0.183109 | 0.825831 | 17.709157 | -0.00663057 | -0.00643169 | 0.00942864 | 0.00290306 | -0.0159653 | 0.790644 | 0.00019407 | 0.000186103 | 0.00181468 | -0.858936 | -19.3617 | -0.110016 | 0.139304 | -0.356481 | 0.0564897 | -0.719632 | -19.718181 | -0.00279097 | -0.00293538 | 0.0124239 | 0.00956898 | -0.0152953 | 0.78335 | 0.000298419 | 0.000368651 | 0.0027569 | 8.12937 | 16.1081 | -0.0519262 | -0.0872253 | -0.311326 | -0.0552991 | 8.0421447 | 15.796774 | 0.0099982 | -0.00158902 | 0.0018364 | 0.0102902 | -0.00188101 | 0.153682 | 0.000202665 | 0.000189989 | 0.00192707 | -8.27211 | -17.2976 | -0.118292 | 0.135851 | -0.545508 | -0.126121 | -8.136259 | -17.843108 | 0.000937437 | -0.00194742 | 0.00293828 | 0.00276847 | -0.00377845 | 0.557167 | 0.000105105 | 0.000112119 | 0.000982402 | 79.918 | 79.918 | -1.797 | -1798.37 | -0.00369031 | 37.60057 | 37.45923 | -0.003758832 | 0.9991486 | 0.04126891 | -0.0412572 | -1796.839 | 4.368058 | 0.003035563 | -0.003419213 | 0.01445304 | 0.0002121459 | -0.0005957959 | -0.01580828 | 0.01580828 | 0.1387577 | 0.01626197 | -9.220615 | -35.493 | 36.67114 | -8.988306 | -35.4698 | 36.59093 | 0.9999821 | -8.96209 | -35.552265 | 36.66446 | -8.7617767 | -35.514955 | 36.57979 | 0.9999872 | 0.9999739 | 0.9999801 | -0.2444353 | -0.9696656 | -0.0002605911 | -0.0001230589 | -0.01582832 | 0.01582832
179 | -0.00382726 | -0.0228944 | 0.000486563 | 0.0168591 | -0.432647 | -0.124465 | 0.0037336 | -0.00398582 | 0.00696783 | 0.00811584 | -0.00836806 | 0.53848 | 0.000155213 | 0.000159519 | 0.00144739 | 0.948505 | 18.1954 | -0.0512881 | -0.127168 | -0.490402 | -0.22142 | 0.821337 | 17.704998 | -0.00671102 | -0.00635655 | 0.00950277 | 0.00297578 | -0.0160433 | 0.794702 | 0.000193738 | 0.000186036 | 0.00181305 | -0.858936 | -19.3617 | -0.110016 | 0.142213 | -0.361128 | 0.0296427 | -0.716723 | -19.722828 | -0.00131418 | -0.00312346 | 0.0131534 | 0.0109715 | -0.0154091 | 0.751779 | 0.000306109 | 0.000378361 | 0.00282821 | 8.12937 | 16.1081 | -0.0519262 | -0.0911135 | -0.313589 | -0.0930237 | 8.0382565 | 15.794511 | 0.0101365 | -0.00145583 | 0.00175787 | 0.0104052 | -0.00172453 | 0.147448 | 0.000206422 | 0.000193828 | 0.00196642 | -8.27211 | -17.2976 | -0.118292 | 0.138653 | -0.553486 | -0.163693 | -8.133457 | -17.851086 | 0.00116014 | -0.00183897 | 0.00290965 | 0.00293408 | -0.00361291 | 0.547321 | 0.000105549 | 0.000112329 | 0.000983035 | 80.418 | 80.418 | -1.8064 | -1807.74 | -0.00368347 | 37.60057 | 37.45942 | -0.003753968 | 0.9991567 | 0.04107092 | -0.04105937 | -1806.216 | 4.390853 | 0.003148879 | -0.003401099 | 0.01452205 | 0.000251104 | -0.000503324 | -0.01591298 | 0.01591298 | 0.1385006 | 0.01623182 | -9.220615 | -35.493 | 36.67114 | -8.988306 | -35.4698 | 36.59093 | 0.9999821 | -8.954794 | -35.556084 | 36.66638 | -8.7549795 | -35.517339 | 36.58047 | 0.9999873 | 0.9999723 | 0.9999789 | -0.2442236 | -0.969719 | -0.0002250365 | -2.718346e-05 | -0.01592962 | 0.01592962
180 | -0.00382726 | -0.0228944 | 0.000486563 | 0.0117759 | -0.435033 | -0.118745 | 0.00368962 | -0.00407878 | 0.00704347 | 0.0081268 | -0.00851597 | 0.541376 | 0.000156055 | 0.00016043 | 0.00145551 | 0.948505 | 18.1954 | -0.0512881 | -0.134069 | -0.493536 | -0.221448 | 0.814436 | 17.701864 | -0.00671779 | -0.00639684 | 0.00968383 | 0.00313291 | -0.0162475 | 0.793682 | 0.000199987 | 0.000191983 | 0.00187099 | -0.858936 | -19.3617 | -0.110016 | 0.140639 | -0.362365 | 0.0274697 | -0.718297 | -19.724065 | -0.0027434 | -0.00376974 | 0.0120028 | 0.0087629 | -0.015276 | 0.764827 | 0.000302006 | 0.000373572 | 0.0027909 | 8.12937 | 16.1081 | -0.0519262 | -0.0974769 | -0.314108 | -0.0927947 | 8.0318931 | 15.793992 | 0.0102557 | -0.00136118 | 0.0018688 | 0.0105573 | -0.0016628 | 0.155857 | 0.000202246 | 0.000189647 | 0.00192425 | -8.27211 | -17.2976 | -0.118292 | 0.136423 | -0.555605 | -0.14988 | -8.135687 | -17.853205 | 0.000805948 | -0.00200351 | 0.00298113 | 0.00269692 | -0.00389448 | 0.565242 | 0.000105564 | 0.000112392 | 0.000983668 | 80.855 | 80.855 | -1.8161 | -1817.44 | -0.00373928 | 37.60057 | 37.4573 | -0.003810184 | 0.9991624 | 0.0409309 | -0.04091947 | -1815.918 | 4.414439 | 0.003100665 | -0.003489825 | 0.01467499 | 0.0001992917 | -0.0005884517 | -0.01606765 | 0.01606765 | 0.140599 | 0.01647776 | -9.220615 | -35.493 | 36.67114 | -8.988306 | -35.4698 | 36.59093 | 0.9999821 | -8.950123 | -35.555069 | 36.66426 | -8.7501901 | -35.518057 | 36.58002 | 0.9999872 | 0.9999714 | 0.999978 | -0.2441103 | -0.9697475 | -0.0002811263 | -0.0001080337 | -0.01608602 | 0.01608602
181 | -0.00382726 | -0.0228944 | 0.000486563 | 0.0158064 | -0.436478 | -0.109631 | 0.00368393 | -0.00415947 | 0.00707667 | 0.00813219 | -0.00860776 | 0.540479 | 0.000155969 | 0.000160326 | 0.00145499 | 0.948505 | 18.1954 | -0.0512881 | -0.135094 | -0.496461 | -0.202247 | 0.813411 | 17.698939 | -0.00692517 | -0.00654717 | 0.00967486 | 0.00294572 | -0.0164181 | 0.79516 | 0.000199317 | 0.000191284 | 0.00186473 | -0.858936 | -19.3617 | -0.110016 | 0.150386 | -0.363247 | 0.0191201 | -0.70855 | -19.724947 | -0.00210565 | -0.00399613 | 0.0123336 | 0.0093246 | -0.0154264 | 0.747948 | 0.000300232 | 0.000371659 | 0.00277504 | 8.12937 | 16.1081 | -0.0519262 | -0.0985776 | -0.314651 | -0.0761558 | 8.0307924 | 15.793449 | 0.0103538 | -0.00137568 | 0.00183595 | 0.0106427 | -0.00166459 | 0.151906 | 0.000204392 | 0.000191806 | 0.00194609 | -8.27211 | -17.2976 | -0.118292 | 0.145586 | -0.558939 | -0.155069 | -8.126524 | -17.856539 | 0.000837826 | -0.00189702 | 0.00295678 | 0.00272829 | -0.00378748 | 0.568847 | 0.000107724 | 0.000115166 | 0.00101059 | 81.416 | 81.416 | -1.828 | -1829.39 | -0.00380977 | 37.60057 | 37.45482 | -0.003876155 | 0.9991741 | 0.04064577 | -0.04063458 | -1827.879 | 4.443516 | 0.003096339 | -0.003571879 | 0.0147435 | 0.000137018 | -0.000612558 | -0.01616398 | 0.01616398 | 0.1432495 | 0.01678839 | -9.220615 | -35.493 | 36.67114 | -8.988306 | -35.4698 | 36.59093 | 0.9999821 | -8.939935 | -35.555478 | 36.66217 | -8.7393424 | -35.518396 | 36.57776 | 0.9999871 | 0.9999693 | 0.999976 | -0.2438463 | -0.9698139 | -0.0003460327 | -0.0001295073 | -0.0161799 | 0.0161799
182 | -0.00382726 | -0.0228944 | 0.000486563 | 0.0175921 | -0.446673 | -0.0949276 | 0.00370843 | -0.00403489 | 0.00713175 | 0.00823656 | -0.00856303 | 0.543241 | 0.000156747 | 0.000160978 | 0.00146089 | 0.948505 | 18.1954 | -0.0512881 | -0.136283 | -0.50423 | -0.199769 | 0.812222 | 17.69117 | -0.00704925 | -0.00645023 | 0.00979079 | 0.00305064 | -0.0165501 | 0.800678 | 0.000203119 | 0.000194477 | 0.00189803 | -0.858936 | -19.3617 | -0.110016 | 0.154725 | -0.375042 | 0.0446706 | -0.704211 | -19.736742 | -0.00177477 | -0.00324066 | 0.0125734 | 0.0100947 | -0.0151101 | 0.757177 | 0.000302642 | 0.000374237 | 0.0027965 | 8.12937 | 16.1081 | -0.0519262 | -0.0989857 | -0.320579 | -0.0684332 | 8.0303843 | 15.787521 | 0.0105197 | -0.00110059 | 0.00191865 | 0.0108369 | -0.00141772 | 0.159681 | 0.000202252 | 0.000189331 | 0.00192052 | -8.27211 | -17.2976 | -0.118292 | 0.1502 | -0.572822 | -0.137377 | -8.12191 | -17.870422 | 0.000878131 | -0.00196539 | 0.00298604 | 0.00276382 | -0.00385108 | 0.563141 | 0.000108252 | 0.000115496 | 0.00101217 | 81.918 | 81.918 | -1.8402 | -1841.67 | -0.0037056 | 37.60057 | 37.45862 | -0.003775133 | 0.9991802 | 0.04049395 | -0.04048289 | -1840.16 | 4.473371 | 0.003118785 | -0.003445245 | 0.01484318 | 0.0002805969 | -0.0006070569 | -0.01620551 | 0.01620551 | 0.1393327 | 0.016329344 | -9.220615 | -35.493 | 36.67114 | -8.988306 | -35.4698 | 36.59093 | 0.9999821 | -8.934132 | -35.561592 | 36.66668 | -8.7345953 | -35.524263 | 36.58232 | 0.9999873 | 0.9999677 | 0.9999749 | -0.243658 | -0.9698612 | -0.0002045033 | -0.0001219567 | -0.01622959 | 0.01622959
183 | -0.00382726 | -0.0228944 | 0.000486563 | 0.017823 | -0.450714 | -0.110413 | 0.00387193 | -0.00414578 | 0.00724124 | 0.00842011 | -0.00869396 | 0.538676 | 0.000156426 | 0.000160672 | 0.00145798 | 0.948505 | 18.1954 | -0.0512881 | -0.139227 | -0.510126 | -0.21581 | 0.809278 | 17.685274 | -0.00680888 | -0.00669098 | 0.00992051 | 0.00317572 | -0.0166756 | 0.788337 | 0.000197754 | 0.000189509 | 0.00184845 | -0.858936 | -19.3617 | -0.110016 | 0.158417 | -0.376846 | 0.0398957 | -0.700519 | -19.738546 | -0.00132865 | -0.00195704 | 0.0135142 | 0.0118814 | -0.0151671 | 0.774518 | 0.000304974 | 0.000377281 | 0.0028184 | 8.12937 | 16.1081 | -0.0519262 | -0.100315 | -0.323364 | -0.0981327 | 8.029055 | 15.784736 | 0.0107065 | -0.00132292 | 0.00201423 | 0.011043 | -0.00165941 | 0.161766 | 0.000200442 | 0.000188112 | 0.00190861 | -8.27211 | -17.2976 | -0.118292 | 0.152332 | -0.57743 | -0.130096 | -8.119778 | -17.87503 | 0.000932281 | -0.00206577 | 0.0030014 | 0.00278843 | -0.00392192 | 0.55363 | 0.000107901 | 0.000114923 | 0.00100618 | 82.479 | 82.48 | -1.8464 | -1847.81 | -0.00381775 | 37.60057 | 37.45426 | -0.003891002 | 0.9991872 | 0.04032134 | -0.04031042 | -1846.308 | 4.488316 | 0.003275581 | -0.003549431 | 0.01508128 | 0.0002446577 | -0.0005185077 | -0.01653613 | 0.01653613 | 0.1435496 | 0.01682355 | -9.220615 | -35.493 | 36.67114 | -8.988306 | -35.4698 | 36.59093 | 0.9999821 | -8.929056 | -35.560304 | 36.6642 | -8.729574 | -35.523282 | 36.58017 | 0.9999873 | 0.9999667 | 0.999974 | -0.2435361 | -0.9698918 | -0.0002494356 | -2.441436e-05 | -0.0165522 | 0.0165522
184 | -0.00382726 | -0.0228944 | 0.000486563 | 0.0185257 | -0.452211 | -0.0984787 | 0.00375662 | -0.00422837 | 0.00731733 | 0.00839333 | -0.00886508 | 0.543287 | 0.000156655 | 0.000160879 | 0.0014601 | 0.948505 | 18.1954 | -0.0512881 | -0.144139 | -0.513671 | -0.19606 | 0.804366 | 17.681729 | -0.00718929 | -0.00690637 | 0.00997035 | 0.00292865 | -0.0170243 | 0.792477 | 0.000198074 | 0.00019007 | 0.00185244 | -0.858936 | -19.3617 | -0.110016 | 0.164402 | -0.37829 | 0.0510037 | -0.694534 | -19.73999 | -0.00194502 | -0.00279443 | 0.0131072 | 0.0107526 | -0.0154921 | 0.770078 | 0.000309514 | 0.000382962 | 0.00286049 | 8.12937 | 16.1081 | -0.0519262 | -0.106595 | -0.323156 | -0.0692372 | 8.022775 | 15.784944 | 0.010572 | -0.00153328 | 0.00197457 | 0.0108945 | -0.00185582 | 0.157881 | 0.000202108 | 0.000189244 | 0.00191979 | -8.27211 | -17.2976 | -0.118292 | 0.158952 | -0.582761 | -0.12963 | -8.113158 | -17.880361 | 0.000851557 | -0.00189777 | 0.00310335 | 0.00287132 | -0.00391753 | 0.576966 | 0.000103507 | 0.000110488 | 0.000968403 | 83.227 | 83.228 | -1.8576 | -1859.12 | -0.00388577 | 37.60057 | 37.45173 | -0.003958474 | 0.9991988 | 0.04003288 | -0.04002219 | -1857.63 | 4.515841 | 0.003158588 | -0.003630338 | 0.01522642 | 0.0001947212 | -0.0006664712 | -0.01664907 | 0.01664907 | 0.1461072 | 0.01712329 | -9.220615 | -35.493 | 36.67114 | -8.988306 | -35.4698 | 36.59093 | 0.9999821 | -8.917524 | -35.56209 | 36.66312 | -8.717309 | -35.524934 | 36.57885 | 0.9999872 | 0.9999641 | 0.9999715 | -0.2432287 | -0.969969 | -0.0003033043 | -0.0001684457 | -0.01667079 | 0.01667079
185 | -0.00382726 | -0.0228944 | 0.000486563 | 0.0205667 | -0.458897 | -0.108688 | 0.00390892 | -0.00425158 | 0.00736377 | 0.00854708 | -0.00888975 | 0.538488 | 0.000155131 | 0.000159407 | 0.00144637 | 0.948505 | 18.1954 | -0.0512881 | -0.146154 | -0.519965 | -0.210921 | 0.802351 | 17.675435 | -0.00725405 | -0.00691704 | 0.0100757 | 0.00299675 | -0.0171678 | 0.793716 | 0.000198399 | 0.000190351 | 0.00185564 | -0.858936 | -19.3617 | -0.110016 | 0.170901 | -0.384822 | 0.0396618 | -0.688035 | -19.746522 | -0.00199821 | -0.00330722 | 0.0129373 | 0.0103095 | -0.0156149 | 0.761024 | 0.000301909 | 0.000372952 | 0.00278918 | 8.12937 | 16.1081 | -0.0519262 | -0.107143 | -0.326975 | -0.0866609 | 8.022227 | 15.781125 | 0.0108316 | -0.00159881 | 0.00192252 | 0.0111307 | -0.00189794 | 0.150198 | 0.000199572 | 0.000187024 | 0.00189749 | -8.27211 | -17.2976 | -0.118292 | 0.164281 | -0.59168 | -0.133637 | -8.107829 | -17.88928 | 0.000932905 | -0.00204124 | 0.00304972 | 0.00283907 | -0.00394741 | 0.558402 | 0.000105401 | 0.000112453 | 0.000985338 | 83.789 | 83.789 | -1.866 | -1867.53 | -0.00388746 | 37.60057 | 37.45162 | -0.003961186 | 0.9992079 | 0.03980547 | -0.03979496 | -1866.051 | 4.53631 | 0.003310379 | -0.003653039 | 0.01532987 | 0.0002050003 | -0.0005476603 | -0.01682045 | 0.01682045 | 0.1461707 | 0.0171307404 | -9.220615 | -35.493 | 36.67114 | -8.988306 | -35.4698 | 36.59093 | 0.9999821 | -8.91018 | -35.564715 | 36.66388 | -8.710262 | -35.527647 | 36.57981 | 0.9999872 | 0.9999623 | 0.9999699 | -0.2430234 | -0.9700204 | -0.0002977826 | -4.48774e-05 | -0.01683539 | 0.01683539
186 | -0.00382726 | -0.0228944 | 0.000486563 | 0.024184 | -0.465201 | -0.125599 | 0.0040058 | -0.00426606 | 0.0073996 | 0.00864085 | -0.0089011 | 0.536542 | 0.000154215 | 0.000158437 | 0.00143773 | 0.948505 | 18.1954 | -0.0512881 | -0.146848 | -0.526791 | -0.221295 | 0.801657 | 17.668609 | -0.00727613 | -0.00696035 | 0.0101523 | 0.00304052 | -0.017277 | 0.793124 | 0.000198135 | 0.000189996 | 0.00185299 | -0.858936 | -19.3617 | -0.110016 | 0.17869 | -0.390597 | 0.0171858 | -0.680246 | -19.752297 | -0.00103738 | -0.00261193 | 0.0135549 | 0.0117601 | -0.0154095 | 0.757188 | 0.000303744 | 0.000376136 | 0.00280768 | 8.12937 | 16.1081 | -0.0519262 | -0.106767 | -0.33168 | -0.102949 | 8.022603 | 15.77642 | 0.0108697 | -0.00154082 | 0.00199561 | 0.0111912 | -0.00186236 | 0.155752 | 0.000199433 | 0.000186922 | 0.00189611 | -8.27211 | -17.2976 | -0.118292 | 0.170858 | -0.600161 | -0.153715 | -8.101252 | -17.897761 | 0.0010144 | -0.00200602 | 0.00305866 | 0.00291566 | -0.00390729 | 0.555955 | 0.000102907 | 0.000109748 | 0.000961421 | 84.286 | 84.286 | -1.877 | -1878.51 | -0.0039248 | 37.60057 | 37.45024 | -0.003998069 | 0.9992168 | 0.03958026 | -0.03956992 | -1877.039 | 4.563022 | 0.003407704 | -0.003667964 | 0.01540698 | 0.0002136862 | -0.0004739462 | -0.0169401 | 0.0169401 | 0.1475747 | 0.01729529 | -9.220615 | -35.493 | 36.67114 | -8.988306 | -35.4698 | 36.59093 | 0.9999821 | -8.902909 | -35.56637 | 36.66372 | -8.702849 | -35.528717 | 36.57908 | 0.9999872 | 0.9999605 | 0.9999683 | -0.2428261 | -0.9700698 | -0.0002922395 | 3.197951e-05 | -0.01695095 | 0.01695095
187 | -0.00382726 | -0.0228944 | 0.000486563 | 0.0233975 | -0.46886 | -0.134023 | 0.00403946 | -0.00429795 | 0.00748203 | 0.00873383 | -0.00899232 | 0.538512 | 0.000154191 | 0.000158428 | 0.00143749 | 0.948505 | 18.1954 | -0.0512881 | -0.151535 | -0.530058 | -0.227358 | 0.79697 | 17.665342 | -0.00727707 | -0.00672976 | 0.0102134 | 0.00321905 | -0.0172259 | 0.798768 | 0.000198599 | 0.000190365 | 0.00185727 | -0.858936 | -19.3617 | -0.110016 | 0.182376 | -0.393117 | 0.00930648 | -0.67656 | -19.754817 | -0.0011664 | -0.00269364 | 0.0136476 | 0.011746 | -0.015606 | 0.758224 | 0.000299466 | 0.000370301 | 0.00276718 | 8.12937 | 16.1081 | -0.0519262 | -0.111077 | -0.332405 | -0.108725 | 8.018293 | 15.775695 | 0.01096 | -0.00147024 | 0.00203673 | 0.0112939 | -0.00180419 | 0.158516 | 0.000202104 | 0.000189463 | 0.00192218 | -8.27211 | -17.2976 | -0.118292 | 0.174071 | -0.605823 | -0.160182 | -8.098039 | -17.903423 | 0.00110861 | -0.00199801 | 0.00316189 | 0.0030784 | -0.0039678 | 0.557003 | 0.000106229 | 0.000113216 | 0.000991637 | 84.912 | 84.912 | -1.8918 | -1893.38 | -0.00395418 | 37.60057 | 37.44916 | -0.004026707 | 0.9992256 | 0.03935764 | -0.03934748 | -1891.914 | 4.599182 | 0.00343821 | -0.0036967 | 0.01557333 | 0.0002259266 | -0.0004844166 | -0.01711522 | 0.01711522 | 0.1486794 | 0.0174247532 | -9.220615 | -35.493 | 36.67114 | -8.988306 | -35.4698 | 36.59093 | 0.9999821 | -8.895009 | -35.568765 | 36.66413 | -8.694853 | -35.530512 | 36.57892 | 0.9999872 | 0.9999585 | 0.9999665 | -0.242608 | -0.9701244 | -0.0002852819 | 2.679185e-05 | -0.01712712 | 0.01712712
188 | -0.00382726 | -0.0228944 | 0.000486563 | 0.0267813 | -0.474592 | -0.120339 | 0.00401098 | -0.00431664 | 0.00753981 | 0.00876325 | -0.0090689 | 0.54049 | 0.000154624 | 0.000158792 | 0.00144108 | 0.948505 | 18.1954 | -0.0512881 | -0.152762 | -0.53586 | -0.219365 | 0.795743 | 17.65954 | -0.00733865 | -0.00699172 | 0.0102033 | 0.00304483 | -0.0173752 | 0.793883 | 0.000201182 | 0.000193094 | 0.00188228 | -0.858936 | -19.3617 | -0.110016 | 0.190085 | -0.399065 | 0.02257 | -0.668851 | -19.760765 | -0.0026222 | -0.00298908 | 0.0135253 | 0.0107293 | -0.0163406 | 0.779461 | 0.000300889 | 0.000371808 | 0.00278003 | 8.12937 | 16.1081 | -0.0519262 | -0.111957 | -0.335261 | -0.0990948 | 8.017413 | 15.772839 | 0.0110797 | -0.00157952 | 0.00210191 | 0.0114284 | -0.00192814 | 0.160478 | 0.000206287 | 0.000193026 | 0.0019578 | -8.27211 | -17.2976 | -0.118292 | 0.182066 | -0.615026 | -0.145351 | -8.090044 | -17.912626 | 0.00105126 | -0.0020978 | 0.00320204 | 0.00304525 | -0.0040918 | 0.556753 | 0.000106296 | 0.00011328 | 0.000991963 | 85.534 | 85.535 | -1.8963 | -1897.9 | -0.00395904 | 37.60057 | 37.44896 | -0.00403215 | 0.9992349 | 0.03911905 | -0.03910907 | -1896.448 | 4.610205 | 0.003408944 | -0.003714604 | 0.01568436 | 0.0002326007 | -0.0005382607 | -0.01720901 | 0.01720901 | 0.1488621 | 0.0174461696 | -9.220615 | -35.493 | 36.67114 | -8.988306 | -35.4698 | 36.59093 | 0.9999821 | -8.885787 | -35.572166 | 36.66519 | -8.686264 | -35.533604 | 36.57989 | 0.9999873 | 0.999956 | 0.9999644 | -0.2423494 | -0.970189 | -0.0002819403 | -2.371966e-05 | -0.01722433 | 0.01722433
189 | -0.00382726 | -0.0228944 | 0.000486563 | 0.020303 | -0.481959 | -0.0864902 | 0.00409037 | -0.00441925 | 0.00758117 | 0.00883267 | -0.00916154 | 0.537953 | 0.000153922 | 0.00015807 | 0.0014345 | 0.948505 | 18.1954 | -0.0512881 | -0.164064 | -0.544413 | -0.187281 | 0.784441 | 17.650987 | -0.00750645 | -0.00710743 | 0.0102903 | 0.00299031 | -0.0176042 | 0.795062 | 0.000201976 | 0.00019375 | 0.00188892 | -0.858936 | -19.3617 | -0.110016 | 0.189576 | -0.405853 | 0.0500065 | -0.66936 | -19.767553 | -0.002507 | -0.00355644 | 0.0131226 | 0.0101089 | -0.0161724 | 0.766304 | 0.000304972 | 0.000376559 | 0.00281716 | 8.12937 | 16.1081 | -0.0519262 | -0.1222 | -0.341305 | -0.0668502 | 8.00717 | 15.766795 | 0.0112914 | -0.00161267 | 0.00209619 | 0.0116321 | -0.00195338 | 0.15724 | 0.000207804 | 0.000194629 | 0.00197423 | -8.27211 | -17.2976 | -0.118292 | 0.181039 | -0.623794 | -0.112172 | -8.091071 | -17.921394 | 0.000924907 | -0.0020511 | 0.00319138 | 0.00295844 | -0.00408464 | 0.567135 | 0.000108214 | 0.000115279 | 0.00100949 | 86.221 | 86.222 | -1.9108 | -1912.44 | -0.00401733 | 37.60057 | 37.44677 | -0.00409024 | 0.9992461 | 0.03883289 | -0.03882313 | -1910.998 | 4.645576 | 0.003489338 | -0.003818218 | 0.01577688 | 0.0001600017 | -0.0004888817 | -0.01737496 | 0.01737496 | 0.1510539 | 0.0177030342 | -9.220615 | -35.493 | 36.67114 | -8.988306 | -35.4698 | 36.59093 | 0.9999821 | -8.875512 | -35.572381 | 36.66291 | -8.67653 | -35.534348 | 36.5783 | 0.9999874 | 0.9999534 | 0.9999622 | -0.2420842 | -0.9702552 | -0.0003591625 | 3.028249e-05 | -0.01738271 | 0.01738271
190 | -0.00456608 | -0.0340233 | 0.000598768 | 0.0238205 | -0.485713 | -0.102033 | 0.00411397 | -0.00443214 | 0.00761756 | 0.00886982 | -0.009188 | 0.538486 | 0.000152618 | 0.000156667 | 0.00142236 | 0.948505 | 18.1954 | -0.0512881 | -0.166793 | -0.549139 | -0.192829 | 0.781712 | 17.646261 | -0.00710969 | -0.00742986 | 0.0102449 | 0.00298063 | -0.0175202 | 0.777615 | 0.000201209 | 0.000193248 | 0.00188312 | -0.858936 | -19.3617 | -0.110016 | 0.197209 | -0.408972 | 0.0422545 | -0.661727 | -19.770672 | -0.00202517 | -0.00315285 | 0.0136826 | 0.0111131 | -0.0162911 | 0.765645 | 0.000302454 | 0.000373831 | 0.00279478 | 8.12937 | 16.1081 | -0.0519262 | -0.124556 | -0.3426 | -0.076635 | 8.004814 | 15.7655 | 0.0116145 | -0.00167834 | 0.00217126 | 0.0119688 | -0.00203266 | 0.158049 | 0.00020743 | 0.00019389 | 0.00196649 | -8.27211 | -17.2976 | -0.118292 | 0.189025 | -0.630451 | -0.130862 | -8.083085 | -17.928051 | 0.00105657 | -0.00199286 | 0.00317722 | 0.00305631 | -0.00399261 | 0.561602 | 0.000104918 | 0.000111717 | 0.000977725 | 86.845 | 86.846 | -1.9182 | -1919.88 | -0.00407063 | 37.60057 | 37.44476 | -0.004143608 | 0.9992567 | 0.03855804 | -0.03854849 | -1918.453 | 4.663698 | 0.003514416 | -0.003832586 | 0.01584823 | 0.0001639746 | -0.0004821446 | -0.01745644 | 0.01745644 | 0.153058 | 0.01793791 | -9.220615 | -35.493 | 36.67114 | -8.988306 | -35.4698 | 36.59093 | 0.9999821 | -8.864797 | -35.574312 | 36.66219 | -8.666541 | -35.536172 | 36.5777 | 0.9999875 | 0.9999505 | 0.9999597 | -0.2417967 | -0.9703269 | -0.0003579941 | 3.982412e-05 | -0.01746387 | 0.01746387
191 | -0.00456608 | -0.0340233 | 0.000598768 | 0.0245993 | -0.486758 | -0.0896757 | 0.00412801 | -0.0045342 | 0.00770675 | 0.00893312 | -0.00933932 | 0.536415 | 0.000153323 | 0.00015737 | 0.00142898 | 0.948505 | 18.1954 | -0.0512881 | -0.167517 | -0.551033 | -0.197282 | 0.780988 | 17.644367 | -0.00699925 | -0.0072552 | 0.0104188 | 0.00329649 | -0.0175509 | 0.779279 | 0.000199554 | 0.000191386 | 0.00186646 | -0.858936 | -19.3617 | -0.110016 | 0.201097 | -0.407952 | 0.0465375 | -0.657839 | -19.769652 | -0.00257667 | -0.00366408 | 0.0134393 | 0.0103391 | -0.0165798 | 0.7661 | 0.000306794 | 0.000379017 | 0.00283433 | 8.12937 | 16.1081 | -0.0519262 | -0.12485 | -0.343458 | -0.0781676 | 8.00452 | 15.764642 | 0.0114084 | -0.00157481 | 0.00210935 | 0.0117516 | -0.00191797 | 0.157224 | 0.000213308 | 0.000199466 | 0.00202302 | -8.27211 | -17.2976 | -0.118292 | 0.192057 | -0.631894 | -0.116233 | -8.080053 | -17.929494 | 0.000974668 | -0.00223775 | 0.00322568 | 0.00297217 | -0.00423526 | 0.554153 | 0.000106652 | 0.000113723 | 0.000996259 | 87.283 | 87.284 | -1.9269 | -1928.6 | -0.00415125 | 37.60057 | 37.44168 | -0.00422577 | 0.9992614 | 0.03843795 | -0.03842849 | -1927.175 | 4.684902 | 0.003523338 | -0.003929528 | 0.01603324 | 0.0001147814 | -0.0005209714 | -0.01766934 | 0.01766934 | 0.1560894 | 0.018293175 | -9.220615 | -35.493 | 36.67114 | -8.988306 | -35.4698 | 36.59093 | 0.9999821 | -8.861041 | -35.573861 | 36.66085 | -8.662359 | -35.534294 | 36.57489 | 0.9999875 | 0.9999495 | 0.9999588 | -0.2417031 | -0.9703502 | -0.000413119 | 6.92903e-06 | -0.01767579 | 0.01767579
192 | -0.00456608 | -0.0340233 | 0.000598768 | 0.0288111 | -0.491812 | -0.123069 | 0.00422524 | -0.00449898 | 0.00778779 | 0.00907858 | -0.00935233 | 0.536977 | 0.000153026 | 0.000157043 | 0.00142606 | 0.948505 | 18.1954 | -0.0512881 | -0.167881 | -0.554983 | -0.221052 | 0.780624 | 17.640417 | -0.00705695 | -0.00756638 | 0.01052 | 0.00321549 | -0.0178388 | 0.773318 | 0.000201209 | 0.000193007 | 0.00188185 | -0.858936 | -19.3617 | -0.110016 | 0.210073 | -0.414945 | 0.0223028 | -0.648863 | -19.776645 | -0.0015387 | -0.00292564 | 0.0141747 | 0.0119662 | -0.0164306 | 0.761711 | 0.000299912 | 0.000371084 | 0.00277192 | 8.12937 | 16.1081 | -0.0519262 | -0.124352 | -0.343765 | -0.114326 | 8.005018 | 15.764335 | 0.0116059 | -0.00177385 | 0.0022124 | 0.0119713 | -0.00213929 | 0.159848 | 0.000213786 | 0.000199992 | 0.00202861 | -8.27211 | -17.2976 | -0.118292 | 0.199626 | -0.641492 | -0.138754 | -8.072484 | -17.939092 | 0.00094763 | -0.00217482 | 0.00321923 | 0.00296446 | -0.00419165 | 0.55948 | 0.000107145 | 0.000114163 | 0.000999575 | 87.907 | 87.907 | -1.9343 | -1936.04 | -0.00407935 | 37.60057 | 37.44436 | -0.004154414 | 0.999271 | 0.03818558 | -0.0381763 | -1934.629 | 4.703021 | 0.003618341 | -0.003892081 | 0.01619581 | 0.0001922565 | -0.0004659965 | -0.01784033 | 0.01784033 | 0.1533859 | 0.01797634 | -9.220615 | -35.493 | 36.67114 | -8.988306 | -35.4698 | 36.59093 | 0.9999821 | -8.853108 | -35.579509 | 36.66441 | -8.653881 | -35.54098 | 36.57938 | 0.9999873 | 0.999947 | 0.9999564 | -0.2414633 | -0.97041 | -0.0003406744 | 6.693443e-05 | -0.01784782 | 0.01784782
193 | -0.00456608 | -0.0340233 | 0.000598768 | 0.0289709 | -0.498471 | -0.123196 | 0.00439109 | -0.0044647 | 0.00782751 | 0.00925248 | -0.0093261 | 0.535123 | 0.000152721 | 0.000156706 | 0.00142294 | 0.948505 | 18.1954 | -0.0512881 | -0.172736 | -0.560807 | -0.225484 | 0.775769 | 17.634593 | -0.00694146 | -0.00742495 | 0.0106528 | 0.0034763 | -0.0178427 | 0.774087 | 0.000203445 | 0.0001949 | 0.00190175 | -0.858936 | -19.3617 | -0.110016 | 0.215628 | -0.422392 | 0.0234862 | -0.643308 | -19.784092 | -0.00237454 | -0.00374264 | 0.0137071 | 0.0106733 | -0.0167905 | 0.761316 | 0.000304213 | 0.000375861 | 0.00281048 | 8.12937 | 16.1081 | -0.0519262 | -0.128488 | -0.346942 | -0.117256 | 8.000882 | 15.761158 | 0.0118865 | -0.00165495 | 0.00223154 | 0.0122538 | -0.00202224 | 0.159332 | 0.000210405 | 0.000196597 | 0.00199425 | -8.27211 | -17.2976 | -0.118292 | 0.204187 | -0.651681 | -0.135393 | -8.067923 | -17.949281 | 0.00107993 | -0.00226436 | 0.00320302 | 0.00302135 | -0.00420579 | 0.544538 | 0.000104066 | 0.00011092 | 0.000971194 | 88.591 | 88.592 | -1.9469 | -1948.64 | -0.00404531 | 37.60057 | 37.44558 | -0.004121812 | 0.9992816 | 0.03790612 | -0.03789705 | -1947.24 | 4.733679 | 0.003785519 | -0.003859129 | 0.01628079 | 0.0002518024 | -0.0003254124 | -0.01797697 | 0.01797697 | 0.1521059 | 0.01782633 | -9.220615 | -35.493 | 36.67114 | -8.988306 | -35.4698 | 36.59093 | 0.9999821 | -8.843692 | -35.583874 | 36.66637 | -8.64419 | -35.54525 | 36.58124 | 0.9999873 | 0.9999441 | 0.9999537 | -0.2411935 | -0.970477 | -0.0002851064 | 0.0002114964 | -0.01797938 | 0.01797938
194 | -0.00456608 | -0.0340233 | 0.000598768 | 0.0289066 | -0.504274 | -0.136763 | 0.00437115 | -0.00455004 | 0.00792333 | 0.00930787 | -0.00948677 | 0.536435 | 0.000153128 | 0.000157103 | 0.00142667 | 0.948505 | 18.1954 | -0.0512881 | -0.178637 | -0.568393 | -0.241102 | 0.769868 | 17.627007 | -0.00713671 | -0.0073329 | 0.0106815 | 0.00345148 | -0.0179211 | 0.780843 | 0.000204207 | 0.000195823 | 0.00191002 | -0.858936 | -19.3617 | -0.110016 | 0.221371 | -0.427004 | 0.013564 | -0.637565 | -19.788704 | -0.00209914 | -0.00310271 | 0.0139465 | 0.011362 | -0.0165639 | 0.768222 | 0.000301742 | 0.000373226 | 0.00278848 | 8.12937 | 16.1081 | -0.0519262 | -0.134119 | -0.350644 | -0.136294 | 7.995251 | 15.757456 | 0.0119144 | -0.0017513 | 0.00224995 | 0.0122846 | -0.0021215 | 0.159194 | 0.000213209 | 0.000199605 | 0.00202552 | -8.27211 | -17.2976 | -0.118292 | 0.209307 | -0.660342 | -0.137011 | -8.062803 | -17.957942 | 0.00106803 | -0.00223156 | 0.00324984 | 0.00306321 | -0.00422675 | 0.55025 | 0.00010891 | 0.000116006 | 0.00101542 | 89.403 | 89.404 | -1.9604 | -1962.21 | -0.00413475 | 37.60057 | 37.44217 | -0.004212538 | 0.9992933 | 0.03759837 | -0.03758951 | -1960.823 | 4.766699 | 0.003763297 | -0.003942187 | 0.01647209 | 0.0002154693 | -0.0003943593 | -0.01817505 | 0.01817505 | 0.1554689 | 0.018220465 | -9.220615 | -35.493 | 36.67114 | -8.988306 | -35.4698 | 36.59093 | 0.9999821 | -8.832671 | -35.584949 | 36.66476 | -8.632816 | -35.54616 | 36.57943 | 0.9999873 | 0.9999409 | 0.9999507 | -0.2409036 | -0.9705491 | -0.0003272158 | 0.0001483258 | -0.01817906 | 0.01817906
195 | -0.00456608 | -0.0340233 | 0.000598768 | 0.0291146 | -0.509224 | -0.122181 | 0.00437198 | -0.00455688 | 0.00798126 | 0.0093637 | -0.0095486 | 0.539863 | 0.000152713 | 0.000156641 | 0.00142241 | 0.948505 | 18.1954 | -0.0512881 | -0.181871 | -0.573296 | -0.225035 | 0.766634 | 17.622104 | -0.0070253 | -0.00711203 | 0.0109166 | 0.00385226 | -0.0179896 | 0.783463 | 0.000205481 | 0.000196931 | 0.00192112 | -0.858936 | -19.3617 | -0.110016 | 0.225007 | -0.431167 | 0.0269934 | -0.633929 | -19.792867 | -0.00267688 | -0.00325752 | 0.0139266 | 0.0109704 | -0.0169048 | 0.775789 | 0.000300004 | 0.000371082 | 0.00277248 | 8.12937 | 16.1081 | -0.0519262 | -0.135864 | -0.3536 | -0.12442 | 7.993506 | 15.7545 | 0.0121154 | -0.00156482 | 0.0023361 | 0.0125127 | -0.00196216 | 0.164711 | 0.000210808 | 0.000197333 | 0.00200243 | -8.27211 | -17.2976 | -0.118292 | 0.213549 | -0.666688 | -0.128503 | -8.058561 | -17.964288 | 0.00102083 | -0.00217674 | 0.00337858 | 0.00316009 | -0.004316 | 0.564323 | 0.000104934 | 0.000111844 | 0.000979324 | 89.84 | 89.841 | -1.9659 | -1967.7 | -0.0041631 | 37.60057 | 37.44118 | -0.004239056 | 0.9993001 | 0.03741575 | -0.03740703 | -1966.323 | 4.780068 | 0.003762793 | -0.003947693 | 0.01658538 | 0.0002359452 | -0.0004208452 | -0.01827827 | 0.01827827 | 0.1565349 | 0.018345394 | -9.220615 | -35.493 | 36.67114 | -8.988306 | -35.4698 | 36.59093 | 0.9999821 | -8.825195 | -35.586392 | 36.66436 | -8.627435 | -35.547367 | 36.57934 | 0.9999875 | 0.9999386 | 0.9999492 | -0.2407023 | -0.970599 | -0.0003103135 | 0.0001254135 | -0.01828488 | 0.01828488
196 | -0.00456608 | -0.0340233 | 0.000598768 | 0.0304021 | -0.510713 | -0.124392 | 0.00437913 | -0.00457139 | 0.0080314 | 0.00940025 | -0.00959251 | 0.539312 | 0.000153046 | 0.000156902 | 0.00142536 | 0.948505 | 18.1954 | -0.0512881 | -0.1853 | -0.574845 | -0.2295 | 0.763205 | 17.620555 | -0.00731613 | -0.00739855 | 0.0109624 | 0.00360935 | -0.018324 | 0.783558 | 0.000207449 | 0.000198908 | 0.00194046 | -0.858936 | -19.3617 | -0.110016 | 0.231162 | -0.433774 | 0.0236572 | -0.627774 | -19.795474 | -0.00211267 | -0.00374205 | 0.0140889 | 0.0111921 | -0.0170468 | 0.757316 | 0.000304552 | 0.000376383 | 0.00281406 | 8.12937 | 16.1081 | -0.0519262 | -0.139916 | -0.352368 | -0.125973 | 7.989454 | 15.755732 | 0.0119916 | -0.00165973 | 0.00232344 | 0.0123858 | -0.0020539 | 0.164194 | 0.000212933 | 0.000199418 | 0.00202366 | -8.27211 | -17.2976 | -0.118292 | 0.219046 | -0.672199 | -0.135049 | -8.053064 | -17.969799 | 0.00114647 | -0.00217617 | 0.00336843 | 0.00324139 | -0.00427108 | 0.556051 | 0.000107166 | 0.000114243 | 0.00100087 | 90.403 | 90.404 | -1.9756 | -1977.4 | -0.00414197 | 37.60057 | 37.44188 | -0.00422044 | 0.9993097 | 0.03715891 | -0.03715036 | -1976.035 | 4.803678 | 0.00377045 | -0.00396271 | 0.01668303 | 0.0002443227 | -0.0004365827 | -0.01837557 | 0.01837557 | 0.1557404 | 0.01825228 | -9.220615 | -35.493 | 36.67114 | -8.988306 | -35.4698 | 36.59093 | 0.9999821 | -8.816269 | -35.590354 | 36.66606 | -8.617228 | -35.551206 | 36.58066 | 0.9999874 | 0.9999357 | 0.9999461 | -0.2404477 | -0.9706621 | -0.0003049625 | 0.0001127025 | -0.01838344 | 0.01838344
197 | -0.00456608 | -0.0340233 | 0.000598768 | 0.0308545 | -0.519885 | -0.0966996 | 0.00444904 | -0.0046795 | 0.00809791 | 0.009485 | -0.00971543 | 0.536494 | 0.000152947 | 0.000156824 | 0.00142459 | 0.948505 | 18.1954 | -0.0512881 | -0.190455 | -0.585284 | -0.205745 | 0.75805 | 17.610116 | -0.00742675 | -0.00797472 | 0.0110557 | 0.0033624 | -0.0187639 | 0.773039 | 0.000208099 | 0.000199545 | 0.00194656 | -0.858936 | -19.3617 | -0.110016 | 0.2382 | -0.441291 | 0.0572812 | -0.620736 | -19.802991 | -0.00240816 | -0.00311796 | 0.0141272 | 0.0113767 | -0.0169029 | 0.773666 | 0.000298798 | 0.000368668 | 0.00275977 | 8.12937 | 16.1081 | -0.0519262 | -0.144569 | -0.358541 | -0.0969451 | 7.984801 | 15.749559 | 0.0120513 | -0.00185447 | 0.00236858 | 0.0124534 | -0.00225656 | 0.16432 | 0.000213744 | 0.000200309 | 0.00203297 | -8.27211 | -17.2976 | -0.118292 | 0.22533 | -0.683379 | -0.10313 | -8.04678 | -17.980979 | 0.00123586 | -0.00220094 | 0.00346018 | 0.00338116 | -0.00434624 | 0.554735 | 0.000106386 | 0.000113192 | 0.000990187 | 91.214 | 91.214 | -1.9878 | -1989.68 | -0.00422883 | 37.60057 | 37.4385 | -0.004310093 | 0.9993216 | 0.03683635 | -0.03682802 | -1988.33 | 4.833568 | 0.003840604 | -0.004071064 | 0.0168238 | 0.0001776361 | -0.0004080961 | -0.01858203 | 0.01858203 | 0.1590064 | 0.0186350442 | -9.220615 | -35.493 | 36.67114 | -8.988306 | -35.4698 | 36.59093 | 0.9999821 | -8.80483 | -35.591095 | 36.66403 | -8.605537 | -35.55255 | 36.57922 | 0.9999873 | 0.9999322 | 0.9999428 | -0.240149 | -0.970736 | -0.0003774526 | 0.0001469926 | -0.01858386 | 0.01858386
198 | -0.00456608 | -0.0340233 | 0.000598768 | 0.0303211 | -0.524917 | -0.120988 | 0.00447533 | -0.00471898 | 0.00818157 | 0.00957139 | -0.00981502 | 0.536801 | 0.00015261 | 0.000156495 | 0.00142158 | 0.948505 | 18.1954 | -0.0512881 | -0.19638 | -0.591207 | -0.222323 | 0.752125 | 17.604193 | -0.00749248 | -0.00782531 | 0.0110873 | 0.00343381 | -0.0187516 | 0.777943 | 0.000205344 | 0.000196974 | 0.00192093 | -0.858936 | -19.3617 | -0.110016 | 0.243486 | -0.446189 | 0.0237831 | -0.61545 | -19.807889 | -0.00184983 | -0.00338981 | 0.0145815 | 0.0119899 | -0.0172296 | 0.759845 | 0.000299665 | 0.00037089 | 0.00276974 | 8.12937 | 16.1081 | -0.0519262 | -0.149754 | -0.361459 | -0.118905 | 7.979616 | 15.746641 | 0.0122145 | -0.00189484 | 0.0024098 | 0.0126244 | -0.00230468 | 0.164719 | 0.000213588 | 0.000199656 | 0.00202577 | -8.27211 | -17.2976 | -0.118292 | 0.229976 | -0.691816 | -0.129275 | -8.042134 | -17.989416 | 0.0010166 | -0.00228069 | 0.00330643 | 0.00306302 | -0.0043271 | 0.553776 | 0.000107354 | 0.000114473 | 0.00100268 | 91.9 | 91.9 | -1.9969 | -1998.73 | -0.00427037 | 37.60057 | 37.43707 | -0.004348271 | 0.9993326 | 0.0365381 | -0.03652997 | -1997.396 | 4.855606 | 0.003865715 | -0.004109365 | 0.01699076 | 0.0001806751 | -0.0004243251 | -0.01875958 | 0.01875958 | 0.1605683 | 0.0188181 | -9.220615 | -35.493 | 36.67114 | -8.988306 | -35.4698 | 36.59093 | 0.9999821 | -8.794259 | -35.593609 | 36.66393 | -8.595066 | -35.55453 | 36.57868 | 0.9999873 | 0.9999287 | 0.9999396 | -0.2398613 | -0.9708072 | -0.000379694 | 0.000136044 | -0.01876224 | 0.01876224
199 | -0.00456608 | -0.0340233 | 0.000598768 | 0.0326033 | -0.530585 | -0.101448 | 0.00453176 | -0.00477641 | 0.00823604 | 0.00964454 | -0.00988919 | 0.536272 | 0.000153148 | 0.000156987 | 0.00142602 | 0.948505 | 18.1954 | -0.0512881 | -0.197877 | -0.596947 | -0.207361 | 0.750628 | 17.598453 | -0.00751955 | -0.00788181 | 0.0112541 | 0.00355892 | -0.0189603 | 0.77739 | 0.000205605 | 0.000197197 | 0.00192326 | -0.858936 | -19.3617 | -0.110016 | 0.249803 | -0.45002 | 0.043969 | -0.609133 | -19.81172 | -0.00286633 | -0.00414388 | 0.0140301 | 0.0105475 | -0.0175577 | 0.763502 | 0.000299812 | 0.000370881 | 0.00277082 | 8.12937 | 16.1081 | -0.0519262 | -0.150708 | -0.364542 | -0.103909 | 7.978662 | 15.743558 | 0.0123722 | -0.00179751 | 0.00245445 | 0.012795 | -0.00222027 | 0.166885 | 0.000214915 | 0.000201386 | 0.00204412 | -8.27211 | -17.2976 | -0.118292 | 0.235925 | -0.698243 | -0.103535 | -8.036185 | -17.995843 | 0.0010444 | -0.00240796 | 0.00336354 | 0.00309925 | -0.0044628 | 0.547994 | 0.000107898 | 0.000115027 | 0.00100749 | 92.401 | 92.401 | -2.0027 | -2004.55 | -0.00432767 | 37.60057 | 37.43488 | -0.004406578 | 0.9993401 | 0.03633137 | -0.03632337 | -2003.227 | 4.869782 | 0.003921552 | -0.004166202 | 0.01710438 | 0.0001557577 | -0.0004004077 | -0.01891196 | 0.01891196 | 0.1627228 | 0.0190706 | -9.220615 | -35.493 | 36.67114 | -8.988306 | -35.4698 | 36.59093 | 0.9999821 | -8.786813 | -35.594296 | 36.66281 | -8.587795 | -35.555278 | 36.5777 | 0.9999874 | 0.9999262 | 0.9999374 | -0.2396655 | -0.9708555 | -0.0004090192 | 0.0001643692 | -0.01891144 | 0.01891144
200 | -0.00456608 | -0.0340233 | 0.000598768 | 0.0348793 | -0.537589 | -0.0822646 | 0.00457008 | -0.00485292 | 0.00826218 | 0.00967937 | -0.00996219 | 0.534268 | 0.000153387 | 0.00015727 | 0.00142867 | 0.948505 | 18.1954 | -0.0512881 | -0.20232 | -0.605175 | -0.191233 | 0.746185 | 17.590225 | -0.00761711 | -0.00811161 | 0.0112716 | 0.00341405 | -0.0191428 | 0.774476 | 0.000208776 | 0.000200431 | 0.0019539 | -0.858936 | -19.3617 | -0.110016 | 0.258748 | -0.456739 | 0.0721176 | -0.600188 | -19.818439 | -0.00243008 | -0.00374175 | 0.0141241 | 0.0110603 | -0.0172322 | 0.763012 | 0.000297141 | 0.000367146 | 0.00274529 | 8.12937 | 16.1081 | -0.0519262 | -0.154465 | -0.369672 | -0.093101 | 7.974905 | 15.738428 | 0.0124418 | -0.00189224 | 0.0024325 | 0.0128532 | -0.00230364 | 0.163737 | 0.000219222 | 0.000205032 | 0.00208049 | -8.27211 | -17.2976 | -0.118292 | 0.244274 | -0.707916 | -0.0801096 | -8.027836 | -18.005516 | 0.0011089 | -0.00256847 | 0.00334364 | 0.00308663 | -0.00454621 | 0.533512 | 0.000109158 | 0.000116273 | 0.00101779 | 93.147 | 93.147 | -2.0159 | -2017.79 | -0.00437767 | 37.60057 | 37.43288 | -0.004459554 | 0.999353 | 0.03597541 | -0.03596765 | -2016.484 | 4.90201 | 0.003963932 | -0.004246772 | 0.01715901 | 9.428317e-05 | -0.0003771232 | -0.01901644 | 0.01901644 | 0.1646029 | 0.01929093 | -9.220615 | -35.493 | 36.67114 | -8.988306 | -35.4698 | 36.59093 | 0.9999821 | -8.774021 | -35.595741 | 36.66115 | -8.575093 | -35.556867 | 36.57626 | 0.9999874 | 0.9999219 | 0.9999335 | -0.2393275 | -0.9709389 | -0.0004733886 | 0.0001905486 | -0.0190107 | 0.0190107
201 | -0.00456608 | -0.0340233 | 0.000598768 | 0.0306669 | -0.545773 | -0.106282 | 0.00472008 | -0.00491493 | 0.00834803 | 0.00984575 | -0.0100406 | 0.530994 | 0.000153569 | 0.000157374 | 0.00142946 | 0.948505 | 18.1954 | -0.0512881 | -0.212786 | -0.614044 | -0.217354 | 0.735719 | 17.581356 | -0.00742227 | -0.00812148 | 0.0115042 | 0.00374182 | -0.0192856 | 0.770239 | 0.000212505 | 0.000203685 | 0.00198766 | -0.858936 | -19.3617 | -0.110016 | 0.262786 | -0.464337 | 0.0415732 | -0.59615 | -19.826037 | -0.00331838 | -0.00446292 | 0.0138275 | 0.00995605 | -0.0177374 | 0.765581 | 0.000299761 | 0.000370487 | 0.00276985 | 8.12937 | 16.1081 | -0.0519262 | -0.162512 | -0.373303 | -0.122414 | 7.966858 | 15.734797 | 0.0127577 | -0.00198768 | 0.00265563 | 0.0132311 | -0.00246114 | 0.172981 | 0.000216816 | 0.000203072 | 0.00206062 | -8.27211 | -17.2976 | -0.118292 | 0.247262 | -0.719306 | -0.107771 | -8.024848 | -18.016906 | 0.0011087 | -0.00254664 | 0.0033868 | 0.00312995 | -0.0045679 | 0.537593 | 0.000107236 | 0.000114015 | 0.0009968 | 94.022 | 94.022 | -2.0252 | -2027.17 | -0.00442419 | 37.60057 | 37.4311 | -0.004507135 | 0.9993668 | 0.0355894 | -0.03558189 | -2025.886 | 4.924865 | 0.00411418 | -0.00430903 | 0.01733901 | 8.444549e-05 | -0.0002792955 | -0.01927329 | 0.01927329 | 0.1663521 | 0.0194959306 | -9.220615 | -35.493 | 36.67114 | -8.988306 | -35.4698 | 36.59093 | 0.9999821 | -8.760567 | -35.598262 | 36.66038 | -8.563008 | -35.560834 | 36.57729 | 0.9999875 | 0.9999172 | 0.9999294 | -0.2389655 | -0.9710281 | -0.0004905369 | 0.0002956869 | -0.01926068 | 0.01926068
202 | -0.00456608 | -0.0340233 | 0.000598768 | 0.0355865 | -0.547415 | -0.125062 | 0.00471031 | -0.00485898 | 0.00843565 | 0.00995059 | -0.0100992 | 0.534113 | 0.000151786 | 0.000155589 | 0.00141346 | 0.948505 | 18.1954 | -0.0512881 | -0.213302 | -0.615138 | -0.223691 | 0.735203 | 17.580262 | -0.00765661 | -0.00807848 | 0.011457 | 0.00359582 | -0.0193309 | 0.776228 | 0.000210711 | 0.000202261 | 0.00197234 | -0.858936 | -19.3617 | -0.110016 | 0.272126 | -0.466838 | 0.022058 | -0.58681 | -19.828538 | -0.00296168 | -0.0034515 | 0.0146413 | 0.0114465 | -0.0178597 | 0.777899 | 0.000297779 | 0.00036753 | 0.00275066 | 8.12937 | 16.1081 | -0.0519262 | -0.163537 | -0.37207 | -0.120865 | 7.965833 | 15.73603 | 0.012691 | -0.00196296 | 0.0025553 | 0.013134 | -0.00240597 | 0.167887 | 0.000216298 | 0.000202299 | 0.00205282 | -8.27211 | -17.2976 | -0.118292 | 0.254927 | -0.726225 | -0.118119 | -8.017183 | -18.023825 | 0.00117308 | -0.00255199 | 0.0034224 | 0.00320751 | -0.00458643 | 0.535694 | 0.000106869 | 0.000113835 | 0.000996446 | 94.647 | 94.647 | -2.0388 | -2040.74 | -0.00439827 | 37.60057 | 37.43215 | -0.004479031 | 0.9993761 | 0.03532493 | -0.03531758 | -2039.467 | 4.957879 | 0.004102892 | -0.004251562 | 0.01750472 | 0.0001757723 | -0.0003244423 | -0.01938974 | 0.01938974 | 0.1653774 | 0.0193817098 | -9.220615 | -35.493 | 36.67114 | -8.988306 | -35.4698 | 36.59093 | 0.9999821 | -8.752386 | -35.604087 | 36.66409 | -8.552643 | -35.564568 | 36.57849 | 0.9999873 | 0.9999139 | 0.9999258 | -0.2387182 | -0.9710889 | -0.0004026129 | 0.0002539429 | -0.01938507 | 0.01938507
203 | -0.00456608 | -0.0340233 | 0.000598768 | 0.0378953 | -0.551948 | -0.135926 | 0.00473016 | -0.00488962 | 0.00851758 | 0.0100182 | -0.0101777 | 0.535892 | 0.000152376 | 0.000156165 | 0.00141871 | 0.948505 | 18.1954 | -0.0512881 | -0.215459 | -0.619258 | -0.239773 | 0.733046 | 17.576142 | -0.00780229 | -0.00793431 | 0.0115966 | 0.00373292 | -0.0194695 | 0.782605 | 0.000213104 | 0.000204476 | 0.00199424 | -0.858936 | -19.3617 | -0.110016 | 0.278736 | -0.470581 | 0.0146412 | -0.5802 | -19.832281 | -0.00269719 | -0.00424442 | 0.0144402 | 0.0109978 | -0.0179395 | 0.75945 | 0.00030123 | 0.000371999 | 0.00278278 | 8.12937 | 16.1081 | -0.0519262 | -0.164738 | -0.37388 | -0.144313 | 7.964632 | 15.73422 | 0.0127148 | -0.00189919 | 0.00261554 | 0.0131791 | -0.00236353 | 0.171955 | 0.000217073 | 0.00020281 | 0.00205772 | -8.27211 | -17.2976 | -0.118292 | 0.262179 | -0.733351 | -0.13214 | -8.009931 | -18.030951 | 0.00117474 | -0.00260221 | 0.0034997 | 0.00326346 | -0.00469093 | 0.537591 | 0.000108068 | 0.000115096 | 0.00100717 | 95.207 | 95.207 | -2.0478 | -2049.79 | -0.00441441 | 37.60057 | 37.43147 | -0.004497259 | 0.9993844 | 0.03509121 | -0.03508401 | -2048.528 | 4.979907 | 0.004121025 | -0.004280485 | 0.01766781 | 0.0001864219 | -0.0003458819 | -0.01955642 | 0.01955642 | 0.1659843 | 0.0194528334 | -9.220615 | -35.493 | 36.67114 | -8.988306 | -35.4698 | 36.59093 | 0.9999821 | -8.742977 | -35.607093 | 36.66476 | -8.544832 | -35.566501 | 36.57855 | 0.9999875 | 0.9999103 | 0.9999231 | -0.2384572 | -0.971153 | -0.0003976457 | 0.0002381857 | -0.01955333 | 0.01955333
204 | -0.00456608 | -0.0340233 | 0.000598768 | 0.038784 | -0.559089 | -0.12252 | 0.00484989 | -0.00496619 | 0.00861579 | 0.010169 | -0.0102852 | 0.534521 | 0.000151816 | 0.000155532 | 0.00141315 | 0.948505 | 18.1954 | -0.0512881 | -0.218411 | -0.627412 | -0.22651 | 0.730094 | 17.567988 | -0.00769842 | -0.00824761 | 0.0118114 | 0.003846 | -0.019792 | 0.77383 | 0.000214732 | 0.000205939 | 0.00200907 | -0.858936 | -19.3617 | -0.110016 | 0.285009 | -0.477566 | 0.0254394 | -0.573927 | -19.839266 | -0.00254928 | -0.00455687 | 0.0143579 | 0.0108469 | -0.017953 | 0.751307 | 0.000301855 | 0.000372761 | 0.00278848 | 8.12937 | 16.1081 | -0.0519262 | -0.168011 | -0.37747 | -0.133112 | 7.961359 | 15.73063 | 0.012835 | -0.00205122 | 0.00273063 | 0.0133303 | -0.00254655 | 0.17592 | 0.000221099 | 0.000206264 | 0.00209224 | -8.27211 | -17.2976 | -0.118292 | 0.267364 | -0.742951 | -0.108963 | -8.004746 | -18.040551 | 0.00118056 | -0.00264391 | 0.00349353 | 0.00325147 | -0.00471482 | 0.534528 | 0.000106883 | 0.000113888 | 0.00099716 | 95.895 | 95.895 | -2.0581 | -2060.13 | -0.00445424 | 37.60057 | 37.42998 | -0.004536907 | 0.9993929 | 0.034846 | -0.03483895 | -2058.879 | 5.00507 | 0.00423801 | -0.00435431 | 0.0178733 | 0.0001696209 | -0.0002859209 | -0.01982613 | 0.01982613 | 0.1674819 | 0.01962835 | -9.220615 | -35.493 | 36.67114 | -8.988306 | -35.4698 | 36.59093 | 0.9999821 | -8.73484 | -35.608539 | 36.66423 | -8.535286 | -35.569896 | 36.57962 | 0.9999873 | 0.9999073 | 0.9999196 | -0.2382388 | -0.9712066 | -0.0004220249 | 0.0003057249 | -0.019818 | 0.019818
205 | -0.00456608 | -0.0340233 | 0.000598768 | 0.0366881 | -0.564683 | -0.121964 | 0.00485098 | -0.00503605 | 0.00866678 | 0.0102035 | -0.0103885 | 0.53489 | 0.000151602 | 0.000155362 | 0.00141133 | 0.948505 | 18.1954 | -0.0512881 | -0.226786 | -0.634352 | -0.227969 | 0.721719 | 17.561048 | -0.00791224 | -0.0083376 | 0.0117974 | 0.00367895 | -0.0199288 | 0.776429 | 0.000215029 | 0.000206396 | 0.00201265 | -0.858936 | -19.3617 | -0.110016 | 0.289465 | -0.482275 | 0.0277576 | -0.569471 | -19.843975 | -0.00271911 | -0.004585 | 0.0145427 | 0.0109285 | -0.0182327 | 0.754252 | 0.000298006 | 0.000368267 | 0.00275342 | 8.12937 | 16.1081 | -0.0519262 | -0.175339 | -0.381248 | -0.128016 | 7.954031 | 15.726852 | 0.0130154 | -0.00214478 | 0.00276616 | 0.0135146 | -0.00264399 | 0.17504 | 0.000222604 | 0.000208187 | 0.00211272 | -8.27211 | -17.2976 | -0.118292 | 0.271273 | -0.751183 | -0.117552 | -8.000837 | -18.048783 | 0.00113127 | -0.00258112 | 0.00349254 | 0.00323073 | -0.00468058 | 0.540699 | 0.000112051 | 0.000119432 | 0.00104564 | 96.579 | 96.579 | -2.0691 | -2071.12 | -0.0045249 | 37.60057 | 37.4273 | -0.004608036 | 0.9994047 | 0.03450546 | -0.03449861 | -2069.887 | 5.03183 | 0.004241585 | -0.004426655 | 0.01797407 | 0.0001242791 | -0.0003093491 | -0.01995038 | 0.01995038 | 0.1701388 | 0.019939726 | -9.220615 | -35.493 | 36.67114 | -8.988306 | -35.4698 | 36.59093 | 0.9999821 | -8.722556 | -35.609831 | 36.66256 | -8.523502 | -35.570827 | 36.57778 | 0.9999873 | 0.9999027 | 0.9999155 | -0.2379146 | -0.9712861 | -0.0004709183 | 0.0002858483 | -0.01994074 | 0.01994074
206 | -0.00456608 | -0.0340233 | 0.000598768 | 0.0376347 | -0.567976 | -0.121537 | 0.00493276 | -0.00501251 | 0.00873485 | 0.0103321 | -0.0104119 | 0.534268 | 0.000152002 | 0.00015567 | 0.00141444 | 0.948505 | 18.1954 | -0.0512881 | -0.229649 | -0.636695 | -0.228942 | 0.718856 | 17.558705 | -0.00806825 | -0.00840259 | 0.0119875 | 0.00375756 | -0.0202284 | 0.778461 | 0.000215566 | 0.000206686 | 0.00201665 | -0.858936 | -19.3617 | -0.110016 | 0.295211 | -0.485636 | 0.029992 | -0.563725 | -19.847336 | -0.00237717 | -0.00368939 | 0.0151819 | 0.0121708 | -0.0182373 | 0.764581 | 0.000294985 | 0.000364277 | 0.00272504 | 8.12937 | 16.1081 | -0.0519262 | -0.177376 | -0.381161 | -0.132717 | 7.951994 | 15.726939 | 0.0130939 | -0.00208166 | 0.00285231 | 0.0136226 | -0.00261037 | 0.179879 | 0.000221908 | 0.000208039 | 0.00211181 | -8.27211 | -17.2976 | -0.118292 | 0.276221 | -0.757308 | -0.113601 | -7.995889 | -18.054908 | 0.00130817 | -0.00265659 | 0.0034745 | 0.00332671 | -0.00467513 | 0.525576 | 0.000109036 | 0.000115935 | 0.00101344 | 97.141 | 97.142 | -2.0778 | -2079.84 | -0.00450432 | 37.60057 | 37.42802 | -0.00458885 | 0.9994127 | 0.03427464 | -0.03426793 | -2078.618 | 5.053056 | 0.004322782 | -0.004402532 | 0.01810988 | 0.0001823285 | -0.0002620785 | -0.0200973 | 0.0200973 | 0.169365 | 0.0198490368 | -9.220615 | -35.493 | 36.67114 | -8.988306 | -35.4698 | 36.59093 | 0.9999821 | -8.714745 | -35.613613 | 36.66437 | -8.515719 | -35.574275 | 36.57932 | 0.9999874 | 0.9998994 | 0.9999125 | -0.2376897 | -0.9713411 | -0.0004172718 | 0.0003375218 | -0.02008803 | 0.02008803
207 | -0.00456608 | -0.0340233 | 0.000598768 | 0.0364294 | -0.572334 | -0.0893546 | 0.00496018 | -0.0050859 | 0.0087855 | 0.0103743 | -0.0105 | 0.53392 | 0.000151442 | 0.000155156 | 0.00140957 | 0.948505 | 18.1954 | -0.0512881 | -0.236492 | -0.642243 | -0.194472 | 0.712013 | 17.553157 | -0.00805285 | -0.00852964 | 0.012009 | 0.0037246 | -0.0203071 | 0.775497 | 0.000221368 | 0.000212524 | 0.00207221 | -0.858936 | -19.3617 | -0.110016 | 0.299024 | -0.489119 | 0.0619478 | -0.559912 | -19.850819 | -0.00206783 | -0.00401957 | 0.0151252 | 0.0121208 | -0.0182082 | 0.753988 | 0.000301011 | 0.000372441 | 0.00278226 | 8.12937 | 16.1081 | -0.0519262 | -0.183639 | -0.38413 | -0.102114 | 7.945731 | 15.72397 | 0.0131526 | -0.00220699 | 0.0028051 | 0.0136593 | -0.0027136 | 0.175147 | 0.000223032 | 0.000209093 | 0.00212242 | -8.27211 | -17.2976 | -0.118292 | 0.279779 | -0.764307 | -0.0769835 | -7.992331 | -18.061907 | 0.00125532 | -0.00275079 | 0.00358281 | 0.00335769 | -0.00485317 | 0.529961 | 0.000110595 | 0.000117788 | 0.00103097 | 97.765 | 97.765 | -2.0845 | -2086.63 | -0.00456808 | 37.60057 | 37.4256 | -0.004653409 | 0.9994223 | 0.03399198 | -0.03398543 | -2085.425 | 5.069601 | 0.004351764 | -0.004477484 | 0.01821286 | 0.0001364066 | -0.0002621266 | -0.02023623 | 0.02023623 | 0.1717624 | 0.02013001 | -9.220615 | -35.493 | 36.67114 | -8.988306 | -35.4698 | 36.59093 | 0.9999821 | -8.704344 | -35.615064 | 36.66331 | -8.505643 | -35.574789 | 36.57747 | 0.9999874 | 0.9998954 | 0.9999089 | -0.2374129 | -0.9714088 | -0.0004673417 | 0.0003416217 | -0.02022398 | 0.02022398
208 | -0.00456608 | -0.0340233 | 0.000598768 | 0.0358377 | -0.580361 | -0.11011 | 0.00497346 | -0.00512749 | 0.00889269 | 0.0104848 | -0.0106388 | 0.534553 | 0.00015228 | 0.000156015 | 0.00141752 | 0.948505 | 18.1954 | -0.0512881 | -0.243438 | -0.651536 | -0.220205 | 0.705067 | 17.543864 | -0.00815419 | -0.00873225 | 0.012175 | 0.00373963 | -0.0206261 | 0.773547 | 0.000221191 | 0.000212287 | 0.00207037 | -0.858936 | -19.3617 | -0.110016 | 0.305198 | -0.497042 | 0.0465069 | -0.553738 | -19.858742 | -0.0031803 | -0.00316881 | 0.0152662 | 0.0121017 | -0.0184508 | 0.786403 | 0.000298332 | 0.000369074 | 0.0027576 | 8.12937 | 16.1081 | -0.0519262 | -0.190046 | -0.388595 | -0.13344 | 7.939324 | 15.719505 | 0.0131054 | -0.00221087 | 0.00291805 | 0.0136532 | -0.00275867 | 0.182104 | 0.00022557 | 0.000211616 | 0.0021484 | -8.27211 | -17.2976 | -0.118292 | 0.285356 | -0.776153 | -0.0941816 | -7.986754 | -18.073753 | 0.0012571 | -0.00248215 | 0.0035411 | 0.00339243 | -0.00461748 | 0.541989 | 0.000110426 | 0.000117703 | 0.00103061 | 98.577 | 98.577 | -2.0965 | -2098.58 | -0.00461403 | 37.60057 | 37.42378 | -0.004701622 | 0.9994341 | 0.03364284 | -0.0336365 | -2097.392 | 5.098695 | 0.004364132 | -0.004518162 | 0.01842427 | 0.0001465931 | -0.0003006231 | -0.02044869 | 0.02044869 | 0.1734901 | 0.0203324922 | -9.220615 | -35.493 | 36.67114 | -8.988306 | -35.4698 | 36.59093 | 0.9999821 | -8.691821 | -35.617617 | 36.66282 | -8.493062 | -35.578247 | 36.57791 | 0.9999874 | 0.9998903 | 0.999904 | -0.2370745 | -0.9714915 | -0.0004635173 | 0.0003094873 | -0.02043897 | 0.02043897
209 | -0.00456608 | -0.0340233 | 0.000598768 | 0.0348756 | -0.580776 | -0.100895 | 0.00495096 | -0.0052412 | 0.00892161 | 0.010456 | -0.0107462 | 0.533301 | 0.000152977 | 0.000156722 | 0.00142387 | 0.948505 | 18.1954 | -0.0512881 | -0.247618 | -0.652819 | -0.211776 | 0.700887 | 17.542581 | -0.00829611 | -0.00868688 | 0.0122973 | 0.00381192 | -0.0207949 | 0.777488 | 0.000223616 | 0.000214648 | 0.00209317 | -0.858936 | -19.3617 | -0.110016 | 0.309117 | -0.49484 | 0.0515938 | -0.549819 | -19.85654 | -0.00320578 | -0.00426568 | 0.0146414 | 0.0109238 | -0.0183953 | 0.768182 | 0.000306665 | 0.000379084 | 0.00283382 | 8.12937 | 16.1081 | -0.0519262 | -0.194035 | -0.387598 | -0.123299 | 7.935335 | 15.720502 | 0.0131159 | -0.00215207 | 0.00307022 | 0.0137208 | -0.00275698 | 0.191253 | 0.000228632 | 0.000214103 | 0.00217311 | -8.27211 | -17.2976 | -0.118292 | 0.288799 | -0.775906 | -0.0827699 | -7.983311 | -18.073506 | 0.00119154 | -0.00284442 | 0.00349381 | 0.00320908 | -0.00486196 | 0.52281 | 0.000114928 | 0.000122367 | 0.00107056 | 99.014 | 99.014 | -2.1035 | -2105.69 | -0.00471402 | 37.60057 | 37.42003 | -0.004801477 | 0.9994413 | 0.03342966 | -0.03342344 | -2104.514 | 5.116006 | 0.004343526 | -0.004633766 | 0.01848429 | 4.978296e-05 | -0.000340023 | -0.02054528 | 0.02054528 | 0.1772498 | 0.0207731148 | -9.220615 | -35.493 | 36.67114 | -8.988306 | -35.4698 | 36.59093 | 0.9999821 | -8.684198 | -35.616087 | 36.65953 | -8.485154 | -35.577042 | 36.57491 | 0.9999873 | 0.9998874 | 0.9999012 | -0.2368879 | -0.971537 | -0.000562724 | 0.000272484 | -0.020532 | 0.020532
210 | -0.00456608 | -0.0340233 | 0.000598768 | 0.0364468 | -0.589833 | -0.0937178 | 0.00502845 | -0.00526707 | 0.00901685 | 0.0105966 | -0.0108352 | 0.533166 | 0.000152915 | 0.000156627 | 0.00142321 | 0.948505 | 18.1954 | -0.0512881 | -0.254075 | -0.662617 | -0.190081 | 0.69443 | 17.532783 | -0.00847764 | -0.00897504 | 0.0123997 | 0.00368066 | -0.0211333 | 0.77541 | 0.00022691 | 0.000217697 | 0.00212361 | -0.858936 | -19.3617 | -0.110016 | 0.319035 | -0.504118 | 0.0470535 | -0.539901 | -19.865818 | -0.00263669 | -0.00426151 | 0.015037 | 0.0116188 | -0.018517 | 0.759279 | 0.000301273 | 0.000373119 | 0.00278522 | 8.12937 | 16.1081 | -0.0519262 | -0.200494 | -0.392403 | -0.0970272 | 7.928876 | 15.715697 | 0.0131951 | -0.00247322 | 0.00305802 | 0.0137816 | -0.00305963 | 0.186115 | 0.000231778 | 0.000217038 | 0.002203 | -8.27211 | -17.2976 | -0.118292 | 0.29788 | -0.790878 | -0.094013 | -7.97423 | -18.088478 | 0.00120469 | -0.00279246 | 0.00360121 | 0.00332534 | -0.0049131 | 0.531515 | 0.000108859 | 0.000116029 | 0.00101585 | 99.949 | 99.949 | -2.1229 | -2125.08 | -0.00474335 | 37.60057 | 37.41896 | -0.004829759 | 0.9994558 | 0.03299276 | -0.03298678 | -2123.924 | 5.163191 | 0.004422697 | -0.004661317 | 0.01867332 | 7.093989e-05 | -0.0003095599 | -0.02076216 | 0.02076216 | 0.1783526 | 0.02090236 | -9.220615 | -35.493 | 36.67114 | -8.988306 | -35.4698 | 36.59093 | 0.9999821 | -8.66866 | -35.621261 | 36.66088 | -8.468777 | -35.581515 | 36.57546 | 0.9999872 | 0.9998806 | 0.9998946 | -0.2364553 | -0.9716424 | -0.0005481929 | 0.0003095729 | -0.02074792 | 0.02074792
211 | -0.00456608 | -0.0340233 | 0.000598768 | 0.0365867 | -0.59318 | -0.0914877 | 0.0051022 | -0.00529677 | 0.00906885 | 0.0106878 | -0.0108823 | 0.533286 | 0.000152367 | 0.000156063 | 0.00141816 | 0.948505 | 18.1954 | -0.0512881 | -0.258176 | -0.665513 | -0.194263 | 0.690329 | 17.529887 | -0.00847108 | -0.00868523 | 0.0124999 | 0.00392693 | -0.0210832 | 0.781144 | 0.000226402 | 0.000217317 | 0.00211959 | -0.858936 | -19.3617 | -0.110016 | 0.324033 | -0.507437 | 0.0591584 | -0.534903 | -19.869137 | -0.00356073 | -0.0053069 | 0.0142886 | 0.00988942 | -0.018757 | 0.755742 | 0.000298265 | 0.000368973 | 0.00275658 | 8.12937 | 16.1081 | -0.0519262 | -0.202804 | -0.393171 | -0.106415 | 7.926566 | 15.714929 | 0.0134074 | -0.00226704 | 0.00304411 | 0.0139888 | -0.00284849 | 0.185267 | 0.00022826 | 0.000214052 | 0.00217332 | -8.27211 | -17.2976 | -0.118292 | 0.301321 | -0.796525 | -0.0719096 | -7.970789 | -18.094125 | 0.00136611 | -0.00276575 | 0.00361124 | 0.00346138 | -0.00486102 | 0.524942 | 0.000110652 | 0.000117922 | 0.00103224 | 100.511 | 100.511 | -2.1261 | -2128.31 | -0.00473932 | 37.60057 | 37.41909 | -0.004826469 | 0.9994638 | 0.03274936 | -0.0327435 | -2127.169 | 5.17108 | 0.004497478 | -0.004692048 | 0.01877944 | 7.003857e-05 | -0.0002646086 | -0.02090461 | 0.02090461 | 0.1782011 | 0.0208846 | -9.220615 | -35.493 | 36.67114 | -8.988306 | -35.4698 | 36.59093 | 0.9999821 | -8.661118 | -35.624012 | 36.66177 | -8.461469 | -35.584066 | 36.57625 | 0.9999873 | 0.9998772 | 0.9998915 | -0.2362439 | -0.9716938 | -0.0005527607 | 0.0003581907 | -0.02088743 | 0.02088743
212 | -0.00456608 | -0.0340233 | 0.000598768 | 0.0370956 | -0.596468 | -0.115734 | 0.0050927 | -0.00528552 | 0.00914312 | 0.0107544 | -0.0109472 | 0.535772 | 0.000152843 | 0.000156507 | 0.00142227 | 0.948505 | 18.1954 | -0.0512881 | -0.259549 | -0.66902 | -0.217552 | 0.688956 | 17.52638 | -0.00860459 | -0.00887806 | 0.0125878 | 0.00385189 | -0.0213345 | 0.780006 | 0.000226904 | 0.000217662 | 0.00212355 | -0.858936 | -19.3617 | -0.110016 | 0.325555 | -0.511178 | 0.0361456 | -0.533381 | -19.872878 | -0.00281328 | -0.004123 | 0.0152784 | 0.011833 | -0.0187692 | 0.764792 | 0.000299431 | 0.000370619 | 0.00276779 | 8.12937 | 16.1081 | -0.0519262 | -0.205099 | -0.395298 | -0.121396 | 7.924271 | 15.712802 | 0.0134364 | -0.00226935 | 0.00309039 | 0.0140337 | -0.00286658 | 0.187503 | 0.000226658 | 0.000212333 | 0.00215576 | -8.27211 | -17.2976 | -0.118292 | 0.303128 | -0.801883 | -0.0985814 | -7.968982 | -18.099483 | 0.00136403 | -0.00271873 | 0.00375166 | 0.00359432 | -0.00494901 | 0.53571 | 0.000111534 | 0.000118898 | 0.00104112 | 100.762 | 100.762 | -2.1306 | -2132.84 | -0.00473545 | 37.60057 | 37.41923 | -0.004822767 | 0.9994663 | 0.03267183 | -0.03266601 | -2131.702 | 5.182099 | 0.004484606 | -0.004677426 | 0.01892488 | 0.000116168 | -0.000308988 | -0.02102173 | 0.02102173 | 0.1780556 | 0.02086755 | -9.220615 | -35.493 | 36.67114 | -8.988306 | -35.4698 | 36.59093 | 0.9999821 | -8.657938 | -35.625863 | 36.66282 | -8.457652 | -35.58568 | 36.57694 | 0.9999872 | 0.9998757 | 0.9998899 | -0.2361504 | -0.9717165 | -0.0005105917 | 0.0003177717 | -0.02100971 | 0.02100971
213 | -0.00456608 | -0.0340233 | 0.000598768 | 0.0372413 | -0.603242 | -0.110743 | 0.00505496 | -0.00539527 | 0.00924984 | 0.010799 | -0.0111393 | 0.539053 | 0.000154385 | 0.000158051 | 0.00143659 | 0.948505 | 18.1954 | -0.0512881 | -0.267355 | -0.677478 | -0.22277 | 0.68115 | 17.517922 | -0.00889598 | -0.00898495 | 0.0126499 | 0.00371446 | -0.0215954 | 0.783709 | 0.000232484 | 0.00022336 | 0.0021779 | -0.858936 | -19.3617 | -0.110016 | 0.335533 | -0.516535 | 0.0415326 | -0.523403 | -19.878235 | -0.0037252 | -0.00469624 | 0.0149607 | 0.0107675 | -0.0191889 | 0.770081 | 0.000298225 | 0.000368928 | 0.00275635 | 8.12937 | 16.1081 | -0.0519262 | -0.212665 | -0.398431 | -0.13282 | 7.916705 | 15.709669 | 0.0133875 | -0.0024081 | 0.00323878 | 0.014037 | -0.00305764 | 0.194613 | 0.000229965 | 0.00021535 | 0.00218661 | -8.27211 | -17.2976 | -0.118292 | 0.31306 | -0.812305 | -0.0939783 | -7.95905 | -18.109905 | 0.00126422 | -0.0027814 | 0.00373063 | 0.00348575 | -0.00500293 | 0.536505 | 0.00011532 | 0.000122924 | 0.00107609 | 101.821 | 101.821 | -2.1471 | -2149.32 | -0.00483216 | 37.60057 | 37.41555 | -0.004920534 | 0.9994816 | 0.03219948 | -0.03219391 | -2148.206 | 5.22222 | 0.004448861 | -0.004789171 | 0.01913385 | 5.598341e-05 | -0.0003962934 | -0.02124243 | 0.02124243 | 0.181692 | 0.0212937184 | -9.220615 | -35.493 | 36.67114 | -8.988306 | -35.4698 | 36.59093 | 0.9999821 | -8.6402 | -35.627827 | 36.66054 | -8.440108 | -35.587904 | 36.57505 | 0.9999872 | 0.999868 | 0.9998826 | -0.2356812 | -0.9718304 | -0.0005775986 | 0.0002372886 | -0.02123161 | 0.02123161
214 | -0.00456608 | -0.0340233 | 0.000598768 | 0.0351271 | -0.608907 | -0.128576 | 0.00528689 | -0.00537523 | 0.00933988 | 0.0110508 | -0.0111392 | 0.533959 | 0.000153281 | 0.000156892 | 0.001426 | 0.948505 | 18.1954 | -0.0512881 | -0.274046 | -0.682621 | -0.241086 | 0.674459 | 17.512779 | -0.008826 | -0.00922973 | 0.0128754 | 0.00385377 | -0.0219095 | 0.777581 | 0.000237411 | 0.000228075 | 0.00222381 | -0.858936 | -19.3617 | -0.110016 | 0.338326 | -0.523012 | 0.0266688 | -0.52061 | -19.884712 | -0.00305372 | -0.00435242 | 0.0151413 | 0.0114618 | -0.0188679 | 0.764879 | 0.00029293 | 0.000363163 | 0.00270892 | 8.12937 | 16.1081 | -0.0519262 | -0.217438 | -0.399881 | -0.155556 | 7.911932 | 15.708219 | 0.0137111 | -0.00254102 | 0.00323051 | 0.0143408 | -0.0031707 | 0.189213 | 0.000231134 | 0.000216472 | 0.00219777 | -8.27211 | -17.2976 | -0.118292 | 0.313841 | -0.822362 | -0.104743 | -7.958269 | -18.119962 | 0.00140838 | -0.00288462 | 0.00371425 | 0.00355255 | -0.00502878 | 0.522745 | 0.000114975 | 0.000122403 | 0.00107073 | 102.445 | 102.445 | -2.158 | -2160.31 | -0.0048015 | 37.60057 | 37.41658 | -0.004893162 | 0.9994898 | 0.03194499 | -0.03193956 | -2159.208 | 5.248966 | 0.004679694 | -0.004768034 | 0.01932239 | 0.0001313248 | -0.0002196648 | -0.0215056 | 0.0215056 | 0.1805391 | 0.02115861 | -9.220615 | -35.493 | 36.67114 | -8.988306 | -35.4698 | 36.59093 | 0.9999821 | -8.632728 | -35.632741 | 36.66355 | -8.432542 | -35.592931 | 36.5782 | 0.9999872 | 0.9998642 | 0.999879 | -0.235458 | -0.9718845 | -0.0005094779 | 0.0004211379 | -0.02148833 | 0.02148833
215 | -0.00456608 | -0.0340233 | 0.000598768 | 0.0330507 | -0.61508 | -0.114932 | 0.00527963 | -0.00541858 | 0.00942732 | 0.0111071 | -0.0112461 | 0.535254 | 0.000152538 | 0.000156174 | 0.00141919 | 0.948505 | 18.1954 | -0.0512881 | -0.281674 | -0.689191 | -0.221896 | 0.666831 | 17.506209 | -0.00898552 | -0.00951679 | 0.0130472 | 0.00380339 | -0.0223057 | 0.775244 | 0.000237998 | 0.000228486 | 0.00222877 | -0.858936 | -19.3617 | -0.110016 | 0.342554 | -0.529526 | 0.0293875 | -0.516382 | -19.891226 | -0.00341727 | -0.00471516 | 0.0152779 | 0.0112345 | -0.0193669 | 0.765011 | 0.000294979 | 0.000365256 | 0.00272726 | 8.12937 | 16.1081 | -0.0519262 | -0.225497 | -0.402378 | -0.137585 | 7.903873 | 15.705722 | 0.0135235 | -0.00257095 | 0.00336486 | 0.01421 | -0.00325746 | 0.198051 | 0.000231631 | 0.000216725 | 0.00219983 | -8.27211 | -17.2976 | -0.118292 | 0.318144 | -0.832763 | -0.10031 | -7.953966 | -18.130363 | 0.00123884 | -0.00298055 | 0.00374628 | 0.00342935 | -0.00517106 | 0.528309 | 0.000112469 | 0.000119806 | 0.00104817 | 103.132 | 103.132 | -2.1657 | -2168.06 | -0.0048139 | 37.60057 | 37.41615 | -0.004904672 | 0.9994999 | 0.03162833 | -0.03162306 | -2166.976 | 5.267849 | 0.004672988 | -0.004811938 | 0.01949321 | 0.0001282116 | -0.0002671616 | -0.0216747 | 0.0216747 | 0.1810054 | 0.02121325 | -9.220615 | -35.493 | 36.67114 | -8.988306 | -35.4698 | 36.59093 | 0.9999821 | -8.620797 | -35.636572 | 36.66447 | -8.420255 | -35.596948 | 36.57928 | 0.9999871 | 0.9998586 | 0.9998735 | -0.2351267 | -0.9719647 | -0.000518191 | 0.000379241 | -0.02165973 | 0.02165973
216 | -0.00456608 | -0.0340233 | 0.000598768 | 0.0335774 | -0.618597 | -0.13174 | 0.00531812 | -0.00551113 | 0.00949708 | 0.0111792 | -0.0113722 | 0.533182 | 0.000151963 | 0.000155571 | 0.00141357 | 0.948505 | 18.1954 | -0.0512881 | -0.287059 | -0.694837 | -0.231669 | 0.661446 | 17.500563 | -0.00900057 | -0.00960407 | 0.0130623 | 0.00376815 | -0.0223728 | 0.773883 | 0.000240186 | 0.000230637 | 0.0022492 | -0.858936 | -19.3617 | -0.110016 | 0.349072 | -0.53086 | 0.0116707 | -0.509864 | -19.89256 | -0.00244056 | -0.00299241 | 0.0164825 | 0.0137781 | -0.019211 | 0.777793 | 0.000292853 | 0.000362719 | 0.00270767 | 8.12937 | 16.1081 | -0.0519262 | -0.229912 | -0.404595 | -0.147427 | 7.899458 | 15.703505 | 0.0136281 | -0.00269218 | 0.0033934 | 0.014317 | -0.00338108 | 0.197062 | 0.000232264 | 0.000217611 | 0.00220938 | -8.27211 | -17.2976 | -0.118292 | 0.323298 | -0.837394 | -0.11145 | -7.948812 | -18.134994 | 0.00142816 | -0.00262911 | 0.00381481 | 0.00372074 | -0.00492168 | 0.540612 | 0.000111668 | 0.000118889 | 0.00103994 | 103.757 | 103.758 | -2.1738 | -2176.14 | -0.00494053 | 37.60057 | 37.41146 | -0.005029255 | 0.9995098 | 0.03131397 | -0.03130885 | -2175.073 | 5.287534 | 0.004713111 | -0.004906121 | 0.01963469 | 7.344981e-05 | -0.0002664598 | -0.02186173 | 0.02186173 | 0.1857667 | 0.02177127 | -9.220615 | -35.493 | 36.67114 | -8.988306 | -35.4698 | 36.59093 | 0.9999821 | -8.610258 | -35.635557 | 36.66101 | -8.409322 | -35.596065 | 36.5759 | 0.9999871 | 0.9998539 | 0.9998689 | -0.2348615 | -0.9720289 | -0.0005775725 | 0.0003845625 | -0.02184319 | 0.02184319
217 | -0.00456608 | -0.0340233 | 0.000598768 | 0.0322298 | -0.6274 | -0.108239 | 0.00556264 | -0.00556539 | 0.00956657 | 0.0114062 | -0.0114089 | 0.528972 | 0.000152096 | 0.000155714 | 0.00141483 | 0.948505 | 18.1954 | -0.0512881 | -0.297071 | -0.703255 | -0.208283 | 0.651434 | 17.492145 | -0.00902883 | -0.00968439 | 0.0132937 | 0.00394581 | -0.022659 | 0.77309 | 0.000239465 | 0.000229909 | 0.00224276 | -0.858936 | -19.3617 | -0.110016 | 0.357183 | -0.539006 | 0.0333166 | -0.501753 | -19.900706 | -0.00344608 | -0.00455006 | 0.0157243 | 0.0117451 | -0.0197413 | 0.768664 | 0.000293634 | 0.000363369 | 0.00271439 | 8.12937 | 16.1081 | -0.0519262 | -0.237489 | -0.408328 | -0.130962 | 7.891881 | 15.699772 | 0.0140277 | -0.00273102 | 0.00351668 | 0.0147471 | -0.00345048 | 0.198677 | 0.000235033 | 0.000220133 | 0.00223508 | -8.27211 | -17.2976 | -0.118292 | 0.329325 | -0.850409 | -0.0836382 | -7.942785 | -18.148009 | 0.00146931 | -0.00297725 | 0.00372006 | 0.00358069 | -0.00508864 | 0.515331 | 0.000115024 | 0.000122424 | 0.00107059 | 104.753 | 104.754 | -2.1883 | -2190.68 | -0.0049606 | 37.60057 | 37.41063 | -0.00505146 | 0.9995248 | 0.03083 | -0.03082512 | -2189.639 | 5.322943 | 0.004962565 | -0.004965315 | 0.0197825 | 6.4607e-05 | -6.7357e-05 | -0.02213352 | 0.02213352 | 0.1865214 | 0.02185971 | -9.220615 | -35.493 | 36.67114 | -8.988306 | -35.4698 | 36.59093 | 0.9999821 | -8.594219 | -35.640154 | 36.66171 | -8.393634 | -35.600478 | 36.57659 | 0.9999871 | 0.9998461 | 0.9998616 | -0.2344195 | -0.9721355 | -0.0005936738 | 0.0005909238 | -0.02210219 | 0.02210219
218 | -0.00456608 | -0.0340233 | 0.000598768 | 0.0306438 | -0.63037 | -0.0968564 | 0.00554539 | -0.00565793 | 0.00970974 | 0.0114895 | -0.011602 | 0.532565 | 0.000152877 | 0.000156407 | 0.00142167 | 0.948505 | 18.1954 | -0.0512881 | -0.301635 | -0.707531 | -0.202196 | 0.64687 | 17.487869 | -0.00884877 | -0.00936472 | 0.0132104 | 0.00411129 | -0.0223248 | 0.775649 | 0.000242017 | 0.000232416 | 0.00226694 | -0.858936 | -19.3617 | -0.110016 | 0.358828 | -0.540175 | 0.0488312 | -0.500108 | -19.901875 | -0.0023032 | -0.0041656 | 0.0161675 | 0.0129694 | -0.0194382 | 0.757463 | 0.000303324 | 0.000374975 | 0.00280297 | 8.12937 | 16.1081 | -0.0519262 | -0.241923 | -0.40993 | -0.120544 | 7.887447 | 15.69817 | 0.0138709 | -0.00270707 | 0.00369842 | 0.0146699 | -0.00350603 | 0.209837 | 0.000237831 | 0.000222496 | 0.00225858 | -8.27211 | -17.2976 | -0.118292 | 0.331994 | -0.854889 | -0.0791253 | -7.940116 | -18.152489 | 0.00134636 | -0.00307843 | 0.00378503 | 0.00351892 | -0.00525098 | 0.520271 | 0.000114161 | 0.000121392 | 0.00106104 | 105.317 | 105.317 | -2.196 | -2198.44 | -0.00504838 | 37.60057 | 37.40733 | -0.005139129 | 0.9995298 | 0.03066666 | -0.03066185 | -2197.406 | 5.341825 | 0.0049397 | -0.00505224 | 0.02006967 | 4.633879e-05 | -0.0001588788 | -0.02241848 | 0.02241848 | 0.1898219 | 0.02224653 | -9.220615 | -35.493 | 36.67114 | -8.988306 | -35.4698 | 36.59093 | 0.9999821 | -8.586986 | -35.640358 | 36.66022 | -8.387555 | -35.600045 | 36.57478 | 0.9999873 | 0.9998426 | 0.9998589 | -0.2342317 | -0.9721808 | -0.000621147 | 0.000508607 | -0.02239094 | 0.02239094
219 | -0.00456608 | -0.0340233 | 0.000598768 | 0.0254953 | -0.635265 | -0.110895 | 0.00545485 | -0.00572353 | 0.00979058 | 0.0114859 | -0.0117545 | 0.534836 | 0.000153264 | 0.00015683 | 0.00142526 | 0.948505 | 18.1954 | -0.0512881 | -0.311543 | -0.71356 | -0.214368 | 0.636962 | 17.48184 | -0.00931757 | -0.0096351 | 0.0135762 | 0.00410579 | -0.0230585 | 0.779589 | 0.000246729 | 0.000237092 | 0.00231188 | -0.858936 | -19.3617 | -0.110016 | 0.359248 | -0.544992 | 0.031046 | -0.499688 | -19.906692 | -0.00263436 | -0.00455766 | 0.0160704 | 0.0125116 | -0.0197036 | 0.756317 | 0.000295133 | 0.000365464 | 0.00272865 | 8.12937 | 16.1081 | -0.0519262 | -0.252875 | -0.41177 | -0.129334 | 7.876495 | 15.69633 | 0.0139347 | -0.0027755 | 0.00367334 | 0.0147184 | -0.00355922 | 0.207117 | 0.000230559 | 0.00021598 | 0.00219288 | -8.27211 | -17.2976 | -0.118292 | 0.33217 | -0.862803 | -0.0952505 | -7.93994 | -18.160403 | 0.0013461 | -0.00306412 | 0.00384672 | 0.00357581 | -0.00529383 | 0.524451 | 0.00011338 | 0.000120751 | 0.00105654 | 105.943 | 105.943 | -2.2057 | -2208.13 | -0.00508833 | 37.60057 | 37.40581 | -0.005179732 | 0.9995382 | 0.03039167 | -0.03038699 | -2207.11 | 5.365415 | 0.00484979 | -0.00511847 | 0.02022404 | 1.384934e-05 | -0.0002825293 | -0.02254529 | 0.02254529 | 0.1913241 | 0.0224225742 | -9.220615 | -35.493 | 36.67114 | -8.988306 | -35.4698 | 36.59093 | 0.9999821 | -8.576902 | -35.642243 | 36.65969 | -8.376183 | -35.603022 | 36.57507 | 0.9999871 | 0.9998377 | 0.9998535 | -0.23396 | -0.9722462 | -0.0006575926 | 0.0003889126 | -0.02252294 | 0.02252294
220 | -0.00456608 | -0.0340233 | 0.000598768 | 0.0234726 | -0.637915 | -0.0896915 | 0.00559166 | -0.00570002 | 0.00983542 | 0.0116316 | -0.01174 | 0.532675 | 0.000154683 | 0.000158246 | 0.00143814 | 0.948505 | 18.1954 | -0.0512881 | -0.32118 | -0.716148 | -0.189835 | 0.627325 | 17.479252 | -0.00941889 | -0.00990515 | 0.0136381 | 0.00398313 | -0.0233072 | 0.776502 | 0.000251003 | 0.000240914 | 0.00235024 | -0.858936 | -19.3617 | -0.110016 | 0.365163 | -0.548498 | 0.0526081 | -0.493773 | -19.910198 | -0.00332678 | -0.00402217 | 0.0161918 | 0.0125304 | -0.0198793 | 0.775431 | 0.000301253 | 0.000372751 | 0.00278444 | 8.12937 | 16.1081 | -0.0519262 | -0.261322 | -0.410596 | -0.109546 | 7.868048 | 15.697504 | 0.0141094 | -0.0028472 | 0.00375255 | 0.0149144 | -0.00365224 | 0.208327 | 0.000235606 | 0.000220491 | 0.00223804 | -8.27211 | -17.2976 | -0.118292 | 0.336365 | -0.870838 | -0.062039 | -7.935745 | -18.168438 | 0.00142416 | -0.00295501 | 0.00383737 | 0.00365344 | -0.00518429 | 0.525517 | 0.000118133 | 0.000126084 | 0.00110457 | 106.752 | 106.753 | -2.2157 | -2218.15 | -0.00507442 | 37.60057 | 37.40625 | -0.005167811 | 0.9995508 | 0.02997536 | -0.02997087 | -2217.154 | 5.38983 | 0.00499223 | -0.00510059 | 0.02031204 | 5.848356e-05 | -0.0001668436 | -0.02268024 | 0.02268024 | 0.1908011 | 0.02236128 | -9.220615 | -35.493 | 36.67114 | -8.988306 | -35.4698 | 36.59093 | 0.9999821 | -8.56307 | -35.64769 | 36.66175 | -8.361821 | -35.607702 | 36.57634 | 0.999987 | 0.9998303 | 0.9998463 | -0.2335696 | -0.9723401 | -0.000616579 | 0.000508219 | -0.02265345 | 0.02265345
221 | -0.00456608 | -0.0340233 | 0.000598768 | 0.0261097 | -0.643867 | -0.108952 | 0.00573616 | -0.00572526 | 0.00992699 | 0.0118306 | -0.0118197 | 0.532429 | 0.000153083 | 0.000156675 | 0.00142367 | 0.948505 | 18.1954 | -0.0512881 | -0.323199 | -0.721867 | -0.223819 | 0.625306 | 17.473533 | -0.00942715 | -0.00980242 | 0.0137365 | 0.00412821 | -0.0233578 | 0.778589 | 0.000252204 | 0.000242241 | 0.00236275 | -0.858936 | -19.3617 | -0.110016 | 0.374131 | -0.553098 | 0.0483997 | -0.484805 | -19.914798 | -0.00311119 | -0.00371992 | 0.0162081 | 0.0128071 | -0.0196383 | 0.776919 | 0.000296674 | 0.0003667 | 0.00274142 | 8.12937 | 16.1081 | -0.0519262 | -0.262856 | -0.412684 | -0.144404 | 7.866514 | 15.695416 | 0.0141744 | -0.00304252 | 0.00371752 | 0.0149548 | -0.00382292 | 0.203796 | 0.000237082 | 0.000222026 | 0.00225405 | -8.27211 | -17.2976 | -0.118292 | 0.345745 | -0.879472 | -0.0871168 | -7.926365 | -18.177072 | 0.00146712 | -0.00305094 | 0.00387115 | 0.00369096 | -0.00527478 | 0.520648 | 0.000115961 | 0.00012342 | 0.00107939 | 107.501 | 107.501 | -2.2247 | -2227.2 | -0.00510864 | 37.60057 | 37.40481 | -0.005206273 | 0.9995595 | 0.02968266 | -0.0296783 | -2226.219 | 5.411868 | 0.005137092 | -0.005126192 | 0.02049902 | 8.459571e-05 | -7.369571e-05 | -0.02292421 | 0.02292421 | 0.1920878 | 0.0225120736 | -9.220615 | -35.493 | 36.67114 | -8.988306 | -35.4698 | 36.59093 | 0.9999821 | -8.551671 | -35.650605 | 36.66192 | -8.351319 | -35.610214 | 36.57638 | 0.9999872 | 0.9998244 | 0.9998411 | -0.2332576 | -0.972415 | -0.0005983124 | 0.0006092124 | -0.02289294 | 0.02289294
222 | -0.00456608 | -0.0340233 | 0.000598768 | 0.0234487 | -0.65201 | -0.119068 | 0.00578788 | -0.0057801 | 0.0100351 | 0.0119387 | -0.0119309 | 0.532898 | 0.000153701 | 0.000157259 | 0.00142876 | 0.948505 | 18.1954 | -0.0512881 | -0.335373 | -0.730572 | -0.217649 | 0.613132 | 17.464828 | -0.00948572 | -0.0100359 | 0.0138866 | 0.00413368 | -0.0236553 | 0.775515 | 0.000252781 | 0.000242523 | 0.00236707 | -0.858936 | -19.3617 | -0.110016 | 0.380289 | -0.561153 | 0.0281416 | -0.478647 | -19.922853 | -0.00291829 | -0.00379209 | 0.0167158 | 0.0133757 | -0.0200861 | 0.773085 | 0.000298583 | 0.000369807 | 0.00276077 | 8.12937 | 16.1081 | -0.0519262 | -0.272986 | -0.416285 | -0.149143 | 7.856384 | 15.691815 | 0.014501 | -0.00300475 | 0.00394467 | 0.0153605 | -0.00386429 | 0.211669 | 0.000240371 | 0.000225007 | 0.00228406 | -8.27211 | -17.2976 | -0.118292 | 0.3494 | -0.892467 | -0.0876074 | -7.92271 | -18.190067 | 0.00151335 | -0.00310596 | 0.00398436 | 0.0038099 | -0.00540252 | 0.522089 | 0.000114516 | 0.000122001 | 0.00106744 | 108.437 | 108.437 | -2.2354 | -2237.86 | -0.00514362 | 37.60057 | 37.40362 | -0.005237902 | 0.9995739 | 0.02919327 | -0.02918913 | -2236.906 | 5.437849 | 0.005192442 | -0.005184662 | 0.02071103 | 8.043691e-05 | -7.265691e-05 | -0.02316479 | 0.02316479 | 0.193403 | 0.0226662188 | -9.220615 | -35.493 | 36.67114 | -8.988306 | -35.4698 | 36.59093 | 0.9999821 | -8.535842 | -35.654895 | 36.66241 | -8.335031 | -35.614668 | 36.57701 | 0.9999871 | 0.9998159 | 0.9998328 | -0.2328227 | -0.9725192 | -0.0006086546 | 0.0006164346 | -0.02313288 | 0.02313288
223 | -0.00456608 | -0.0340233 | 0.000598768 | 0.0193461 | -0.658662 | -0.117215 | 0.0058118 | -0.00583323 | 0.0101248 | 0.0120227 | -0.0120441 | 0.533217 | 0.000154402 | 0.000157946 | 0.00143518 | 0.948505 | 18.1954 | -0.0512881 | -0.344871 | -0.73792 | -0.222399 | 0.603634 | 17.45748 | -0.009541 | -0.0100894 | 0.0139353 | 0.00412818 | -0.0237586 | 0.775593 | 0.000254455 | 0.000244216 | 0.00238282 | -0.858936 | -19.3617 | -0.110016 | 0.382545 | -0.567802 | 0.0364121 | -0.476391 | -19.929502 | -0.00325576 | -0.00461766 | 0.0167061 | 0.0127929 | -0.0206663 | 0.765829 | 0.000292077 | 0.000362134 | 0.00270157 | 8.12937 | 16.1081 | -0.0519262 | -0.282382 | -0.420083 | -0.148891 | 7.846988 | 15.688017 | 0.014431 | -0.00297869 | 0.00399523 | 0.0153161 | -0.00386383 | 0.215064 | 0.000242478 | 0.000226974 | 0.00230445 | -8.27211 | -17.2976 | -0.118292 | 0.352285 | -0.902767 | -0.0922208 | -7.919825 | -18.200367 | 0.00145597 | -0.003083 | 0.00397324 | 0.00376298 | -0.00539002 | 0.525309 | 0.000114022 | 0.000121481 | 0.00106311 | 109.186 | 109.186 | -2.2421 | -2244.65 | -0.00516863 | 37.60057 | 37.40258 | -0.00526556 | 0.999583 | 0.0288797 | -0.02887568 | -2243.714 | 5.454398 | 0.005217613 | -0.005239043 | 0.02088807 | 7.056317e-05 | -9.199317e-05 | -0.02335865 | 0.02335865 | 0.1943434 | 0.02277643 | -9.220615 | -35.493 | 36.67114 | -8.988306 | -35.4698 | 36.59093 | 0.9999821 | -8.523459 | -35.657847 | 36.6624 | -8.323379 | -35.617519 | 36.57713 | 0.9999872 | 0.9998092 | 0.9998267 | -0.232485 | -0.9726 | -0.0006250872 | 0.0006036572 | -0.02332688 | 0.02332688
224 | -0.00456608 | -0.0340233 | 0.000598768 | 0.0166807 | -0.665556 | -0.128211 | 0.00595737 | -0.00594588 | 0.010253 | 0.0122157 | -0.0122042 | 0.530833 | 0.000153637 | 0.000157241 | 0.00142842 | 0.948505 | 18.1954 | -0.0512881 | -0.357687 | -0.74623 | -0.227176 | 0.590818 | 17.44917 | -0.00972271 | -0.0102672 | 0.014212 | 0.00422514 | -0.0242151 | 0.775848 | 0.000262466 | 0.000251879 | 0.00245812 | -0.858936 | -19.3617 | -0.110016 | 0.390711 | -0.573875 | 0.015368 | -0.468225 | -19.935575 | -0.00310666 | -0.00467097 | 0.0165831 | 0.0127213 | -0.0204989 | 0.76264 | 0.000298961 | 0.00037006 | 0.00276396 | 8.12937 | 16.1081 | -0.0519262 | -0.294213 | -0.42215 | -0.154784 | 7.835157 | 15.68595 | 0.014692 | -0.00313766 | 0.00411613 | 0.0156084 | -0.00405403 | 0.216218 | 0.000239326 | 0.00022419 | 0.00227649 | -8.27211 | -17.2976 | -0.118292 | 0.358788 | -0.914694 | -0.0992748 | -7.913322 | -18.212294 | 0.00139795 | -0.0032985 | 0.00394586 | 0.0036425 | -0.00554304 | 0.516167 | 0.000117297 | 0.000124911 | 0.00109261 | 110.37 | 110.37 | -2.2599 | -2262.43 | -0.00524532 | 37.60057 | 37.39974 | -0.005340987 | 0.999599 | 0.02832064 | -0.02831685 | -2261.523 | 5.49769 | 0.005367393 | -0.005355903 | 0.02114697 | 2.697771e-05 | -1.548771e-05 | -0.02371037 | 0.02371037 | 0.197227 | 0.0231143768 | -9.220615 | -35.493 | 36.67114 | -8.988306 | -35.4698 | 36.59093 | 0.9999821 | -8.50414 | -35.661464 | 36.66143 | -8.303382 | -35.621525 | 36.57648 | 0.9999871 | 0.9997986 | 0.9998162 | -0.2319642 | -0.9727243 | -0.0006784798 | 0.0006899698 | -0.02367088 | 0.02367088
225 | -0.00456608 | -0.0340233 | 0.000598768 | 0.0115807 | -0.668646 | -0.107786 | 0.00595198 | -0.00597841 | 0.0103357 | 0.0122832 | -0.0123097 | 0.53226 | 0.000154105 | 0.000157679 | 0.00143255 | 0.948505 | 18.1954 | -0.0512881 | -0.369461 | -0.750644 | -0.214393 | 0.579044 | 17.444756 | -0.00994161 | -0.0103114 | 0.0143188 | 0.00419901 | -0.024452 | 0.778959 | 0.000263383 | 0.000252787 | 0.00246736 | -0.858936 | -19.3617 | -0.110016 | 0.393691 | -0.576289 | 0.0375764 | -0.465245 | -19.937989 | -0.00229098 | -0.00397617 | 0.0170712 | 0.0139682 | -0.0202354 | 0.761562 | 0.000308047 | 0.000381794 | 0.00284863 | 8.12937 | 16.1081 | -0.0519262 | -0.305523 | -0.422322 | -0.143452 | 7.823847 | 15.685778 | 0.0145999 | -0.00328647 | 0.00424559 | 0.0155687 | -0.00425527 | 0.221526 | 0.000246609 | 0.000230604 | 0.0023407 | -8.27211 | -17.2976 | -0.118292 | 0.360865 | -0.921265 | -0.0818766 | -7.911245 | -18.218865 | 0.00160932 | -0.00317312 | 0.00401693 | 0.00389377 | -0.00545757 | 0.516224 | 0.000114332 | 0.000121639 | 0.00106331 | 111.181 | 111.181 | -2.2653 | -2267.92 | -0.00530793 | 37.60057 | 37.39733 | -0.005405191 | 0.99961 | 0.02792779 | -0.02792416 | -2267.036 | 5.511092 | 0.005365671 | -0.005392101 | 0.0213052 | 2.856341e-05 | -5.499341e-05 | -0.02386701 | 0.02386701 | 0.1995812 | 0.0233902782 | -9.220615 | -35.493 | 36.67114 | -8.988306 | -35.4698 | 36.59093 | 0.9999821 | -8.490289 | -35.663621 | 36.66032 | -8.289092 | -35.623767 | 36.57543 | 0.999987 | 0.9997908 | 0.9998086 | -0.2315934 | -0.9728127 | -0.0006813123 | 0.0006548823 | -0.02382972 | 0.02382972
226 | -0.00456608 | -0.0340233 | 0.000598768 | 0.00994663 | -0.67513 | -0.128744 | 0.00599502 | -0.00605794 | 0.0104054 | 0.0123633 | -0.0124263 | 0.531374 | 0.0001544 | 0.000157984 | 0.00143521 | 0.948505 | 18.1954 | -0.0512881 | -0.380189 | -0.757963 | -0.223888 | 0.568316 | 17.437437 | -0.0100932 | -0.0102501 | 0.0144824 | 0.00431668 | -0.02466 | 0.782714 | 0.000266079 | 0.000255377 | 0.0024927 | -0.858936 | -19.3617 | -0.110016 | 0.40179 | -0.581603 | 0.0101686 | -0.457146 | -19.943303 | -0.00263485 | -0.00416227 | 0.0170513 | 0.0136798 | -0.0204769 | 0.76385 | 0.000307746 | 0.000380961 | 0.00284493 | 8.12937 | 16.1081 | -0.0519262 | -0.315874 | -0.424964 | -0.148843 | 7.813496 | 15.683136 | 0.0146922 | -0.00322696 | 0.00424829 | 0.0156609 | -0.00419559 | 0.221287 | 0.000246773 | 0.000231077 | 0.00234595 | -8.27211 | -17.2976 | -0.118292 | 0.36755 | -0.932281 | -0.10789 | -7.90456 | -18.229881 | 0.00157366 | -0.00329231 | 0.00401736 | 0.00383849 | -0.00555714 | 0.512289 | 0.000120166 | 0.000127918 | 0.00111861 | 112.181 | 112.181 | -2.2727 | -2275.35 | -0.00537638 | 37.60057 | 37.3948 | -0.00547235 | 0.9996239 | 0.02742602 | -0.02742258 | -2274.494 | 5.529223 | 0.005415485 | -0.005478405 | 0.0214403 | -1.966848e-05 | -4.325152e-05 | -0.02404917 | 0.02404917 | 0.2021549 | 0.02369191 | -9.220615 | -35.493 | 36.67114 | -8.988306 | -35.4698 | 36.59093 | 0.9999821 | -8.472876 | -35.667318 | 36.65989 | -8.270642 | -35.626439 | 36.57385 | 0.9999869 | 0.9997808 | 0.9997985 | -0.2311212 | -0.972925 | -0.0007345163 | 0.0006715963 | -0.02400804 | 0.02400804
227 | -0.00456608 | -0.0340233 | 0.000598768 | 0.005231 | -0.683981 | -0.102292 | 0.00607878 | -0.00612489 | 0.0106148 | 0.0125924 | -0.0126385 | 0.533212 | 0.000154642 | 0.000158186 | 0.00143724 | 0.948505 | 18.1954 | -0.0512881 | -0.393783 | -0.766223 | -0.207946 | 0.554722 | 17.429177 | -0.0101975 | -0.0107121 | 0.0146673 | 0.00422046 | -0.0251301 | 0.776642 | 0.000270549 | 0.000259638 | 0.00253435 | -0.858936 | -19.3617 | -0.110016 | 0.406128 | -0.590855 | 0.0529723 | -0.452808 | -19.952555 | -0.00311324 | -0.00521411 | 0.0168629 | 0.0127422 | -0.0210695 | 0.755185 | 0.000304742 | 0.000377348 | 0.00281735 | 8.12937 | 16.1081 | -0.0519262 | -0.328361 | -0.426499 | -0.135206 | 7.801009 | 15.681601 | 0.0146522 | -0.00360481 | 0.00433171 | 0.0156407 | -0.00459324 | 0.221424 | 0.000247551 | 0.000231728 | 0.00235276 | -8.27211 | -17.2976 | -0.118292 | 0.371441 | -0.948554 | -0.0618614 | -7.900669 | -18.246154 | 0.00157748 | -0.00349881 | 0.00410941 | 0.00387065 | -0.00579198 | 0.507882 | 0.000119997 | 0.000127734 | 0.00111678 | 113.427 | 113.427 | -2.285 | -2287.63 | -0.00535758 | 37.60057 | 37.39531 | -0.005458941 | 0.999637 | 0.02694595 | -0.02694269 | -2286.8 | 5.559137 | 0.005498146 | -0.005544256 | 0.02185614 | 1.693471e-05 | -6.304471e-05 | -0.02448712 | 0.02448712 | 0.201448 | 0.0236090692 | -9.220615 | -35.493 | 36.67114 | -8.988306 | -35.4698 | 36.59093 | 0.9999821 | -8.455391 | -35.675331 | 36.66365 | -8.253817 | -35.634156 | 36.57757 | 0.999987 | 0.9997699 | 0.9997884 | -0.2306206 | -0.9730438 | -0.0007118221 | 0.0006657121 | -0.02444847 | 0.02444847
228 | -0.00456608 | -0.0340233 | 0.000598768 | -0.00289338 | -0.687938 | -0.116697 | 0.00617988 | -0.0062107 | 0.0107069 | 0.0127178 | -0.0127486 | 0.531926 | 0.000154697 | 0.000158239 | 0.00143749 | 0.948505 | 18.1954 | -0.0512881 | -0.408432 | -0.772093 | -0.212809 | 0.540073 | 17.423307 | -0.0102864 | -0.0107259 | 0.0147992 | 0.00430033 | -0.0253127 | 0.777973 | 0.000274155 | 0.000263066 | 0.00256847 | -0.858936 | -19.3617 | -0.110016 | 0.406402 | -0.594138 | 0.0250922 | -0.452534 | -19.955838 | -0.00308654 | -0.00511716 | 0.016832 | 0.0127704 | -0.0209741 | 0.756156 | 0.000310794 | 0.000384492 | 0.00287272 | 8.12937 | 16.1081 | -0.0519262 | -0.341679 | -0.427779 | -0.147038 | 7.787691 | 15.680321 | 0.014863 | -0.00349587 | 0.00457672 | 0.0159533 | -0.00458612 | 0.231151 | 0.000247873 | 0.000232254 | 0.00235833 | -8.27211 | -17.2976 | -0.118292 | 0.370272 | -0.955214 | -0.0907503 | -7.901838 | -18.252814 | 0.00155366 | -0.00327666 | 0.00412454 | 0.00391907 | -0.00564207 | 0.519776 | 0.000120582 | 0.0001283 | 0.00112173 | 114.241 | 114.241 | -2.2943 | -2297 | -0.00543971 | 37.60057 | 37.39232 | -0.005538333 | 0.9996476 | 0.02654886 | -0.02654574 | -2296.191 | 5.581966 | 0.005602904 | -0.005633724 | 0.02204122 | -1.995364e-05 | -1.086636e-05 | -0.02474019 | 0.02474019 | 0.2045362 | 0.02397099 | -9.220615 | -35.493 | 36.67114 | -8.988306 | -35.4698 | 36.59093 | 0.9999821 | -8.441911 | -35.676121 | 36.66131 | -8.240225 | -35.636159 | 36.57646 | 0.9999869 | 0.999762 | 0.9997807 | -0.2302676 | -0.9731273 | -0.0007553146 | 0.0007244946 | -0.0246959 | 0.0246959
229 | -0.00456608 | -0.0340233 | 0.000598768 | -0.00465675 | -0.696026 | -0.11547 | 0.0061981 | -0.00633923 | 0.010825 | 0.0128104 | -0.0129516 | 0.532085 | 0.000155647 | 0.000159174 | 0.00144638 | 0.948505 | 18.1954 | -0.0512881 | -0.422797 | -0.781458 | -0.219376 | 0.525708 | 17.413942 | -0.0104843 | -0.0109354 | 0.0149097 | 0.00420755 | -0.0256273 | 0.777859 | 0.000276763 | 0.000265685 | 0.00259366 | -0.858936 | -19.3617 | -0.110016 | 0.416556 | -0.599561 | 0.0290541 | -0.44238 | -19.961261 | -0.0028393 | -0.00482339 | 0.0171027 | 0.0133099 | -0.0209726 | 0.757295 | 0.000307819 | 0.000381131 | 0.00284577 | 8.12937 | 16.1081 | -0.0519262 | -0.355681 | -0.431273 | -0.148278 | 7.773689 | 15.676827 | 0.0149145 | -0.00381785 | 0.00460984 | 0.0160004 | -0.00490368 | 0.228558 | 0.000248349 | 0.000232446 | 0.00236038 | -8.27211 | -17.2976 | -0.118292 | 0.380035 | -0.968421 | -0.0750971 | -7.892075 | -18.266021 | 0.00151129 | -0.00354123 | 0.00420716 | 0.00389357 | -0.00592351 | 0.514191 | 0.000118685 | 0.000126343 | 0.00110467 | 115.611 | 115.611 | -2.3063 | -2308.96 | -0.00555886 | 37.60057 | 37.38774 | -0.005660233 | 0.9996647 | 0.02589609 | -0.02589319 | -2308.186 | 5.611127 | 0.005629295 | -0.005770425 | 0.02227001 | -9.585257e-05 | -4.527743e-05 | -0.02501809 | 0.02501809 | 0.2090163 | 0.02449604 | -9.220615 | -35.493 | 36.67114 | -8.988306 | -35.4698 | 36.59093 | 0.9999821 | -8.417783 | -35.679963 | 36.6595 | -8.216069 | -35.638088 | 36.5729 | 0.999987 | 0.9997473 | 0.9997667 | -0.2296208 | -0.9732802 | -0.0008397323 | 0.0006986023 | -0.0249708 | 0.0249708
230 | -0.00456608 | -0.0340233 | 0.000598768 | -0.0108415 | -0.700786 | -0.113943 | 0.00626872 | -0.00637679 | 0.0109239 | 0.0129381 | -0.0130462 | 0.531969 | 0.000157119 | 0.000160594 | 0.00145953 | 0.948505 | 18.1954 | -0.0512881 | -0.433023 | -0.78734 | -0.209967 | 0.515482 | 17.40806 | -0.0106171 | -0.0109619 | 0.0153098 | 0.00452724 | -0.0261062 | 0.779775 | 0.000281935 | 0.000270713 | 0.00264243 | -0.858936 | -19.3617 | -0.110016 | 0.416856 | -0.603451 | 0.0381601 | -0.44208 | -19.965151 | -0.00242015 | -0.00481012 | 0.017427 | 0.0138632 | -0.0210935 | 0.752013 | 0.000310747 | 0.000384685 | 0.0028727 | 8.12937 | 16.1081 | -0.0519262 | -0.36546 | -0.432326 | -0.149779 | 7.76391 | 15.675774 | 0.0150374 | -0.00363003 | 0.00480531 | 0.0162145 | -0.00480715 | 0.237604 | 0.00025373 | 0.000237726 | 0.00241421 | -8.27211 | -17.2976 | -0.118292 | 0.379465 | -0.975203 | -0.0804271 | -7.892645 | -18.272803 | 0.00149589 | -0.00359011 | 0.00416646 | 0.00383527 | -0.0059295 | 0.510571 | 0.000123718 | 0.00013193 | 0.00115493 | 116.236 | 116.236 | -2.3146 | -2317.36 | -0.00561722 | 37.60057 | 37.38548 | -0.005720403 | 0.9996719 | 0.02561601 | -0.02561321 | -2316.6 | 5.63158 | 0.005701015 | -0.005809085 | 0.02246671 | -8.386682e-05 | -2.420318e-05 | -0.02524345 | 0.02524345 | 0.2112107 | 0.02475322 | -9.220615 | -35.493 | 36.67114 | -8.988306 | -35.4698 | 36.59093 | 0.9999821 | -8.408127 | -35.680863 | 36.65816 | -8.20599 | -35.640925 | 36.5734 | 0.9999868 | 0.9997414 | 0.9997605 | -0.2293658 | -0.9733403 | -0.0008339845 | 0.0007259145 | -0.02519528 | 0.02519528
231 | -0.00456608 | -0.0340233 | 0.000598768 | -0.0128728 | -0.704265 | -0.101028 | 0.00642063 | -0.00631391 | 0.0110122 | 0.0131514 | -0.0130447 | 0.532828 | 0.000155808 | 0.00015937 | 0.00144753 | 0.948505 | 18.1954 | -0.0512881 | -0.441882 | -0.788843 | -0.204243 | 0.506623 | 17.406557 | -0.0106493 | -0.0107431 | 0.0153462 | 0.00465615 | -0.0260486 | 0.783876 | 0.000287919 | 0.000276423 | 0.00269825 | -0.858936 | -19.3617 | -0.110016 | 0.42166 | -0.608191 | 0.0497505 | -0.437276 | -19.969891 | -0.00299256 | -0.00488793 | 0.0174571 | 0.0135534 | -0.0214339 | 0.759148 | 0.000312915 | 0.000387461 | 0.00289292 | 8.12937 | 16.1081 | -0.0519262 | -0.37235 | -0.430959 | -0.138167 | 7.75702 | 15.677141 | 0.0152698 | -0.00344843 | 0.00491844 | 0.0164962 | -0.00467489 | 0.241814 | 0.000249098 | 0.000233211 | 0.00236817 | -8.27211 | -17.2976 | -0.118292 | 0.383303 | -0.983993 | -0.0671309 | -7.888807 | -18.281593 | 0.00170848 | -0.00353803 | 0.00422326 | 0.00405813 | -0.00588767 | 0.506635 | 0.000117123 | 0.000124635 | 0.00108939 | 117.046 | 117.046 | -2.3198 | -2322.53 | -0.00554021 | 37.60057 | 37.38836 | -0.005643582 | 0.9996813 | 0.02524848 | -0.0252458 | -2321.79 | 5.644197 | 0.005856667 | -0.005749947 | 0.02263911 | 1.965065e-05 | 8.706935e-05 | -0.02544088 | 0.02544088 | 0.208315 | 0.02441386 | -9.220615 | -35.493 | 36.67114 | -8.988306 | -35.4698 | 36.59093 | 0.9999821 | -8.39543 | -35.68815 | 36.66234 | -8.194296 | -35.647032 | 36.57673 | 0.999987 | 0.9997326 | 0.9997528 | -0.2289933 | -0.973428 | -0.0007367118 | 0.0008434318 | -0.02539185 | 0.02539185
232 | -0.00456608 | -0.0340233 | 0.000598768 | -0.0189943 | -0.71231 | -0.0949512 | 0.00644045 | -0.00648902 | 0.0111876 | 0.0132725 | -0.0133211 | 0.531874 | 0.00015624 | 0.000159797 | 0.00145156 | 0.948505 | 18.1954 | -0.0512881 | -0.457919 | -0.799769 | -0.192167 | 0.490586 | 17.395631 | -0.010761 | -0.0113069 | 0.0155653 | 0.00453973 | -0.0266077 | 0.77664 | 0.000290529 | 0.000278803 | 0.00272222 | -0.858936 | -19.3617 | -0.110016 | 0.425906 | -0.613919 | 0.0561542 | -0.43303 | -19.975619 | -0.00242603 | -0.00413547 | 0.0184012 | 0.0151507 | -0.0217122 | 0.762973 | 0.00032323 | 0.000399602 | 0.00298696 | 8.12937 | 16.1081 | -0.0519262 | -0.388671 | -0.435096 | -0.130166 | 7.740699 | 15.673004 | 0.0150958 | -0.00377873 | 0.00494758 | 0.0163271 | -0.00501006 | 0.241304 | 0.000252558 | 0.000236515 | 0.00240153 | -8.27211 | -17.2976 | -0.118292 | 0.387319 | -0.997209 | -0.0677395 | -7.884791 | -18.294809 | 0.00146636 | -0.00362658 | 0.00424339 | 0.00386979 | -0.00603001 | 0.514327 | 0.000120768 | 0.000128667 | 0.00112564 | 118.294 | 118.294 | -2.3378 | -2340.63 | -0.00569166 | 37.60057 | 37.38266 | -0.005795255 | 0.9996947 | 0.02470958 | -0.02470707 | -2339.915 | 5.68826 | 0.0058799 | -0.00592847 | 0.02298659 | -6.903134e-05 | 2.046134e-05 | -0.02584207 | 0.02584207 | 0.2140096 | 0.0250812484 | -9.220615 | -35.493 | 36.67114 | -8.988306 | -35.4698 | 36.59093 | 0.9999821 | -8.375377 | -35.69044 | 36.65998 | -8.173729 | -35.648623 | 36.57368 | 0.999987 | 0.9997198 | 0.9997403 | -0.228461 | -0.9735531 | -0.0008375059 | 0.0007889359 | -0.025791 | 0.025791
233 | -0.00456608 | -0.0340233 | 0.000598768 | -0.0224127 | -0.716007 | -0.104482 | 0.00643566 | -0.00656428 | 0.0112262 | 0.0132852 | -0.0134138 | 0.531315 | 0.000156565 | 0.00016014 | 0.00145461 | 0.948505 | 18.1954 | -0.0512881 | -0.466825 | -0.803691 | -0.206188 | 0.48168 | 17.391709 | -0.0109507 | -0.0114667 | 0.0157494 | 0.0045488 | -0.0269662 | 0.777221 | 0.000288643 | 0.000276915 | 0.00270425 | -0.858936 | -19.3617 | -0.110016 | 0.428962 | -0.616783 | 0.0450911 | -0.429974 | -19.978483 | -0.00305755 | -0.0049534 | 0.0179694 | 0.0139995 | -0.0220105 | 0.759888 | 0.000318686 | 0.00039406 | 0.00294513 | 8.12937 | 16.1081 | -0.0519262 | -0.397022 | -0.435572 | -0.139775 | 7.732348 | 15.672528 | 0.0152486 | -0.00387952 | 0.00497389 | 0.0164779 | -0.00510884 | 0.239647 | 0.00025156 | 0.000235482 | 0.00239097 | -8.27211 | -17.2976 | -0.118292 | 0.39017 | -1.00307 | -0.0681449 | -7.88194 | -18.30067 | 0.00157702 | -0.00382373 | 0.00425643 | 0.00391874 | -0.00616545 | 0.501823 | 0.000117835 | 0.000125513 | 0.00109783 | 118.918 | 118.918 | -2.3453 | -2348.06 | -0.00572519 | 37.60057 | 37.38131 | -0.005831194 | 0.9997026 | 0.02439038 | -0.02438796 | -2347.362 | 5.706362 | 0.005880523 | -0.006009143 | 0.02305959 | -0.0001287098 | 8.981147e-08 | -0.02594402 | 0.02594402 | 0.2152704 | 0.025229 | -9.220615 | -35.493 | 36.67114 | -8.988306 | -35.4698 | 36.59093 | 0.9999821 | -8.36362 | -35.692379 | 36.65919 | -8.162322 | -35.651011 | 36.57346 | 0.999987 | 0.9997121 | 0.9997329 | -0.2281453 | -0.9736271 | -0.0009003138 | 0.0007716938 | -0.02589041 | 0.02589041
234 | -0.00456608 | -0.0340233 | 0.000598768 | -0.0260166 | -0.720124 | -0.112432 | 0.00662789 | -0.00652154 | 0.0112893 | 0.0135048 | -0.0133984 | 0.530724 | 0.000156946 | 0.000160582 | 0.00145817 | 0.948505 | 18.1954 | -0.0512881 | -0.478089 | -0.808152 | -0.212218 | 0.470416 | 17.387248 | -0.0109155 | -0.0113464 | 0.015832 | 0.0047087 | -0.0269706 | 0.778608 | 0.000293778 | 0.000281766 | 0.00275206 | -0.858936 | -19.3617 | -0.110016 | 0.432857 | -0.622078 | 0.0334445 | -0.426079 | -19.983778 | -0.00194708 | -0.00381723 | 0.0184428 | 0.0155956 | -0.0213599 | 0.760908 | 0.000322803 | 0.00039946 | 0.00298385 | 8.12937 | 16.1081 | -0.0519262 | -0.406742 | -0.436098 | -0.151535 | 7.722628 | 15.672002 | 0.0154455 | -0.00391386 | 0.0050791 | 0.0167103 | -0.00517869 | 0.241441 | 0.000257228 | 0.000240794 | 0.0024451 | -8.27211 | -17.2976 | -0.118292 | 0.392217 | -1.01263 | -0.073005 | -7.879893 | -18.31023 | 0.00165367 | -0.00365571 | 0.00430094 | 0.00405451 | -0.00605654 | 0.508028 | 0.000124027 | 0.000131992 | 0.0011536 | 119.729 | 119.729 | -2.3546 | -2357.43 | -0.00571532 | 37.60057 | 37.38178 | -0.00581877 | 0.9997124 | 0.02398444 | -0.02398214 | -2356.752 | 5.729189 | 0.006079 | -0.00597265 | 0.02318315 | -5.535504e-05 | 0.000161705 | -0.02612764 | 0.02612764 | 0.2148993 | 0.02518551 | -9.220615 | -35.493 | 36.67114 | -8.988306 | -35.4698 | 36.59093 | 0.9999821 | -8.350309 | -35.697478 | 36.66112 | -8.148707 | -35.65578 | 36.57507 | 0.999987 | 0.9997028 | 0.9997238 | -0.2277702 | -0.9737149 | -0.0008318031 | 0.0009381531 | -0.02606852 | 0.02606852
235 | -0.00456608 | -0.0340233 | 0.000598768 | -0.0323868 | -0.727267 | -0.0990958 | 0.00661941 | -0.00661829 | 0.0113865 | 0.0135621 | -0.0135609 | 0.531204 | 0.000157073 | 0.000160721 | 0.00145935 | 0.948505 | 18.1954 | -0.0512881 | -0.491141 | -0.816801 | -0.204672 | 0.457364 | 17.378599 | -0.0110371 | -0.0116344 | 0.0160252 | 0.00469834 | -0.0273698 | 0.776104 | 0.000296605 | 0.000284588 | 0.0027792 | -0.858936 | -19.3617 | -0.110016 | 0.434364 | -0.627598 | 0.0541307 | -0.424572 | -19.989298 | -0.0026147 | -0.00382076 | 0.0183479 | 0.0151517 | -0.0215871 | 0.769825 | 0.000320937 | 0.000396584 | 0.00296536 | 8.12937 | 16.1081 | -0.0519262 | -0.419315 | -0.439577 | -0.139283 | 7.710055 | 15.668523 | 0.0154936 | -0.00394904 | 0.00511117 | 0.016769 | -0.0052245 | 0.241862 | 0.000252722 | 0.000236699 | 0.00240365 | -8.27211 | -17.2976 | -0.118292 | 0.393827 | -1.0225 | -0.0517741 | -7.878283 | -18.3201 | 0.00171914 | -0.00354317 | 0.0043332 | 0.00415861 | -0.00598264 | 0.511743 | 0.000120134 | 0.000127958 | 0.00111931 | 120.603 | 120.603 | -2.3691 | -2371.98 | -0.00580374 | 37.60057 | 37.3783 | -0.005911174 | 0.9997216 | 0.02359705 | -0.02359486 | -2371.32 | 5.764603 | 0.006074864 | -0.006073744 | 0.02337215 | -0.0001082783 | 0.0001093983 | -0.02634006 | 0.02634006 | 0.2182239 | 0.0255751476 | -9.220615 | -35.493 | 36.67114 | -8.988306 | -35.4698 | 36.59093 | 0.9999821 | -8.335647 | -35.698699 | 36.65897 | -8.134627 | -35.657821 | 36.57393 | 0.999987 | 0.999693 | 0.9997146 | -0.2273836 | -0.9738053 | -0.0008912935 | 0.0008924135 | -0.0262805 | 0.0262805
236 | -0.00456608 | -0.0340233 | 0.000598768 | -0.0332121 | -0.730403 | -0.124266 | 0.00674352 | -0.00664892 | 0.0115212 | 0.0137683 | -0.0136737 | 0.530899 | 0.000158026 | 0.000161629 | 0.00146783 | 0.948505 | 18.1954 | -0.0512881 | -0.498999 | -0.820613 | -0.227204 | 0.449506 | 17.374787 | -0.0112571 | -0.0116376 | 0.0162655 | 0.0048256 | -0.0277203 | 0.779555 | 0.000301242 | 0.000289082 | 0.00282286 | -0.858936 | -19.3617 | -0.110016 | 0.441227 | -0.631411 | 0.0282571 | -0.417709 | -19.993111 | -0.00256327 | -0.00454053 | 0.0185937 | 0.0150796 | -0.0221834 | 0.759714 | 0.000326566 | 0.000403821 | 0.00301804 | 8.12937 | 16.1081 | -0.0519262 | -0.426951 | -0.438765 | -0.163731 | 7.702419 | 15.669335 | 0.0155256 | -0.00402992 | 0.00526049 | 0.0168646 | -0.00536894 | 0.246645 | 0.00025715 | 0.000240721 | 0.00244439 | -8.27211 | -17.2976 | -0.118292 | 0.399194 | -1.03121 | -0.0835155 | -7.872916 | -18.32881 | 0.0017847 | -0.00353229 | 0.00429942 | 0.0041825 | -0.00593009 | 0.507561 | 0.000122241 | 0.000130195 | 0.00113842 | 121.541 | 121.541 | -2.3794 | -2382.32 | -0.00581318 | 37.60057 | 37.37796 | -0.005920308 | 0.9997308 | 0.02320332 | -0.02320124 | -2381.679 | 5.789785 | 0.006201843 | -0.006107243 | 0.02363887 | -7.251148e-05 | 0.0001671115 | -0.02665056 | 0.02665056 | 0.2185789 | 0.02561675 | -9.220615 | -35.493 | 36.67114 | -8.988306 | -35.4698 | 36.59093 | 0.9999821 | -8.322422 | -35.703597 | 36.66074 | -8.120128 | -35.662446 | 36.57522 | 0.9999868 | 0.9996835 | 0.9997046 | -0.2270119 | -0.973892 | -0.0008644189 | 0.0009590189 | -0.02658918 | 0.02658918
237 | -0.00456608 | -0.0340233 | 0.000598768 | -0.0365025 | -0.735558 | -0.0785959 | 0.00673708 | -0.00667754 | 0.0116154 | 0.0138434 | -0.0137839 | 0.534377 | 0.000158067 | 0.000161673 | 0.00146812 | 0.948505 | 18.1954 | -0.0512881 | -0.508094 | -0.825449 | -0.180115 | 0.440411 | 17.369951 | -0.0114149 | -0.0114549 | 0.0163764 | 0.00494795 | -0.0278178 | 0.784797 | 0.000305582 | 0.000293244 | 0.0028631 | -0.858936 | -19.3617 | -0.110016 | 0.444133 | -0.635069 | 0.0707545 | -0.414803 | -19.996769 | -0.00271869 | -0.00441929 | 0.018221 | 0.0146844 | -0.0218223 | 0.763018 | 0.000326562 | 0.000403893 | 0.00301802 | 8.12937 | 16.1081 | -0.0519262 | -0.435489 | -0.440904 | -0.120984 | 7.693881 | 15.667196 | 0.0156166 | -0.00388161 | 0.00532523 | 0.0169898 | -0.00525483 | 0.249807 | 0.000256992 | 0.000240636 | 0.00244384 | -8.27211 | -17.2976 | -0.118292 | 0.401688 | -1.03875 | -0.0391402 | -7.870422 | -18.33635 | 0.00168518 | -0.00353749 | 0.00452431 | 0.00429855 | -0.00615086 | 0.522997 | 0.000122409 | 0.000130287 | 0.00113921 | 122.226 | 122.226 | -2.3872 | -2390.07 | -0.0058501 | 37.60057 | 37.37651 | -0.005958983 | 0.9997382 | 0.02288306 | -0.02288106 | -2389.444 | 5.808663 | 0.006198651 | -0.006139111 | 0.0238202 | -6.166926e-05 | 0.0001212093 | -0.02682515 | 0.02682515 | 0.2199671 | 0.02577944 | -9.220615 | -35.493 | 36.67114 | -8.988306 | -35.4698 | 36.59093 | 0.9999821 | -8.310833 | -35.706301 | 36.66074 | -8.108684 | -35.663965 | 36.57416 | 0.9999869 | 0.9996753 | 0.9996969 | -0.2266957 | -0.9739656 | -0.0008589323 | 0.0009184723 | -0.02676683 | 0.02676683
238 | -0.00456608 | -0.0340233 | 0.000598768 | -0.0388837 | -0.738123 | -0.0998473 | 0.0067537 | -0.00674723 | 0.0117139 | 0.0139223 | -0.0139158 | 0.534591 | 0.000158856 | 0.000162465 | 0.00147543 | 0.948505 | 18.1954 | -0.0512881 | -0.514367 | -0.828822 | -0.196476 | 0.434138 | 17.366578 | -0.0114514 | -0.0116511 | 0.0165207 | 0.00497634 | -0.0280789 | 0.782394 | 0.000303991 | 0.000291566 | 0.00284781 | -0.858936 | -19.3617 | -0.110016 | 0.446126 | -0.637311 | 0.0454582 | -0.41281 | -19.999011 | -0.0027906 | -0.00456861 | 0.0187317 | 0.0150835 | -0.0224427 | 0.762483 | 0.000324653 | 0.00040139 | 0.0030001 | 8.12937 | 16.1081 | -0.0519262 | -0.44174 | -0.440988 | -0.137622 | 7.68763 | 15.667112 | 0.0156088 | -0.00402243 | 0.00540619 | 0.0170128 | -0.00542645 | 0.251538 | 0.000259642 | 0.000243222 | 0.00247006 | -8.27211 | -17.2976 | -0.118292 | 0.403475 | -1.04381 | -0.062478 | -7.868635 | -18.34141 | 0.00175416 | -0.00356282 | 0.00450475 | 0.00432747 | -0.00613613 | 0.518079 | 0.000123547 | 0.000131455 | 0.0011487 | 122.725 | 122.725 | -2.3923 | -2395.24 | -0.00588618 | 37.60057 | 37.37519 | -0.005994061 | 0.9997432 | 0.02266264 | -0.0226607 | -2394.625 | 5.821257 | 0.006216013 | -0.006209543 | 0.02401546 | -8.300826e-05 | 8.947826e-05 | -0.02703899 | 0.02703899 | 0.2213237 | 0.0259384332 | -9.220615 | -35.493 | 36.67114 | -8.988306 | -35.4698 | 36.59093 | 0.9999821 | -8.302773 | -35.707988 | 36.66056 | -8.10044 | -35.666123 | 36.57444 | 0.9999868 | 0.9996695 | 0.9996912 | -0.226477 | -0.9740165 | -0.0008867494 | 0.0008932194 | -0.02698089 | 0.02698089
239 | -0.00456608 | -0.0340233 | 0.000598768 | -0.0436931 | -0.748112 | -0.107133 | 0.00689579 | -0.0067942 | 0.011838 | 0.0141292 | -0.0140275 | 0.533291 | 0.000159063 | 0.000162677 | 0.00147722 | 0.948505 | 18.1954 | -0.0512881 | -0.52757 | -0.83893 | -0.210403 | 0.420935 | 17.35647 | -0.011536 | -0.0117799 | 0.0166848 | 0.00503366 | -0.0283496 | 0.781771 | 0.000306253 | 0.000293618 | 0.0028687 | -0.858936 | -19.3617 | -0.110016 | 0.45023 | -0.646267 | 0.0460158 | -0.408706 | -20.007967 | -0.00251336 | -0.00375807 | 0.0189527 | 0.0158396 | -0.022111 | 0.769841 | 0.000322276 | 0.000398748 | 0.00297904 | 8.12937 | 16.1081 | -0.0519262 | -0.453702 | -0.446089 | -0.149597 | 7.675668 | 15.662011 | 0.0158625 | -0.00389162 | 0.00553866 | 0.0173232 | -0.00535233 | 0.255369 | 0.000261921 | 0.000245182 | 0.00248964 | -8.27211 | -17.2976 | -0.118292 | 0.406748 | -1.05863 | -0.0639271 | -7.865362 | -18.35623 | 0.00167927 | -0.00377644 | 0.00452437 | 0.00423568 | -0.00633285 | 0.513322 | 0.000122901 | 0.000130815 | 0.00114363 | 123.785 | 123.785 | -2.4123 | -2415.28 | -0.00592541 | 37.60057 | 37.37365 | -0.006035015 | 0.9997536 | 0.02220038 | -0.02219856 | -2414.685 | 5.870022 | 0.0063636 | -0.00626201 | 0.02426031 | -6.901669e-05 | 0.0001706067 | -0.02734797 | 0.02734797 | 0.2227988 | 0.02611131 | -9.220615 | -35.493 | 36.67114 | -8.988306 | -35.4698 | 36.59093 | 0.9999821 | -8.286297 | -35.7127 | 36.66142 | -8.084374 | -35.669978 | 36.57464 | 0.9999869 | 0.9996574 | 0.9996799 | -0.2260223 | -0.9741221 | -0.0008820094 | 0.0009835994 | -0.02728531 | 0.02728531
240 | -0.00456608 | -0.0340233 | 0.000598768 | -0.0446727 | -0.7511 | -0.135655 | 0.0069881 | -0.00683965 | 0.0119467 | 0.0142746 | -0.0141261 | 0.533565 | 0.000159879 | 0.000163441 | 0.0014844 | 0.948505 | 18.1954 | -0.0512881 | -0.534312 | -0.842213 | -0.241231 | 0.414193 | 17.353187 | -0.0115743 | -0.0118947 | 0.0168703 | 0.0051429 | -0.028612 | 0.780681 | 0.000307548 | 0.000294758 | 0.00288047 | -0.858936 | -19.3617 | -0.110016 | 0.456113 | -0.649331 | 0.0205601 | -0.402823 | -20.011031 | -0.00278468 | -0.00473864 | 0.0186325 | 0.0149075 | -0.0224308 | 0.760068 | 0.000327423 | 0.0004053 | 0.00302688 | 8.12937 | 16.1081 | -0.0519262 | -0.459754 | -0.445137 | -0.182618 | 7.669616 | 15.662963 | 0.0159822 | -0.0039951 | 0.00566239 | 0.0174893 | -0.00550223 | 0.257712 | 0.000261797 | 0.000244831 | 0.00248538 | -8.27211 | -17.2976 | -0.118292 | 0.410713 | -1.06536 | -0.086354 | -7.861397 | -18.36296 | 0.0018504 | -0.003767 | 0.00459062 | 0.0044246 | -0.0063412 | 0.510068 | 0.000125793 | 0.000133862 | 0.00116994 | 124.536 | 124.536 | -2.4181 | -2421.1 | -0.00593685 | 37.60057 | 37.37315 | -0.006048235 | 0.999761 | 0.02186278 | -0.02186104 | -2420.521 | 5.884211 | 0.006459282 | -0.006310832 | 0.024475 | -6.125016e-05 | 0.0002097002 | -0.02760485 | 0.02760485 | 0.2232289 | 0.026161719 | -9.220615 | -35.493 | 36.67114 | -8.988306 | -35.4698 | 36.59093 | 0.9999821 | -8.27559 | -35.716147 | 36.66236 | -8.072439 | -35.673994 | 36.57592 | 0.9999867 | 0.9996494 | 0.9996711 | -0.2257244 | -0.9741912 | -0.0008809763 | 0.001029426 | -0.02754 | 0.02754
241 | -0.00456608 | -0.0340233 | 0.000598768 | -0.0452674 | -0.756602 | -0.143017 | 0.00707532 | -0.00686823 | 0.0120245 | 0.0144091 | -0.014202 | 0.534056 | 0.000160245 | 0.000163824 | 0.00148751 | 0.948505 | 18.1954 | -0.0512881 | -0.54011 | -0.847983 | -0.245381 | 0.408395 | 17.347417 | -0.011504 | -0.011858 | 0.0169844 | 0.00531081 | -0.0286728 | 0.78022 | 0.000313072 | 0.000300204 | 0.00293282 | -0.858936 | -19.3617 | -0.110016 | 0.460242 | -0.654677 | 0.0148754 | -0.398694 | -20.016377 | -0.002716 | -0.00479797 | 0.0186873 | 0.0149709 | -0.0224848 | 0.75848 | 0.000332721 | 0.00041211 | 0.00307652 | 8.12937 | 16.1081 | -0.0519262 | -0.46457 | -0.447708 | -0.189457 | 7.6648 | 15.660392 | 0.0160376 | -0.0039388 | 0.00572796 | 0.0175775 | -0.00547876 | 0.260174 | 0.000263526 | 0.000246472 | 0.00250262 | -8.27211 | -17.2976 | -0.118292 | 0.414901 | -1.07448 | -0.0940607 | -7.857209 | -18.37208 | 0.00174636 | -0.00399553 | 0.00456611 | 0.0042706 | -0.00651978 | 0.503813 | 0.000125015 | 0.000133233 | 0.00116557 | 125.159 | 125.159 | -2.4268 | -2429.82 | -0.00595494 | 37.60057 | 37.37251 | -0.006065245 | 0.9997668 | 0.02159747 | -0.02159579 | -2429.253 | 5.905438 | 0.006549581 | -0.006342491 | 0.02462867 | -5.139357e-05 | 0.0002584836 | -0.02779714 | 0.02779714 | 0.2239091 | 0.0262414356 | -9.220615 | -35.493 | 36.67114 | -8.988306 | -35.4698 | 36.59093 | 0.9999821 | -8.265604 | -35.719497 | 36.66337 | -8.063494 | -35.676769 | 36.57666 | 0.9999869 | 0.9996418 | 0.9996646 | -0.2254458 | -0.9742557 | -0.0008773697 | 0.00108446 | -0.02772955 | 0.02772955
242 | -0.00456608 | -0.0340233 | 0.000598768 | -0.0528645 | -0.757821 | -0.071691 | 0.00691599 | -0.00698956 | 0.0120878 | 0.01431 | -0.0143836 | 0.536416 | 0.000161972 | 0.000165552 | 0.00150368 | 0.948505 | 18.1954 | -0.0512881 | -0.55118 | -0.851246 | -0.178436 | 0.397325 | 17.344154 | -0.0118731 | -0.0118279 | 0.0169589 | 0.00511506 | -0.028816 | 0.786088 | 0.000316433 | 0.000303277 | 0.0029634 | -0.858936 | -19.3617 | -0.110016 | 0.456586 | -0.653515 | 0.0741243 | -0.40235 | -20.015215 | -0.00281144 | -0.00548273 | 0.018846 | 0.0147563 | -0.0230504 | 0.750877 | 0.000330401 | 0.000408536 | 0.00305353 | 8.12937 | 16.1081 | -0.0519262 | -0.476467 | -0.448896 | -0.115122 | 7.652903 | 15.659204 | 0.0159523 | -0.00403654 | 0.00577571 | 0.0175152 | -0.00559948 | 0.261832 | 0.000264633 | 0.000247279 | 0.00251011 | -8.27211 | -17.2976 | -0.118292 | 0.412496 | -1.07611 | -0.0268918 | -7.859614 | -18.37371 | 0.0016012 | -0.00376231 | 0.0047194 | 0.00434849 | -0.0065096 | 0.526385 | 0.000121214 | 0.000129159 | 0.00112979 | 125.596 | 125.597 | -2.4329 | -2435.96 | -0.00607723 | 37.60057 | 37.36793 | -0.006187141 | 0.999771 | 0.02140167 | -0.02140004 | -2435.402 | 5.920385 | 0.006392382 | -0.006465952 | 0.02474848 | -0.0001495039 | 7.593391e-05 | -0.02788858 | 0.02788858 | 0.2285073 | 0.02678033 | -9.220615 | -35.493 | 36.67114 | -8.988306 | -35.4698 | 36.59093 | 0.9999821 | -8.256939 | -35.717864 | 36.65983 | -8.055253 | -35.674419 | 36.57255 | 0.999987 | 0.9996358 | 0.9996592 | -0.2252313 | -0.9743053 | -0.0009789528 | 0.0009053828 | -0.02782577 | 0.02782577
243 | -0.00456608 | -0.0340233 | 0.000598768 | -0.0515186 | -0.763477 | -0.0975466 | 0.00705761 | -0.00701715 | 0.0121557 | 0.0144713 | -0.0144308 | 0.534071 | 0.00015927 | 0.000162952 | 0.00147906 | 0.948505 | 18.1954 | -0.0512881 | -0.556521 | -0.857266 | -0.194717 | 0.391984 | 17.338134 | -0.0119326 | -0.0121295 | 0.0171235 | 0.00509938 | -0.0291615 | 0.782544 | 0.000317369 | 0.000304432 | 0.00297355 | -0.858936 | -19.3617 | -0.110016 | 0.466447 | -0.659635 | 0.046833 | -0.392489 | -20.021335 | -0.00284305 | -0.00525331 | 0.0189009 | 0.014903 | -0.0229994 | 0.754465 | 0.000340104 | 0.000420934 | 0.00314377 | 8.12937 | 16.1081 | -0.0519262 | -0.48148 | -0.450079 | -0.133024 | 7.64789 | 15.658021 | 0.0159975 | -0.00424914 | 0.00584702 | 0.0175788 | -0.00583044 | 0.261721 | 0.0002625 | 0.00024579 | 0.00249569 | -8.27211 | -17.2976 | -0.118292 | 0.420246 | -1.086 | -0.0567983 | -7.851864 | -18.3836 | 0.0018257 | -0.00388035 | 0.00468103 | 0.00445597 | -0.00651063 | 0.510863 | 0.000125928 | 0.000134145 | 0.00117326 | 126.408 | 126.408 | -2.4442 | -2447.27 | -0.00608227 | 37.60057 | 37.3677 | -0.006193052 | 0.9997796 | 0.02099488 | -0.02099334 | -2446.731 | 5.947925 | 0.006541142 | -0.006500682 | 0.02488079 | -0.000144215 | 0.000184675 | -0.02808976 | 0.02808976 | 0.2286968 | 0.02680254 | -9.220615 | -35.493 | 36.67114 | -8.988306 | -35.4698 | 36.59093 | 0.9999821 | -8.243848 | -35.721734 | 36.66065 | -8.040379 | -35.679356 | 36.57409 | 0.9999867 | 0.9996257 | 0.999648 | -0.2248691 | -0.974389 | -0.0009785735 | 0.001019034 | -0.02802057 | 0.02802057
244 | -0.00456608 | -0.0340233 | 0.000598768 | -0.0514339 | -0.766427 | -0.0945099 | 0.00713403 | -0.00705107 | 0.0122437 | 0.0145981 | -0.0145152 | 0.533685 | 0.000159936 | 0.000163591 | 0.00148501 | 0.948505 | 18.1954 | -0.0512881 | -0.5602 | -0.860276 | -0.193547 | 0.388305 | 17.335124 | -0.0118844 | -0.0122895 | 0.0172904 | 0.00521131 | -0.0293851 | 0.779562 | 0.00032102 | 0.000307764 | 0.00300706 | -0.858936 | -19.3617 | -0.110016 | 0.470774 | -0.661343 | 0.0520537 | -0.388162 | -20.023043 | -0.00301503 | -0.00471855 | 0.0189421 | 0.0151062 | -0.0228398 | 0.763826 | 0.000333818 | 0.00041346 | 0.0030863 | 8.12937 | 16.1081 | -0.0519262 | -0.48454 | -0.45054 | -0.139059 | 7.64483 | 15.65756 | 0.0160912 | -0.00428358 | 0.00593761 | 0.0177095 | -0.00590182 | 0.26368 | 0.000260383 | 0.000243721 | 0.00247477 | -8.27211 | -17.2976 | -0.118292 | 0.423374 | -1.09083 | -0.0503238 | -7.848736 | -18.38843 | 0.00192469 | -0.00380333 | 0.00473329 | 0.00459418 | -0.00647282 | 0.512573 | 0.000124877 | 0.000132885 | 0.00116149 | 126.907 | 126.908 | -2.4539 | -2456.97 | -0.00611956 | 37.60057 | 37.36624 | -0.006232119 | 0.9997841 | 0.02078141 | -0.02077991 | -2456.439 | 5.971526 | 0.006619169 | -0.006536209 | 0.02505566 | -0.0001338761 | 0.0002168361 | -0.02829712 | 0.02829712 | 0.2300989 | 0.02696686 | -9.220615 | -35.493 | 36.67114 | -8.988306 | -35.4698 | 36.59093 | 0.9999821 | -8.237041 | -35.723554 | 36.66089 | -8.032992 | -35.680603 | 36.57368 | 0.9999866 | 0.9996205 | 0.9996425 | -0.2246819 | -0.9744322 | -0.0009737726 | 0.001056733 | -0.02822635 | 0.02822635
245 | -0.00456608 | -0.0340233 | 0.000598768 | -0.0579547 | -0.770508 | -0.105133 | 0.00723079 | -0.00705726 | 0.0123498 | 0.0147683 | -0.0145948 | 0.534568 | 0.000161625 | 0.000165274 | 0.00150053 | 0.948505 | 18.1954 | -0.0512881 | -0.57225 | -0.864429 | -0.205604 | 0.376255 | 17.330971 | -0.0118276 | -0.0122762 | 0.0174062 | 0.00536243 | -0.0294663 | 0.778972 | 0.000326962 | 0.000313656 | 0.00306338 | -0.858936 | -19.3617 | -0.110016 | 0.469416 | -0.667002 | 0.0463822 | -0.38952 | -20.028702 | -0.00329316 | -0.00465873 | 0.0191105 | 0.0151589 | -0.0231108 | 0.768413 | 0.000341905 | 0.000423032 | 0.00316017 | 8.12937 | 16.1081 | -0.0519262 | -0.495371 | -0.451301 | -0.152357 | 7.633999 | 15.656799 | 0.0164106 | -0.00437393 | 0.00598123 | 0.0180233 | -0.00598667 | 0.260954 | 0.000264864 | 0.00024765 | 0.00251405 | -8.27211 | -17.2976 | -0.118292 | 0.422141 | -1.09966 | -0.0597485 | -7.849969 | -18.39726 | 0.00180954 | -0.00389739 | 0.00475795 | 0.00450527 | -0.00659313 | 0.514509 | 0.000127792 | 0.000135958 | 0.001188 | 127.591 | 127.591 | -2.4655 | -2468.6 | -0.00608595 | 37.60057 | 37.36752 | -0.006197943 | 0.99979 | 0.0204945 | -0.02049306 | -2468.082 | 5.999828 | 0.006718725 | -0.006545195 | 0.02526434 | -8.959383e-05 | 0.0002631238 | -0.02853234 | 0.02853234 | 0.2288352 | 0.026818753 | -9.220615 | -35.493 | 36.67114 | -8.988306 | -35.4698 | 36.59093 | 0.9999821 | -8.226224 | -35.728231 | 36.66302 | -8.023519 | -35.685501 | 36.57638 | 0.9999868 | 0.9996117 | 0.999635 | -0.2243739 | -0.9745031 | -0.0009373053 | 0.001110835 | -0.02846092 | 0.02846092
246 | -0.00456608 | -0.0340233 | 0.000598768 | -0.0615047 | -0.77776 | -0.110484 | 0.00723247 | -0.00715659 | 0.0124295 | 0.0148141 | -0.0147382 | 0.534183 | 0.000162132 | 0.000165784 | 0.00150534 | 0.948505 | 18.1954 | -0.0512881 | -0.581462 | -0.873255 | -0.213961 | 0.367043 | 17.322145 | -0.0121224 | -0.0126119 | 0.0175626 | 0.00520386 | -0.0299381 | 0.778452 | 0.000322208 | 0.000308959 | 0.00301834 | -0.858936 | -19.3617 | -0.110016 | 0.472714 | -0.672408 | 0.0394067 | -0.386222 | -20.034108 | -0.0027261 | -0.00504293 | 0.0191944 | 0.0153573 | -0.0231263 | 0.756183 | 0.000334768 | 0.000414325 | 0.00309455 | 8.12937 | 16.1081 | -0.0519262 | -0.505268 | -0.455924 | -0.151902 | 7.624102 | 15.652176 | 0.0162235 | -0.00460776 | 0.0061036 | 0.0178947 | -0.00627893 | 0.264855 | 0.000265558 | 0.00024816 | 0.00251895 | -8.27211 | -17.2976 | -0.118292 | 0.42465 | -1.10941 | -0.0615937 | -7.84746 | -18.40701 | 0.00190504 | -0.00375891 | 0.00471403 | 0.00457355 | -0.00642741 | 0.514111 | 0.000127479 | 0.000135758 | 0.0011871 | 128.34 | 128.341 | -2.4761 | -2479.26 | -0.00618094 | 37.60057 | 37.36385 | -0.006295643 | 0.9997968 | 0.02016163 | -0.02016026 | -2478.756 | 6.025777 | 0.00672556 | -0.00664968 | 0.02541885 | -0.0001529534 | 0.0002288334 | -0.02872054 | 0.02872054 | 0.2324068 | 0.02723734 | -9.220615 | -35.493 | 36.67114 | -8.988306 | -35.4698 | 36.59093 | 0.9999821 | -8.214503 | -35.729155 | 36.6613 | -8.010324 | -35.686284 | 36.57426 | 0.9999866 | 0.9996028 | 0.9996253 | -0.2240647 | -0.9745743 | -0.001005784 | 0.001081664 | -0.02864712 | 0.02864712
247 | -0.00456608 | -0.0340233 | 0.000598768 | -0.0627546 | -0.7803 | -0.122559 | 0.00732671 | -0.0072931 | 0.0124745 | 0.0148921 | -0.0148584 | 0.531164 | 0.000161891 | 0.000165642 | 0.00150352 | 0.948505 | 18.1954 | -0.0512881 | -0.587053 | -0.877737 | -0.212728 | 0.361452 | 17.317663 | -0.0121012 | -0.0126325 | 0.0176187 | 0.00526072 | -0.0299944 | 0.777877 | 0.000324487 | 0.000311086 | 0.00303933 | -0.858936 | -19.3617 | -0.110016 | 0.475115 | -0.671481 | 0.0190552 | -0.383821 | -20.033181 | -0.00259599 | -0.00495673 | 0.0193 | 0.0155722 | -0.0231249 | 0.755756 | 0.000341516 | 0.000422546 | 0.00315672 | 8.12937 | 16.1081 | -0.0519262 | -0.509832 | -0.457815 | -0.158987 | 7.619538 | 15.650285 | 0.0165112 | -0.00463206 | 0.00616595 | 0.0181923 | -0.00631313 | 0.263832 | 0.000265857 | 0.000248753 | 0.00252553 | -8.27211 | -17.2976 | -0.118292 | 0.427103 | -1.11113 | -0.0847776 | -7.845007 | -18.40873 | 0.00183107 | -0.00401578 | 0.00473923 | 0.00447743 | -0.00666214 | 0.508169 | 0.000128182 | 0.000136487 | 0.00119346 | 128.781 | 128.781 | -2.4848 | -2487.99 | -0.00633117 | 37.60057 | 37.35828 | -0.006443731 | 0.999801 | 0.01995066 | -0.01994934 | -2487.495 | 6.047021 | 0.006823275 | -0.006789665 | 0.02551234 | -0.0002587776 | 0.0002923876 | -0.02891172 | 0.02891172 | 0.2380556 | 0.0278993558 | -9.220615 | -35.493 | 36.67114 | -8.988306 | -35.4698 | 36.59093 | 0.9999821 | -8.206459 | -35.726393 | 36.6568 | -8.003359 | -35.683466 | 36.56998 | 0.9999867 | 0.9995973 | 0.9996206 | -0.2238727 | -0.9746184 | -0.001116735 | 0.001150345 | -0.02882797 | 0.02882797
248 | -0.00456608 | -0.0340233 | 0.000598768 | -0.062992 | -0.782823 | -0.149946 | 0.00739405 | -0.00725641 | 0.012617 | 0.0150715 | -0.0149339 | 0.533246 | 0.000165293 | 0.000168951 | 0.00153436 | 0.948505 | 18.1954 | -0.0512881 | -0.590791 | -0.878202 | -0.25122 | 0.357714 | 17.317198 | -0.0121544 | -0.0124978 | 0.0177664 | 0.0054479 | -0.0301001 | 0.78058 | 0.000332454 | 0.000318592 | 0.00311348 | -0.858936 | -19.3617 | -0.110016 | 0.478606 | -0.675709 | 0.00462296 | -0.38033 | -20.037409 | -0.00328057 | -0.00589791 | 0.0188468 | 0.0143143 | -0.0234927 | 0.751655 | 0.000343254 | 0.000424197 | 0.00317181 | 8.12937 | 16.1081 | -0.0519262 | -0.512687 | -0.455404 | -0.20109 | 7.616683 | 15.652696 | 0.0166289 | -0.00446106 | 0.00625507 | 0.0183591 | -0.0061912 | 0.267517 | 0.000266428 | 0.000248845 | 0.0025262 | -8.27211 | -17.2976 | -0.118292 | 0.430594 | -1.11844 | -0.0993891 | -7.841516 | -18.41604 | 0.0017914 | -0.00404966 | 0.00481167 | 0.00450082 | -0.00675908 | 0.511792 | 0.000131097 | 0.000139412 | 0.00121782 | 129.404 | 129.404 | -2.4945 | -2497.68 | -0.00623253 | 37.60057 | 37.3619 | -0.006347489 | 0.9998049 | 0.01975521 | -0.01975392 | -2497.193 | 6.070596 | 0.00688996 | -0.00675232 | 0.025793 | -0.000156144 | 0.000293784 | -0.02917513 | 0.02917513 | 0.2343467 | 0.0274646822 | -9.220615 | -35.493 | 36.67114 | -8.988306 | -35.4698 | 36.59093 | 0.9999821 | -8.19923 | -35.733238 | 36.66186 | -7.997013 | -35.690105 | 36.57507 | 0.9999869 | 0.9995906 | 0.9996148 | -0.2236447 | -0.9746707 | -0.001023133 | 0.001160773 | -0.02909676 | 0.02909676
249 | -0.00456608 | -0.0340233 | 0.000598768 | -0.0669045 | -0.783803 | -0.0963107 | 0.00743976 | -0.00728373 | 0.0126527 | 0.0151354 | -0.0149793 | 0.533585 | 0.00016238 | 0.000166091 | 0.0015075 | 0.948505 | 18.1954 | -0.0512881 | -0.599707 | -0.881975 | -0.192076 | 0.348798 | 17.313425 | -0.0123196 | -0.0130082 | 0.0177008 | 0.00504705 | -0.0303749 | 0.775679 | 0.000328796 | 0.000315199 | 0.00307973 | -0.858936 | -19.3617 | -0.110016 | 0.480704 | -0.677532 | 0.0550871 | -0.378232 | -20.039232 | -0.00181371 | -0.00423701 | 0.0200983 | 0.0171222 | -0.0231729 | 0.756204 | 0.000338211 | 0.000418237 | 0.00312571 | 8.12937 | 16.1081 | -0.0519262 | -0.521934 | -0.457094 | -0.135464 | 7.607436 | 15.651006 | 0.0166499 | -0.00472654 | 0.0063393 | 0.0184026 | -0.00647924 | 0.267482 | 0.000266839 | 0.000249284 | 0.00253028 | -8.27211 | -17.2976 | -0.118292 | 0.431884 | -1.12265 | -0.0555771 | -7.840226 | -18.42025 | 0.00188376 | -0.00381174 | 0.00478202 | 0.00460293 | -0.00653091 | 0.516071 | 0.000127596 | 0.000135606 | 0.00118407 | 129.903 | 129.903 | -2.5035 | -2506.73 | -0.00628928 | 37.60057 | 37.35973 | -0.006405083 | 0.9998106 | 0.01946149 | -0.01946026 | -2506.255 | 6.092627 | 0.006941828 | -0.006785798 | 0.02585917 | -0.000169958 | 0.000325988 | -0.02927283 | 0.02927283 | 0.2364805 | 0.02771476 | -9.220615 | -35.493 | 36.67114 | -8.988306 | -35.4698 | 36.59093 | 0.9999821 | -8.189024 | -35.733675 | 36.66 | -7.985668 | -35.690238 | 36.57272 | 0.9999867 | 0.9995827 | 0.9996064 | -0.2233776 | -0.974732 | -0.001039235 | 0.001195265 | -0.02919163 | 0.02919163
250 | -0.00456608 | -0.0340233 | 0.000598768 | -0.0714238 | -0.791747 | -0.0987724 | 0.00740795 | -0.00740144 | 0.0127927 | 0.0152145 | -0.0152079 | 0.535001 | 0.000163262 | 0.000167027 | 0.00151577 | 0.948505 | 18.1954 | -0.0512881 | -0.609308 | -0.89094 | -0.199298 | 0.339197 | 17.30446 | -0.0122681 | -0.0129092 | 0.0180236 | 0.00544477 | -0.0306221 | 0.776522 | 0.000338209 | 0.000324332 | 0.0031678 | -0.858936 | -19.3617 | -0.110016 | 0.481443 | -0.683587 | 0.0508393 | -0.377493 | -20.045287 | -0.00263677 | -0.00475652 | 0.0194692 | 0.0158144 | -0.0232077 | 0.759181 | 0.000337587 | 0.000417361 | 0.00311963 | 8.12937 | 16.1081 | -0.0519262 | -0.530643 | -0.460778 | -0.138618 | 7.598727 | 15.647322 | 0.0168821 | -0.00505082 | 0.00636852 | 0.0186119 | -0.00678068 | 0.262889 | 0.000268117 | 0.000250658 | 0.00254436 | -8.27211 | -17.2976 | -0.118292 | 0.433367 | -1.13319 | -0.0487022 | -7.838743 | -18.43079 | 0.0017857 | -0.00393743 | 0.00494028 | 0.00463436 | -0.00678609 | 0.522201 | 0.000127126 | 0.000135336 | 0.0011833 | 130.649 | 130.65 | -2.5174 | -2520.63 | -0.00636972 | 37.60057 | 37.35662 | -0.006487775 | 0.9998159 | 0.01918626 | -0.01918509 | -2520.166 | 6.126444 | 0.006911731 | -0.006905221 | 0.0261347 | -0.000221991 | 0.000228501 | -0.02955889 | 0.02955889 | 0.2395051 | 0.0280692328 | -9.220615 | -35.493 | 36.67114 | -8.988306 | -35.4698 | 36.59093 | 0.9999821 | -8.17794 | -35.73525 | 36.65906 | -7.97622 | -35.692609 | 36.57297 | 0.9999869 | 0.9995739 | 0.9995989 | -0.223081 | -0.9747999 | -0.001100665 | 0.001107175 | -0.02947976 | 0.02947976
251 | -0.00456608 | -0.0340233 | 0.000598768 | -0.0713344 | -0.794599 | -0.101392 | 0.0076415 | -0.00739512 | 0.0128175 | 0.0154095 | -0.0151631 | 0.531292 | 0.00016321 | 0.000166975 | 0.0015152 | 0.948505 | 18.1954 | -0.0512881 | -0.613565 | -0.892464 | -0.205501 | 0.33494 | 17.302936 | -0.0124345 | -0.0130177 | 0.0179854 | 0.00526855 | -0.0307208 | 0.777304 | 0.00033386 | 0.000320083 | 0.00312694 | -0.858936 | -19.3617 | -0.110016 | 0.487094 | -0.686424 | 0.0531103 | -0.371842 | -20.048124 | -0.0024949 | -0.00492545 | 0.0196156 | 0.0159555 | -0.0233758 | 0.755413 | 0.000339026 | 0.000419543 | 0.00313399 | 8.12937 | 16.1081 | -0.0519262 | -0.534652 | -0.460371 | -0.154215 | 7.594718 | 15.647729 | 0.0166758 | -0.00495741 | 0.00631494 | 0.0183995 | -0.00668107 | 0.264032 | 0.000266188 | 0.000248684 | 0.00252407 | -8.27211 | -17.2976 | -0.118292 | 0.436304 | -1.13859 | -0.0539431 | -7.835806 | -18.43619 | 0.00211264 | -0.00391082 | 0.00489352 | 0.00484822 | -0.00664639 | 0.508758 | 0.000128509 | 0.000136814 | 0.00119615 | 131.212 | 131.213 | -2.5254 | -2528.71 | -0.00633951 | 37.60057 | 37.35775 | -0.006457882 | 0.999821 | 0.01892042 | -0.01891929 | -2528.257 | 6.146113 | 0.007151209 | -0.006904829 | 0.02618551 | -0.0001970465 | 0.0004434265 | -0.02971267 | 0.02971267 | 0.2383692 | 0.0279361074 | -9.220615 | -35.493 | 36.67114 | -8.988306 | -35.4698 | 36.59093 | 0.9999821 | -8.170746 | -35.739126 | 36.66124 | -7.96656 | -35.695853 | 36.57403 | 0.9999866 | 0.9995676 | 0.999591 | -0.2228715 | -0.9748478 | -0.001078616 | 0.001324996 | -0.02962222 | 0.02962222
252 | -0.00456608 | -0.0340233 | 0.000598768 | -0.0774059 | -0.798721 | -0.110726 | 0.00763832 | -0.00746655 | 0.0129334 | 0.0154916 | -0.0153198 | 0.532967 | 0.000163269 | 0.000167085 | 0.00151578 | 0.948505 | 18.1954 | -0.0512881 | -0.624585 | -0.89796 | -0.207645 | 0.32392 | 17.29744 | -0.0124712 | -0.0129877 | 0.0181814 | 0.00546095 | -0.0309198 | 0.778314 | 0.000339663 | 0.000325712 | 0.0031814 | -0.858936 | -19.3617 | -0.110016 | 0.485489 | -0.689633 | 0.0373261 | -0.373447 | -20.051333 | -0.00229117 | -0.00513001 | 0.0197395 | 0.0160922 | -0.0235134 | 0.750443 | 0.000346912 | 0.000429011 | 0.00320617 | 8.12937 | 16.1081 | -0.0519262 | -0.544845 | -0.462966 | -0.152866 | 7.584525 | 15.645134 | 0.0169038 | -0.00492529 | 0.00651481 | 0.0187153 | -0.00673678 | 0.268876 | 0.000269035 | 0.000251328 | 0.002551 | -8.27211 | -17.2976 | -0.118292 | 0.434911 | -1.14545 | -0.0643859 | -7.837199 | -18.44305 | 0.00190427 | -0.00401467 | 0.00499351 | 0.00475054 | -0.00686094 | 0.517157 | 0.000129663 | 0.000138044 | 0.00120669 | 131.773 | 131.773 | -2.537 | -2540.34 | -0.00640491 | 37.60057 | 37.35528 | -0.006523401 | 0.9998257 | 0.01866958 | -0.0186685 | -2539.897 | 6.17441 | 0.007150246 | -0.006978476 | 0.02641264 | -0.0002151922 | 0.0003869622 | -0.02994805 | 0.02994805 | 0.2408282 | 0.0282243034 | -9.220615 | -35.493 | 36.67114 | -8.988306 | -35.4698 | 36.59093 | 0.9999821 | -8.161119 | -35.74049 | 36.66042 | -7.957972 | -35.696467 | 36.57276 | 0.9999868 | 0.9995598 | 0.9995843 | -0.2226139 | -0.9749067 | -0.001104185 | 0.001275955 | -0.02985939 | 0.02985939
253 | -0.00456608 | -0.0340233 | 0.000598768 | -0.0782538 | -0.803079 | -0.111541 | 0.0076716 | -0.00751 | 0.0130303 | 0.0155924 | -0.0154308 | 0.533377 | 0.000164722 | 0.000168445 | 0.00152902 | 0.948505 | 18.1954 | -0.0512881 | -0.628169 | -0.903674 | -0.216319 | 0.320336 | 17.291726 | -0.012567 | -0.01315 | 0.0183541 | 0.00550483 | -0.0312219 | 0.777466 | 0.000340721 | 0.000326716 | 0.00319152 | -0.858936 | -19.3617 | -0.110016 | 0.488405 | -0.693724 | 0.0419061 | -0.370531 | -20.055424 | -0.00237379 | -0.0053977 | 0.0196911 | 0.0158764 | -0.0236479 | 0.748074 | 0.000345211 | 0.000427084 | 0.003191 | 8.12937 | 16.1081 | -0.0519262 | -0.548383 | -0.465057 | -0.154644 | 7.580987 | 15.643043 | 0.0171363 | -0.0050859 | 0.00664751 | 0.018988 | -0.00693759 | 0.269415 | 0.000271005 | 0.000253034 | 0.00256819 | -8.27211 | -17.2976 | -0.118292 | 0.438036 | -1.15221 | -0.0706831 | -7.834074 | -18.44981 | 0.00188004 | -0.00389377 | 0.00497047 | 0.00474214 | -0.00675587 | 0.521608 | 0.00013046 | 0.000139009 | 0.00121591 | 132.274 | 132.274 | -2.5431 | -2546.48 | -0.00644972 | 37.60057 | 37.35354 | -0.00656977 | 0.9998289 | 0.01849641 | -0.01849536 | -2546.044 | 6.189353 | 0.007184489 | -0.007022889 | 0.02660425 | -0.0002118399 | 0.0003734399 | -0.03015449 | 0.03015449 | 0.2425131 | 0.02842177 | -9.220615 | -35.493 | 36.67114 | -8.988306 | -35.4698 | 36.59093 | 0.9999821 | -8.15441 | -35.741536 | 36.65995 | -7.951518 | -35.698467 | 36.57331 | 0.9999868 | 0.9995543 | 0.999579 | -0.2224338 | -0.9749478 | -0.001107328 | 0.001268928 | -0.03006641 | 0.03006641
254 | -0.00456608 | -0.0340233 | 0.000598768 | -0.0804293 | -0.807433 | -0.0925066 | 0.00775558 | -0.00753629 | 0.0131024 | 0.0157137 | -0.0154944 | 0.533681 | 0.000164516 | 0.000168334 | 0.00152721 | 0.948505 | 18.1954 | -0.0512881 | -0.635767 | -0.908214 | -0.190963 | 0.312738 | 17.287186 | -0.0126816 | -0.0129027 | 0.0185064 | 0.00572183 | -0.0313061 | 0.782423 | 0.000343844 | 0.000329735 | 0.00322065 | -0.858936 | -19.3617 | -0.110016 | 0.492503 | -0.698172 | 0.0505933 | -0.366433 | -20.059872 | -0.00259394 | -0.00557476 | 0.019731 | 0.015715 | -0.0238837 | 0.74863 | 0.000348528 | 0.000431017 | 0.00322116 | 8.12937 | 16.1081 | -0.0519262 | -0.555484 | -0.467049 | -0.136888 | 7.573886 | 15.641051 | 0.0172606 | -0.00502099 | 0.0067705 | 0.0191716 | -0.006932 | 0.27287 | 0.000272582 | 0.000254202 | 0.00257956 | -8.27211 | -17.2976 | -0.118292 | 0.440514 | -1.15969 | -0.0511276 | -7.831596 | -18.45729 | 0.00198692 | -0.00393227 | 0.00498482 | 0.00482575 | -0.0067711 | 0.51672 | 0.000128976 | 0.000137088 | 0.00119695 | 132.898 | 132.898 | -2.5576 | -2561.02 | -0.00646084 | 37.60057 | 37.35323 | -0.006577921 | 0.9998347 | 0.01818339 | -0.01818239 | -2560.597 | 6.224729 | 0.007274137 | -0.007054847 | 0.02674347 | -0.0002055834 | 0.0004248734 | -0.03033373 | 0.03033373 | 0.2429312 | 0.02847077 | -9.220615 | -35.493 | 36.67114 | -8.988306 | -35.4698 | 36.59093 | 0.9999821 | -8.144334 | -35.744476 | 36.66057 | -7.940319 | -35.700923 | 36.57328 | 0.9999866 | 0.9995457 | 0.9995698 | -0.2221551 | -0.9750113 | -0.001105534 | 0.001324824 | -0.03024279 | 0.03024279
255 | -0.00456608 | -0.0340233 | 0.000598768 | -0.0782694 | -0.8129 | -0.120094 | 0.00780546 | -0.00763127 | 0.0131793 | 0.0157921 | -0.0156179 | 0.533585 | 0.000164935 | 0.000168772 | 0.00153119 | 0.948505 | 18.1954 | -0.0512881 | -0.63818 | -0.914518 | -0.219652 | 0.310325 | 17.280882 | -0.0125794 | -0.0130099 | 0.0186874 | 0.00590106 | -0.0314904 | 0.779671 | 0.000342682 | 0.00032849 | 0.00320914 | -0.858936 | -19.3617 | -0.110016 | 0.49886 | -0.70153 | 0.0272273 | -0.360076 | -20.06323 | -0.00259317 | -0.00594158 | 0.0196629 | 0.0154774 | -0.0240122 | 0.74385 | 0.000347517 | 0.000430076 | 0.00321264 | 8.12937 | 16.1081 | -0.0519262 | -0.557587 | -0.470355 | -0.163117 | 7.571783 | 15.637745 | 0.0174525 | -0.00502884 | 0.0067738 | 0.0193509 | -0.00692724 | 0.271006 | 0.00027211 | 0.000253843 | 0.00257623 | -8.27211 | -17.2976 | -0.118292 | 0.447246 | -1.16666 | -0.0730989 | -7.824864 | -18.46426 | 0.00190264 | -0.00417953 | 0.00508251 | 0.00478551 | -0.00706239 | 0.515092 | 0.000126143 | 0.000134299 | 0.0011739 | 133.458 | 133.458 | -2.5641 | -2567.49 | -0.0065425 | 37.60057 | 37.35013 | -0.006660471 | 0.9998389 | 0.01795006 | -0.01794909 | -2567.076 | 6.240481 | 0.00732745 | -0.00715326 | 0.02689568 | -0.0002611916 | 0.0004353816 | -0.03053823 | 0.03053823 | 0.2460017 | 0.02883062 | -9.220615 | -35.493 | 36.67114 | -8.988306 | -35.4698 | 36.59093 | 0.9999821 | -8.135189 | -35.745142 | 36.65919 | -7.931859 | -35.700975 | 36.57149 | 0.9999867 | 0.9995382 | 0.9995632 | -0.221914 | -0.9750662 | -0.001167579 | 0.001341769 | -0.03044292 | 0.03044292
256 | -0.00456608 | -0.0340233 | 0.000598768 | -0.0822141 | -0.815676 | -0.112152 | 0.00780036 | -0.00766153 | 0.01328 | 0.0158819 | -0.015743 | 0.534529 | 0.000165788 | 0.000169618 | 0.00153885 | 0.948505 | 18.1954 | -0.0512881 | -0.644531 | -0.917178 | -0.211799 | 0.303974 | 17.278222 | -0.0126687 | -0.0131889 | 0.0186834 | 0.00576351 | -0.0316212 | 0.778467 | 0.000346253 | 0.000331955 | 0.00324287 | -0.858936 | -19.3617 | -0.110016 | 0.497506 | -0.704301 | 0.041212 | -0.36143 | -20.066001 | -0.00348215 | -0.00537626 | 0.0195058 | 0.0151134 | -0.0239718 | 0.762154 | 0.000353008 | 0.000436568 | 0.00326256 | 8.12937 | 16.1081 | -0.0519262 | -0.563673 | -0.470462 | -0.160303 | 7.565697 | 15.637638 | 0.017488 | -0.00503679 | 0.00682632 | 0.0194107 | -0.00695948 | 0.272294 | 0.000275 | 0.000256811 | 0.00260659 | -8.27211 | -17.2976 | -0.118292 | 0.446284 | -1.1714 | -0.0612458 | -7.825826 | -18.469 | 0.00180756 | -0.00431334 | 0.00496776 | 0.00458341 | -0.00708919 | 0.508412 | 0.000127251 | 0.000135379 | 0.00118302 | 133.895 | 133.895 | -2.5741 | -2577.5 | -0.00654051 | 37.60057 | 37.35015 | -0.006659896 | 0.9998413 | 0.01781624 | -0.0178153 | -2577.091 | 6.264826 | 0.007322353 | -0.007183523 | 0.02709397 | -0.0002450863 | 0.0003839163 | -0.03072634 | 0.03072634 | 0.2459269 | 0.0288218474 | -9.220615 | -35.493 | 36.67114 | -8.988306 | -35.4698 | 36.59093 | 0.9999821 | -8.1298 | -35.747222 | 36.66003 | -7.927127 | -35.703639 | 36.57307 | 0.9999868 | 0.9995335 | 0.999559 | -0.221762 | -0.9751008 | -0.001157797 | 0.001296627 | -0.03063461 | 0.03063461
257 | -0.00456608 | -0.0340233 | 0.000598768 | -0.0880784 | -0.818676 | -0.0879582 | 0.0078878 | -0.00771276 | 0.0133619 | 0.0160021 | -0.0158271 | 0.534508 | 0.000166302 | 0.000170161 | 0.00154376 | 0.948505 | 18.1954 | -0.0512881 | -0.655411 | -0.92101 | -0.183517 | 0.293094 | 17.27439 | -0.0128959 | -0.0132563 | 0.018821 | 0.00575299 | -0.0319052 | 0.780622 | 0.000347801 | 0.000333411 | 0.00325709 | -0.858936 | -19.3617 | -0.110016 | 0.497263 | -0.706755 | 0.058137 | -0.361673 | -20.068455 | -0.00262035 | -0.00532975 | 0.019902 | 0.0159852 | -0.0239353 | 0.752372 | 0.000347478 | 0.000430454 | 0.00321297 | 8.12937 | 16.1081 | -0.0519262 | -0.574654 | -0.471122 | -0.131886 | 7.554716 | 15.636978 | 0.0176116 | -0.00515187 | 0.0068938 | 0.0195521 | -0.00709234 | 0.272146 | 0.000276359 | 0.00025811 | 0.00261976 | -8.27211 | -17.2976 | -0.118292 | 0.444924 | -1.17738 | -0.0409643 | -7.827186 | -18.47498 | 0.00184599 | -0.00412531 | 0.00509928 | 0.0047704 | -0.00704972 | 0.519851 | 0.000130906 | 0.000139255 | 0.00121636 | 134.456 | 134.456 | -2.5847 | -2588.17 | -0.00658047 | 37.60057 | 37.34858 | -0.006701539 | 0.9998463 | 0.01753214 | -0.01753124 | -2587.772 | 6.290792 | 0.007414576 | -0.007239536 | 0.02725428 | -0.0002566455 | 0.0004316855 | -0.03093647 | 0.03093647 | 0.2474294 | 0.0289979378 | -9.220615 | -35.493 | 36.67114 | -8.988306 | -35.4698 | 36.59093 | 0.9999821 | -8.12028 | -35.74937 | 36.66001 | -7.916389 | -35.705433 | 36.57249 | 0.9999866 | 0.9995253 | 0.9995501 | -0.2215024 | -0.9751598 | -0.001174998 | 0.001350038 | -0.03084093 | 0.03084093
258 | -0.00456608 | -0.0340233 | 0.000598768 | -0.088403 | -0.821835 | -0.0789478 | 0.00794793 | -0.00780565 | 0.0134457 | 0.0160969 | -0.0159546 | 0.533716 | 0.000166369 | 0.000170222 | 0.00154413 | 0.948505 | 18.1954 | -0.0512881 | -0.658774 | -0.925843 | -0.169243 | 0.289731 | 17.269557 | -0.01285 | -0.0135203 | 0.0189005 | 0.00572548 | -0.0320958 | 0.776552 | 0.000350457 | 0.000335974 | 0.00328196 | -0.858936 | -19.3617 | -0.110016 | 0.499907 | -0.708792 | 0.0655934 | -0.359029 | -20.070492 | -0.00195255 | -0.00461312 | 0.0204594 | 0.0172331 | -0.0237988 | 0.753884 | 0.00034911 | 0.000432002 | 0.00322706 | 8.12937 | 16.1081 | -0.0519262 | -0.577222 | -0.473423 | -0.117212 | 7.552148 | 15.634677 | 0.0178335 | -0.00530259 | 0.00702456 | 0.0198146 | -0.00728371 | 0.272716 | 0.000277777 | 0.000259215 | 0.00263055 | -8.27211 | -17.2976 | -0.118292 | 0.447857 | -1.18096 | -0.0363375 | -7.824253 | -18.47856 | 0.00179431 | -0.00410596 | 0.00503752 | 0.00468314 | -0.00699479 | 0.519769 | 0.000131912 | 0.000140256 | 0.0012245 | 134.893 | 134.893 | -2.5925 | -2595.92 | -0.00666044 | 37.60057 | 37.34568 | -0.006778676 | 0.9998491 | 0.01737263 | -0.01737175 | -2595.528 | 6.309647 | 0.007476096 | -0.007333816 | 0.02742242 | -0.0003042846 | 0.0004465646 | -0.031157 | 0.031157 | 0.2504363 | 0.02935034 | -9.220615 | -35.493 | 36.67114 | -8.988306 | -35.4698 | 36.59093 | 0.9999821 | -8.113984 | -35.748117 | 36.65739 | -7.911177 | -35.705169 | 36.57111 | 0.9999867 | 0.9995204 | 0.9995459 | -0.2213464 | -0.9751952 | -0.001229145 | 0.001371425 | -0.03105736 | 0.03105736
259 | -0.00456608 | -0.0340233 | 0.000598768 | -0.087426 | -0.823943 | -0.0725325 | 0.00804303 | -0.00781199 | 0.0135631 | 0.0162754 | -0.0160443 | 0.534674 | 0.000167085 | 0.000170917 | 0.0015505 | 0.948505 | 18.1954 | -0.0512881 | -0.662081 | -0.928464 | -0.17279 | 0.286424 | 17.266936 | -0.0130469 | -0.0135899 | 0.0190703 | 0.00576107 | -0.0323979 | 0.77829 | 0.000352551 | 0.000337918 | 0.00330134 | -0.858936 | -19.3617 | -0.110016 | 0.505814 | -0.71205 | 0.0761122 | -0.353122 | -20.07375 | -0.00258934 | -0.00532396 | 0.0200652 | 0.0161685 | -0.0240818 | 0.752371 | 0.000353306 | 0.000437402 | 0.00326617 | 8.12937 | 16.1081 | -0.0519262 | -0.580136 | -0.472794 | -0.120859 | 7.549234 | 15.635306 | 0.0180155 | -0.00548267 | 0.00720124 | 0.0200623 | -0.00752948 | 0.274787 | 0.000276943 | 0.000257911 | 0.00261691 | -8.27211 | -17.2976 | -0.118292 | 0.452539 | -1.18814 | -0.0265045 | -7.819571 | -18.48574 | 0.00197 | -0.00388447 | 0.00517301 | 0.00498752 | -0.00690199 | 0.527273 | 0.000131099 | 0.000139594 | 0.00122008 | 135.519 | 135.519 | -2.6047 | -2608.2 | -0.00664454 | 37.60057 | 37.34616 | -0.006765964 | 0.9998534 | 0.01712565 | -0.01712481 | -2607.818 | 6.339522 | 0.007573917 | -0.007342877 | 0.02765324 | -0.000255146 | 0.000486186 | -0.03141119 | 0.03141119 | 0.2498385 | 0.02928027 | -9.220615 | -35.493 | 36.67114 | -8.988306 | -35.4698 | 36.59093 | 0.9999821 | -8.105995 | -35.752676 | 36.66007 | -7.902356 | -35.709056 | 36.57299 | 0.9999867 | 0.9995129 | 0.9995381 | -0.2211123 | -0.9752483 | -0.001187349 | 0.001418389 | -0.0313117 | 0.0313117
260 | -0.00456608 | -0.0340233 | 0.000598768 | -0.0891657 | -0.830289 | -0.066993 | 0.00810345 | -0.00783781 | 0.0136061 | 0.016343 | -0.0160773 | 0.533674 | 0.000166955 | 0.000170808 | 0.00154941 | 0.948505 | 18.1954 | -0.0512881 | -0.667669 | -0.934038 | -0.166207 | 0.280836 | 17.261362 | -0.0129519 | -0.0137901 | 0.0191369 | 0.00577763 | -0.0325196 | 0.774463 | 0.000356264 | 0.000341585 | 0.0033362 | -0.858936 | -19.3617 | -0.110016 | 0.50785 | -0.71785 | 0.0791246 | -0.351086 | -20.07955 | -0.00261661 | -0.00548672 | 0.0201033 | 0.0161151 | -0.0242184 | 0.750719 | 0.000348003 | 0.000430478 | 0.00321636 | 8.12937 | 16.1081 | -0.0519262 | -0.58615 | -0.475983 | -0.109583 | 7.54322 | 15.632117 | 0.0180699 | -0.00548954 | 0.00723033 | 0.0201274 | -0.00754703 | 0.275118 | 0.000279726 | 0.0002607 | 0.00264542 | -8.27211 | -17.2976 | -0.118292 | 0.454504 | -1.19618 | -0.0269107 | -7.817606 | -18.49378 | 0.00196856 | -0.00418336 | 0.00523821 | 0.00496832 | -0.00718311 | 0.519176 | 0.000132904 | 0.000141361 | 0.00123486 | 135.956 | 135.956 | -2.6144 | -2617.9 | -0.00663879 | 37.60057 | 37.34626 | -0.006763406 | 0.9998568 | 0.01692143 | -0.01692062 | -2617.525 | 6.363121 | 0.007638504 | -0.007372864 | 0.02773601 | -0.0002611985 | 0.0005268385 | -0.03152787 | 0.03152787 | 0.2496223 | 0.0292549346 | -9.220615 | -35.493 | 36.67114 | -8.988306 | -35.4698 | 36.59093 | 0.9999821 | -8.098442 | -35.755142 | 36.66081 | -7.894306 | -35.711667 | 36.57381 | 0.9999866 | 0.9995061 | 0.9995311 | -0.2209019 | -0.975296 | -0.001197189 | 0.001462829 | -0.03142534 | 0.03142534
261 | -0.00456608 | -0.0340233 | 0.000598768 | -0.0923449 | -0.835922 | -0.0835109 | 0.00814774 | -0.00799395 | 0.013716 | 0.0164461 | -0.0162923 | 0.532878 | 0.000168057 | 0.000171989 | 0.00155998 | 0.948505 | 18.1954 | -0.0512881 | -0.675356 | -0.94333 | -0.184365 | 0.273149 | 17.25207 | -0.0131479 | -0.0136863 | 0.0191844 | 0.00577674 | -0.0326109 | 0.778402 | 0.00035847 | 0.000343673 | 0.00335706 | -0.858936 | -19.3617 | -0.110016 | 0.509623 | -0.721451 | 0.0647891 | -0.349313 | -20.083151 | -0.00244854 | -0.00549737 | 0.0201816 | 0.0162794 | -0.0242253 | 0.748666 | 0.000349109 | 0.00043172 | 0.00322627 | 8.12937 | 16.1081 | -0.0519262 | -0.593659 | -0.481962 | -0.127574 | 7.535711 | 15.626138 | 0.0180892 | -0.00579536 | 0.00737625 | 0.0201991 | -0.00790528 | 0.2765 | 0.000275798 | 0.000257334 | 0.00261154 | -8.27211 | -17.2976 | -0.118292 | 0.455639 | -1.20353 | -0.0369807 | -7.816471 | -18.50113 | 0.00201115 | -0.0041409 | 0.00529399 | 0.00505896 | -0.00718871 | 0.521537 | 0.00013011 | 0.000138589 | 0.00121161 | 136.578 | 136.578 | -2.6263 | -2629.86 | -0.00679641 | 37.60057 | 37.34041 | -0.006918964 | 0.999861 | 0.0166707 | -0.01666993 | -2629.495 | 6.392218 | 0.007686028 | -0.007532238 | 0.02795484 | -0.0003596458 | 0.0005134358 | -0.03181676 | 0.03181676 | 0.2555489 | 0.0299495134 | -9.220615 | -35.493 | 36.67114 | -8.988306 | -35.4698 | 36.59093 | 0.9999821 | -8.08962 | -35.7532 | 36.65697 | -7.885024 | -35.709289 | 36.56948 | 0.9999865 | 0.9994991 | 0.9995239 | -0.2206844 | -0.9753453 | -0.001303265 | 0.001457055 | -0.03170882 | 0.03170882
262 | -0.00456608 | -0.0340233 | 0.000598768 | -0.0944655 | -0.838463 | -0.0925325 | 0.00819448 | -0.00803129 | 0.0137878 | 0.0165372 | -0.016374 | 0.533639 | 0.000168761 | 0.000172704 | 0.0015664 | 0.948505 | 18.1954 | -0.0512881 | -0.681224 | -0.945793 | -0.192652 | 0.267281 | 17.249607 | -0.013036 | -0.0136306 | 0.0193924 | 0.0060689 | -0.0327355 | 0.777762 | 0.000357913 | 0.000342947 | 0.00335082 | -0.858936 | -19.3617 | -0.110016 | 0.511709 | -0.723495 | 0.0596851 | -0.347227 | -20.085195 | -0.00216051 | -0.00528 | 0.0201305 | 0.0164841 | -0.0239247 | 0.747742 | 0.000356099 | 0.000440592 | 0.00329139 | 8.12937 | 16.1081 | -0.0519262 | -0.598436 | -0.481812 | -0.14067 | 7.530934 | 15.626288 | 0.0184278 | -0.00573868 | 0.00749168 | 0.0205776 | -0.00788848 | 0.277356 | 0.00027823 | 0.000259873 | 0.00263772 | -8.27211 | -17.2976 | -0.118292 | 0.457623 | -1.20746 | -0.0416669 | -7.814487 | -18.50506 | 0.00197684 | -0.00421663 | 0.00521598 | 0.00494736 | -0.00718715 | 0.516726 | 0.000131242 | 0.000139726 | 0.00122126 | 137.082 | 137.082 | -2.635 | -2638.58 | -0.00681044 | 37.60057 | 37.33986 | -0.00693361 | 0.9998646 | 0.0164579 | -0.01645716 | -2638.223 | 6.413436 | 0.007736331 | -0.007573141 | 0.02809465 | -0.000363854 | 0.000527044 | -0.03198274 | 0.03198274 | 0.2560764 | 0.03001134 | -9.220615 | -35.493 | 36.67114 | -8.988306 | -35.4698 | 36.59093 | 0.9999821 | -8.081768 | -35.754667 | 36.65667 | -7.878161 | -35.711483 | 36.57014 | 0.9999866 | 0.9994922 | 0.9995178 | -0.220472 | -0.9753933 | -0.001312542 | 0.001475732 | -0.03187342 | 0.03187342
263 | -0.00456608 | -0.0340233 | 0.000598768 | -0.0968365 | -0.844543 | -0.126152 | 0.00841354 | -0.0080866 | 0.0138975 | 0.0167821 | -0.0164552 | 0.531236 | 0.000169527 | 0.000173474 | 0.00157336 | 0.948505 | 18.1954 | -0.0512881 | -0.687926 | -0.951708 | -0.228224 | 0.260579 | 17.243692 | -0.0130678 | -0.0139335 | 0.0195406 | 0.00605218 | -0.0330535 | 0.774336 | 0.000354255 | 0.000339356 | 0.00331668 | -0.858936 | -19.3617 | -0.110016 | 0.514231 | -0.729133 | 0.0297353 | -0.344705 | -20.090833 | -0.00341919 | -0.00606717 | 0.0197001 | 0.0150145 | -0.0245008 | 0.75288 | 0.000362295 | 0.000448768 | 0.00334977 | 8.12937 | 16.1081 | -0.0519262 | -0.603248 | -0.484843 | -0.176852 | 7.526122 | 15.623257 | 0.0186663 | -0.00576615 | 0.00754707 | 0.0208256 | -0.00792539 | 0.276525 | 0.000276019 | 0.00025735 | 0.00261138 | -8.27211 | -17.2976 | -0.118292 | 0.457845 | -1.21653 | -0.0628104 | -7.814265 | -18.51413 | 0.0021989 | -0.00422452 | 0.00523269 | 0.00512827 | -0.00715388 | 0.509319 | 0.000131796 | 0.000140206 | 0.00122464 | 137.701 | 137.702 | -2.6498 | -2653.45 | -0.00681859 | 37.60057 | 37.33943 | -0.006944983 | 0.9998686 | 0.01621103 | -0.01621032 | -2653.101 | 6.449605 | 0.007958698 | -0.007631758 | 0.02831527 | -0.0003571034 | 0.0006840434 | -0.03230685 | 0.03230685 | 0.2563828 | 0.03004725 | -9.220615 | -35.493 | 36.67114 | -8.988306 | -35.4698 | 36.59093 | 0.9999821 | -8.074844 | -35.757822 | 36.65822 | -7.870827 | -35.71409 | 36.57111 | 0.9999866 | 0.9994857 | 0.9995113 | -0.2202738 | -0.9754381 | -0.001313875 | 0.001640815 | -0.0321883 | 0.0321883
264 | -0.00456608 | -0.0340233 | 0.000598768 | -0.102248 | -0.845807 | -0.0929411 | 0.00838209 | -0.00813696 | 0.01401 | 0.016845 | -0.0165999 | 0.532343 | 0.00016985 | 0.000173782 | 0.00157616 | 0.948505 | 18.1954 | -0.0512881 | -0.69816 | -0.953952 | -0.192524 | 0.250345 | 17.241448 | -0.0132488 | -0.0139693 | 0.0196292 | 0.00603104 | -0.0332492 | 0.776234 | 0.000358146 | 0.000343192 | 0.00335322 | -0.858936 | -19.3617 | -0.110016 | 0.513889 | -0.728919 | 0.0577248 | -0.345047 | -20.090619 | -0.0020037 | -0.00560627 | 0.0206029 | 0.0168894 | -0.0244994 | 0.742772 | 0.000359301 | 0.000444946 | 0.00332189 | 8.12937 | 16.1081 | -0.0519262 | -0.613883 | -0.483266 | -0.143325 | 7.515487 | 15.624834 | 0.0188561 | -0.0059862 | 0.00770106 | 0.0210655 | -0.00819565 | 0.277344 | 0.000280538 | 0.000261531 | 0.00265418 | -8.27211 | -17.2976 | -0.118292 | 0.459552 | -1.22077 | -0.044785 | -7.812558 | -18.51837 | 0.00191672 | -0.00441415 | 0.00525648 | 0.00488854 | -0.00738598 | 0.513605 | 0.000132157 | 0.000140701 | 0.00122961 | 138.325 | 138.325 | -2.6582 | -2661.85 | -0.0068903 | 37.60057 | 37.33681 | -0.007014576 | 0.9998728 | 0.01594719 | -0.01594651 | -2661.512 | 6.47005 | 0.007931125 | -0.007685995 | 0.02853253 | -0.0003605863 | 0.0006057163 | -0.03251255 | 0.03251255 | 0.2590792 | 0.03036326 | -9.220615 | -35.493 | 36.67114 | -8.988306 | -35.4698 | 36.59093 | 0.9999821 | -8.062903 | -35.759818 | 36.65754 | -7.860534 | -35.715453 | 36.57023 | 0.9999868 | 0.9994751 | 0.9995024 | -0.2199521 | -0.9755107 | -0.001325657 | 0.001570787 | -0.03239769 | 0.03239769
265 | -0.00456608 | -0.0340233 | 0.000598768 | -0.100013 | -0.848429 | -0.100505 | 0.00848559 | -0.00818763 | 0.0140327 | 0.0169322 | -0.0166343 | 0.531863 | 0.000170562 | 0.00017453 | 0.0015826 | 0.948505 | 18.1954 | -0.0512881 | -0.69891 | -0.958497 | -0.191423 | 0.249595 | 17.236903 | -0.0130976 | -0.0137359 | 0.019709 | 0.00630255 | -0.0331361 | 0.777319 | 0.000362755 | 0.000347721 | 0.00339672 | -0.858936 | -19.3617 | -0.110016 | 0.518824 | -0.731069 | 0.0469641 | -0.340112 | -20.092769 | -0.00205599 | -0.00539188 | 0.0204704 | 0.0168279 | -0.0242758 | 0.745778 | 0.000354139 | 0.00043866 | 0.00327436 | 8.12937 | 16.1081 | -0.0519262 | -0.614414 | -0.486438 | -0.14649 | 7.514956 | 15.621662 | 0.0189434 | -0.0058351 | 0.00786658 | 0.0212456 | -0.00813723 | 0.282748 | 0.000282831 | 0.0002638 | 0.00267725 | -8.27211 | -17.2976 | -0.118292 | 0.462706 | -1.2242 | -0.0488065 | -7.809404 | -18.5218 | 0.00203434 | -0.00430084 | 0.00533092 | 0.00506897 | -0.00733547 | 0.516554 | 0.000137185 | 0.000146007 | 0.00127579 | 138.574 | 138.574 | -2.6653 | -2668.96 | -0.00695833 | 37.60057 | 37.33433 | -0.007080663 | 0.9998752 | 0.01579596 | -0.0157953 | -2668.627 | 6.487348 | 0.008038184 | -0.007740224 | 0.02857805 | -0.0003957009 | 0.0006936609 | -0.03262631 | 0.03262631 | 0.2616372 | 0.03066304 | -9.220615 | -35.493 | 36.67114 | -8.988306 | -35.4698 | 36.59093 | 0.9999821 | -8.058999 | -35.758703 | 36.65559 | -7.855068 | -35.714431 | 36.56806 | 0.9999866 | 0.9994719 | 0.9994979 | -0.2198573 | -0.975532 | -0.001362286 | 0.001660246 | -0.03250426 | 0.03250426
266 | -0.00456608 | -0.0340233 | 0.000598768 | -0.0991354 | -0.853474 | -0.0839775 | 0.00850419 | -0.00821671 | 0.0142221 | 0.0171118 | -0.0168243 | 0.533912 | 0.00017109 | 0.000175025 | 0.00158749 | 0.948505 | 18.1954 | -0.0512881 | -0.701707 | -0.96354 | -0.189574 | 0.246798 | 17.23186 | -0.013224 | -0.0139433 | 0.0197921 | 0.00621951 | -0.0333867 | 0.776325 | 0.000367082 | 0.000351884 | 0.00343728 | -0.858936 | -19.3617 | -0.110016 | 0.523396 | -0.737241 | 0.0728983 | -0.33554 | -20.098941 | -0.00212972 | -0.00444326 | 0.0213829 | 0.0181419 | -0.0247149 | 0.759348 | 0.000357949 | 0.000443668 | 0.00331022 | 8.12937 | 16.1081 | -0.0519262 | -0.617148 | -0.487721 | -0.138633 | 7.512222 | 15.620379 | 0.0189909 | -0.00606694 | 0.00799637 | 0.0213411 | -0.00841717 | 0.283901 | 0.000281594 | 0.000262651 | 0.00266523 | -8.27211 | -17.2976 | -0.118292 | 0.46828 | -1.23375 | -0.0342918 | -7.80383 | -18.53135 | 0.00203328 | -0.00426868 | 0.00541485 | 0.00514831 | -0.00738371 | 0.521194 | 0.000132194 | 0.00014072 | 0.00122981 | 139.263 | 139.263 | -2.6737 | -2677.36 | -0.00692566 | 37.60057 | 37.33534 | -0.007053717 | 0.9998784 | 0.01559813 | -0.0155975 | -2677.034 | 6.507785 | 0.008056518 | -0.007769038 | 0.02895191 | -0.0003371076 | 0.0006245876 | -0.03298085 | 0.03298085 | 0.2604087 | 0.03051908 | -9.220615 | -35.493 | 36.67114 | -8.988306 | -35.4698 | 36.59093 | 0.9999821 | -8.050628 | -35.76321 | 36.65815 | -7.847762 | -35.71932 | 36.57126 | 0.9999867 | 0.9994638 | 0.9994908 | -0.2196136 | -0.9755869 | -0.001316027 | 0.001603507 | -0.03286544 | 0.03286544
267 | -0.00530395 | -0.0335599 | 0.000602417 | -0.100191 | -0.857004 | -0.106946 | 0.00866059 | -0.00821716 | 0.0142785 | 0.0172804 | -0.016837 | 0.533083 | 0.00017031 | 0.000174327 | 0.00158051 | 0.948505 | 18.1954 | -0.0512881 | -0.70752 | -0.965914 | -0.200511 | 0.240985 | 17.229486 | -0.0133139 | -0.014201 | 0.0199891 | 0.00624426 | -0.0337592 | 0.774336 | 0.000368518 | 0.00035318 | 0.00345032 | -0.858936 | -19.3617 | -0.110016 | 0.528648 | -0.742521 | 0.0274302 | -0.330288 | -20.104221 | -0.00301681 | -0.00621284 | 0.0201489 | 0.0156106 | -0.0248403 | 0.746894 | 0.000362322 | 0.00044808 | 0.00334859 | 8.12937 | 16.1081 | -0.0519262 | -0.622688 | -0.487051 | -0.146136 | 7.506682 | 15.621049 | 0.0191897 | -0.00631836 | 0.00798947 | 0.0215017 | -0.00863037 | 0.279676 | 0.000282745 | 0.000263325 | 0.00267179 | -8.27211 | -17.2976 | -0.118292 | 0.471266 | -1.24179 | -0.0611333 | -7.800844 | -18.53939 | 0.00212499 | -0.00418437 | 0.00533001 | 0.00516516 | -0.00722453 | 0.517411 | 0.000133398 | 0.000141942 | 0.00124026 | 139.887 | 139.887 | -2.6908 | -2694.49 | -0.00685553 | 37.60057 | 37.33808 | -0.006980986 | 0.9998829 | 0.01530061 | -0.01530001 | -2694.175 | 6.549453 | 0.008219768 | -0.007776338 | 0.02906003 | -0.0003105826 | 0.0007540126 | -0.0331546 | 0.0331546 | 0.2577718 | 0.03021004 | -9.220615 | -35.493 | 36.67114 | -8.988306 | -35.4698 | 36.59093 | 0.9999821 | -8.041829 | -35.768876 | 36.66174 | -7.83697 | -35.72527 | 36.57476 | 0.9999865 | 0.999455 | 0.9994805 | -0.2193521 | -0.9756458 | -0.001293601 | 0.001737031 | -0.03303295 | 0.03303295
268 | -0.00530395 | -0.0335599 | 0.000602417 | -0.107819 | -0.860282 | -0.0869641 | 0.00869651 | -0.0083679 | 0.014386 | 0.0173606 | -0.017032 | 0.531829 | 0.000172152 | 0.000176143 | 0.00159737 | 0.948505 | 18.1954 | -0.0512881 | -0.717518 | -0.971096 | -0.184934 | 0.230987 | 17.224304 | -0.013343 | -0.0142085 | 0.0200465 | 0.00628307 | -0.0338346 | 0.774614 | 0.000374134 | 0.000358575 | 0.00350276 | -0.858936 | -19.3617 | -0.110016 | 0.524567 | -0.742089 | 0.0642735 | -0.334369 | -20.103789 | -0.00183562 | -0.00529736 | 0.0208726 | 0.0173913 | -0.0245243 | 0.745034 | 0.000357511 | 0.000442624 | 0.0033049 | 8.12937 | 16.1081 | -0.0519262 | -0.631772 | -0.489625 | -0.12937 | 7.497598 | 15.618475 | 0.0195608 | -0.00641786 | 0.0081701 | 0.0219327 | -0.00878976 | 0.280605 | 0.000278384 | 0.000258895 | 0.00262627 | -8.27211 | -17.2976 | -0.118292 | 0.467044 | -1.24361 | -0.037768 | -7.805066 | -18.54121 | 0.00196223 | -0.00451945 | 0.00540343 | 0.00502355 | -0.00758078 | 0.514441 | 0.000134432 | 0.000143051 | 0.00124969 | 140.326 | 140.326 | -2.6991 | -2702.89 | -0.00700427 | 37.60057 | 37.33237 | -0.00713267 | 0.9998853 | 0.01514443 | -0.01514385 | -2702.58 | 6.569886 | 0.008256928 | -0.007928318 | 0.02927559 | -0.0004033453 | 0.0007319553 | -0.03343252 | 0.03343252 | 0.2633645 | 0.03086548 | -9.220615 | -35.493 | 36.67114 | -8.988306 | -35.4698 | 36.59093 | 0.9999821 | -8.036053 | -35.765514 | 36.6572 | -7.831967 | -35.722264 | 36.57075 | 0.9999866 | 0.9994505 | 0.9994767 | -0.2192217 | -0.9756751 | -0.001393798 | 0.001722408 | -0.03330633 | 0.03330633
269 | -0.00530395 | -0.0335599 | 0.000602417 | -0.108987 | -0.862692 | -0.082249 | 0.00865419 | -0.00842968 | 0.0144769 | 0.0173954 | -0.0171708 | 0.533377 | 0.000171672 | 0.000175725 | 0.00159288 | 0.948505 | 18.1954 | -0.0512881 | -0.723222 | -0.975284 | -0.175689 | 0.225283 | 17.220116 | -0.0135533 | -0.01445 | 0.0200901 | 0.00610146 | -0.0341048 | 0.774243 | 0.000372952 | 0.000357477 | 0.00349177 | -0.858936 | -19.3617 | -0.110016 | 0.527092 | -0.745176 | 0.0629729 | -0.331844 | -20.106876 | -0.00300737 | -0.00593785 | 0.0206548 | 0.0162481 | -0.0251934 | 0.750992 | 0.000363454 | 0.000450626 | 0.00336143 | 8.12937 | 16.1081 | -0.0519262 | -0.638213 | -0.490244 | -0.122115 | 7.491157 | 15.617856 | 0.0194759 | -0.00662916 | 0.00823326 | 0.021872 | -0.00902522 | 0.281263 | 0.00028083 | 0.000261295 | 0.00265056 | -8.27211 | -17.2976 | -0.118292 | 0.47059 | -1.24993 | -0.0387463 | -7.80152 | -18.54753 | 0.00208887 | -0.00438309 | 0.00548251 | 0.00522033 | -0.00751455 | 0.51807 | 0.000135715 | 0.000144338 | 0.00126063 | 140.885 | 140.885 | -2.7043 | -2708.06 | -0.0070384 | 37.60057 | 37.33115 | -0.007165239 | 0.9998886 | 0.01492447 | -0.01492392 | -2707.758 | 6.582475 | 0.008218329 | -0.007993819 | 0.02945076 | -0.0004276289 | 0.0006521389 | -0.03360082 | 0.03360082 | 0.2646478 | 0.03101588 | -9.220615 | -35.493 | 36.67114 | -8.988306 | -35.4698 | 36.59093 | 0.9999821 | -8.026803 | -35.767646 | 36.65725 | -7.823001 | -35.724732 | 36.57124 | 0.9999866 | 0.9994419 | 0.9994685 | -0.218969 | -0.9757318 | -0.001424426 | 0.001648936 | -0.03347739 | 0.03347739
270 | -0.0114178 | -0.0395644 | 0.000660271 | -0.107217 | -0.868658 | -0.10207 | 0.00885466 | -0.00845361 | 0.0145666 | 0.0176146 | -0.0172136 | 0.5326 | 0.000173652 | 0.00017756 | 0.00161025 | 0.948505 | 18.1954 | -0.0512881 | -0.725208 | -0.980131 | -0.200751 | 0.223297 | 17.215269 | -0.013445 | -0.0144697 | 0.0202883 | 0.00634536 | -0.03426 | 0.772787 | 0.000375521 | 0.00035993 | 0.00351568 | -0.858936 | -19.3617 | -0.110016 | 0.532116 | -0.749745 | 0.0491401 | -0.32682 | -20.111445 | -0.00287757 | -0.00641073 | 0.0205582 | 0.0160024 | -0.0252907 | 0.74351 | 0.000362025 | 0.000447401 | 0.0033451 | 8.12937 | 16.1081 | -0.0519262 | -0.638168 | -0.493048 | -0.153917 | 7.491202 | 15.615052 | 0.0199256 | -0.00646929 | 0.00837153 | 0.0223731 | -0.0089168 | 0.282516 | 0.000281269 | 0.000261333 | 0.00265049 | -8.27211 | -17.2976 | -0.118292 | 0.474341 | -1.25823 | -0.0496498 | -7.797769 | -18.55583 | 0.00220995 | -0.00442765 | 0.00556742 | 0.00537393 | -0.00759163 | 0.515884 | 0.000133041 | 0.000141568 | 0.0012367 | 141.383 | 141.383 | -2.7152 | -2719.05 | -0.00704385 | 37.60057 | 37.33077 | -0.007175396 | 0.9998914 | 0.01473682 | -0.01473629 | -2718.755 | 6.609206 | 0.008421633 | -0.008020583 | 0.02963061 | -0.0004010496 | 0.0008020996 | -0.0338655 | 0.0338655 | 0.2648528 | 0.031039899 | -9.220615 | -35.493 | 36.67114 | -8.988306 | -35.4698 | 36.59093 | 0.9999821 | -8.021066 | -35.771099 | 36.65936 | -7.818022 | -35.726497 | 36.5719 | 0.9999867 | 0.9994361 | 0.9994638 | -0.2187999 | -0.9757697 | -0.001405114 | 0.001806164 | -0.03373436 | 0.03373436
271 | -0.00678092 | -0.032489 | 0.000610684 | -0.108938 | -0.873652 | -0.112316 | 0.00884294 | -0.00860556 | 0.0146785 | 0.0176633 | -0.0174259 | 0.532444 | 0.000173901 | 0.000177892 | 0.00161321 | 0.948505 | 18.1954 | -0.0512881 | -0.730888 | -0.988477 | -0.215938 | 0.217617 | 17.206923 | -0.0135788 | -0.0145626 | 0.0203841 | 0.00632738 | -0.0344688 | 0.773341 | 0.000376909 | 0.000361053 | 0.00352756 | -0.858936 | -19.3617 | -0.110016 | 0.53578 | -0.753448 | 0.0447083 | -0.323156 | -20.115148 | -0.00304071 | -0.00660303 | 0.020301 | 0.0155698 | -0.0252135 | 0.742645 | 0.000363259 | 0.000450211 | 0.00335915 | 8.12937 | 16.1081 | -0.0519262 | -0.644444 | -0.497133 | -0.161474 | 7.484926 | 15.610967 | 0.0200292 | -0.00666473 | 0.00862135 | 0.0225877 | -0.00922329 | 0.286654 | 0.000281739 | 0.00026233 | 0.00266127 | -8.27211 | -17.2976 | -0.118292 | 0.477884 | -1.26498 | -0.0559253 | -7.794226 | -18.56258 | 0.00210473 | -0.00465257 | 0.00558596 | 0.00525557 | -0.0078034 | 0.51266 | 0.000137212 | 0.000146258 | 0.00127934 | 142.007 | 142.007 | -2.7291 | -2732.94 | -0.00716937 | 37.60057 | 37.32599 | -0.007302497 | 0.999895 | 0.01448835 | -0.01448784 | -2732.653 | 6.642993 | 0.008414003 | -0.008176623 | 0.02985021 | -0.0004991744 | 0.0007365544 | -0.03412853 | 0.03412853 | 0.2695724 | 0.0315930238 | -9.220615 | -35.493 | 36.67114 | -8.988306 | -35.4698 | 36.59093 | 0.9999821 | -8.011843 | -35.769503 | 36.65579 | -7.808082 | -35.726115 | 36.56941 | 0.9999866 | 0.9994282 | 0.9994551 | -0.2185696 | -0.9758214 | -0.001510593 | 0.001747973 | -0.03399508 | 0.03399508
272 | -0.00678092 | -0.032489 | 0.000610684 | -0.113721 | -0.875543 | -0.100701 | 0.00891427 | -0.00858872 | 0.0147539 | 0.0178036 | -0.017478 | 0.532599 | 0.000173783 | 0.000177879 | 0.00161242 | 0.948505 | 18.1954 | -0.0512881 | -0.740157 | -0.989233 | -0.197763 | 0.208348 | 17.206167 | -0.0136724 | -0.0146485 | 0.0205231 | 0.00637655 | -0.0346974 | 0.773526 | 0.000372846 | 0.00035732 | 0.00349074 | -0.858936 | -19.3617 | -0.110016 | 0.535137 | -0.755943 | 0.0504222 | -0.323799 | -20.117643 | -0.00339756 | -0.00589122 | 0.0206449 | 0.0160527 | -0.0253415 | 0.756265 | 0.000362164 | 0.000447918 | 0.00334707 | 8.12937 | 16.1081 | -0.0519262 | -0.653702 | -0.495936 | -0.147428 | 7.475668 | 15.612164 | 0.0201936 | -0.00680961 | 0.00856209 | 0.0226962 | -0.00931223 | 0.282473 | 0.000285105 | 0.000265008 | 0.00268777 | -8.27211 | -17.2976 | -0.118292 | 0.476876 | -1.27038 | -0.0456168 | -7.795234 | -18.56798 | 0.002114 | -0.00460567 | 0.00559292 | 0.00528005 | -0.00777172 | 0.514121 | 0.000137725 | 0.000146487 | 0.00127924 | 142.569 | 142.569 | -2.7365 | -2740.38 | -0.00712847 | 37.60057 | 37.3276 | -0.007259549 | 0.9998984 | 0.01425661 | -0.01425613 | -2740.102 | 6.6611 | 0.008490089 | -0.008164539 | 0.0299948 | -0.0004507908 | 0.0007763408 | -0.03428643 | 0.03428643 | 0.2680345 | 0.03141279 | -9.220615 | -35.493 | 36.67114 | -8.988306 | -35.4698 | 36.59093 | 0.9999821 | -8.003582 | -35.774147 | 36.65852 | -7.799467 | -35.729807 | 36.57117 | 0.9999866 | 0.9994198 | 0.9994468 | -0.218328 | -0.9758754 | -0.001467442 | 0.001792992 | -0.0341531 | 0.0341531
273 | -0.00678092 | -0.032489 | 0.000610684 | -0.112836 | -0.881935 | -0.117236 | 0.0090179 | -0.00867898 | 0.0148954 | 0.017978 | -0.017639 | 0.53283 | 0.000174536 | 0.000178609 | 0.00161924 | 0.948505 | 18.1954 | -0.0512881 | -0.742967 | -0.996379 | -0.214297 | 0.205538 | 17.199021 | -0.0137447 | -0.0145148 | 0.0206422 | 0.00652414 | -0.0347837 | 0.776093 | 0.000382083 | 0.000366193 | 0.00357701 | -0.858936 | -19.3617 | -0.110016 | 0.54003 | -0.760483 | 0.031238 | -0.318906 | -20.122183 | -0.00277689 | -0.00624538 | 0.0208594 | 0.016434 | -0.0254563 | 0.744938 | 0.000360457 | 0.000446821 | 0.00333375 | 8.12937 | 16.1081 | -0.0519262 | -0.655298 | -0.49997 | -0.164338 | 7.474072 | 15.60813 | 0.0204299 | -0.00676781 | 0.00869723 | 0.0229898 | -0.00932766 | 0.284397 | 0.00028577 | 0.000265903 | 0.00269733 | -8.27211 | -17.2976 | -0.118292 | 0.481594 | -1.27834 | -0.0684121 | -7.790516 | -18.57594 | 0.00214697 | -0.00466532 | 0.00567676 | 0.00536234 | -0.0078807 | 0.514418 | 0.000134193 | 0.00014288 | 0.0012487 | 143.13 | 143.13 | -2.7462 | -2750.07 | -0.00719994 | 37.60057 | 37.32489 | -0.007331749 | 0.9999013 | 0.01405125 | -0.01405079 | -2749.799 | 6.684673 | 0.008595863 | -0.008256943 | 0.0302763 | -0.0004685232 | 0.0008074432 | -0.0346272 | 0.0346272 | 0.2707218 | 0.0317277356 | -9.220615 | -35.493 | 36.67114 | -8.988306 | -35.4698 | 36.59093 | 0.9999821 | -7.996054 | -35.774961 | 36.65767 | -7.792978 | -35.730313 | 36.57029 | 0.9999867 | 0.9994127 | 0.9994409 | -0.2181277 | -0.9759202 | -0.001495243 | 0.001834163 | -0.03449038 | 0.03449038
274 | -0.00678092 | -0.032489 | 0.000610684 | -0.111589 | -0.885326 | -0.131296 | 0.00899992 | -0.00873687 | 0.0149784 | 0.018022 | -0.0177589 | 0.53397 | 0.000175722 | 0.000179802 | 0.00163023 | 0.948505 | 18.1954 | -0.0512881 | -0.74375 | -0.999533 | -0.237099 | 0.204755 | 17.195867 | -0.0137628 | -0.0144797 | 0.0207661 | 0.006656 | -0.0348985 | 0.776776 | 0.000383231 | 0.000367121 | 0.00358699 | -0.858936 | -19.3617 | -0.110016 | 0.54274 | -0.762303 | 0.0246479 | -0.316196 | -20.124003 | -0.00306655 | -0.00643972 | 0.0206739 | 0.0160019 | -0.0255082 | 0.745676 | 0.000364444 | 0.000451345 | 0.00336954 | 8.12937 | 16.1081 | -0.0519262 | -0.655838 | -0.501383 | -0.185129 | 7.473532 | 15.606717 | 0.0205563 | -0.00678484 | 0.00880934 | 0.0231656 | -0.00939407 | 0.286116 | 0.000287255 | 0.000267367 | 0.00271233 | -8.27211 | -17.2976 | -0.118292 | 0.485106 | -1.28214 | -0.075388 | -7.787004 | -18.57974 | 0.00197595 | -0.00489018 | 0.00571425 | 0.00521035 | -0.00812458 | 0.514163 | 0.000135854 | 0.000144672 | 0.00126457 | 143.442 | 143.443 | -2.7533 | -2757.18 | -0.00723596 | 37.60057 | 37.32351 | -0.007368525 | 0.9999026 | 0.01395817 | -0.01395772 | -2756.911 | 6.701964 | 0.008578377 | -0.008315327 | 0.03044021 | -0.0004874828 | 0.0007505328 | -0.03479182 | 0.03479182 | 0.2720762 | 0.03188646 | -9.220615 | -35.493 | 36.67114 | -8.988306 | -35.4698 | 36.59093 | 0.9999821 | -7.991759 | -35.775607 | 36.65736 | -7.789728 | -35.73072 | 36.56999 | 0.9999869 | 0.9994087 | 0.9994379 | -0.2180124 | -0.975946 | -0.001519993 | 0.001783043 | -0.0346568 | 0.0346568
275 | -0.00740814 | -0.0351333 | 0.000617899 | -0.114513 | -0.890309 | -0.116203 | 0.00918972 | -0.00874296 | 0.015055 | 0.018242 | -0.0177952 | 0.533216 | 0.000175717 | 0.000179823 | 0.00163007 | 0.948505 | 18.1954 | -0.0512881 | -0.752684 | -1.00503 | -0.217288 | 0.195821 | 17.19037 | -0.0138347 | -0.0147388 | 0.0209245 | 0.00665068 | -0.0352242 | 0.774614 | 0.000387524 | 0.000371335 | 0.00362733 | -0.858936 | -19.3617 | -0.110016 | 0.54702 | -0.767759 | 0.0351183 | -0.311916 | -20.129459 | -0.00330918 | -0.00610864 | 0.0208891 | 0.0162412 | -0.025659 | 0.752964 | 0.000354693 | 0.000439666 | 0.00327985 | 8.12937 | 16.1081 | -0.0519262 | -0.664761 | -0.502963 | -0.16266 | 7.464609 | 15.605137 | 0.0208357 | -0.00687405 | 0.00896575 | 0.0235004 | -0.00953877 | 0.287088 | 0.000284828 | 0.000265022 | 0.00268824 | -8.27211 | -17.2976 | -0.118292 | 0.487999 | -1.29157 | -0.0644068 | -7.784111 | -18.58917 | 0.00213028 | -0.004715 | 0.0056934 | 0.0053519 | -0.00793662 | 0.513981 | 0.000137432 | 0.00014625 | 0.00127777 | 144.193 | 144.193 | -2.7681 | -2772.05 | -0.00724052 | 37.60057 | 37.32328 | -0.007374458 | 0.9999075 | 0.01360418 | -0.01360376 | -2771.793 | 6.738142 | 0.00877683 | -0.00833007 | 0.03058671 | -0.0004573688 | 0.0009041288 | -0.03501913 | 0.03501913 | 0.2722477 | 0.03190656 | -9.220615 | -35.493 | 36.67114 | -8.988306 | -35.4698 | 36.59093 | 0.9999821 | -7.979932 | -35.77954 | 36.65863 | -7.776525 | -35.734596 | 36.57097 | 0.9999867 | 0.999397 | 0.9994253 | -0.2176822 | -0.9760197 | -0.001495974 | 0.001942734 | -0.03487647 | 0.03487647
276 | -0.00678092 | -0.032489 | 0.000610684 | -0.117021 | -0.895536 | -0.113998 | 0.00933302 | -0.00883069 | 0.0151726 | 0.0184376 | -0.0179353 | 0.531941 | 0.000175859 | 0.000180004 | 0.00163146 | 0.948505 | 18.1954 | -0.0512881 | -0.759628 | -1.01226 | -0.210053 | 0.188877 | 17.18314 | -0.0138739 | -0.014953 | 0.0209768 | 0.00657854 | -0.0354054 | 0.772547 | 0.000389352 | 0.000373104 | 0.00364454 | -0.858936 | -19.3617 | -0.110016 | 0.54921 | -0.772975 | 0.0356334 | -0.309726 | -20.134675 | -0.00299522 | -0.0056595 | 0.0210594 | 0.0167893 | -0.025444 | 0.754857 | 0.000360855 | 0.000447277 | 0.00333707 | 8.12937 | 16.1081 | -0.0519262 | -0.670392 | -0.506691 | -0.165152 | 7.458978 | 15.601409 | 0.0210629 | -0.00710615 | 0.00908178 | 0.023754 | -0.00979719 | 0.286251 | 0.000287004 | 0.000266359 | 0.00270133 | -8.27211 | -17.2976 | -0.118292 | 0.489193 | -1.29946 | -0.0556628 | -7.782917 | -18.59706 | 0.00218574 | -0.00476982 | 0.00562972 | 0.00532675 | -0.00791084 | 0.507866 | 0.000138946 | 0.000147708 | 0.00128955 | 144.814 | 144.815 | -2.7733 | -2777.22 | -0.00729691 | 37.60057 | 37.32115 | -0.007431291 | 0.9999108 | 0.0133602 | -0.0133598 | -2776.972 | 6.750731 | 0.008924408 | -0.008422078 | 0.03081965 | -0.0004834684 | 0.0009857984 | -0.03533543 | 0.03533543 | 0.2743679 | 0.03215505 | -9.220615 | -35.493 | 36.67114 | -8.988306 | -35.4698 | 36.59093 | 0.9999821 | -7.971794 | -35.7802 | 36.6575 | -7.768704 | -35.736084 | 36.57076 | 0.9999867 | 0.9993893 | 0.9994179 | -0.2174669 | -0.9760677 | -0.001530548 | 0.002032878 | -0.03518598 | 0.03518598
277 | -0.0085851 | -0.0356818 | 0.000635543 | -0.120949 | -0.90072 | -0.114487 | 0.00937368 | -0.00887774 | 0.015306 | 0.0185641 | -0.0180682 | 0.532662 | 0.00017659 | 0.000180722 | 0.00163819 | 0.948505 | 18.1954 | -0.0512881 | -0.768113 | -1.01773 | -0.209939 | 0.180392 | 17.17767 | -0.0140501 | -0.0148174 | 0.0211373 | 0.00671542 | -0.0355829 | 0.776338 | 0.000389174 | 0.000372919 | 0.00364296 | -0.858936 | -19.3617 | -0.110016 | 0.549442 | -0.777393 | 0.0362985 | -0.309494 | -20.139093 | -0.00232507 | -0.00556984 | 0.0213096 | 0.0174375 | -0.0253324 | 0.748398 | 0.000364824 | 0.000451764 | 0.00337273 | 8.12937 | 16.1081 | -0.0519262 | -0.679357 | -0.509165 | -0.159866 | 7.450013 | 15.598935 | 0.0212252 | -0.00689091 | 0.00932449 | 0.0240531 | -0.00971888 | 0.292706 | 0.000287447 | 0.000267347 | 0.00271179 | -8.27211 | -17.2976 | -0.118292 | 0.48981 | -1.3073 | -0.0626885 | -7.7823 | -18.6049 | 0.00217559 | -0.00480406 | 0.0057533 | 0.00541614 | -0.00804461 | 0.511983 | 0.000139343 | 0.000148482 | 0.00129844 | 145.441 | 145.441 | -2.7874 | -2791.44 | -0.00732659 | 37.60057 | 37.31998 | -0.007462337 | 0.9999138 | 0.01312702 | -0.01312664 | -2791.199 | 6.785317 | 0.008968737 | -0.008472797 | 0.03108057 | -0.0004698006 | 0.0009657406 | -0.03561107 | 0.03561107 | 0.2754839 | 0.03228584 | -9.220615 | -35.493 | 36.67114 | -8.988306 | -35.4698 | 36.59093 | 0.9999821 | -7.962692 | -35.78257 | 36.65783 | -7.759507 | -35.738028 | 36.57071 | 0.9999867 | 0.9993803 | 0.9994091 | -0.2172167 | -0.9761234 | -0.001525911 | 0.002021851 | -0.03546297 | 0.03546297
278 | -0.0131755 | -0.0425199 | 0.000684175 | -0.120412 | -0.904595 | -0.121176 | 0.0095531 | -0.00882821 | 0.0153962 | 0.0187924 | -0.0180675 | 0.532787 | 0.000176446 | 0.000180557 | 0.00163649 | 0.948505 | 18.1954 | -0.0512881 | -0.77059 | -1.02059 | -0.2133 | 0.177915 | 17.17481 | -0.0139757 | -0.0148496 | 0.0213139 | 0.00691417 | -0.0357395 | 0.775174 | 0.000391147 | 0.000374649 | 0.00366063 | -0.858936 | -19.3617 | -0.110016 | 0.55404 | -0.78287 | 0.0250106 | -0.304896 | -20.14457 | -0.00265701 | -0.00564948 | 0.0213464 | 0.0172599 | -0.0255664 | 0.751408 | 0.000360743 | 0.000446694 | 0.00333495 | 8.12937 | 16.1081 | -0.0519262 | -0.680995 | -0.509204 | -0.163259 | 7.448375 | 15.598896 | 0.0214812 | -0.00683266 | 0.00951148 | 0.0243964 | -0.0097478 | 0.29568 | 0.000284694 | 0.000264688 | 0.00268461 | -8.27211 | -17.2976 | -0.118292 | 0.493315 | -1.31491 | -0.0733162 | -7.778795 | -18.61251 | 0.00225376 | -0.00448078 | 0.0057522 | 0.00555297 | -0.00777999 | 0.519856 | 0.000136336 | 0.000145142 | 0.00126835 | 145.937 | 145.938 | -2.7955 | -2799.51 | -0.00726109 | 37.60057 | 37.3225 | -0.007395195 | 0.9999163 | 0.01293655 | -0.01293619 | -2799.276 | 6.80495 | 0.009151721 | -0.008426831 | 0.03125762 | -0.0003761937 | 0.001101084 | -0.03583102 | 0.03583102 | 0.2730211 | 0.0319972 | -9.220615 | -35.493 | 36.67114 | -8.988306 | -35.4698 | 36.59093 | 0.9999821 | -7.95671 | -35.78732 | 36.66117 | -7.753271 | -35.743466 | 36.5747 | 0.9999866 | 0.9993737 | 0.9994022 | -0.2170337 | -0.9761641 | -0.00143869 | 0.00216358 | -0.03568008 | 0.03568008
279 | -0.0085851 | -0.0356818 | 0.000635543 | -0.122777 | -0.906552 | -0.0987609 | 0.00947477 | -0.00899401 | 0.0155393 | 0.0188185 | -0.0183378 | 0.53513 | 0.000177598 | 0.000181718 | 0.0016472 | 0.948505 | 18.1954 | -0.0512881 | -0.774884 | -1.02446 | -0.20823 | 0.173621 | 17.17094 | -0.0140329 | -0.0145784 | 0.0213638 | 0.00706852 | -0.0356799 | 0.779045 | 0.000391861 | 0.000375432 | 0.00366777 | -0.858936 | -19.3617 | -0.110016 | 0.552988 | -0.781363 | 0.0641151 | -0.305948 | -20.143063 | -0.00300898 | -0.00681381 | 0.020922 | 0.0161103 | -0.025933 | 0.741099 | 0.000363406 | 0.000450285 | 0.00336018 | 8.12937 | 16.1081 | -0.0519262 | -0.685103 | -0.511639 | -0.154326 | 7.444267 | 15.596461 | 0.0214361 | -0.00690716 | 0.00955269 | 0.0243719 | -0.00984291 | 0.296425 | 0.000288485 | 0.00026806 | 0.00271863 | -8.27211 | -17.2976 | -0.118292 | 0.493491 | -1.31687 | -0.043738 | -7.778619 | -18.61447 | 0.00214609 | -0.00478013 | 0.00594449 | 0.00556376 | -0.00819781 | 0.520979 | 0.000138205 | 0.000147113 | 0.00128493 | 146.377 | 146.378 | -2.8016 | -2805.65 | -0.0074016 | 37.60057 | 37.31708 | -0.007539298 | 0.9999174 | 0.01285155 | -0.01285119 | -2805.418 | 6.819883 | 0.009072356 | -0.008591596 | 0.03154299 | -0.0004715499 | 0.0009523099 | -0.03612406 | 0.03612406 | 0.2783044 | 0.032616384 | -9.220615 | -35.493 | 36.67114 | -8.988306 | -35.4698 | 36.59093 | 0.9999821 | -7.95224 | -35.78541 | 36.65834 | -7.750215 | -35.739524 | 36.5702 | 0.9999869 | 0.9993699 | 0.9994002 | -0.2169286 | -0.9761875 | -0.001543611 | 0.002024371 | -0.03597561 | 0.03597561
280 | -0.0157677 | -0.046022 | 0.000703495 | -0.127977 | -0.917043 | -0.0979818 | 0.00965824 | -0.00918147 | 0.0156182 | 0.0189764 | -0.0184996 | 0.531576 | 0.000178015 | 0.000182218 | 0.00165116 | 0.948505 | 18.1954 | -0.0512881 | -0.787763 | -1.03762 | -0.197161 | 0.160742 | 17.15778 | -0.0141331 | -0.01527 | 0.0215324 | 0.00684675 | -0.0362498 | 0.772219 | 0.000397355 | 0.000380635 | 0.0037183 | -0.858936 | -19.3617 | -0.110016 | 0.556294 | -0.790682 | 0.0521332 | -0.302642 | -20.152382 | -0.00260612 | -0.00709923 | 0.0206525 | 0.0159344 | -0.0256398 | 0.732261 | 0.00036767 | 0.000454875 | 0.00339792 | 8.12937 | 16.1081 | -0.0519262 | -0.696693 | -0.518773 | -0.14572 | 7.432677 | 15.589327 | 0.0220579 | -0.00755539 | 0.00971824 | 0.0249794 | -0.0104769 | 0.290331 | 0.000290816 | 0.000269665 | 0.00273457 | -8.27211 | -17.2976 | -0.118292 | 0.49493 | -1.33025 | -0.0537405 | -7.77718 | -18.62785 | 0.00218399 | -0.00488429 | 0.00592459 | 0.00554976 | -0.00825005 | 0.515729 | 0.00013902 | 0.000147939 | 0.0012925 | 147.247 | 147.247 | -2.8155 | -2819.55 | -0.00750816 | 37.60057 | 37.31304 | -0.007646882 | 0.9999229 | 0.01241914 | -0.01241882 | -2819.333 | 6.853708 | 0.009267445 | -0.008790675 | 0.03169466 | -0.000614742 | 0.001091512 | -0.03643811 | 0.03643811 | 0.2823111 | 0.0330859584 | -9.220615 | -35.493 | 36.67114 | -8.988306 | -35.4698 | 36.59093 | 0.9999821 | -7.937922 | -35.78563 | 36.65545 | -7.735319 | -35.741709 | 36.56918 | 0.9999867 | 0.9993562 | 0.9993859 | -0.216555 | -0.9762704 | -0.001694078 | 0.002170848 | -0.03627271 | 0.03627271
281 | -0.0165901 | -0.0492037 | 0.000713568 | -0.12781 | -0.918615 | -0.107393 | 0.00972476 | -0.0091231 | 0.0157038 | 0.0191371 | -0.0185355 | 0.53284 | 0.000177701 | 0.000181932 | 0.00164829 | 0.948505 | 18.1954 | -0.0512881 | -0.789413 | -1.03778 | -0.204969 | 0.159092 | 17.15762 | -0.0141595 | -0.0152437 | 0.0215558 | 0.00686953 | -0.0362727 | 0.772843 | 0.000396034 | 0.000379367 | 0.00370605 | -0.858936 | -19.3617 | -0.110016 | 0.556847 | -0.793181 | 0.0446596 | -0.302089 | -20.154881 | -0.00304645 | -0.0062804 | 0.0209808 | 0.0163941 | -0.025721 | 0.748021 | 0.000366401 | 0.000453383 | 0.00338646 | 8.12937 | 16.1081 | -0.0519262 | -0.698209 | -0.518216 | -0.156917 | 7.431161 | 15.589884 | 0.022157 | -0.00767118 | 0.00917463 | 0.0247709 | -0.0102851 | 0.275684 | 0.000289035 | 0.000267988 | 0.00271763 | -8.27211 | -17.2976 | -0.118292 | 0.495848 | -1.33474 | -0.0560989 | -7.776262 | -18.63234 | 0.00234127 | -0.00468649 | 0.00591963 | 0.00571271 | -0.00805793 | 0.516795 | 0.000140344 | 0.000149376 | 0.00130495 | 147.498 | 147.498 | -2.8239 | -2827.95 | -0.00744672 | 37.60057 | 37.31535 | -0.007585406 | 0.9999236 | 0.01235933 | -0.01235902 | -2827.734 | 6.874132 | 0.009333744 | -0.008732084 | 0.03186385 | -0.0005173371 | 0.001118997 | -0.03659237 | 0.03659237 | 0.2800009 | 0.0328152128 | -9.220615 | -35.493 | 36.67114 | -8.988306 | -35.4698 | 36.59093 | 0.9999821 | -7.935354 | -35.78996 | 36.65912 | -7.73325 | -35.744765 | 36.57173 | 0.9999869 | 0.9993529 | 0.9993833 | -0.2164633 | -0.9762908 | -0.001602555 | 0.002204215 | -0.03643059 | 0.03643059
282 | -0.00995168 | -0.0378635 | 0.000646416 | -0.131906 | -0.921867 | -0.110311 | 0.00976602 | -0.00920785 | 0.0158988 | 0.0192954 | -0.0187372 | 0.533988 | 0.000179865 | 0.000184051 | 0.00166815 | 0.948505 | 18.1954 | -0.0512881 | -0.798393 | -1.04249 | -0.206041 | 0.150112 | 17.15291 | -0.0143826 | -0.0155019 | 0.02178 | 0.00685343 | -0.0367379 | 0.77257 | 0.000404814 | 0.000387842 | 0.00378832 | -0.858936 | -19.3617 | -0.110016 | 0.559868 | -0.79697 | 0.0391596 | -0.299068 | -20.15867 | -0.00284016 | -0.00692305 | 0.0206192 | 0.0158512 | -0.0256144 | 0.737102 | 0.000359435 | 0.000445348 | 0.00332356 | 8.12937 | 16.1081 | -0.0519262 | -0.707718 | -0.517866 | -0.156317 | 7.421652 | 15.590234 | 0.0222935 | -0.0075303 | 0.0100641 | 0.025389 | -0.0106258 | 0.29672 | 0.000286741 | 0.000266141 | 0.00269907 | -8.27211 | -17.2976 | -0.118292 | 0.498526 | -1.3422 | -0.0597232 | -7.773584 | -18.6398 | 0.00220332 | -0.00473391 | 0.0059231 | 0.00559999 | -0.00813057 | 0.519749 | 0.000144418 | 0.000153714 | 0.00134282 | 148.373 | 148.374 | -2.8338 | -2837.97 | -0.007474 | 37.60057 | 37.31428 | -0.007613792 | 0.9999275 | 0.01203804 | -0.01203775 | -2837.764 | 6.898515 | 0.009380527 | -0.008822357 | 0.03224516 | -0.0005136164 | 0.001071786 | -0.03699435 | 0.03699435 | 0.2810266 | 0.03293543 | -9.220615 | -35.493 | 36.67114 | -8.988306 | -35.4698 | 36.59093 | 0.9999821 | -7.923696 | -35.79271 | 36.65928 | -7.72072 | -35.748904 | 36.57313 | 0.9999867 | 0.9993411 | 0.9993707 | -0.2161443 | -0.9763614 | -0.001611016 | 0.002169186 | -0.03683484 | 0.03683484
283 | -0.0265666 | -0.0653733 | 0.000805634 | -0.132481 | -0.92726 | -0.103116 | 0.00982023 | -0.00930001 | 0.0159693 | 0.0193774 | -0.0188572 | 0.533178 | 0.000179338 | 0.000183597 | 0.0016633 | 0.948505 | 18.1954 | -0.0512881 | -0.803797 | -1.04796 | -0.203147 | 0.144708 | 17.14744 | -0.0143324 | -0.0155984 | 0.0219569 | 0.00700928 | -0.0369401 | 0.771006 | 0.000406602 | 0.000389641 | 0.00380535 | -0.858936 | -19.3617 | -0.110016 | 0.562909 | -0.800418 | 0.0539288 | -0.296027 | -20.162118 | -0.00330291 | -0.00663741 | 0.0204342 | 0.0155441 | -0.0254845 | 0.745702 | 0.000361901 | 0.000448881 | 0.00334728 | 8.12937 | 16.1081 | -0.0519262 | -0.712726 | -0.520014 | -0.153878 | 7.416644 | 15.588086 | 0.0225324 | -0.00815324 | 0.010009 | 0.0255252 | -0.011146 | 0.288933 | 0.000289214 | 0.00026817 | 0.00271941 | -8.27211 | -17.2976 | -0.118292 | 0.500862 | -1.34882 | -0.0471834 | -7.771248 | -18.64642 | 0.00225897 | -0.00483552 | 0.00602245 | 0.0057025 | -0.00827905 | 0.518495 | 0.000142008 | 0.0001512 | 0.00132103 | 148.932 | 148.933 | -2.8496 | -2853.8 | -0.00752816 | 37.60057 | 37.31216 | -0.007670242 | 0.9999302 | 0.01181238 | -0.0118121 | -2853.601 | 6.937013 | 0.009440327 | -0.008920107 | 0.03238136 | -0.0005718781 | 0.001092098 | -0.03718721 | 0.03718721 | 0.2830631 | 0.03317409 | -9.220615 | -35.493 | 36.67114 | -8.988306 | -35.4698 | 36.59093 | 0.9999821 | -7.915956 | -35.79386 | 36.65873 | -7.712671 | -35.750204 | 36.5727 | 0.9999866 | 0.9993333 | 0.9993628 | -0.2159364 | -0.9764074 | -0.001674465 | 0.002194685 | -0.0370228 | 0.0370228
284 | -0.0085851 | -0.0356818 | 0.000635543 | -0.134792 | -0.930928 | -0.109906 | 0.00997928 | -0.00935591 | 0.0161192 | 0.0196091 | -0.0189857 | 0.53305 | 0.000180444 | 0.000184625 | 0.00167343 | 0.948505 | 18.1954 | -0.0512881 | -0.809021 | -1.05352 | -0.203579 | 0.139484 | 17.14188 | -0.0144515 | -0.0157792 | 0.0220443 | 0.00694755 | -0.0371783 | 0.77036 | 0.000403362 | 0.000386407 | 0.00377453 | -0.858936 | -19.3617 | -0.110016 | 0.566326 | -0.80524 | 0.0401866 | -0.29261 | -20.16694 | -0.00304253 | -0.00702128 | 0.0207017 | 0.0157765 | -0.0258403 | 0.738491 | 0.000360733 | 0.000446755 | 0.00333502 | 8.12937 | 16.1081 | -0.0519262 | -0.71747 | -0.522426 | -0.157229 | 7.4119 | 15.585674 | 0.0227408 | -0.00778121 | 0.0104867 | 0.0260134 | -0.0110538 | 0.300913 | 0.000288606 | 0.00026788 | 0.00271663 | -8.27211 | -17.2976 | -0.118292 | 0.503451 | -1.35635 | -0.0634571 | -7.768659 | -18.65395 | 0.00236877 | -0.00466396 | 0.00606616 | 0.00586519 | -0.00816038 | 0.522032 | 0.000138938 | 0.000147911 | 0.00129264 | 149.495 | 149.496 | -2.8512 | -2855.42 | -0.00754985 | 37.60057 | 37.31132 | -0.007692556 | 0.9999329 | 0.01158103 | -0.01158077 | -2855.229 | 6.94097 | 0.009603366 | -0.008979996 | 0.03267756 | -0.0005524102 | 0.00117578 | -0.03755233 | 0.03755233 | 0.2838786 | 0.03326967 | -9.220615 | -35.493 | 36.67114 | -8.988306 | -35.4698 | 36.59093 | 0.9999821 | -7.908143 | -35.79583 | 36.65897 | -7.70451 | -35.752614 | 36.57334 | 0.9999866 | 0.9993253 | 0.9993545 | -0.2157219 | -0.9764548 | -0.001665345 | 0.002288715 | -0.03738354 | 0.03738354
285 | -0.0318252 | -0.0724624 | 0.000874193 | -0.137724 | -0.936895 | -0.0998446 | 0.00998762 | -0.00940643 | 0.0161426 | 0.0196426 | -0.0190614 | 0.531837 | 0.000180046 | 0.000184329 | 0.0016698 | 0.948505 | 18.1954 | -0.0512881 | -0.81804 | -1.05772 | -0.185604 | 0.130465 | 17.13768 | -0.0144607 | -0.0160226 | 0.0223413 | 0.00712189 | -0.0376052 | 0.767936 | 0.000409117 | 0.000391846 | 0.00382797 | -0.858936 | -19.3617 | -0.110016 | 0.56496 | -0.809027 | 0.0624852 | -0.293976 | -20.170727 | -0.00314829 | -0.0071286 | 0.0207241 | 0.0156941 | -0.025971 | 0.738591 | 0.000360522 | 0.000446428 | 0.00333279 | 8.12937 | 16.1081 | -0.0519262 | -0.724574 | -0.52357 | -0.151026 | 7.404796 | 15.58453 | 0.0222424 | -0.0084159 | 0.00909949 | 0.0247599 | -0.0109334 | 0.267806 | 0.000295565 | 0.000273838 | 0.00277649 | -8.27211 | -17.2976 | -0.118292 | 0.504052 | -1.36344 | -0.0526401 | -7.768058 | -18.66104 | 0.00216992 | -0.00484676 | 0.00601984 | 0.00563032 | -0.00830715 | 0.520842 | 0.000141558 | 0.000150676 | 0.0013165 | 150.058 | 150.058 | -2.8648 | -2868.99 | -0.00756147 | 37.60057 | 37.31082 | -0.007705875 | 0.9999353 | 0.01137606 | -0.01137581 | -2868.804 | 6.973972 | 0.009617864 | -0.009036674 | 0.03271806 | -0.0005960191 | 0.001177209 | -0.03762073 | 0.03762073 | 0.2843156 | 0.0333208778 | -9.220615 | -35.493 | 36.67114 | -8.988306 | -35.4698 | 36.59093 | 0.9999821 | -7.898523 | -35.79872 | 36.65972 | -7.698772 | -35.755257 | 36.57471 | 0.9999871 | 0.9993152 | 0.9993484 | -0.2154551 | -0.9765138 | -0.001713501 | 0.002294691 | -0.0374486 | 0.0374486
286 | -0.0231601 | -0.0567227 | 0.000780615 | -0.137904 | -0.940602 | -0.094983 | 0.0101857 | -0.00951589 | 0.0162746 | 0.0198681 | -0.0191983 | 0.531807 | 0.000181024 | 0.000185237 | 0.00167868 | 0.948505 | 18.1954 | -0.0512881 | -0.821179 | -1.06476 | -0.190022 | 0.127326 | 17.13064 | -0.0144597 | -0.0157699 | 0.0223287 | 0.00723237 | -0.0374619 | 0.770758 | 0.000407295 | 0.000390073 | 0.00381067 | -0.858936 | -19.3617 | -0.110016 | 0.57129 | -0.811371 | 0.0539894 | -0.287646 | -20.173071 | -0.00338703 | -0.0069143 | 0.0207045 | 0.0156405 | -0.0259419 | 0.743914 | 0.000362131 | 0.000448626 | 0.00334834 | 8.12937 | 16.1081 | -0.0519262 | -0.728288 | -0.527792 | -0.139005 | 7.401082 | 15.580308 | 0.0233317 | -0.00772095 | 0.0108724 | 0.0267768 | -0.0111661 | 0.305334 | 0.000292708 | 0.000270966 | 0.00274714 | -8.27211 | -17.2976 | -0.118292 | 0.507363 | -1.3688 | -0.044081 | -7.764747 | -18.6664 | 0.00242177 | -0.00485341 | 0.00605348 | 0.00584782 | -0.00827946 | 0.514083 | 0.000141981 | 0.000151219 | 0.00132165 | 150.68 | 150.68 | -2.8754 | -2879.66 | -0.0076908 | 37.60057 | 37.30602 | -0.007833592 | 0.9999381 | 0.01112369 | -0.01112346 | -2879.482 | 6.999929 | 0.009821225 | -0.009151415 | 0.03297942 | -0.0006341265 | 0.001303936 | -0.03799799 | 0.03799799 | 0.2891784 | 0.033890792 | -9.220615 | -35.493 | 36.67114 | -8.988306 | -35.4698 | 36.59093 | 0.9999821 | -7.892073 | -35.79704 | 36.65669 | -7.688728 | -35.753379 | 36.57076 | 0.9999866 | 0.9993092 | 0.999339 | -0.2152969 | -0.9765486 | -0.001759265 | 0.002429075 | -0.03781615 | 0.03781615
287 | -0.0103402 | -0.038827 | 0.000653775 | -0.139531 | -0.945846 | -0.118226 | 0.0103812 | -0.00959039 | 0.0165175 | 0.0202116 | -0.0194207 | 0.53226 | 0.000182724 | 0.00018697 | 0.00169427 | 0.948505 | 18.1954 | -0.0512881 | -0.82766 | -1.07163 | -0.212765 | 0.120845 | 17.12377 | -0.0146516 | -0.016032 | 0.0224538 | 0.00713153 | -0.0378151 | 0.770049 | 0.000411044 | 0.000393639 | 0.00384586 | -0.858936 | -19.3617 | -0.110016 | 0.57559 | -0.817739 | 0.0320164 | -0.283346 | -20.179439 | -0.0028101 | -0.00638965 | 0.0210827 | 0.0165711 | -0.0257708 | 0.744076 | 0.000358925 | 0.000445117 | 0.00331963 | 8.12937 | 16.1081 | -0.0519262 | -0.733211 | -0.530925 | -0.167704 | 7.396159 | 15.577175 | 0.0238952 | -0.00804798 | 0.0110626 | 0.0273694 | -0.0115221 | 0.302755 | 0.000293524 | 0.000271573 | 0.00275309 | -8.27211 | -17.2976 | -0.118292 | 0.510769 | -1.37887 | -0.0680273 | -7.761341 | -18.67647 | 0.00238108 | -0.00475937 | 0.00617059 | 0.00594094 | -0.00831922 | 0.522458 | 0.00014236 | 0.000151329 | 0.00132072 | 151.43 | 151.43 | -2.8848 | -2889.03 | -0.00770567 | 37.60057 | 37.3054 | -0.00785009 | 0.9999413 | 0.01083486 | -0.01083465 | -2888.86 | 7.022728 | 0.01002095 | -0.009230144 | 0.03345999 | -0.0005886342 | 0.001379444 | -0.03855259 | 0.03855259 | 0.2897376 | 0.03395632 | -9.220615 | -35.493 | 36.67114 | -8.988306 | -35.4698 | 36.59093 | 0.9999821 | -7.882186 | -35.80024 | 36.65769 | -7.679505 | -35.756614 | 36.57199 | 0.9999867 | 0.9992987 | 0.9993294 | -0.2150214 | -0.9766093 | -0.001729938 | 0.002520748 | -0.03836805 | 0.03836805
288 | -0.0208991 | -0.0551433 | 0.000760767 | -0.140377 | -0.951523 | -0.117001 | 0.0103858 | -0.00977513 | 0.0165943 | 0.020235 | -0.0196244 | 0.530606 | 0.000183612 | 0.000187841 | 0.00170255 | 0.948505 | 18.1954 | -0.0512881 | -0.831978 | -1.07874 | -0.217341 | 0.116527 | 17.11666 | -0.0145567 | -0.0161133 | 0.0225407 | 0.00722809 | -0.0378981 | 0.768157 | 0.000413649 | 0.000396263 | 0.00387054 | -0.858936 | -19.3617 | -0.110016 | 0.578038 | -0.819631 | 0.0400118 | -0.280898 | -20.181331 | -0.00348668 | -0.0072922 | 0.0208225 | 0.0155316 | -0.0263104 | 0.740843 | 0.000364517 | 0.000451491 | 0.00336998 | 8.12937 | 16.1081 | -0.0519262 | -0.737546 | -0.534173 | -0.169754 | 7.391824 | 15.573927 | 0.0240039 | -0.00837318 | 0.0106554 | 0.0272136 | -0.0115828 | 0.290978 | 0.000291744 | 0.000269936 | 0.00273629 | -8.27211 | -17.2976 | -0.118292 | 0.513898 | -1.38378 | -0.0580092 | -7.758212 | -18.68138 | 0.00230094 | -0.00501691 | 0.00609637 | 0.00575337 | -0.00846935 | 0.514343 | 0.00014441 | 0.000153677 | 0.00134248 | 151.991 | 151.991 | -2.8957 | -2900.02 | -0.00784498 | 37.60057 | 37.30011 | -0.00799079 | 0.9999432 | 0.010655 | -0.01065479 | -2899.855 | 7.049456 | 0.01002991 | -0.009419244 | 0.03361066 | -0.0007327552 | 0.001343425 | -0.03877674 | 0.03877674 | 0.2949757 | 0.03457021 | -9.220615 | -35.493 | 36.67114 | -8.988306 | -35.4698 | 36.59093 | 0.9999821 | -7.874739 | -35.79804 | 36.65394 | -7.672722 | -35.755258 | 36.56924 | 0.9999868 | 0.9992917 | 0.999323 | -0.2148402 | -0.9766492 | -0.001880828 | 0.002491498 | -0.03858535 | 0.03858535
289 | -0.0217888 | -0.0545343 | 0.000769698 | -0.143775 | -0.956374 | -0.0870672 | 0.0105737 | -0.00979136 | 0.0167366 | 0.0204985 | -0.0197162 | 0.531021 | 0.000183839 | 0.000188097 | 0.00170444 | 0.948505 | 18.1954 | -0.0512881 | -0.840485 | -1.0839 | -0.188385 | 0.10802 | 17.1115 | -0.0146304 | -0.0162331 | 0.0227409 | 0.00733229 | -0.0381958 | 0.767801 | 0.000418088 | 0.000400487 | 0.0039117 | -0.858936 | -19.3617 | -0.110016 | 0.578973 | -0.825095 | 0.0685001 | -0.279963 | -20.186795 | -0.00346097 | -0.00720549 | 0.0205302 | 0.0152954 | -0.0259619 | 0.741031 | 0.000359618 | 0.000445626 | 0.00332499 | 8.12937 | 16.1081 | -0.0519262 | -0.745752 | -0.535677 | -0.143649 | 7.383618 | 15.572423 | 0.0242499 | -0.00838857 | 0.0115892 | 0.0279632 | -0.0121018 | 0.308638 | 0.000292002 | 0.000270097 | 0.00273754 | -8.27211 | -17.2976 | -0.118292 | 0.51403 | -1.39383 | -0.0296651 | -7.75808 | -18.69143 | 0.0024483 | -0.00506781 | 0.00631206 | 0.00603766 | -0.00865717 | 0.516158 | 0.000143196 | 0.000152401 | 0.00133108 | 152.679 | 152.679 | -2.9051 | -2909.39 | -0.00783869 | 37.60057 | 37.30031 | -0.007985349 | 0.9999459 | 0.01040179 | -0.0104016 | -2909.233 | 7.072252 | 0.01022334 | -0.009441001 | 0.03388959 | -0.0006794951 | 0.001461835 | -0.03912295 | 0.03912295 | 0.2947392 | 0.03454249 | -9.220615 | -35.493 | 36.67114 | -8.988306 | -35.4698 | 36.59093 | 0.9999821 | -7.8661 | -35.80293 | 36.65686 | -7.663581 | -35.759218 | 36.57119 | 0.9999867 | 0.9992819 | 0.9993131 | -0.2145874 | -0.9767048 | -0.001837996 | 0.002620336 | -0.03892704 | 0.03892704
290 | -0.0195432 | -0.050902 | 0.000753847 | -0.145018 | -0.96075 | -0.119156 | 0.0105298 | -0.00981542 | 0.0168384 | 0.0205592 | -0.0198449 | 0.531482 | 0.000184538 | 0.000188783 | 0.001711 | 0.948505 | 18.1954 | -0.0512881 | -0.844655 | -1.08866 | -0.212187 | 0.10385 | 17.10674 | -0.0147243 | -0.0163064 | 0.0229569 | 0.00746425 | -0.0384949 | 0.76819 | 0.000422895 | 0.000405141 | 0.00395672 | -0.858936 | -19.3617 | -0.110016 | 0.581892 | -0.830147 | 0.0319199 | -0.277044 | -20.191847 | -0.00375612 | -0.00599962 | 0.0211107 | 0.0162763 | -0.026032 | 0.759901 | 0.000360835 | 0.000446646 | 0.00333544 | 8.12937 | 16.1081 | -0.0519262 | -0.749462 | -0.537517 | -0.168539 | 7.379908 | 15.570583 | 0.0235447 | -0.00885729 | 0.0110748 | 0.0269872 | -0.0122998 | 0.299714 | 0.00029604 | 0.000273677 | 0.00277378 | -8.27211 | -17.2976 | -0.118292 | 0.516783 | -1.40052 | -0.0675794 | -7.755327 | -18.69812 | 0.00239694 | -0.00512733 | 0.00623606 | 0.00591922 | -0.00864961 | 0.513182 | 0.000142828 | 0.000152058 | 0.00132855 | 153.176 | 153.176 | -2.9151 | -2919.41 | -0.00783302 | 37.60057 | 37.30053 | -0.007979527 | 0.9999479 | 0.01021167 | -0.01021149 | -2919.258 | 7.096623 | 0.01018381 | -0.009469426 | 0.03408527 | -0.0006641219 | 0.001378502 | -0.03929227 | 0.03929227 | 0.294526 | 0.03451751 | -9.220615 | -35.493 | 36.67114 | -8.988306 | -35.4698 | 36.59093 | 0.9999821 | -7.859177 | -35.80486 | 36.65726 | -7.656952 | -35.76243 | 36.57295 | 0.9999867 | 0.9992745 | 0.9993059 | -0.2143962 | -0.9767468 | -0.001827952 | 0.002542332 | -0.03910186 | 0.03910186
291 | -0.013771 | -0.042251 | 0.00070043 | -0.148097 | -0.967255 | -0.114835 | 0.0106545 | -0.00992296 | 0.0170353 | 0.020778 | -0.0200464 | 0.532541 | 0.000186161 | 0.000190392 | 0.0017259 | 0.948505 | 18.1954 | -0.0512881 | -0.852041 | -1.09618 | -0.216076 | 0.096464 | 17.09922 | -0.0146963 | -0.0163444 | 0.0229966 | 0.00750029 | -0.0385409 | 0.767522 | 0.00042551 | 0.000407544 | 0.00398078 | -0.858936 | -19.3617 | -0.110016 | 0.583516 | -0.83509 | 0.0426391 | -0.27542 | -20.19679 | -0.00309498 | -0.00677869 | 0.0210508 | 0.016206 | -0.0260797 | 0.742747 | 0.000361391 | 0.000447642 | 0.00334109 | 8.12937 | 16.1081 | -0.0519262 | -0.756708 | -0.541792 | -0.164073 | 7.372662 | 15.566308 | 0.0247339 | -0.00859294 | 0.0121234 | 0.0286941 | -0.0125531 | 0.314377 | 0.0002969 | 0.00027451 | 0.00278229 | -8.27211 | -17.2976 | -0.118292 | 0.518805 | -1.41002 | -0.0621566 | -7.753305 | -18.70762 | 0.00235997 | -0.00528134 | 0.00631117 | 0.00591842 | -0.00883979 | 0.512387 | 0.000143083 | 0.000152329 | 0.00133088 | 153.865 | 153.865 | -2.9263 | -2930.72 | -0.00790044 | 37.60057 | 37.29786 | -0.008050478 | 0.9999503 | 0.009970817 | -0.009970651 | -2930.574 | 7.124133 | 0.01031277 | -0.009581225 | 0.03447415 | -0.00067456 | 0.0014061 | -0.03974806 | 0.03974806 | 0.297061 | 0.0348146056 | -9.220615 | -35.493 | 36.67114 | -8.988306 | -35.4698 | 36.59093 | 0.9999821 | -7.849769 | -35.80684 | 36.65718 | -7.648082 | -35.763098 | 36.57174 | 0.9999868 | 0.9992645 | 0.9992969 | -0.21414 | -0.976803 | -0.001852724 | 0.002584264 | -0.0395544 | 0.0395544
292 | -0.0206236 | -0.0514043 | 0.000754884 | -0.149571 | -0.972613 | -0.127966 | 0.0106682 | -0.00999933 | 0.0171605 | 0.0208908 | -0.020222 | 0.533753 | 0.000186119 | 0.000190436 | 0.00172586 | 0.948505 | 18.1954 | -0.0512881 | -0.857551 | -1.10141 | -0.228366 | 0.090954 | 17.09399 | -0.0147998 | -0.0163687 | 0.0231583 | 0.00759657 | -0.0387651 | 0.768488 | 0.000421299 | 0.00040341 | 0.0039413 | -0.858936 | -19.3617 | -0.110016 | 0.585067 | -0.839371 | 0.0330328 | -0.273869 | -20.201071 | -0.00350663 | -0.00673862 | 0.0209198 | 0.0158723 | -0.0261175 | 0.747876 | 0.000368779 | 0.000456955 | 0.00340969 | 8.12937 | 16.1081 | -0.0519262 | -0.761772 | -0.544156 | -0.178876 | 7.367598 | 15.563944 | 0.0252218 | -0.00926332 | 0.0119211 | 0.0289582 | -0.0129998 | 0.302382 | 0.000298574 | 0.000275704 | 0.002794 | -8.27211 | -17.2976 | -0.118292 | 0.520005 | -1.41761 | -0.0712297 | -7.752105 | -18.71521 | 0.00227118 | -0.00533973 | 0.00640078 | 0.00591362 | -0.00898217 | 0.516456 | 0.00014729 | 0.00015684 | 0.00137028 | 154.424 | 154.424 | -2.9318 | -2936.21 | -0.00792744 | 37.60057 | 37.29685 | -0.00807757 | 0.9999522 | 0.009781761 | -0.009781605 | -2936.07 | 7.137492 | 0.01033052 | -0.009661654 | 0.03471874 | -0.000694137 | 0.001363007 | -0.04001057 | 0.04001057 | 0.2980762 | 0.0349335856 | -9.220615 | -35.493 | 36.67114 | -8.988306 | -35.4698 | 36.59093 | 0.9999821 | -7.843059 | -35.8092 | 36.65805 | -7.641467 | -35.765015 | 36.57223 | 0.9999869 | 0.9992571 | 0.9992898 | -0.2139519 | -0.9768442 | -0.001880256 | 0.002549126 | -0.03981782 | 0.03981782
293 | -0.0294961 | -0.0641616 | 0.000839097 | -0.152131 | -0.978583 | -0.13051 | 0.0108912 | -0.0100197 | 0.0172283 | 0.0211242 | -0.0202526 | 0.532767 | 0.000186406 | 0.000190717 | 0.00172813 | 0.948505 | 18.1954 | -0.0512881 | -0.864927 | -1.1071 | -0.226783 | 0.083578 | 17.0883 | -0.0149133 | -0.0163157 | 0.0233705 | 0.0077758 | -0.0390048 | 0.770429 | 0.000425342 | 0.00040722 | 0.00397845 | -0.858936 | -19.3617 | -0.110016 | 0.587776 | -0.844616 | 0.0284778 | -0.27116 | -20.206316 | -0.00386888 | -0.00664497 | 0.0209177 | 0.0157201 | -0.0262339 | 0.753328 | 0.000366509 | 0.000454018 | 0.0033884 | 8.12937 | 16.1081 | -0.0519262 | -0.768369 | -0.546649 | -0.180584 | 7.361001 | 15.561451 | 0.0254824 | -0.00863501 | 0.0124954 | 0.0295866 | -0.0127391 | 0.316001 | 0.000298293 | 0.000275435 | 0.00279121 | -8.27211 | -17.2976 | -0.118292 | 0.521194 | -1.42567 | -0.0748917 | -7.750916 | -18.72327 | 0.00250051 | -0.00523123 | 0.00641342 | 0.00612448 | -0.0088552 | 0.513388 | 0.000145991 | 0.000155416 | 0.00135806 | 155.11 | 155.11 | -2.9431 | -2947.52 | -0.0079424 | 37.60057 | 37.2963 | -0.008091992 | 0.9999548 | 0.009511488 | -0.009511345 | -2947.387 | 7.165003 | 0.01056159 | -0.009690095 | 0.03484813 | -0.0006790806 | 0.001550581 | -0.04024365 | 0.04024365 | 0.2986387 | 0.03499951 | -9.220615 | -35.493 | 36.67114 | -8.988306 | -35.4698 | 36.59093 | 0.9999821 | -7.834494 | -35.81157 | 36.65853 | -7.632161 | -35.767767 | 36.57298 | 0.9999867 | 0.9992477 | 0.9992798 | -0.2137154 | -0.976896 | -0.001870838 | 0.002742338 | -0.0400405 | 0.0400405
294 | -0.0156869 | -0.0431549 | 0.00070999 | -0.153706 | -0.981983 | -0.114023 | 0.0109976 | -0.0100975 | 0.0174347 | 0.0213622 | -0.0204622 | 0.532808 | 0.000188354 | 0.000192616 | 0.00174604 | 0.948505 | 18.1954 | -0.0512881 | -0.870203 | -1.11225 | -0.214972 | 0.078302 | 17.08315 | -0.0150277 | -0.0165884 | 0.0234644 | 0.00767869 | -0.0392948 | 0.768798 | 0.000430566 | 0.00041223 | 0.00402715 | -0.858936 | -19.3617 | -0.110016 | 0.591255 | -0.84903 | 0.0425391 | -0.267681 | -20.21073 | -0.00271779 | -0.0062432 | 0.0213781 | 0.016983 | -0.025944 | 0.745296 | 0.000368613 | 0.000456667 | 0.00340794 | 8.12937 | 16.1081 | -0.0519262 | -0.773574 | -0.548497 | -0.163174 | 7.355796 | 15.559603 | 0.0256813 | -0.00896926 | 0.0127213 | 0.0298672 | -0.0131552 | 0.316561 | 0.000300212 | 0.000277098 | 0.00280816 | -8.27211 | -17.2976 | -0.118292 | 0.525196 | -1.43354 | -0.0655079 | -7.746914 | -18.73114 | 0.00239457 | -0.00526165 | 0.00647252 | 0.00608759 | -0.00895466 | 0.517599 | 0.000148555 | 0.000158019 | 0.00137996 | 155.739 | 155.74 | -2.9531 | -2957.54 | -0.00796149 | 37.60057 | 37.29548 | -0.008113752 | 0.999957 | 0.00927694 | -0.009276807 | -2957.413 | 7.189376 | 0.01067232 | -0.009772222 | 0.03525477 | -0.0006584255 | 0.001558526 | -0.04069353 | 0.04069353 | 0.2993565 | 0.0350836326 | -9.220615 | -35.493 | 36.67114 | -8.988306 | -35.4698 | 36.59093 | 0.9999821 | -7.825216 | -35.81429 | 36.65921 | -7.623477 | -35.770333 | 36.57368 | 0.9999868 | 0.9992375 | 0.9992704 | -0.2134584 | -0.9769522 | -0.001864695 | 0.002764795 | -0.04049007 | 0.04049007
295 | -0.0156869 | -0.0431549 | 0.00070999 | -0.154978 | -0.986365 | -0.118291 | 0.0110377 | -0.0102105 | 0.0175312 | 0.0214464 | -0.0206191 | 0.533144 | 0.000189852 | 0.000194023 | 0.00175949 | 0.948505 | 18.1954 | -0.0512881 | -0.874351 | -1.11794 | -0.222256 | 0.074154 | 17.07746 | -0.0151205 | -0.0166898 | 0.0236031 | 0.00772056 | -0.0395309 | 0.768808 | 0.000435423 | 0.000417041 | 0.00407287 | -0.858936 | -19.3617 | -0.110016 | 0.593964 | -0.852381 | 0.0365877 | -0.264972 | -20.214081 | -0.00418733 | -0.00739089 | 0.0205336 | 0.0148193 | -0.0263975 | 0.747532 | 0.000361574 | 0.000448078 | 0.00334319 | 8.12937 | 16.1081 | -0.0519262 | -0.777178 | -0.551176 | -0.174929 | 7.352192 | 15.556924 | 0.0261698 | -0.00915013 | 0.0130072 | 0.0304598 | -0.0134401 | 0.317309 | 0.000299095 | 0.000276164 | 0.00279886 | -8.27211 | -17.2976 | -0.118292 | 0.527823 | -1.43855 | -0.070492 | -7.744287 | -18.73615 | 0.00248688 | -0.0052903 | 0.00650277 | 0.00617646 | -0.00897987 | 0.51517 | 0.000145447 | 0.000154799 | 0.00135217 | 156.234 | 156.234 | -2.9608 | -2965.29 | -0.00802582 | 37.60057 | 37.29308 | -0.008177631 | 0.9999587 | 0.009093662 | -0.009093536 | -2965.167 | 7.208228 | 0.01071711 | -0.009889915 | 0.03544303 | -0.0007245484 | 0.001551748 | -0.04093503 | 0.04093503 | 0.3017754 | 0.03536711 | -9.220615 | -35.493 | 36.67114 | -8.988306 | -35.4698 | 36.59093 | 0.9999821 | -7.818441 | -35.81361 | 36.6571 | -7.617164 | -35.771005 | 36.57302 | 0.9999869 | 0.9992305 | 0.9992638 | -0.2132859 | -0.9769898 | -0.001937663 | 0.002764863 | -0.04072768 | 0.04072768
296 | -0.0214596 | -0.0526256 | 0.000760582 | -0.157383 | -0.991681 | -0.122444 | 0.0111492 | -0.0102911 | 0.0177131 | 0.0216688 | -0.0208107 | 0.533476 | 0.000189173 | 0.000193431 | 0.00175361 | 0.948505 | 18.1954 | -0.0512881 | -0.881265 | -1.12457 | -0.223494 | 0.06724 | 17.07083 | -0.0151847 | -0.0169279 | 0.0237519 | 0.00772106 | -0.0398336 | 0.767078 | 0.000441141 | 0.000422635 | 0.00412687 | -0.858936 | -19.3617 | -0.110016 | 0.593991 | -0.857293 | 0.0379628 | -0.264945 | -20.218993 | -0.00392695 | -0.00715586 | 0.0206475 | 0.0151816 | -0.0262644 | 0.747438 | 0.000368751 | 0.000456448 | 0.00340812 | 8.12937 | 16.1081 | -0.0519262 | -0.783992 | -0.554537 | -0.174568 | 7.345378 | 15.553563 | 0.0259155 | -0.00909351 | 0.0131814 | 0.0303403 | -0.0135183 | 0.322557 | 0.000302176 | 0.000279139 | 0.00282914 | -8.27211 | -17.2976 | -0.118292 | 0.528175 | -1.44782 | -0.069448 | -7.743935 | -18.74542 | 0.00235394 | -0.00522852 | 0.00659551 | 0.00617144 | -0.00904602 | 0.523842 | 0.000147423 | 0.000156913 | 0.00137047 | 156.921 | 156.921 | -2.9737 | -2978.22 | -0.00807072 | 37.60057 | 37.2913 | -0.008224982 | 0.9999603 | 0.008907959 | -0.008907841 | -2978.102 | 7.239671 | 0.01083194 | -0.00997384 | 0.03580254 | -0.0007160664 | 0.001574166 | -0.04134558 | 0.04134558 | 0.3034636 | 0.0355649728 | -9.220615 | -35.493 | 36.67114 | -8.988306 | -35.4698 | 36.59093 | 0.9999821 | -7.811175 | -35.81625 | 36.65813 | -7.610323 | -35.772556 | 36.57312 | 0.9999869 | 0.9992223 | 0.9992564 | -0.2130817 | -0.9770344 | -0.001942315 | 0.002800415 | -0.04113646 | 0.04113646
297 | -0.0301751 | -0.0678786 | 0.000866002 | -0.160641 | -0.995853 | -0.108802 | 0.0112463 | -0.0103465 | 0.0178051 | 0.0218174 | -0.0209177 | 0.533356 | 0.000189451 | 0.0001937 | 0.00175592 | 0.948505 | 18.1954 | -0.0512881 | -0.889336 | -1.12944 | -0.207257 | 0.059169 | 17.06596 | -0.0151838 | -0.0169974 | 0.0238886 | 0.00782476 | -0.040006 | 0.766442 | 0.000441385 | 0.000422739 | 0.00412853 | -0.858936 | -19.3617 | -0.110016 | 0.59472 | -0.86044 | 0.0468151 | -0.264216 | -20.22214 | -0.00451018 | -0.0066381 | 0.0208461 | 0.0153121 | -0.0264603 | 0.760939 | 0.000366306 | 0.000453332 | 0.00338557 | 8.12937 | 16.1081 | -0.0519262 | -0.79091 | -0.556175 | -0.162798 | 7.33846 | 15.551925 | 0.025751 | -0.00911887 | 0.0121827 | 0.0296037 | -0.0129716 | 0.304792 | 0.000302563 | 0.000279372 | 0.00283128 | -8.27211 | -17.2976 | -0.118292 | 0.527728 | -1.45399 | -0.0547517 | -7.744382 | -18.75159 | 0.00246477 | -0.00524898 | 0.00670134 | 0.00634094 | -0.00912515 | 0.523643 | 0.000148169 | 0.000157822 | 0.00137914 | 157.482 | 157.482 | -2.9827 | -2987.27 | -0.00811793 | 37.60057 | 37.2895 | -0.008272861 | 0.9999624 | 0.008672389 | -0.00867228 | -2987.158 | 7.261685 | 0.01093587 | -0.01003607 | 0.03597935 | -0.0007291195 | 0.00162892 | -0.04157854 | 0.04157854 | 0.3052388 | 0.03577301 | -9.220615 | -35.493 | 36.67114 | -8.988306 | -35.4698 | 36.59093 | 0.9999821 | -7.803551 | -35.81755 | 36.65777 | -7.602676 | -35.774065 | 36.573 | 0.9999869 | 0.999214 | 0.9992482 | -0.2128758 | -0.9770793 | -0.001961202 | 0.002861002 | -0.04136522 | 0.04136522
298 | -0.0203154 | -0.0533114 | 0.000740811 | -0.16388 | -0.998686 | -0.0932861 | 0.0114301 | -0.0104969 | 0.0180618 | 0.0221366 | -0.0212034 | 0.534184 | 0.000190961 | 0.000195251 | 0.00176984 | 0.948505 | 18.1954 | -0.0512881 | -0.896182 | -1.13459 | -0.193212 | 0.052323 | 17.06081 | -0.0152524 | -0.0172825 | 0.0240496 | 0.00781325 | -0.0403481 | 0.764336 | 0.000442133 | 0.000423368 | 0.00413529 | -0.858936 | -19.3617 | -0.110016 | 0.596655 | -0.863298 | 0.0659036 | -0.262281 | -20.224998 | -0.00381721 | -0.00667222 | 0.0211514 | 0.0159677 | -0.0264571 | 0.752726 | 0.000366267 | 0.000453407 | 0.00338552 | 8.12937 | 16.1081 | -0.0519262 | -0.797937 | -0.557356 | -0.145484 | 7.331433 | 15.550744 | 0.0269609 | -0.00983296 | 0.0139071 | 0.0316431 | -0.0145152 | 0.32354 | 0.000301153 | 0.000278056 | 0.00281787 | -8.27211 | -17.2976 | -0.118292 | 0.529857 | -1.46028 | -0.0377305 | -7.742253 | -18.75788 | 0.00247458 | -0.00517948 | 0.00672565 | 0.00638686 | -0.00909176 | 0.526097 | 0.000148483 | 0.000158091 | 0.00138123 | 158.171 | 158.171 | -2.9956 | -3000.2 | -0.00818049 | 37.60057 | 37.28714 | -0.008335813 | 0.9999644 | 0.008437434 | -0.008437334 | -3000.093 | 7.293131 | 0.01112376 | -0.01019056 | 0.03648845 | -0.0007494376 | 0.001682638 | -0.04218759 | 0.04218759 | 0.3075911 | 0.0360486926 | -9.220615 | -35.493 | 36.67114 | -8.988306 | -35.4698 | 36.59093 | 0.9999821 | -7.794576 | -35.81869 | 36.65698 | -7.593714 | -35.775742 | 36.57278 | 0.9999869 | 0.9992042 | 0.9992385 | -0.2126355 | -0.9771316 | -0.00199999 | 0.00293319 | -0.0419687 | 0.0419687
299 | -0.0305611 | -0.0686988 | 0.000851282 | -0.1637 | -1.00658 | -0.113992 | 0.0114342 | -0.0105914 | 0.0181022 | 0.0221554 | -0.0213126 | 0.533486 | 0.000191068 | 0.000195443 | 0.00177095 | 0.948505 | 18.1954 | -0.0512881 | -0.900591 | -1.14232 | -0.210278 | 0.047914 | 17.05308 | -0.0153194 | -0.0173009 | 0.024169 | 0.00788899 | -0.0405093 | 0.764939 | 0.00043984 | 0.000421048 | 0.00411319 | -0.858936 | -19.3617 | -0.110016 | 0.601056 | -0.869994 | 0.0381439 | -0.25788 | -20.231694 | -0.00424235 | -0.00694668 | 0.021033 | 0.015493 | -0.0266821 | 0.75427 | 0.000364911 | 0.000451667 | 0.00337283 | 8.12937 | 16.1081 | -0.0519262 | -0.801838 | -0.562103 | -0.158032 | 7.327532 | 15.545997 | 0.0276198 | -0.0105101 | 0.0138049 | 0.0321102 | -0.0150004 | 0.313295 | 0.000302688 | 0.000279523 | 0.00283248 | -8.27211 | -17.2976 | -0.118292 | 0.533161 | -1.46943 | -0.0621659 | -7.738949 | -18.76703 | 0.00245032 | -0.00525606 | 0.00675316 | 0.00637332 | -0.00917907 | 0.525496 | 0.000146498 | 0.000155949 | 0.00136221 | 158.731 | 158.731 | -3.0056 | -3010.21 | -0.00820946 | 37.60057 | 37.28603 | -0.008365261 | 0.9999664 | 0.008201395 | -0.008201303 | -3010.109 | 7.317479 | 0.01113581 | -0.01029301 | 0.03656079 | -0.0008292286 | 0.001672029 | -0.04230401 | 0.04230401 | 0.3086803 | 0.03617635 | -9.220615 | -35.493 | 36.67114 | -8.988306 | -35.4698 | 36.59093 | 0.9999821 | -7.786863 | -35.82011 | 36.65673 | -7.585412 | -35.777691 | 36.57296 | 0.9999868 | 0.9991957 | 0.9992294 | -0.2124266 | -0.977177 | -0.002082243 | 0.002925043 | -0.04208103 | 0.04208103
300 | -0.0229133 | -0.056628 | 0.0007605 | -0.165663 | -1.01292 | -0.101809 | 0.011653 | -0.0106661 | 0.018277 | 0.0224524 | -0.0214656 | 0.532499 | 0.000192424 | 0.000196746 | 0.0017835 | 0.948505 | 18.1954 | -0.0512881 | -0.906214 | -1.15108 | -0.194718 | 0.042291 | 17.04432 | -0.0153208 | -0.0175085 | 0.0242839 | 0.00790358 | -0.0407329 | 0.762915 | 0.000444055 | 0.000425094 | 0.00415232 | -0.858936 | -19.3617 | -0.110016 | 0.603569 | -0.874968 | 0.0492557 | -0.255367 | -20.236668 | -0.00395218 | -0.00701236 | 0.0211052 | 0.0156911 | -0.0266556 | 0.75025 | 0.000367352 | 0.000454867 | 0.00339582 | 8.12937 | 16.1081 | -0.0519262 | -0.8069 | -0.567472 | -0.144117 | 7.32247 | 15.540628 | 0.0276446 | -0.0101171 | 0.0144386 | 0.0325498 | -0.0150223 | 0.326317 | 0.000305939 | 0.000282054 | 0.00285784 | -8.27211 | -17.2976 | -0.118292 | 0.535824 | -1.47737 | -0.0542241 | -7.736286 | -18.77497 | 0.0024756 | -0.00528842 | 0.00676671 | 0.00639588 | -0.0092087 | 0.524318 | 0.000148337 | 0.000158023 | 0.00138119 | 159.292 | 159.292 | -3.0163 | -3020.88 | -0.00831161 | 37.60057 | 37.28218 | -0.008467699 | 0.9999681 | 0.007984007 | -0.007983922 | -3020.784 | 7.343429 | 0.01135974 | -0.01037284 | 0.03690572 | -0.0008142485 | 0.001801149 | -0.04274923 | 0.04274923 | 0.3125212 | 0.03662649 | -9.220615 | -35.493 | 36.67114 | -8.988306 | -35.4698 | 36.59093 | 0.9999821 | -7.778577 | -35.81929 | 36.65416 | -7.577837 | -35.777296 | 36.57101 | 0.9999869 | 0.999187 | 0.9992215 | -0.2122154 | -0.9772229 | -0.00208032 | 0.00306722 | -0.0425187 | 0.0425187
301 | -0.0328642 | -0.0653135 | 0.000873559 | -0.167998 | -1.01711 | -0.10935 | 0.011593 | -0.0106471 | 0.01834 | 0.0224665 | -0.0215206 | 0.533403 | 0.000192736 | 0.000196978 | 0.00178617 | 0.948505 | 18.1954 | -0.0512881 | -0.910557 | -1.15285 | -0.207686 | 0.037948 | 17.04255 | -0.0152889 | -0.0175537 | 0.024426 | 0.00804047 | -0.0408831 | 0.762274 | 0.000445793 | 0.000426876 | 0.00416901 | -0.858936 | -19.3617 | -0.110016 | 0.603109 | -0.879585 | 0.0422679 | -0.255827 | -20.241285 | -0.00391387 | -0.00669416 | 0.021002 | 0.0157572 | -0.0263652 | 0.753399 | 0.000367559 | 0.000454836 | 0.00339696 | 8.12937 | 16.1081 | -0.0519262 | -0.81071 | -0.567416 | -0.159008 | 7.31866 | 15.540684 | 0.0281028 | -0.0101688 | 0.0147305 | 0.0331331 | -0.0151991 | 0.327918 | 0.000302015 | 0.000278959 | 0.00282695 | -8.27211 | -17.2976 | -0.118292 | 0.534414 | -1.4846 | -0.0547719 | -7.737696 | -18.7822 | 0.00239009 | -0.00547138 | 0.00680759 | 0.00632141 | -0.00940271 | 0.522892 | 0.000151978 | 0.000161654 | 0.0014114 | 159.795 | 159.795 | -3.0211 | -3025.73 | -0.0082358 | 37.60057 | 37.28499 | -0.008392803 | 0.999969 | 0.007879257 | -0.007879176 | -3025.636 | 7.355225 | 0.01130262 | -0.01035672 | 0.0370259 | -0.0007748418 | 0.001720742 | -0.04282308 | 0.04282308 | 0.3096707 | 0.03629243 | -9.220615 | -35.493 | 36.67114 | -8.988306 | -35.4698 | 36.59093 | 0.9999821 | -7.775644 | -35.82475 | 36.65888 | -7.574487 | -35.781969 | 36.57488 | 0.9999869 | 0.9991825 | 0.9992169 | -0.2121081 | -0.9772462 | -0.002043425 | 0.002989325 | -0.04259948 | 0.04259948
302 | -0.045211 | -0.0836256 | 0.00099779 | -0.169255 | -1.02326 | -0.109525 | 0.0117108 | -0.0107255 | 0.0183422 | 0.0225395 | -0.0215542 | 0.532199 | 0.000192852 | 0.000197174 | 0.0017874 | 0.948505 | 18.1954 | -0.0512881 | -0.917787 | -1.15942 | -0.204643 | 0.030718 | 17.03598 | -0.0153414 | -0.0176802 | 0.0246002 | 0.00812697 | -0.0411485 | 0.761675 | 0.000452764 | 0.000433579 | 0.004234 | -0.858936 | -19.3617 | -0.110016 | 0.607224 | -0.884945 | 0.0474809 | -0.251712 | -20.246645 | -0.00428291 | -0.00740243 | 0.0204613 | 0.0146899 | -0.0263753 | 0.748413 | 0.000371922 | 0.000460433 | 0.00343775 | 8.12937 | 16.1081 | -0.0519262 | -0.817307 | -0.570652 | -0.161406 | 7.312063 | 15.537448 | 0.0285363 | -0.0104986 | 0.0150163 | 0.033662 | -0.0156243 | 0.327766 | 0.000307106 | 0.000283423 | 0.0028722 | -8.27211 | -17.2976 | -0.118292 | 0.537939 | -1.4923 | -0.055536 | -7.734171 | -18.7899 | 0.00250282 | -0.00539418 | 0.00681529 | 0.00643192 | -0.00932328 | 0.522169 | 0.000151661 | 0.00016146 | 0.00141054 | 160.477 | 160.477 | -3.0314 | -3036.07 | -0.00826928 | 37.60057 | 37.28369 | -0.008427314 | 0.9999713 | 0.007575234 | -0.007575161 | -3035.983 | 7.380378 | 0.01143163 | -0.01044633 | 0.0370201 | -0.0008538625 | 0.001839163 | -0.04291713 | 0.04291713 | 0.3109296 | 0.03643996 | -9.220615 | -35.493 | 36.67114 | -8.988306 | -35.4698 | 36.59093 | 0.9999821 | -7.764889 | -35.82588 | 36.6577 | -7.563775 | -35.784093 | 36.57475 | 0.9999868 | 0.9991706 | 0.999205 | -0.2118215 | -0.9773084 | -0.002124603 | 0.003109903 | -0.04268176 | 0.04268176
303 | -0.033808 | -0.06524 | 0.000896229 | -0.172249 | -1.02674 | -0.114671 | 0.0119022 | -0.0108855 | 0.0186386 | 0.0229009 | -0.0218842 | 0.532823 | 0.000195223 | 0.000199525 | 0.00180943 | 0.948505 | 18.1954 | -0.0512881 | -0.924602 | -1.16606 | -0.215464 | 0.023903 | 17.02934 | -0.0154024 | -0.0179626 | 0.0247529 | 0.00811311 | -0.0414781 | 0.759597 | 0.000456064 | 0.000436648 | 0.00426452 | -0.858936 | -19.3617 | -0.110016 | 0.608923 | -0.887905 | 0.0436526 | -0.250013 | -20.249605 | -0.00413443 | -0.0074912 | 0.020293 | 0.0145625 | -0.0261881 | 0.745223 | 0.000377118 | 0.000466478 | 0.00348502 | 8.12937 | 16.1081 | -0.0519262 | -0.823461 | -0.573785 | -0.170479 | 7.305909 | 15.534315 | 0.0292815 | -0.010856 | 0.0154909 | 0.0345818 | -0.0161563 | 0.328559 | 0.000306229 | 0.000282307 | 0.00286081 | -8.27211 | -17.2976 | -0.118292 | 0.54009 | -1.49941 | -0.0581838 | -7.73202 | -18.79701 | 0.00251033 | -0.00553015 | 0.00692057 | 0.00649487 | -0.00951469 | 0.521574 | 0.000150999 | 0.000160811 | 0.00140514 | 161.227 | 161.227 | -3.0449 | -3049.64 | -0.00836663 | 37.60057 | 37.27995 | -0.008526872 | 0.999973 | 0.007347608 | -0.007347542 | -3049.558 | 7.413378 | 0.01162708 | -0.01061038 | 0.03760803 | -0.0008649145 | 0.001881614 | -0.04360419 | 0.04360419 | 0.31459 | 0.03686895 | -9.220615 | -35.493 | 36.67114 | -8.988306 | -35.4698 | 36.59093 | 0.9999821 | -7.755923 | -35.82635 | 36.65626 | -7.555922 | -35.78392 | 36.57295 | 0.999987 | 0.9991608 | 0.9991967 | -0.2115852 | -0.9773596 | -0.002156602 | 0.003173302 | -0.04336428 | 0.04336428
304 | -0.0340206 | -0.0626075 | 0.000888646 | -0.172776 | -1.03205 | -0.13003 | 0.0119764 | -0.010885 | 0.0187675 | 0.0230737 | -0.0219823 | 0.534139 | 0.00019586 | 0.000200176 | 0.00181534 | 0.948505 | 18.1954 | -0.0512881 | -0.928196 | -1.17017 | -0.229857 | 0.020309 | 17.02523 | -0.0155254 | -0.0178516 | 0.0247901 | 0.00813868 | -0.0415157 | 0.761985 | 0.000455181 | 0.000435672 | 0.004256 | -0.858936 | -19.3617 | -0.110016 | 0.611508 | -0.893086 | 0.0288585 | -0.247428 | -20.254786 | -0.00434376 | -0.00694116 | 0.0208642 | 0.0152751 | -0.02656 | 0.75536 | 0.000370623 | 0.000459224 | 0.0034268 | 8.12937 | 16.1081 | -0.0519262 | -0.826781 | -0.575669 | -0.182489 | 7.302589 | 15.532431 | 0.0297362 | -0.0109487 | 0.0158238 | 0.035183 | -0.0163955 | 0.330442 | 0.000308221 | 0.000284031 | 0.00287797 | -8.27211 | -17.2976 | -0.118292 | 0.542229 | -1.50689 | -0.0704709 | -7.729881 | -18.80449 | 0.0024699 | -0.00549581 | 0.00697773 | 0.00652255 | -0.00954846 | 0.525424 | 0.000150737 | 0.000160447 | 0.00140165 | 161.727 | 161.728 | -3.0546 | -3059.33 | -0.00833922 | 37.60057 | 37.28098 | -0.008499583 | 0.9999742 | 0.00718166 | -0.007181598 | -3059.251 | 7.436942 | 0.01170567 | -0.01061427 | 0.03785948 | -0.0008072469 | 0.001898647 | -0.04386568 | 0.04386568 | 0.3135594 | 0.0367481628 | -9.220615 | -35.493 | 36.67114 | -8.988306 | -35.4698 | 36.59093 | 0.9999821 | -7.75019 | -35.82972 | 36.65835 | -7.550017 | -35.787217 | 36.57496 | 0.999987 | 0.9991537 | 0.9991896 | -0.2114168 | -0.977396 | -0.002107008 | 0.003198408 | -0.04362766 | 0.04362766
305 | -0.0609224 | -0.0996673 | 0.00116272 | -0.171773 | -1.0395 | -0.111646 | 0.0121993 | -0.0109819 | 0.0185914 | 0.0230969 | -0.0218796 | 0.527434 | 0.000194203 | 0.00019849 | 0.00179974 | 0.948505 | 18.1954 | -0.0512881 | -0.932338 | -1.17719 | -0.233798 | 0.016167 | 17.01821 | -0.015439 | -0.0178835 | 0.0248008 | 0.00817969 | -0.0415022 | 0.760805 | 0.000454579 | 0.000435179 | 0.00425077 | -0.858936 | -19.3617 | -0.110016 | 0.614031 | -0.896626 | 0.0284704 | -0.244905 | -20.258326 | -0.00443845 | -0.00628133 | 0.0208538 | 0.0155292 | -0.026249 | 0.764442 | 0.000371049 | 0.000459346 | 0.00342966 | 8.12937 | 16.1081 | -0.0519262 | -0.827154 | -0.583727 | -0.120695 | 7.302216 | 15.524373 | 0.0300503 | -0.0113291 | 0.0154927 | 0.035222 | -0.0165009 | 0.321251 | 0.000309722 | 0.00028547 | 0.00289277 | -8.27211 | -17.2976 | -0.118292 | 0.544597 | -1.51322 | -0.0844681 | -7.727513 | -18.81082 | 0.00253917 | -0.00549928 | 0.00705172 | 0.00663773 | -0.00959784 | 0.525736 | 0.000150716 | 0.000160285 | 0.00139874 | 162.227 | 162.227 | -3.0643 | -3069.03 | -0.00843152 | 37.60057 | 37.27745 | -0.008593389 | 0.9999755 | 0.007003541 | -0.007003483 | -3068.955 | 7.460532 | 0.01193776 | -0.01072036 | 0.03750384 | -0.0009756269 | 0.002193027 | -0.04370227 | 0.04370227 | 0.3170299 | 0.0371549 | -9.220615 | -35.493 | 36.67114 | -8.988306 | -35.4698 | 36.59093 | 0.9999821 | -7.74368 | -35.82903 | 36.6563 | -7.547121 | -35.782699 | 36.56994 | 0.9999876 | 0.9991467 | 0.9991875 | -0.211251 | -0.9774318 | -0.002269759 | 0.003487159 | -0.04343716 | 0.04343716
306 | -0.0581906 | -0.10236 | 0.00108521 | -0.176078 | -1.04257 | -0.116378 | 0.0122089 | -0.0111032 | 0.0188508 | 0.0232859 | -0.0221802 | 0.532434 | 0.000196008 | 0.000200502 | 0.00181671 | 0.948505 | 18.1954 | -0.0512881 | -0.940032 | -1.18246 | -0.215147 | 0.008473 | 17.01294 | -0.0156026 | -0.0181433 | 0.0250732 | 0.00824229 | -0.0419882 | 0.760133 | 0.000457403 | 0.000437785 | 0.00427634 | -0.858936 | -19.3617 | -0.110016 | 0.614297 | -0.899932 | 0.0386621 | -0.244639 | -20.261632 | -0.00320423 | -0.00653345 | 0.0209095 | 0.0161198 | -0.0258574 | 0.746756 | 0.000370797 | 0.00045895 | 0.00342696 | 8.12937 | 16.1081 | -0.0519262 | -0.837591 | -0.583569 | -0.184338 | 7.291779 | 15.524531 | 0.0310608 | -0.0116182 | 0.0154463 | 0.036078 | -0.0166354 | 0.313295 | 0.000312919 | 0.00028833 | 0.00292157 | -8.27211 | -17.2976 | -0.118292 | 0.544376 | -1.5192 | -0.0583437 | -7.727734 | -18.8168 | 0.0024842 | -0.00565912 | 0.00707882 | 0.00658004 | -0.00975497 | 0.523722 | 0.000153404 | 0.000163427 | 0.00142821 | 162.786 | 162.786 | -3.072 | -3076.78 | -0.00848609 | 37.60057 | 37.27543 | -0.008647082 | 0.9999769 | 0.006790369 | -0.006790317 | -3076.709 | 7.479382 | 0.01195183 | -0.01084613 | 0.03801471 | -0.000977846 | 0.002083546 | -0.04422095 | 0.04422095 | 0.3190818 | 0.03739537 | -9.220615 | -35.493 | 36.67114 | -8.988306 | -35.4698 | 36.59093 | 0.9999821 | -7.736207 | -35.82974 | 36.65541 | -7.536418 | -35.786163 | 36.57112 | 0.9999871 | 0.9991383 | 0.9991751 | -0.2110523 | -0.9774748 | -0.002287034 | 0.003392734 | -0.0439614 | 0.0439614
307 | -0.0352583 | -0.0637898 | 0.000932541 | -0.178856 | -1.05209 | -0.134155 | 0.0125071 | -0.0112483 | 0.0192374 | 0.0238152 | -0.0225564 | 0.532577 | 0.000198205 | 0.000202493 | 0.0018368 | 0.948505 | 18.1954 | -0.0512881 | -0.945109 | -1.19443 | -0.220853 | 0.003396 | 17.00097 | -0.0155217 | -0.0184022 | 0.0252025 | 0.00829144 | -0.0422153 | 0.756902 | 0.000460986 | 0.000441253 | 0.00430986 | -0.858936 | -19.3617 | -0.110016 | 0.617833 | -0.911507 | 0.0249101 | -0.241103 | -20.273207 | -0.00486895 | -0.00663792 | 0.0202868 | 0.0145682 | -0.026075 | 0.764797 | 0.000376028 | 0.000465069 | 0.00347468 | 8.12937 | 16.1081 | -0.0519262 | -0.842201 | -0.590796 | -0.176364 | 7.287169 | 15.517304 | 0.0312901 | -0.0120406 | 0.0170324 | 0.0372005 | -0.0179509 | 0.332993 | 0.000314817 | 0.000289856 | 0.00293658 | -8.27211 | -17.2976 | -0.118292 | 0.546802 | -1.53396 | -0.0814799 | -7.725308 | -18.83156 | 0.00271059 | -0.00555346 | 0.00712743 | 0.00681828 | -0.00966115 | 0.522054 | 0.000155999 | 0.000166072 | 0.00145065 | 163.66 | 163.66 | -3.0827 | -3087.45 | -0.00849898 | 37.60057 | 37.27498 | -0.008659115 | 0.9999785 | 0.00655938 | -0.006559333 | -3087.384 | 7.505331 | 0.01225371 | -0.01099491 | 0.03878312 | -0.0009277148 | 0.002186515 | -0.04511021 | 0.04511021 | 0.3195665 | 0.03745217 | -9.220615 | -35.493 | 36.67114 | -8.988306 | -35.4698 | 36.59093 | 0.9999821 | -7.728704 | -35.83253 | 36.65656 | -7.528272 | -35.790511 | 36.5737 | 0.9999869 | 0.9991293 | 0.9991652 | -0.210841 | -0.9775204 | -0.002262571 | 0.003521371 | -0.04484613 | 0.04484613
308 | -0.0423138 | -0.0714653 | 0.000968983 | -0.182941 | -1.059 | -0.129894 | 0.0126226 | -0.0113559 | 0.0194121 | 0.0240232 | -0.0227565 | 0.532589 | 0.000199358 | 0.000203652 | 0.00184733 | 0.948505 | 18.1954 | -0.0512881 | -0.9547 | -1.20174 | -0.232249 | -0.006195 | 16.99366 | -0.0155989 | -0.0184897 | 0.0254682 | 0.00847464 | -0.0425632 | 0.757104 | 0.000464079 | 0.000444211 | 0.00433869 | -0.858936 | -19.3617 | -0.110016 | 0.618264 | -0.916782 | 0.0230489 | -0.240672 | -20.278482 | -0.00396205 | -0.00663477 | 0.0207825 | 0.0155406 | -0.0261375 | 0.754387 | 0.000373348 | 0.000461039 | 0.00344827 | 8.12937 | 16.1081 | -0.0519262 | -0.851368 | -0.594457 | -0.180307 | 7.278002 | 15.513643 | 0.0321179 | -0.0122569 | 0.017644 | 0.0382949 | -0.018434 | 0.335786 | 0.000316072 | 0.000290862 | 0.00294661 | -8.27211 | -17.2976 | -0.118292 | 0.547389 | -1.54353 | -0.0756641 | -7.724721 | -18.84113 | 0.00254824 | -0.00573657 | 0.0071614 | 0.00668022 | -0.00986854 | 0.522515 | 0.000154582 | 0.000164562 | 0.00143738 | 164.471 | 164.472 | -3.0988 | -3103.61 | -0.00855146 | 37.60057 | 37.27288 | -0.008714948 | 0.9999802 | 0.006290862 | -0.006290821 | -3103.549 | 7.544628 | 0.01237742 | -0.01111072 | 0.03912281 | -0.0009533907 | 0.002220091 | -0.0455216 | 0.0455216 | 0.3215397 | 0.03768343 | -9.220615 | -35.493 | 36.67114 | -8.988306 | -35.4698 | 36.59093 | 0.9999821 | -7.718526 | -35.83479 | 36.65662 | -7.518674 | -35.792125 | 36.57331 | 0.999987 | 0.9991174 | 0.9991543 | -0.2105629 | -0.9775803 | -0.002301113 | 0.003567813 | -0.0452531 | 0.0452531
309 | -0.0526439 | -0.0838604 | 0.00105106 | -0.182763 | -1.06615 | -0.12669 | 0.0126046 | -0.0113988 | 0.0194551 | 0.0240468 | -0.022841 | 0.532821 | 0.000199401 | 0.00020376 | 0.00184753 | 0.948505 | 18.1954 | -0.0512881 | -0.957031 | -1.20882 | -0.23032 | -0.008526 | 16.98658 | -0.0155782 | -0.0186603 | 0.0255388 | 0.00847593 | -0.0427144 | 0.755323 | 0.000464358 | 0.000444339 | 0.00434057 | -0.858936 | -19.3617 | -0.110016 | 0.620564 | -0.922609 | 0.0200683 | -0.238372 | -20.284309 | -0.00365341 | -0.00547645 | 0.0213582 | 0.016828 | -0.0259579 | 0.765168 | 0.000373138 | 0.000461279 | 0.0034475 | 8.12937 | 16.1081 | -0.0519262 | -0.853492 | -0.599433 | -0.180531 | 7.275878 | 15.508667 | 0.0325774 | -0.0123587 | 0.0180038 | 0.0389176 | -0.0186988 | 0.337657 | 0.000312241 | 0.000287876 | 0.00291715 | -8.27211 | -17.2976 | -0.118292 | 0.549378 | -1.55136 | -0.0743694 | -7.722732 | -18.84896 | 0.00257608 | -0.00580268 | 0.00722356 | 0.00673841 | -0.009965 | 0.521938 | 0.000150584 | 0.000160424 | 0.00140187 | 164.909 | 164.91 | -3.1052 | -3110.07 | -0.00858555 | 37.60057 | 37.2716 | -0.008749039 | 0.999981 | 0.006166826 | -0.006166787 | -3110.011 | 7.560338 | 0.01236374 | -0.01115794 | 0.03920328 | -0.0009805234 | 0.002186323 | -0.04560853 | 0.04560853 | 0.3228215 | 0.037833657 | -9.220615 | -35.493 | 36.67114 | -8.988306 | -35.4698 | 36.59093 | 0.9999821 | -7.714206 | -35.83554 | 36.65644 | -7.51425 | -35.792976 | 36.57323 | 0.999987 | 0.9991124 | 0.9991493 | -0.2104461 | -0.9776055 | -0.002330625 | 0.003536425 | -0.04534032 | 0.04534032
310 | -0.0606582 | -0.0887239 | 0.00107329 | -0.18396 | -1.06974 | -0.127834 | 0.0126641 | -0.0114495 | 0.0195393 | 0.0241357 | -0.0229212 | 0.532243 | 0.000199187 | 0.000203541 | 0.00184573 | 0.948505 | 18.1954 | -0.0512881 | -0.962089 | -1.21356 | -0.228792 | -0.013584 | 16.98184 | -0.0156779 | -0.0189453 | 0.0256456 | 0.00839593 | -0.0430192 | 0.753651 | 0.000469835 | 0.000449646 | 0.00439187 | -0.858936 | -19.3617 | -0.110016 | 0.622744 | -0.925027 | 0.0319177 | -0.236192 | -20.286727 | -0.00440073 | -0.00697905 | 0.0203517 | 0.0147162 | -0.026096 | 0.75486 | 0.000372671 | 0.000461003 | 0.00344383 | 8.12937 | 16.1081 | -0.0519262 | -0.858057 | -0.601782 | -0.18897 | 7.271313 | 15.506318 | 0.0336456 | -0.0133932 | 0.0186901 | 0.040184 | -0.0199316 | 0.335556 | 0.000318759 | 0.000293463 | 0.00297326 | -8.27211 | -17.2976 | -0.118292 | 0.551174 | -1.55665 | -0.069527 | -7.720936 | -18.85425 | 0.00266724 | -0.00572371 | 0.00729191 | 0.00688558 | -0.00994205 | 0.523726 | 0.000156185 | 0.00016618 | 0.00145094 | 165.594 | 165.595 | -3.1142 | -3119.12 | -0.00864418 | 37.60057 | 37.26923 | -0.008811961 | 0.9999822 | 0.005973005 | -0.00597297 | -3119.064 | 7.582346 | 0.01242983 | -0.01121523 | 0.03936387 | -0.0009946507 | 0.002209251 | -0.04580762 | 0.04580762 | 0.3250261 | 0.03809202 | -9.220615 | -35.493 | 36.67114 | -8.988306 | -35.4698 | 36.59093 | 0.9999821 | -7.707352 | -35.83609 | 36.65554 | -7.507505 | -35.793045 | 36.57191 | 0.999987 | 0.9991045 | 0.9991418 | -0.2102643 | -0.9776446 | -0.002350267 | 0.003564867 | -0.04553695 | 0.04553695
311 | -0.0607721 | -0.0933254 | 0.00114181 | -0.18413 | -1.07262 | -0.122783 | 0.0128396 | -0.011535 | 0.0196132 | 0.0243146 | -0.0230101 | 0.531721 | 0.000200539 | 0.000204898 | 0.00185813 | 0.948505 | 18.1954 | -0.0512881 | -0.964188 | -1.21571 | -0.222499 | -0.015683 | 16.97969 | -0.0156434 | -0.0190467 | 0.0257958 | 0.0085167 | -0.0432068 | 0.752521 | 0.000469385 | 0.000449329 | 0.0043883 | -0.858936 | -19.3617 | -0.110016 | 0.62452 | -0.929071 | 0.0312023 | -0.234416 | -20.290771 | -0.00470084 | -0.00749531 | 0.0200687 | 0.0140319 | -0.0262281 | 0.751734 | 0.000375806 | 0.000464818 | 0.0034728 | 8.12937 | 16.1081 | -0.0519262 | -0.859285 | -0.601442 | -0.179431 | 7.270085 | 15.506658 | 0.0337033 | -0.0130294 | 0.0186622 | 0.0402576 | -0.0195837 | 0.336829 | 0.000317076 | 0.000291792 | 0.0029563 | -8.27211 | -17.2976 | -0.118292 | 0.553036 | -1.56194 | -0.0670969 | -7.719074 | -18.85954 | 0.00264312 | -0.00572998 | 0.00726086 | 0.00683912 | -0.00992598 | 0.523204 | 0.00015333 | 0.000163346 | 0.00142769 | 165.907 | 165.908 | -3.1194 | -3124.29 | -0.00859523 | 37.60057 | 37.2711 | -0.0087622 | 0.9999828 | 0.005868736 | -0.005868702 | -3124.236 | 7.594919 | 0.01260856 | -0.01130396 | 0.03950979 | -0.001035698 | 0.002340298 | -0.04605903 | 0.04605903 | 0.3231855 | 0.03787631 | -9.220615 | -35.493 | 36.67114 | -8.988306 | -35.4698 | 36.59093 | 0.9999821 | -7.703391 | -35.83923 | 36.65778 | -7.504501 | -35.797429 | 36.57559 | 0.9999871 | 0.9990993 | 0.9991374 | -0.2101434 | -0.9776706 | -0.002399506 | 0.003704106 | -0.04577748 | 0.04577748
312 | -0.0558304 | -0.0760742 | 0.00125098 | -0.1869 | -1.08286 | -0.140381 | 0.0129717 | -0.0117058 | 0.0198916 | 0.0246162 | -0.0233502 | 0.533211 | 0.000201538 | 0.00020583 | 0.00186747 | 0.948505 | 18.1954 | -0.0512881 | -0.971279 | -1.22788 | -0.237713 | -0.022774 | 16.96752 | -0.0155729 | -0.0189804 | 0.0259295 | 0.00871878 | -0.0432721 | 0.752653 | 0.000475421 | 0.000454997 | 0.00444402 | -0.858936 | -19.3617 | -0.110016 | 0.627718 | -0.938254 | 0.00567976 | -0.231218 | -20.299954 | -0.00545009 | -0.00722775 | 0.0200388 | 0.0137353 | -0.0264131 | 0.764468 | 0.000378006 | 0.000467262 | 0.00349254 | 8.12937 | 16.1081 | -0.0519262 | -0.866969 | -0.60999 | -0.189393 | 7.262401 | 15.49811 | 0.0351906 | -0.0134249 | 0.0200093 | 0.0423817 | -0.0206161 | 0.344256 | 0.000324003 | 0.000297709 | 0.00301604 | -8.27211 | -17.2976 | -0.118292 | 0.556375 | -1.57519 | -0.0899363 | -7.715735 | -18.87279 | 0.00238392 | -0.00591375 | 0.00731973 | 0.00664994 | -0.0101798 | 0.526943 | 0.000154093 | 0.000163996 | 0.0014321 | 166.841 | 166.842 | -3.1342 | -3139.15 | -0.00867637 | 37.60057 | 37.26806 | -0.008843207 | 0.9999844 | 0.00559313 | -0.005593101 | -3139.101 | 7.631055 | 0.01274842 | -0.01148252 | 0.04005675 | -0.001072797 | 0.002338697 | -0.04669094 | 0.04669094 | 0.3262364 | 0.03823387 | -9.220615 | -35.493 | 36.67114 | -8.988306 | -35.4698 | 36.59093 | 0.9999821 | -7.692961 | -35.84031 | 36.65664 | -7.493619 | -35.798064 | 36.57398 | 0.9999871 | 0.9990872 | 0.9991252 | -0.2098654 | -0.9777303 | -0.002455732 | 0.003721632 | -0.04640606 | 0.04640606
313 | -0.0776988 | -0.0948481 | 0.0015526 | -0.190589 | -1.09221 | -0.12525 | 0.0131514 | -0.011694 | 0.0198892 | 0.0247547 | -0.0232973 | 0.530512 | 0.000201841 | 0.000206028 | 0.00187008 | 0.948505 | 18.1954 | -0.0512881 | -0.979747 | -1.23622 | -0.218761 | -0.031242 | 16.95918 | -0.0155618 | -0.01941 | 0.0261342 | 0.00872883 | -0.0437007 | 0.748708 | 0.00047913 | 0.000458506 | 0.00447822 | -0.858936 | -19.3617 | -0.110016 | 0.627939 | -0.945099 | 0.0314286 | -0.230997 | -20.306799 | -0.0050707 | -0.00714032 | 0.0202528 | 0.0141903 | -0.0264014 | 0.76109 | 0.00037552 | 0.000463781 | 0.00346859 | 8.12937 | 16.1081 | -0.0519262 | -0.873378 | -0.615306 | -0.172966 | 7.255992 | 15.492794 | 0.0345351 | -0.0134701 | 0.0195885 | 0.041527 | -0.020462 | 0.342173 | 0.000324363 | 0.000298303 | 0.00302189 | -8.27211 | -17.2976 | -0.118292 | 0.5557 | -1.58559 | -0.0714905 | -7.71641 | -18.88319 | 0.00256642 | -0.00590791 | 0.00745672 | 0.00690684 | -0.0102483 | 0.526403 | 0.000157067 | 0.000167235 | 0.0014606 | 167.653 | 167.653 | -3.1423 | -3147.23 | -0.00871546 | 37.60057 | 37.26651 | -0.008884232 | 0.9999856 | 0.0053602 | -0.005360174 | -3147.185 | 7.650706 | 0.01293747 | -0.01148007 | 0.04004246 | -0.001063428 | 0.002520828 | -0.04676289 | 0.04676289 | 0.3277062 | 0.03840613 | -9.220615 | -35.493 | 36.67114 | -8.988306 | -35.4698 | 36.59093 | 0.9999821 | -7.685168 | -35.84237 | 36.65702 | -7.486989 | -35.799593 | 36.57411 | 0.9999872 | 0.9990778 | 0.9991174 | -0.2096506 | -0.9777764 | -0.002447729 | 0.003905129 | -0.0464678 | 0.0464678
314 | -0.0998238 | -0.128125 | 0.00179172 | -0.193564 | -1.10289 | -0.126043 | 0.0129395 | -0.0116987 | 0.0199206 | 0.0245824 | -0.0233417 | 0.53104 | 0.000200906 | 0.000205383 | 0.00186177 | 0.948505 | 18.1954 | -0.0512881 | -0.989082 | -1.2478 | -0.225956 | -0.040577 | 16.9476 | -0.0152703 | -0.0196451 | 0.0260347 | 0.00867785 | -0.0435933 | 0.743558 | 0.000477765 | 0.000457075 | 0.00446497 | -0.858936 | -19.3617 | -0.110016 | 0.628996 | -0.954017 | 0.0311186 | -0.22994 | -20.315717 | -0.00525574 | -0.00727578 | 0.0198836 | 0.0136614 | -0.0261929 | 0.761308 | 0.000377986 | 0.000466915 | 0.00349169 | 8.12937 | 16.1081 | -0.0519262 | -0.883028 | -0.62295 | -0.178278 | 7.246342 | 15.48515 | 0.0308692 | -0.0128684 | 0.0193384 | 0.0382082 | -0.0202074 | 0.361678 | 0.000329061 | 0.000302445 | 0.00306376 | -8.27211 | -17.2976 | -0.118292 | 0.55658 | -1.5974 | -0.0764182 | -7.71553 | -18.895 | 0.00254564 | -0.00598605 | 0.00738768 | 0.00681179 | -0.0102522 | 0.52291 | 0.000158652 | 0.000168897 | 0.00147501 | 168.652 | 168.652 | -3.1577 | -3162.74 | -0.00878592 | 37.60057 | 37.2638 | -0.008956471 | 0.9999871 | 0.00508171 | -0.005081688 | -3162.699 | 7.688421 | 0.01273641 | -0.01149561 | 0.04008955 | -0.001078383 | 0.002319183 | -0.04672064 | 0.04672064 | 0.3303556 | 0.0387166208 | -9.220615 | -35.493 | 36.67114 | -8.988306 | -35.4698 | 36.59093 | 0.9999821 | -7.674953 | -35.8426 | 36.65511 | -7.476282 | -35.800867 | 36.57317 | 0.9999871 | 0.999066 | 0.999105 | -0.2093829 | -0.9778337 | -0.002461378 | 0.003702178 | -0.04643676 | 0.04643676
315 | -0.074593 | -0.0937998 | 0.00161232 | -0.195653 | -1.10551 | -0.115444 | 0.0135494 | -0.011885 | 0.0204231 | 0.0254549 | -0.0237905 | 0.531794 | 0.000204549 | 0.000208581 | 0.00189478 | 0.948505 | 18.1954 | -0.0512881 | -0.991159 | -1.25108 | -0.220085 | -0.042654 | 16.94432 | -0.0151066 | -0.0193483 | 0.0261775 | 0.00904507 | -0.0435 | 0.745047 | 0.00048118 | 0.000460394 | 0.00449703 | -0.858936 | -19.3617 | -0.110016 | 0.629648 | -0.958554 | 0.0368109 | -0.229288 | -20.320254 | -0.00497982 | -0.00615055 | 0.0202321 | 0.014695 | -0.0258254 | 0.77228 | 0.000375669 | 0.000464517 | 0.00347116 | 8.12937 | 16.1081 | -0.0519262 | -0.884599 | -0.625183 | -0.163115 | 7.244771 | 15.482917 | 0.0314361 | -0.0128133 | 0.0199052 | 0.0390869 | -0.0204641 | 0.365974 | 0.00032936 | 0.000302772 | 0.00306709 | -8.27211 | -17.2976 | -0.118292 | 0.556734 | -1.60435 | -0.0654824 | -7.715376 | -18.90195 | 0.0026121 | -0.00581416 | 0.0075341 | 0.00703209 | -0.0102341 | 0.529859 | 0.00015725 | 0.000167405 | 0.001462 | 169.027 | 169.028 | -3.1606 | -3165.65 | -0.00875246 | 37.60057 | 37.26504 | -0.008923407 | 0.9999875 | 0.005008307 | -0.005008286 | -3165.61 | 7.695498 | 0.0133442 | -0.0116798 | 0.04109891 | -0.0009903842 | 0.002654784 | -0.04797951 | 0.04797951 | 0.3290975 | 0.03856917 | -9.220615 | -35.493 | 36.67114 | -8.988306 | -35.4698 | 36.59093 | 0.9999821 | -7.672722 | -35.84627 | 36.65823 | -7.474059 | -35.803171 | 36.57497 | 0.9999872 | 0.9990625 | 0.9991019 | -0.2093042 | -0.9778506 | -0.002410843 | 0.004075243 | -0.04767863 | 0.04767863
316 | -0.118162 | -0.152109 | 0.00200052 | -0.198462 | -1.12082 | -0.131486 | 0.0134288 | -0.01196 | 0.0202973 | 0.0252418 | -0.023773 | 0.529835 | 0.000202683 | 0.000206983 | 0.00187813 | 0.948505 | 18.1954 | -0.0512881 | -1.00303 | -1.26526 | -0.225848 | -0.054525 | 16.93014 | -0.0152793 | -0.0197589 | 0.026472 | 0.00905663 | -0.0440948 | 0.743268 | 0.000491242 | 0.000470177 | 0.0045914 | -0.858936 | -19.3617 | -0.110016 | 0.631162 | -0.969654 | 0.0217574 | -0.227774 | -20.331354 | -0.00500167 | -0.00769761 | 0.0196417 | 0.0133544 | -0.0260537 | 0.752424 | 0.000378355 | 0.00046734 | 0.00349513 | 8.12937 | 16.1081 | -0.0519262 | -0.895377 | -0.634453 | -0.187653 | 7.233993 | 15.473647 | 0.0306351 | -0.0134357 | 0.018046 | 0.037104 | -0.0199045 | 0.342531 | 0.000331823 | 0.000305037 | 0.00309029 | -8.27211 | -17.2976 | -0.118292 | 0.557953 | -1.61944 | -0.0719865 | -7.714157 | -18.91704 | 0.00248427 | -0.0059418 | 0.00760835 | 0.00696914 | -0.0104267 | 0.531962 | 0.000161946 | 0.000172398 | 0.00150549 | 170.212 | 170.212 | -3.1745 | -3179.55 | -0.00883518 | 37.60057 | 37.2619 | -0.009007039 | 0.9999892 | 0.004649512 | -0.004649495 | -3179.516 | 7.729302 | 0.01323951 | -0.01177071 | 0.04082893 | -0.001143314 | 0.002612114 | -0.04773269 | 0.04773269 | 0.3322078 | 0.0389336932 | -9.220615 | -35.493 | 36.67114 | -8.988306 | -35.4698 | 36.59093 | 0.9999821 | -7.659632 | -35.84718 | 36.65638 | -7.461767 | -35.805001 | 36.57425 | 0.9999873 | 0.9990471 | 0.9990875 | -0.2089577 | -0.9779247 | -0.002556143 | 0.004024943 | -0.04742575 | 0.04742575
317 | -0.124041 | -0.151515 | 0.00206756 | -0.199122 | -1.13058 | -0.126646 | 0.0132825 | -0.0116362 | 0.0203416 | 0.0251216 | -0.0234753 | 0.530837 | 0.000203383 | 0.00020755 | 0.00188397 | 0.948505 | 18.1954 | -0.0512881 | -1.00828 | -1.27402 | -0.221799 | -0.059775 | 16.92138 | -0.0152352 | -0.0198125 | 0.0265661 | 0.00914999 | -0.0441977 | 0.7425 | 0.000491702 | 0.000470571 | 0.00459517 | -0.858936 | -19.3617 | -0.110016 | 0.635031 | -0.979415 | 0.0296402 | -0.223905 | -20.341115 | -0.00530082 | -0.00784394 | 0.0194288 | 0.012915 | -0.0260597 | 0.75403 | 0.000381957 | 0.000472253 | 0.00352962 | 8.12937 | 16.1081 | -0.0519262 | -0.899143 | -0.640965 | -0.180344 | 7.230227 | 15.467135 | 0.0310775 | -0.0126543 | 0.0226101 | 0.0406726 | -0.0222494 | 0.400586 | 0.000331516 | 0.000304397 | 0.00308344 | -8.27211 | -17.2976 | -0.118292 | 0.560548 | -1.63206 | -0.0675448 | -7.711562 | -18.92966 | 0.00265139 | -0.00608838 | 0.00762596 | 0.00707191 | -0.0105089 | 0.524578 | 0.000160893 | 0.00017136 | 0.00149686 | 171.024 | 171.024 | -3.1839 | -3188.92 | -0.0088083 | 37.60057 | 37.26286 | -0.008981515 | 0.9999903 | 0.004404669 | -0.004404654 | -3188.889 | 7.752088 | 0.01310282 | -0.01145652 | 0.04090114 | -0.0008372992 | 0.002483599 | -0.04759239 | 0.04759239 | 0.3311971 | 0.038815242 | -9.220615 | -35.493 | 36.67114 | -8.988306 | -35.4698 | 36.59093 | 0.9999821 | -7.651787 | -35.85104 | 36.65852 | -7.454132 | -35.80825 | 36.57588 | 0.9999873 | 0.999037 | 0.999078 | -0.2087315 | -0.977973 | -0.002245707 | 0.003892007 | -0.04731166 | 0.04731166
318 | -0.133277 | -0.152991 | 0.00213768 | -0.199148 | -1.13986 | -0.131089 | 0.0131547 | -0.0117828 | 0.0204256 | 0.0250596 | -0.0236877 | 0.530627 | 0.000203319 | 0.000207451 | 0.00188345 | 0.948505 | 18.1954 | -0.0512881 | -1.00942 | -1.28518 | -0.2377 | -0.060915 | 16.91022 | -0.0153137 | -0.0200675 | 0.0266801 | 0.00910445 | -0.0444856 | 0.741041 | 0.000493992 | 0.000472635 | 0.00461605 | -0.858936 | -19.3617 | -0.110016 | 0.636734 | -0.985708 | 0.0293452 | -0.222202 | -20.347408 | -0.00476394 | -0.00687836 | 0.0200248 | 0.0142486 | -0.0258909 | 0.760315 | 0.000377807 | 0.000466985 | 0.00349103 | 8.12937 | 16.1081 | -0.0519262 | -0.900909 | -0.648752 | -0.189561 | 7.228461 | 15.459348 | 0.0330211 | -0.0155253 | 0.0246476 | 0.043348 | -0.0258521 | 0.396111 | 0.000332837 | 0.000305234 | 0.00309154 | -8.27211 | -17.2976 | -0.118292 | 0.563822 | -1.64103 | -0.0783095 | -7.708288 | -18.93863 | 0.00258169 | -0.00623521 | 0.00770788 | 0.00705389 | -0.0107074 | 0.525003 | 0.000162631 | 0.000173171 | 0.00151238 | 171.647 | 171.647 | -3.188 | -3193.12 | -0.00893366 | 37.60057 | 37.25798 | -0.009111284 | 0.9999906 | 0.004328939 | -0.004328925 | -3193.09 | 7.762301 | 0.01297739 | -0.01160549 | 0.04106557 | -0.0009476716 | 0.002319572 | -0.0477496 | 0.0477496 | 0.3359107 | 0.03936766 | -9.220615 | -35.493 | 36.67114 | -8.988306 | -35.4698 | 36.59093 | 0.9999821 | -7.647373 | -35.84885 | 36.65545 | -7.450663 | -35.806756 | 36.57371 | 0.9999874 | 0.9990323 | 0.9990743 | -0.2086285 | -0.977995 | -0.002362192 | 0.003734092 | -0.04747141 | 0.04747141
319 | -0.186756 | -0.20276 | 0.00256298 | -0.203054 | -1.16384 | -0.14896 | 0.0127398 | -0.0112661 | 0.0198812 | 0.0243829 | -0.0229091 | 0.531751 | 0.000201951 | 0.000206089 | 0.00187097 | 0.948505 | 18.1954 | -0.0512881 | -1.01594 | -1.30493 | -0.251671 | -0.067435 | 16.89047 | -0.0149804 | -0.0200515 | 0.0267553 | 0.00936852 | -0.0444005 | 0.73823 | 0.0004923 | 0.000471053 | 0.00460028 | -0.858936 | -19.3617 | -0.110016 | 0.632491 | -1.00574 | 0.0183651 | -0.226445 | -20.36744 | -0.00486342 | -0.00735638 | 0.0192249 | 0.0131743 | -0.0253941 | 0.754467 | 0.000380677 | 0.000470658 | 0.0035179 | 8.12937 | 16.1081 | -0.0519262 | -0.905085 | -0.669927 | -0.221013 | 7.224285 | 15.438173 | 0.0277632 | -0.0142712 | 0.0135306 | 0.0317548 | -0.0182628 | 0.285355 | 0.000332345 | 0.000305268 | 0.00309298 | -8.27211 | -17.2976 | -0.118292 | 0.559356 | -1.66123 | -0.0959575 | -7.712754 | -18.95883 | 0.00247556 | -0.00619977 | 0.00774656 | 0.00701733 | -0.0107415 | 0.529543 | 0.000164061 | 0.000174856 | 0.001528 | 173.084 | 173.084 | -3.188 | -3193.12 | -0.00892562 | 37.60057 | 37.25825 | -0.009104044 | 0.9999909 | 0.004267793 | -0.00426778 | -3193.091 | 7.762303 | 0.01256967 | -0.01109597 | 0.03996585 | -0.0007376603 | 0.00221136 | -0.04635337 | 0.04635337 | 0.3356084 | 0.03933223 | -9.220615 | -35.493 | 36.67114 | -8.988306 | -35.4698 | 36.59093 | 0.9999821 | -7.645319 | -35.8493 | 36.65547 | -7.45073 | -35.805613 | 36.5726 | 0.9999877 | 0.9990298 | 0.9990747 | -0.2085724 | -0.9780069 | -0.002110841 | 0.003584541 | -0.04609658 | 0.04609658
320 | -0.181706 | -0.20153 | 0.00257989 | -0.20398 | -1.16809 | -0.132475 | 0.0129785 | -0.011379 | 0.0199229 | 0.0246158 | -0.0230163 | 0.528425 | 0.000201864 | 0.000205923 | 0.00186991 | 0.948505 | 18.1954 | -0.0512881 | -1.0176 | -1.30934 | -0.228419 | -0.069095 | 16.88606 | -0.0149968 | -0.0201949 | 0.0267189 | 0.00925827 | -0.04445 | 0.736978 | 0.000495772 | 0.000474281 | 0.00463233 | -0.858936 | -19.3617 | -0.110016 | 0.631951 | -1.01154 | 0.0217111 | -0.226985 | -20.37324 | -0.00529149 | -0.00689197 | 0.0186951 | 0.0126398 | -0.0248232 | 0.765495 | 0.000387204 | 0.00047812 | 0.00357707 | 8.12937 | 16.1081 | -0.0519262 | -0.906263 | -0.674986 | -0.193056 | 7.223107 | 15.433114 | 0.02275 | -0.0152242 | 0.00976232 | 0.025137 | -0.0176111 | 0.236218 | 0.000333037 | 0.000305634 | 0.00309651 | -8.27211 | -17.2976 | -0.118292 | 0.558692 | -1.66623 | -0.0794711 | -7.713418 | -18.96383 | 0.00241184 | -0.00619568 | 0.00782105 | 0.00703603 | -0.0108199 | 0.533312 | 0.000164038 | 0.000174725 | 0.0015266 | 173.396 | 173.396 | -3.1797 | -3184.72 | -0.00889295 | 37.60057 | 37.25963 | -0.009067204 | 0.999991 | 0.004237574 | -0.004237562 | -3184.691 | 7.741884 | 0.01280922 | -0.01120972 | 0.0400508 | -0.0008128899 | 0.00241239 | -0.04658941 | 0.04658941 | 0.33438 | 0.03918827 | -9.220615 | -35.493 | 36.67114 | -8.988306 | -35.4698 | 36.59093 | 0.9999821 | -7.644323 | -35.84989 | 36.65584 | -7.450092 | -35.806354 | 36.5732 | 0.9999878 | 0.9990285 | 0.9990738 | -0.2085431 | -0.9780132 | -0.002192819 | 0.003792319 | -0.0463158 | 0.0463158
321 | -0.202047 | -0.200488 | 0.00271265 | -0.204002 | -1.18109 | -0.130204 | 0.0122598 | -0.0110216 | 0.0193166 | 0.0236136 | -0.0223753 | 0.528963 | 0.000199204 | 0.000203272 | 0.00184551 | 0.948505 | 18.1954 | -0.0512881 | -1.01666 | -1.3203 | -0.226279 | -0.068155 | 16.8751 | -0.0149095 | -0.0200646 | 0.026633 | 0.00927943 | -0.0442535 | 0.737217 | 0.000498379 | 0.000476721 | 0.00465675 | -0.858936 | -19.3617 | -0.110016 | 0.631381 | -1.02403 | 0.0242402 | -0.227555 | -20.38573 | -0.00502116 | -0.00709676 | 0.0182646 | 0.0122524 | -0.0243703 | 0.758442 | 0.000383912 | 0.00047443 | 0.00354749 | 8.12937 | 16.1081 | -0.0519262 | -0.904909 | -0.687836 | -0.187153 | 7.224461 | 15.420264 | 0.0237602 | -0.0154989 | 0.0100872 | 0.0262251 | -0.0179638 | 0.236107 | 0.000333247 | 0.000305629 | 0.00309662 | -8.27211 | -17.2976 | -0.118292 | 0.55812 | -1.67613 | -0.0841054 | -7.71399 | -18.97373 | 0.00235943 | -0.00614904 | 0.00772516 | 0.00692526 | -0.0107149 | 0.533126 | 0.000161908 | 0.000172373 | 0.00150522 | 173.956 | 173.956 | -3.1645 | -3169.53 | -0.00885256 | 37.60057 | 37.26117 | -0.009026342 | 0.9999908 | 0.004277925 | -0.004277912 | -3169.501 | 7.704956 | 0.01209411 | -0.01085591 | 0.03883098 | -0.0007941106 | 0.002032311 | -0.04501732 | 0.04501732 | 0.3328613 | 0.03901028 | -9.220615 | -35.493 | 36.67114 | -8.988306 | -35.4698 | 36.59093 | 0.9999821 | -7.645835 | -35.84883 | 36.65511 | -7.452016 | -35.805994 | 36.57324 | 0.9999878 | 0.9990305 | 0.9990761 | -0.2085885 | -0.9780035 | -0.002127462 | 0.003365662 | -0.04477023 | 0.04477023
322 | -0.238623 | -0.249465 | 0.00305034 | -0.204013 | -1.1938 | -0.141641 | 0.0113423 | -0.0104201 | 0.0185951 | 0.0223729 | -0.0214508 | 0.531096 | 0.000196807 | 0.00020112 | 0.00182281 | 0.948505 | 18.1954 | -0.0512881 | -1.01704 | -1.328 | -0.240506 | -0.068535 | 16.8674 | -0.0148213 | -0.0200214 | 0.02654 | 0.00925478 | -0.0440975 | 0.736634 | 0.0004908 | 0.000469513 | 0.00458595 | -0.858936 | -19.3617 | -0.110016 | 0.628225 | -1.0353 | 0.0171038 | -0.230711 | -20.397 | -0.00512034 | -0.005763 | 0.0185802 | 0.0131613 | -0.0240446 | 0.778297 | 0.000390344 | 0.00048212 | 0.00360693 | 8.12937 | 16.1081 | -0.0519262 | -0.904437 | -0.69746 | -0.205728 | 7.224933 | 15.41064 | 0.0176504 | -0.00626472 | 0.00796783 | 0.0200837 | -0.00869801 | 0.291272 | 0.000335868 | 0.000307596 | 0.00311584 | -8.27211 | -17.2976 | -0.118292 | 0.555674 | -1.68568 | -0.087071 | -7.716436 | -18.98328 | 0.00233408 | -0.0062999 | 0.0076886 | 0.00683593 | -0.0108017 | 0.52894 | 0.000164334 | 0.000175046 | 0.00152885 | 174.518 | 174.518 | -3.1548 | -3159.84 | -0.00875652 | 37.60057 | 37.26475 | -0.008931079 | 0.9999905 | 0.004352008 | -0.004351995 | -3159.81 | 7.681398 | 0.01118004 | -0.01025784 | 0.03737821 | -0.0006080725 | 0.001530272 | -0.0430365 | 0.0430365 | 0.3292501 | 0.0385870648 | -9.220615 | -35.493 | 36.67114 | -8.988306 | -35.4698 | 36.59093 | 0.9999821 | -7.647901 | -35.85068 | 36.65735 | -7.455644 | -35.80764 | 36.57559 | 0.999988 | 0.9990325 | 0.9990798 | -0.2086321 | -0.9779942 | -0.001884515 | 0.002806715 | -0.04283346 | 0.04283346
323 | -0.257712 | -0.250006 | 0.00315633 | -0.205842 | -1.2053 | -0.133582 | 0.0105287 | -0.0100339 | 0.0178812 | 0.0212068 | -0.0207119 | 0.532053 | 0.000192411 | 0.000196748 | 0.00178249 | 0.948505 | 18.1954 | -0.0512881 | -1.01845 | -1.33901 | -0.226299 | -0.069945 | 16.85639 | -0.0148004 | -0.0199851 | 0.0264756 | 0.00921853 | -0.0440041 | 0.736658 | 0.000495385 | 0.000473967 | 0.00462901 | -0.858936 | -19.3617 | -0.110016 | 0.626413 | -1.04519 | 0.0267098 | -0.232523 | -20.40689 | -0.00561449 | -0.00760974 | 0.017164 | 0.0105983 | -0.0238226 | 0.757919 | 0.000389812 | 0.000481399 | 0.00360197 | 8.12937 | 16.1081 | -0.0519262 | -0.905816 | -0.7102 | -0.196 | 7.223554 | 15.3979 | 0.0151724 | -0.00426236 | 0.0042566 | 0.016071 | -0.00516096 | 0.205721 | 0.00033359 | 0.000305788 | 0.00309825 | -8.27211 | -17.2976 | -0.118292 | 0.553818 | -1.69314 | -0.0818691 | -7.718292 | -18.99074 | 0.00220875 | -0.00629719 | 0.00764322 | 0.0067037 | -0.0107921 | 0.530873 | 0.00016432 | 0.000174964 | 0.00152805 | 174.954 | 174.954 | -3.1387 | -3143.68 | -0.00878727 | 37.60057 | 37.26363 | -0.008960819 | 0.9999905 | 0.004362927 | -0.004362913 | -3143.65 | 7.642114 | 0.01037228 | -0.009877482 | 0.03594046 | -0.0006186908 | 0.001113491 | -0.04121613 | 0.04121613 | 0.3304063 | 0.0387225698 | -9.220615 | -35.493 | 36.67114 | -8.988306 | -35.4698 | 36.59093 | 0.9999821 | -7.648347 | -35.84713 | 36.65398 | -7.456077 | -35.80479 | 36.57289 | 0.999988 | 0.9990339 | 0.999081 | -0.2086635 | -0.9779875 | -0.001840551 | 0.002335351 | -0.04104061 | 0.04104061
324 | -0.281695 | -0.263743 | 0.0034624 | -0.204791 | -1.21204 | -0.128519 | 0.0094545 | -0.00957995 | 0.0171208 | 0.0198567 | -0.0199822 | 0.535453 | 0.000188795 | 0.000193051 | 0.00174934 | 0.948505 | 18.1954 | -0.0512881 | -1.01763 | -1.34369 | -0.217522 | -0.069125 | 16.85171 | -0.0146532 | -0.0198634 | 0.026437 | 0.00931595 | -0.0438325 | 0.736343 | 0.000495174 | 0.000473689 | 0.00462684 | -0.858936 | -19.3617 | -0.110016 | 0.625895 | -1.05065 | 0.0236462 | -0.233041 | -20.41235 | -0.0049015 | -0.00653342 | 0.0172235 | 0.0115437 | -0.0229786 | 0.76338 | 0.000389496 | 0.000481271 | 0.00359986 | 8.12937 | 16.1081 | -0.0519262 | -0.904064 | -0.715933 | -0.183024 | 7.225306 | 15.392167 | 0.0128518 | -0.00344073 | 0.0021205 | 0.013133 | -0.00372192 | 0.126723 | 0.000334621 | 0.000306898 | 0.00310966 | -8.27211 | -17.2976 | -0.118292 | 0.554422 | -1.69758 | -0.0836631 | -7.717688 | -18.99518 | 0.00204357 | -0.00626956 | 0.00763594 | 0.00658198 | -0.010808 | 0.535534 | 0.00016217 | 0.00017275 | 0.00150883 | 175.207 | 175.207 | -3.1368 | -3141.74 | -0.00876859 | 37.60057 | 37.26442 | -0.008939919 | 0.9999903 | 0.004398741 | -0.004398727 | -3141.71 | 7.637396 | 0.009303514 | -0.009428964 | 0.03440773 | -0.0006006303 | 0.0004751803 | -0.03916172 | 0.03916172 | 0.329704 | 0.03864025 | -9.220615 | -35.493 | 36.67114 | -8.988306 | -35.4698 | 36.59093 | 0.9999821 | -7.648563 | -35.84689 | 36.65379 | -7.458347 | -35.804517 | 36.57308 | 0.9999883 | 0.9990342 | 0.9990837 | -0.2086705 | -0.977986 | -0.00176321 | 0.00163776 | -0.03902859 | 0.03902859
325 | -0.295107 | -0.279511 | 0.00363063 | -0.205763 | -1.22467 | -0.156348 | 0.00900571 | -0.00932832 | 0.0165826 | 0.0191265 | -0.0194491 | 0.534304 | 0.000188328 | 0.00019251 | 0.00174456 | 0.948505 | 18.1954 | -0.0512881 | -1.01679 | -1.35349 | -0.254872 | -0.068285 | 16.84191 | -0.014737 | -0.0198065 | 0.0265016 | 0.00936023 | -0.0439037 | 0.737772 | 0.00049017 | 0.000468867 | 0.00458006 | -0.858936 | -19.3617 | -0.110016 | 0.622604 | -1.06441 | 0.00699789 | -0.236332 | -20.42611 | -0.00460663 | -0.00588279 | 0.0167186 | 0.0115068 | -0.0219962 | 0.768068 | 0.000394666 | 0.000487215 | 0.00364654 | 8.12945 | 16.1081 | -0.0524464 | -0.903069 | -0.727677 | -0.220205 | 7.226381 | 15.380423 | 0.0095097 | -0.00281476 | -0.000191373 | 0.00952099 | -0.00282605 | -0.0178118 | 0.00034508 | 0.00032033 | 0.00319796 | -8.27211 | -17.2976 | -0.118292 | 0.550367 | -1.70917 | -0.105899 | -7.721743 | -19.00677 | 0.00208348 | -0.00622551 | 0.00771318 | 0.00669082 | -0.0108329 | 0.537785 | 0.000165341 | 0.000176072 | 0.00153793 | 175.641 | 175.641 | -3.1217 | -3126.55 | -0.00865977 | 37.60057 | 37.2684 | -0.008834113 | 0.9999898 | 0.004509117 | -0.004509102 | -3126.518 | 7.600467 | 0.008855793 | -0.009178403 | 0.03332919 | -0.000632852 | 0.000310242 | -0.03788374 | 0.03788374 | 0.3256123 | 0.0381607198 | -9.220615 | -35.493 | 36.67114 | -8.988386 | -35.4698 | 36.59095 | 0.9999821 | -7.653458 | -35.84868 | 36.65656 | -7.462713 | -35.806533 | 36.57595 | 0.9999882 | 0.9990395 | 0.9990881 | -0.2087882 | -0.9779609 | -0.0017572 | 0.00143459 | -0.03776082 | 0.03776082
326 | -0.301904 | -0.29591 | 0.00357551 | -0.206147 | -1.23228 | -0.161116 | 0.00867987 | -0.00937699 | 0.0163796 | 0.0186817 | -0.0193788 | 0.526195 | 0.00018715 | 0.000191501 | 0.00173391 | 0.948505 | 18.1954 | -0.0512881 | -1.01727 | -1.3611 | -0.246961 | -0.068765 | 16.8343 | -0.0144756 | -0.0198468 | 0.0262812 | 0.00926571 | -0.0435881 | 0.734533 | 0.0004906 | 0.000469176 | 0.00458366 | -0.858936 | -19.3617 | -0.110016 | 0.621226 | -1.07177 | -0.00489988 | -0.23771 | -20.43347 | -0.00543121 | -0.00559691 | 0.0164279 | 0.0109303 | -0.0219584 | 0.784363 | 0.000396698 | 0.000490718 | 0.00366788 | 8.12945 | 16.1081 | -0.0524464 | -0.903279 | -0.73606 | -0.216668 | 7.226171 | 15.37204 | 0.00713401 | -2.64308e-05 | -0.000604541 | 0.00720337 | -9.57913e-05 | -0.0893978 | 0.000343151 | 0.000318676 | 0.00318139 | -8.27211 | -17.2976 | -0.118292 | 0.549457 | -1.71565 | -0.120469 | -7.722653 | -19.01325 | 0.00209102 | -0.00619431 | 0.0075953 | 0.00660093 | -0.0107042 | 0.535136 | 0.000168258 | 0.000179097 | 0.00156376 | 175.952 | 175.952 | -3.11 | -3114.92 | -0.00866891 | 37.60057 | 37.26815 | -0.008840654 | 0.9999897 | 0.004533243 | -0.004533227 | -3114.888 | 7.572194 | 0.008530996 | -0.009228116 | 0.03292156 | -0.0007900482 | 9.292818e-05 | -0.03739566 | 0.03739566 | 0.3259559 | 0.038201 | -9.220615 | -35.493 | 36.67114 | -8.988386 | -35.4698 | 36.59095 | 0.9999821 | -7.653888 | -35.84755 | 36.65554 | -7.463881 | -35.80551 | 36.57518 | 0.9999883 | 0.9990403 | 0.9990897 | -0.2088057 | -0.9779571 | -0.001900185 | 0.001203065 | -0.03727714 | 0.03727714
327 | -0.300418 | -0.288378 | 0.003576 | -0.208145 | -1.23354 | -0.159455 | 0.00853491 | -0.00931108 | 0.0162213 | 0.0184744 | -0.0192506 | 0.526262 | 0.000187133 | 0.00019136 | 0.0017338 | 0.948505 | 18.1954 | -0.0512881 | -1.01886 | -1.36171 | -0.248405 | -0.070355 | 16.83369 | -0.014531 | -0.0196616 | 0.0263277 | 0.00936535 | -0.043558 | 0.736878 | 0.000492416 | 0.00047104 | 0.00460108 | -0.858936 | -19.3617 | -0.110016 | 0.619015 | -1.07324 | -0.00374018 | -0.239921 | -20.43494 | -0.00469412 | -0.00476925 | 0.0168217 | 0.0121088 | -0.0215722 | 0.785874 | 0.000402658 | 0.000497169 | 0.00372085 | 8.12937 | 16.1081 | -0.0519262 | -0.904269 | -0.737685 | -0.212344 | 7.225101 | 15.370415 | 0.00939719 | -0.000386966 | -0.000647519 | 0.00945592 | -0.000445696 | -0.0676553 | 0.000337861 | 0.000308832 | 0.00312826 | -8.27211 | -17.2976 | -0.118292 | 0.546458 | -1.71604 | -0.121448 | -7.725652 | -19.01364 | 0.00213337 | -0.0061575 | 0.00774737 | 0.00677557 | -0.0107997 | 0.539187 | 0.000169992 | 0.000181085 | 0.0015818 | 176.142 | 176.144 | -3.1052 | -3110.07 | -0.00864652 | 37.60057 | 37.26902 | -0.008817707 | 0.9999896 | 0.0045498 | -0.004549785 | -3110.038 | 7.560403 | 0.008386935 | -0.009163105 | 0.03260365 | -0.0008085692 | 3.239917e-05 | -0.03701749 | 0.03701749 | 0.3251141 | 0.03810233 | -9.220615 | -35.493 | 36.67114 | -8.988306 | -35.4698 | 36.59093 | 0.9999821 | -7.655297 | -35.84733 | 36.65562 | -7.465022 | -35.805355 | 36.57526 | 0.9999882 | 0.999042 | 0.9990911 | -0.2088437 | -0.977949 | -0.001906686 | 0.001130516 | -0.03690226 | 0.03690226
328 | -0.299556 | -0.284849 | 0.00355662 | -0.20948 | -1.23948 | -0.163704 | 0.00857275 | -0.00912798 | 0.0161367 | 0.018484 | -0.0190392 | 0.525817 | 0.000187485 | 0.000191731 | 0.00173716 | 0.948505 | 18.1954 | -0.0512881 | -1.01945 | -1.36683 | -0.253262 | -0.070945 | 16.82857 | -0.0146323 | -0.0194931 | 0.0263282 | 0.00938665 | -0.0435121 | 0.73942 | 0.000491911 | 0.000470647 | 0.00459673 | -0.858936 | -19.3617 | -0.110016 | 0.616818 | -1.08117 | -0.0089999 | -0.242118 | -20.44287 | -0.00477864 | -0.00412235 | 0.0165025 | 0.0120752 | -0.0209762 | 0.796985 | 0.000397044 | 0.000491136 | 0.00367141 | 8.12937 | 16.1081 | -0.0519262 | -0.904313 | -0.745031 | -0.223249 | 7.225057 | 15.363069 | 0.00941644 | 0.000185644 | -0.000892235 | 0.00952047 | 8.16134e-05 | -0.0976228 | 0.000330942 | 0.000302963 | 0.00306944 | -8.27211 | -17.2976 | -0.118292 | 0.544599 | -1.7219 | -0.118803 | -7.727511 | -19.0195 | 0.0020269 | -0.00614188 | 0.00763466 | 0.00660203 | -0.010717 | 0.539184 | 0.000168227 | 0.000179262 | 0.0015662 | 176.639 | 176.639 | -3.0975 | -3102.31 | -0.0085712 | 37.60057 | 37.27183 | -0.00874278 | 0.9999895 | 0.004592573 | -0.004592557 | -3102.277 | 7.541538 | 0.008424161 | -0.008979391 | 0.03243462 | -0.0006711898 | 0.0001159598 | -0.03680039 | 0.03680039 | 0.322282 | 0.03777042 | -9.220615 | -35.493 | 36.67114 | -8.988306 | -35.4698 | 36.59093 | 0.9999821 | -7.656566 | -35.84807 | 36.65661 | -7.467175 | -35.805939 | 36.57628 | 0.9999884 | 0.9990433 | 0.9990934 | -0.2088727 | -0.9779428 | -0.001763391 | 0.001208161 | -0.03668866 | 0.03668866
329 | -0.302441 | -0.271738 | 0.00356892 | -0.209076 | -1.25486 | -0.168572 | 0.00835512 | -0.00905558 | 0.0158758 | 0.0181226 | -0.0188231 | 0.523649 | 0.000187678 | 0.000191832 | 0.00173863 | 0.948505 | 18.1954 | -0.0512881 | -1.01596 | -1.38013 | -0.258492 | -0.067455 | 16.81527 | -0.014527 | -0.0195916 | 0.026231 | 0.00930279 | -0.0434213 | 0.737319 | 0.000492785 | 0.000471481 | 0.00460478 | -0.858936 | -19.3617 | -0.110016 | 0.61636 | -1.09806 | -0.0138244 | -0.242576 | -20.45976 | -0.00410914 | -0.00536434 | 0.0163443 | 0.0116391 | -0.0211126 | 0.767895 | 0.000410131 | 0.000507541 | 0.00379339 | 8.12937 | 16.1081 | -0.0519262 | -0.900312 | -0.760137 | -0.228317 | 7.229058 | 15.347963 | 0.00986164 | 0.000935367 | -0.00160086 | 0.0101634 | 0.000633595 | -0.173942 | 0.000333839 | 0.00030593 | 0.00310017 | -8.27211 | -17.2976 | -0.118292 | 0.542903 | -1.73657 | -0.115683 | -7.729207 | -19.03417 | 0.00194217 | -0.00606256 | 0.007703 | 0.00662129 | -0.0107417 | 0.545294 | 0.000166025 | 0.000176903 | 0.00154566 | 177.387 | 177.387 | -3.0817 | -3086.48 | -0.0084763 | 37.60057 | 37.27544 | -0.008646816 | 0.999989 | 0.004698043 | -0.004698026 | -3086.446 | 7.503052 | 0.008205568 | -0.008906028 | 0.03191379 | -0.0007319191 | 3.145907e-05 | -0.03620378 | 0.03620378 | 0.3187137 | 0.03735223 | -9.220615 | -35.493 | 36.67114 | -8.988306 | -35.4698 | 36.59093 | 0.9999821 | -7.661752 | -35.84944 | 36.65903 | -7.471634 | -35.807723 | 36.57893 | 0.9999883 | 0.999049 | 0.9990981 | -0.2090004 | -0.9779156 | -0.001805519 | 0.001105059 | -0.03609467 | 0.03609467
330 | -0.306332 | -0.273007 | 0.00359756 | -0.210209 | -1.26521 | -0.115572 | 0.00815062 | -0.00896984 | 0.0157585 | 0.0178832 | -0.0187024 | 0.523495 | 0.000185832 | 0.00019004 | 0.0017215 | 0.948505 | 18.1954 | -0.0512881 | -1.01671 | -1.39078 | -0.19903 | -0.068205 | 16.80462 | -0.0145186 | -0.0196382 | 0.0261258 | 0.00918169 | -0.0433385 | 0.736599 | 0.00049601 | 0.000474576 | 0.00463508 | -0.858936 | -19.3617 | -0.110016 | 0.614763 | -1.10849 | 0.0324905 | -0.244173 | -20.47019 | -0.00488172 | -0.00521949 | 0.0161921 | 0.0111596 | -0.0212608 | 0.781835 | 0.000414539 | 0.000513061 | 0.00383428 | 8.12937 | 16.1081 | -0.0519262 | -0.900612 | -0.771844 | -0.165107 | 7.228758 | 15.336256 | 0.00844658 | 0.00126262 | -0.00175734 | 0.00888539 | 0.000823809 | -0.2298 | 0.000331851 | 0.000304148 | 0.00308192 | -8.27211 | -17.2976 | -0.118292 | 0.542341 | -1.74615 | -0.0838193 | -7.729769 | -19.04375 | 0.00199814 | -0.00603738 | 0.00773622 | 0.00669852 | -0.0107378 | 0.545372 | 0.000169809 | 0.000180634 | 0.00157582 | 178.011 | 178.011 | -3.0749 | -3079.69 | -0.00848317 | 37.60057 | 37.27523 | -0.00865256 | 0.9999889 | 0.004720794 | -0.004720776 | -3079.656 | 7.486545 | 0.008001455 | -0.008820675 | 0.03167724 | -0.0007160123 | -0.0001032077 | -0.03586162 | 0.03586162 | 0.318972 | 0.0373825 | -9.220615 | -35.493 | 36.67114 | -8.988306 | -35.4698 | 36.59093 | 0.9999821 | -7.661564 | -35.84837 | 36.65795 | -7.472931 | -35.806446 | 36.57795 | 0.9999885 | 0.999049 | 0.9990999 | -0.2090014 | -0.9779153 | -0.001780366 | 0.0009611464 | -0.03576193 | 0.03576193
331 | -0.307921 | -0.261952 | 0.00363204 | -0.210762 | -1.28344 | -0.168245 | 0.00812482 | -0.00886828 | 0.0156853 | 0.0178274 | -0.0185708 | 0.521935 | 0.000186835 | 0.000190919 | 0.00173083 | 0.948505 | 18.1954 | -0.0512881 | -1.01527 | -1.40683 | -0.258512 | -0.066765 | 16.78857 | -0.0143283 | -0.0191915 | 0.0261704 | 0.00953236 | -0.0430521 | 0.739119 | 0.000490508 | 0.000469265 | 0.00458356 | -0.858936 | -19.3617 | -0.110016 | 0.613483 | -1.12704 | -0.00986484 | -0.245453 | -20.48874 | -0.00555126 | -0.0068317 | 0.0161273 | 0.00996616 | -0.0223491 | 0.767218 | 0.000430509 | 0.000532951 | 0.00398283 | 8.12937 | 16.1081 | -0.0519262 | -0.897694 | -0.789845 | -0.232167 | 7.231676 | 15.318255 | 0.00860758 | 0.00151556 | -0.00174908 | 0.00904931 | 0.00107384 | -0.232108 | 0.000334445 | 0.000306946 | 0.00311034 | -8.27211 | -17.2976 | -0.118292 | 0.5406 | -1.76426 | -0.121737 | -7.73151 | -19.06186 | 0.00181104 | -0.00609035 | 0.00772906 | 0.00654142 | -0.0108207 | 0.5486 | 0.000172694 | 0.000183852 | 0.00160531 | 178.822 | 178.822 | -3.0617 | -3066.44 | -0.00841577 | 37.60057 | 37.27774 | -0.008585729 | 0.9999885 | 0.004793442 | -0.004793424 | -3066.405 | 7.454333 | 0.007974059 | -0.008717519 | 0.03153207 | -0.0006529093 | -9.055069e-05 | -0.03567301 | 0.03567301 | 0.3164377 | 0.03708549 | -9.220615 | -35.493 | 36.67114 | -8.988306 | -35.4698 | 36.59093 | 0.9999821 | -7.664745 | -35.85043 | 36.66063 | -7.477129 | -35.806995 | 36.57934 | 0.9999886 | 0.9990522 | 0.9991045 | -0.2090729 | -0.9779001 | -0.001711691 | 0.0009682308 | -0.03557665 | 0.03557665
332 | -0.312843 | -0.266508 | 0.00368273 | -0.214851 | -1.29744 | -0.125079 | 0.00799457 | -0.00886773 | 0.0155851 | 0.0176527 | -0.018526 | 0.519007 | 0.000185923 | 0.000190037 | 0.00172272 | 0.948505 | 18.1954 | -0.0512881 | -1.01964 | -1.42036 | -0.206949 | -0.071135 | 16.77504 | -0.0143724 | -0.0193279 | 0.0260934 | 0.00936987 | -0.0430701 | 0.738094 | 0.000497498 | 0.000475998 | 0.00464894 | -0.858936 | -19.3617 | -0.110016 | 0.608994 | -1.13943 | 0.0246691 | -0.249942 | -20.50113 | -0.00527782 | -0.0070008 | 0.0155978 | 0.00949922 | -0.0217778 | 0.759481 | 0.000432915 | 0.000536058 | 0.00400544 | 8.12937 | 16.1081 | -0.0519262 | -0.901415 | -0.804816 | -0.18672 | 7.227955 | 15.303284 | 0.00893485 | 0.00172061 | -0.00218242 | 0.00957985 | 0.0010756 | -0.274354 | 0.00033379 | 0.000306322 | 0.00310411 | -8.27211 | -17.2976 | -0.118292 | 0.536519 | -1.77535 | -0.0849255 | -7.735591 | -19.07295 | 0.00173437 | -0.0061142 | 0.00768896 | 0.00644333 | -0.0108232 | 0.548938 | 0.000173942 | 0.000185114 | 0.00161553 | 179.448 | 179.448 | -3.0549 | -3059.66 | -0.00844766 | 37.60057 | 37.2766 | -0.008616032 | 0.9999885 | 0.004796781 | -0.004796763 | -3059.625 | 7.437851 | 0.007844668 | -0.008717828 | 0.03133053 | -0.0007059824 | -0.0001671776 | -0.03543484 | 0.03543484 | 0.3176368 | 0.03722602 | -9.220615 | -35.493 | 36.67114 | -8.988306 | -35.4698 | 36.59093 | 0.9999821 | -7.664456 | -35.84799 | 36.65818 | -7.477897 | -35.804414 | 36.57697 | 0.9999888 | 0.9990525 | 0.999106 | -0.209079 | -0.9778988 | -0.001757611 | 0.0008844512 | -0.03534032 | 0.03534032
333 | -0.3113 | -0.257056 | 0.00371654 | -0.216756 | -1.31163 | -0.156661 | 0.00816878 | -0.00879751 | 0.0155286 | 0.0177757 | -0.0184044 | 0.517743 | 0.000186543 | 0.000190445 | 0.00172845 | 0.948505 | 18.1954 | -0.0512881 | -1.01995 | -1.43516 | -0.238653 | -0.071445 | 16.76024 | -0.0142357 | -0.019251 | 0.0260748 | 0.00946075 | -0.0429475 | 0.737501 | 0.000493863 | 0.000472534 | 0.00461498 | -0.858936 | -19.3617 | -0.110016 | 0.607122 | -1.15532 | -0.00563285 | -0.251814 | -20.51702 | -0.0046919 | -0.00511815 | 0.015773 | 0.0108885 | -0.0206986 | 0.780609 | 0.000441955 | 0.000547055 | 0.00408891 | 8.12937 | 16.1081 | -0.0519262 | -0.900563 | -0.820651 | -0.215477 | 7.228807 | 15.287449 | 0.0113646 | 0.00200734 | -0.00289072 | 0.012216 | 0.00115589 | -0.278153 | 0.000334271 | 0.000307271 | 0.00311457 | -8.27211 | -17.2976 | -0.118292 | 0.534438 | -1.78976 | -0.12051 | -7.737672 | -19.08736 | 0.00167601 | -0.00608926 | 0.00758649 | 0.00631655 | -0.0107298 | 0.548311 | 0.000170893 | 0.000181982 | 0.00158877 | 180.133 | 180.133 | -3.0433 | -3048.02 | -0.00841917 | 37.60057 | 37.2777 | -0.008586843 | 0.9999883 | 0.004838542 | -0.004838523 | -3047.984 | 7.409553 | 0.008018114 | -0.008646844 | 0.03121993 | -0.0006545174 | 2.578743e-05 | -0.03538279 | 0.03538279 | 0.3165656 | 0.0371004758 | -9.220615 | -35.493 | 36.67114 | -8.988306 | -35.4698 | 36.59093 | 0.9999821 | -7.666227 | -35.8476 | 36.65817 | -7.480621 | -35.804469 | 36.57758 | 0.9999889 | 0.9990546 | 0.999109 | -0.2091274 | -0.9778884 | -0.001704204 | 0.001075474 | -0.03528 | 0.03528
334 | -0.311045 | -0.256094 | 0.00370636 | -0.217123 | -1.31866 | -0.17331 | 0.00808752 | -0.00877648 | 0.0154211 | 0.0176412 | -0.0183301 | 0.517227 | 0.000186104 | 0.000190009 | 0.00172457 | 0.948505 | 18.1954 | -0.0512881 | -1.01985 | -1.44141 | -0.252502 | -0.071345 | 16.75399 | -0.0142178 | -0.0192374 | 0.0259753 | 0.00937769 | -0.0428329 | 0.737283 | 0.000490436 | 0.000469188 | 0.00458299 | -0.858936 | -19.3617 | -0.110016 | 0.607175 | -1.16248 | -0.0282332 | -0.251761 | -20.52418 | -0.00527111 | -0.00532333 | 0.0148615 | 0.00958477 | -0.0201792 | 0.786671 | 0.000439905 | 0.000544567 | 0.00407061 | 8.12937 | 16.1081 | -0.0519262 | -0.900397 | -0.828067 | -0.230095 | 7.228973 | 15.280033 | 0.0139063 | 0.00313672 | -0.00352403 | 0.014968 | 0.00207507 | -0.290262 | 0.000336001 | 0.000309253 | 0.00313434 | -8.27211 | -17.2976 | -0.118292 | 0.534066 | -1.79631 | -0.139198 | -7.738044 | -19.09391 | 0.00176119 | -0.00602866 | 0.0076052 | 0.00641164 | -0.0106791 | 0.548198 | 0.000172413 | 0.000183633 | 0.00160367 | 180.696 | 180.696 | -3.0285 | -3033.16 | -0.00839579 | 37.60057 | 37.27861 | -0.008562636 | 0.9999883 | 0.004839685 | -0.004839666 | -3033.124 | 7.373429 | 0.007937861 | -0.008626821 | 0.03100399 | -0.0006889594 | -5.661361e-10 | -0.03514486 | 0.03514486 | 0.3156865 | 0.03699745 | -9.220615 | -35.493 | 36.67114 | -8.988306 | -35.4698 | 36.59093 | 0.9999821 | -7.666699 | -35.8479 | 36.65856 | -7.480734 | -35.804213 | 36.57736 | 0.9999889 | 0.9990551 | 0.9991092 | -0.209138 | -0.9778861 | -0.001731234 | 0.001042274 | -0.03504202 | 0.03504202
335 | -0.311045 | -0.256094 | 0.00370636 | -0.21621 | -1.31971 | -0.17692 | 0.00815372 | -0.00877646 | 0.0154356 | 0.0176978 | -0.0183205 | 0.514843 | 0.000186742 | 0.000190648 | 0.00173046 | 0.948505 | 18.1954 | -0.0512881 | -1.01818 | -1.44224 | -0.25721 | -0.069675 | 16.75316 | -0.014182 | -0.0190282 | 0.0259538 | 0.00947069 | -0.0426809 | 0.738889 | 0.000490637 | 0.000469293 | 0.00458448 | -0.858936 | -19.3617 | -0.110016 | 0.607156 | -1.1641 | -0.028473 | -0.25178 | -20.5258 | -0.00510941 | -0.0061132 | 0.0149625 | 0.00937625 | -0.0205989 | 0.77052 | 0.000442566 | 0.0005477 | 0.00409479 | 8.12937 | 16.1081 | -0.0519262 | -0.898062 | -0.829046 | -0.240487 | 7.231308 | 15.279054 | 0.0139813 | 0.00310397 | -0.00359273 | 0.0150724 | 0.00201285 | -0.292402 | 0.000336006 | 0.000309228 | 0.00313449 | -8.27211 | -17.2976 | -0.118292 | 0.533408 | -1.79751 | -0.136348 | -7.738702 | -19.09511 | 0.00177447 | -0.00605703 | 0.00764245 | 0.00644676 | -0.0107293 | 0.548105 | 0.000172571 | 0.000183715 | 0.00160374 | 180.819 | 180.819 | -3.025 | -3029.6 | -0.00837348 | 37.60057 | 37.2794 | -0.008541407 | 0.9999881 | 0.004884888 | -0.004884869 | -3029.564 | 7.364774 | 0.008002516 | -0.008625256 | 0.03103513 | -0.0006768914 | 5.415143e-05 | -0.03520124 | 0.03520124 | 0.3148476 | 0.0368991352 | -9.220615 | -35.493 | 36.67114 | -8.988306 | -35.4698 | 36.59093 | 0.9999821 | -7.669027 | -35.84827 | 36.65941 | -7.483088 | -35.804854 | 36.57847 | 0.9999888 | 0.9990577 | 0.9991117 | -0.2091967 | -0.9778736 | -0.001720284 | 0.001097544 | -0.03509589 | 0.03509589
336 | -0.310972 | -0.25231 | 0.00373547 | -0.215814 | -1.32533 | -0.178818 | 0.00814859 | -0.00873724 | 0.0154165 | 0.0176952 | -0.0182839 | 0.513532 | 0.00018688 | 0.000190746 | 0.00173169 | 0.948505 | 18.1954 | -0.0512881 | -1.01695 | -1.44766 | -0.26092 | -0.068445 | 16.74774 | -0.0141331 | -0.0190988 | 0.0260097 | 0.00952103 | -0.0427528 | 0.737849 | 0.000491873 | 0.000470635 | 0.0045967 | -0.858936 | -19.3617 | -0.110016 | 0.607408 | -1.17002 | -0.0338363 | -0.251528 | -20.53172 | -0.00452269 | -0.00449984 | 0.0140418 | 0.00954997 | -0.0185725 | 0.788059 | 0.000442907 | 0.000548189 | 0.00409818 | 8.12937 | 16.1081 | -0.0519262 | -0.896558 | -0.834917 | -0.242838 | 7.232812 | 15.273183 | 0.0141961 | 0.00313869 | -0.00364063 | 0.0152983 | 0.00203644 | -0.291661 | 0.000336169 | 0.000309388 | 0.00313633 | -8.27211 | -17.2976 | -0.118292 | 0.533328 | -1.80335 | -0.140713 | -7.738782 | -19.10095 | 0.00169603 | -0.00612341 | 0.00760235 | 0.00633592 | -0.0107633 | 0.547335 | 0.000170431 | 0.000181601 | 0.0015863 | 181.007 | 181.007 | -3.0101 | -3014.74 | -0.00836159 | 37.60057 | 37.27991 | -0.008527982 | 0.9999879 | 0.004911056 | -0.004911037 | -3014.704 | 7.328649 | 0.007996763 | -0.008585413 | 0.03099736 | -0.0006481009 | 5.945094e-05 | -0.0351469 | 0.0351469 | 0.3144005 | 0.03684674 | -9.220615 | -35.493 | 36.67114 | -8.988306 | -35.4698 | 36.59093 | 0.9999821 | -7.670337 | -35.84869 | 36.6601 | -7.48434 | -35.804903 | 36.57877 | 0.9999889 | 0.9990591 | 0.9991131 | -0.2092285 | -0.9778668 | -0.001689679 | 0.001101029 | -0.03504307 | 0.03504307
337 | -0.312855 | -0.259856 | 0.00377071 | -0.217494 | -1.32758 | -0.166373 | 0.00808989 | -0.00875604 | 0.0154123 | 0.0176416 | -0.0183077 | 0.513257 | 0.000186938 | 0.000190884 | 0.00173229 | 0.948505 | 18.1954 | -0.0512881 | -1.01781 | -1.44979 | -0.252421 | -0.069305 | 16.74561 | -0.0142003 | -0.0190983 | 0.0258888 | 0.00936413 | -0.0426627 | 0.738272 | 0.00049193 | 0.000470627 | 0.00459671 | -0.858936 | -19.3617 | -0.110016 | 0.604721 | -1.17168 | -0.0190461 | -0.254215 | -20.53338 | -0.00454077 | -0.00436175 | 0.0139817 | 0.00954931 | -0.0184518 | 0.790806 | 0.000446541 | 0.000552742 | 0.00413194 | [6 empty] | 0 | 0 | [9 empty] | -8.27211 | -17.2976 | -0.118292 | 0.530742 | -1.80496 | -0.128685 | -7.741368 | -19.10256 | 0.00175385 | -0.00601841 | 0.00766611 | 0.00646326 | -0.0107278 | 0.55032 | 0.000171107 | 0.000182227 | 0.00159124 | 181.194 | 181.194 | -3.0008 | -3005.37 | -0.00837275 | 37.60057 | 37.27945 | -0.008540242 | 0.9999877 | 0.004960126 | -0.004960106 | -3005.333 | 7.305869 | 0.007936584 | -0.008602734 | 0.0309902 | -0.0006693833 | 3.233297e-06 | -0.03512106 | 0.03512106 | 0.3148201 | 0.03689592 | -9.220615 | -35.493 | 36.67114 | -0.858936 | -19.3617 | 19.38074 | 0.9780653 | -7.672063 | -35.84817 | 36.65995 | -0.254215 | -20.53338 | 20.53495 | 0.9803724 | 0.9990613 | 0.9994895 | -0.2092764 | -0.9778565 | -0.001710228 | 0.001044078 | -0.03501935 | 0.03501935
338 | -0.310544 | -0.254021 | 0.00374105 | -0.218233 | -1.33149 | -0.160862 | 0.00809882 | -0.00876795 | 0.0153737 | 0.0176259 | -0.018295 | 0.514788 | 0.00018763 | 0.000191578 | 0.00173889 | 0.948505 | 18.1954 | -0.0512881 | -1.0171 | -1.45409 | -0.242351 | -0.068595 | 16.74131 | -0.0141908 | -0.0191789 | 0.0259452 | 0.00938919 | -0.042759 | 0.737525 | 0.000495123 | 0.000473725 | 0.00462679 | -0.858936 | -19.3617 | -0.110016 | 0.602979 | -1.17459 | -0.0116838 | -0.255957 | -20.53629 | -0.00436869 | -0.00428917 | 0.0142413 | 0.00993183 | -0.0185897 | 0.788918 | 0.000443693 | 0.000549952 | 0.00410758 | 8.12937 | 16.1081 | -0.0519262 | -0.897913 | -0.843418 | -0.227136 | 7.231457 | 15.264682 | 0.014962 | 0.00305354 | -0.00391648 | 0.0161454 | 0.00187022 | -0.291349 | 0.000334817 | 0.000307583 | 0.00311701 | -8.27211 | -17.2976 | -0.118292 | 0.529723 | -1.80699 | -0.126923 | -7.742387 | -19.10459 | 0.00175407 | -0.00608093 | 0.00754883 | 0.00634226 | -0.0106691 | 0.545472 | 0.000173322 | 0.00018453 | 0.00161098 | 181.381 | 181.381 | -2.9821 | -2986.62 | -0.00840966 | 37.60057 | 37.27807 | -0.008576884 | 0.9999874 | 0.005026086 | -0.005026065 | -2986.582 | 7.260287 | 0.007943857 | -0.008612987 | 0.03091539 | -0.0006956575 | 2.652746e-05 | -0.03506236 | 0.03506236 | 0.316208 | 0.0370585684 | -9.220615 | -35.493 | 36.67114 | -8.988306 | -35.4698 | 36.59093 | 0.9999821 | -7.673792 | -35.8459 | 36.65809 | -7.487414 | -35.800972 | 36.57555 | 0.9999888 | 0.9990638 | 0.9991175 | -0.2093342 | -0.9778442 | -0.001734958 | 0.001065828 | -0.03495778 | 0.03495778
339 | -0.326225 | -0.277423 | 0.00384758 | -0.217307 | -1.33756 | -0.168306 | 0.00788562 | -0.00871669 | 0.0153942 | 0.0174675 | -0.0182986 | 0.514045 | 0.000185861 | 0.00018986 | 0.00172247 | 0.948505 | 18.1954 | -0.0512881 | -1.0156 | -1.45755 | -0.246344 | -0.067095 | 16.73785 | -0.014211 | -0.0192215 | 0.0259044 | 0.0093181 | -0.0427506 | 0.737231 | 0.00049591 | 0.000474544 | 0.00463448 | -0.858936 | -19.3617 | -0.110016 | 0.601896 | -1.18233 | -0.03141 | -0.25704 | -20.54403 | -0.00484908 | -0.00460864 | 0.0132542 | 0.00854375 | -0.0180015 | 0.792157 | 0.000449797 | 0.000556825 | 0.00416268 | [6 empty] | 0 | 0 | [9 empty] | -8.27211 | -17.2976 | -0.118292 | 0.527968 | -1.81334 | -0.13983 | -7.744142 | -19.11094 | 0.00170187 | -0.00618958 | 0.00747518 | 0.00620986 | -0.0106976 | 0.541897 | 0.000173171 | 0.000184562 | 0.00161241 | 181.57 | 181.57 | -2.975 | -2979.51 | -0.00829662 | 37.60057 | 37.28236 | -0.008462709 | 0.999987 | 0.00509479 | -0.005094768 | -2979.471 | 7.243 | 0.007728331 | -0.008559401 | 0.03095597 | -0.0006475197 | -0.0001835503 | -0.03497638 | 0.03497638 | 0.3119576 | 0.0365604388 | -9.220615 | -35.493 | 36.67114 | -0.858936 | -19.3617 | 19.38074 | 0.9780653 | -7.677047 | -35.84879 | 36.6616 | -0.25704 | -20.54403 | 20.54564 | 0.9803727 | 0.9990668 | 0.9994937 | -0.209403 | -0.9778294 | -0.001684441 | 0.0008533712 | -0.03488727 | 0.03488727
340 | -0.319915 | -0.266514 | 0.00381008 | -0.217139 | -1.34045 | -0.168602 | 0.00797046 | -0.00873376 | 0.0153241 | 0.0174931 | -0.0182564 | 0.512074 | 0.000186496 | 0.000190454 | 0.00172848 | 0.948505 | 18.1954 | -0.0512881 | -1.01422 | -1.46156 | -0.249143 | -0.065715 | 16.73384 | -0.0142669 | -0.0191664 | 0.0258006 | 0.00920887 | -0.0426422 | 0.738099 | 0.000494042 | 0.000472605 | 0.00461644 | -0.858936 | -19.3617 | -0.110016 | 0.602604 | -1.18431 | -0.0191973 | -0.256332 | -20.54601 | -0.00521671 | -0.00410156 | 0.0136828 | 0.00905536 | -0.0183736 | 0.808139 | 0.000450585 | 0.000558078 | 0.0041704 | [6 empty] | 0 | 0 | [9 empty] | -8.27211 | -17.2976 | -0.118292 | 0.527794 | -1.81425 | -0.13169 | -7.744316 | -19.11185 | 0.00178341 | -0.00616599 | 0.00751676 | 0.00631264 | -0.0106952 | 0.541566 | 0.000172427 | 0.000183565 | 0.00160235 | 181.698 | 181.698 | -2.9612 | -2965.62 | -0.00835053 | 37.60057 | 37.28034 | -0.008516606 | 0.9999869 | 0.005113093 | -0.005113071 | -2965.581 | 7.209234 | 0.007813319 | -0.008576619 | 0.03081741 | -0.0006906129 | -7.268714e-05 | -0.0348993 | 0.0348993 | 0.3139847 | 0.0367980022 | -9.220615 | -35.493 | 36.67114 | -0.858936 | -19.3617 | 19.38074 | 0.9780653 | -7.678601 | -35.84569 | 36.65889 | -0.256332 | -20.54601 | 20.54761 | 0.980354 | 0.9990694 | 0.9994926 | -0.2094608 | -0.977817 | -0.001723691 | 0.000960391 | -0.03480142 | 0.03480142
341 | -0.315088 | -0.261346 | 0.00378377 | -0.21764 | -1.3433 | -0.165873 | 0.00801177 | -0.00871552 | 0.0153103 | 0.0175219 | -0.0182256 | 0.514311 | 0.000187406 | 0.000191367 | 0.00173678 | 0.948505 | 18.1954 | -0.0512881 | -1.01272 | -1.46461 | -0.24564 | -0.064215 | 16.73079 | -0.0141781 | -0.019043 | 0.025792 | 0.009305 | -0.0425262 | 0.738418 | 0.000493517 | 0.000472287 | 0.00461243 | -0.858936 | -19.3617 | -0.110016 | 0.60065 | -1.18812 | -0.0184343 | -0.258286 | -20.54982 | -0.00511571 | -0.00439363 | 0.013195 | 0.00846526 | -0.0179746 | 0.801504 | 0.000455824 | 0.000564657 | 0.00421934 | [6 empty] | 0 | 0 | [9 empty] | -8.27211 | -17.2976 | -0.118292 | 0.525982 | -1.81708 | -0.127558 | -7.746128 | -19.11468 | 0.00178694 | -0.0061079 | 0.00746506 | 0.00628499 | -0.0106059 | 0.541569 | 0.000172727 | 0.0001839 | 0.00160517 | 181.818 | 181.818 | -2.9402 | -2944.61 | -0.00833004 | 37.60057 | 37.28112 | -0.00849592 | 0.9999865 | 0.005205635 | -0.005205611 | -2944.57 | 7.158156 | 0.00785192 | -0.00855567 | 0.03079309 | -0.0006742226 | -2.952739e-05 | -0.03488564 | 0.03488564 | 0.3132142 | 0.0367077096 | -9.220615 | -35.493 | 36.67114 | -0.858936 | -19.3617 | 19.38074 | 0.9780653 | -7.681913 | -35.84547 | 36.65937 | -0.258286 | -20.54982 | 20.55144 | 0.9803546 | 0.9990733 | 0.9994955 | -0.2095484 | -0.9777983 | -0.001706975 | 0.001003225 | -0.03478618 | 0.03478618
342 | -0.31196 | -0.252521 | 0.00373298 | -0.21862 | -1.34744 | -0.164947 | 0.00809969 | -0.00870215 | 0.0152695 | 0.0175648 | -0.0181672 | 0.512083 | 0.000187889 | 0.000191741 | 0.00174115 | 0.948505 | 18.1954 | -0.0512881 | -1.01235 | -1.46902 | -0.243983 | -0.063845 | 16.72638 | -0.0140916 | -0.0190978 | 0.0257812 | 0.00931672 | -0.0425062 | 0.737037 | 0.000489913 | 0.00046879 | 0.00457859 | -0.858936 | -19.3617 | -0.110016 | 0.599388 | -1.19187 | -0.0188744 | -0.259548 | -20.55357 | -0.00492532 | -0.0043281 | 0.0133227 | 0.00871834 | -0.0179718 | 0.79899 | 0.000452231 | 0.000560306 | 0.00418613 | 8.12937 | 16.1081 | -0.0519262 | -0.892042 | -0.861149 | -0.226649 | 7.237328 | 15.246951 | 0.0155152 | 0.00308967 | -0.00421668 | 0.0168225 | 0.00178246 | -0.298529 | 0.00033901 | 0.000312274 | 0.00316546 | -8.27211 | -17.2976 | -0.118292 | 0.524261 | -1.82055 | -0.121628 | -7.747849 | -19.11815 | 0.00162275 | -0.00612085 | 0.00743789 | 0.00613713 | -0.0106352 | 0.544811 | 0.000174108 | 0.000185411 | 0.0016189 | 181.943 | 181.943 | -2.9257 | -2930.07 | -0.00834772 | 37.60057 | 37.28046 | -0.008513246 | 0.9999862 | 0.005249503 | -0.005249479 | -2930.03 | 7.122809 | 0.007938915 | -0.008541375 | 0.03071372 | -0.0006739807 | 7.152066e-05 | -0.03484791 | 0.03484791 | 0.313879 | 0.03678562 | -9.220615 | -35.493 | 36.67114 | -8.988306 | -35.4698 | 36.59093 | 0.9999821 | -7.684004 | -35.84453 | 36.65889 | -7.496876 | -35.800521 | 36.57705 | 0.9999887 | 0.9990759 | 0.9991282 | -0.2096082 | -0.9777855 | -0.001704927 | 0.001102467 | -0.03474264 | 0.03474264
343 | -0.309404 | -0.252492 | 0.00372698 | -0.219137 | -1.35208 | -0.16073 | 0.00804318 | -0.00866313 | 0.0152 | 0.017466 | -0.0180859 | 0.512788 | 0.000188336 | 0.000192309 | 0.00174545 | 0.948505 | 18.1954 | -0.0512881 | -1.0102 | -1.47295 | -0.24225 | -0.061695 | 16.72245 | -0.0142246 | -0.0191531 | 0.0257535 | 0.00919114 | -0.0425688 | 0.737724 | 0.000487743 | 0.000466587 | 0.00455783 | -0.858936 | -19.3617 | -0.110016 | 0.596922 | -1.19776 | -0.0142161 | -0.262014 | -20.55946 | -0.00481292 | -0.00380338 | 0.0131728 | 0.0088925 | -0.0175088 | 0.806979 | 0.00045971 | 0.000569212 | 0.00425468 | 8.12937 | 16.1081 | -0.0519262 | -0.890267 | -0.867702 | -0.237345 | 7.239103 | 15.240398 | 0.0162826 | 0.00258492 | -0.00401559 | 0.0173827 | 0.0014848 | -0.265542 | 0.00034055 | 0.000313582 | 0.00317843 | -8.27211 | -17.2976 | -0.118292 | 0.521879 | -1.8239 | -0.115452 | -7.750231 | -19.1215 | 0.00169239 | -0.00609936 | 0.00738796 | 0.00614978 | -0.0105568 | 0.542111 | 0.00017258 | 0.000183866 | 0.00160597 | 182.131 | 182.132 | -2.8893 | -2893.55 | -0.00829434 | 37.60057 | 37.28245 | -0.008460467 | 0.9999856 | 0.005373037 | -0.005373011 | -2893.508 | 7.034027 | 0.007879361 | -0.008499311 | 0.03057777 | -0.0006683008 | 4.835079e-05 | -0.03468065 | 0.03468065 | 0.3118719 | 0.0365503916 | -9.220615 | -35.493 | 36.67114 | -8.988306 | -35.4698 | 36.59093 | 0.9999821 | -7.688536 | -35.84395 | 36.65927 | -7.501117 | -35.799858 | 36.57727 | 0.9999887 | 0.9990812 | 0.9991331 | -0.2097296 | -0.9777594 | -0.001694298 | 0.001074348 | -0.03457738 | 0.03457738
344 | -0.307857 | -0.249951 | 0.00371401 | -0.217652 | -1.35853 | -0.167352 | 0.00807015 | -0.00861454 | 0.0151251 | 0.0174271 | -0.0179715 | 0.511417 | 0.000187973 | 0.000191961 | 0.00174237 | 0.948505 | 18.1954 | -0.0512881 | -1.00508 | -1.47856 | -0.243409 | -0.056575 | 16.71684 | -0.0140137 | -0.0188718 | 0.025474 | 0.00915566 | -0.0420411 | 0.737886 | 0.000487566 | 0.000466501 | 0.00455664 | -0.858936 | -19.3617 | -0.110016 | 0.595463 | -1.20483 | -0.0258817 | -0.263473 | -20.56653 | -0.00521662 | -0.00422618 | 0.0126265 | 0.00793109 | -0.0173739 | 0.807429 | 0.000457176 | 0.000566668 | 0.0042328 | 8.12937 | 16.1081 | -0.0519262 | -0.884928 | -0.876134 | -0.236295 | 7.244442 | 15.231966 | 0.0158724 | 0.00272521 | -0.00363786 | 0.0168231 | 0.00177454 | -0.25295 | 0.000338183 | 0.00031154 | 0.00315785 | -8.27211 | -17.2976 | -0.118292 | 0.519743 | -1.8291 | -0.12856 | -7.752367 | -19.1267 | 0.00172824 | -0.00610057 | 0.00725354 | 0.00605737 | -0.0104297 | 0.537238 | 0.000174247 | 0.000185558 | 0.00162022 | 182.254 | 182.254 | -2.8496 | -2853.8 | -0.00825581 | 37.60057 | 37.28394 | -0.008420683 | 0.9999846 | 0.00554928 | -0.005549252 | -2853.756 | 6.93739 | 0.007901773 | -0.008446163 | 0.03043351 | -0.0006495636 | 0.0001051736 | -0.03453815 | 0.03453815 | 0.3104231 | 0.0363806 | -9.220615 | -35.493 | 36.67114 | -8.988306 | -35.4698 | 36.59093 | 0.9999821 | -7.695792 | -35.84354 | 36.6604 | -7.507915 | -35.798496 | 36.57733 | 0.9999887 | 0.9990896 | 0.999141 | -0.2099211 | -0.9777183 | -0.001670633 | 0.001126243 | -0.03443299 | 0.03443299
345 | -0.307857 | -0.249951 | 0.00371401 | -0.216073 | -1.36555 | -0.16539 | 0.00813719 | -0.00855274 | 0.0149814 | 0.0174035 | -0.0178191 | 0.510357 | 0.000188822 | 0.000192822 | 0.00175039 | 0.948505 | 18.1954 | -0.0512881 | -0.998425 | -1.48418 | -0.241882 | -0.04992 | 16.71122 | -0.014065 | -0.018827 | 0.0252109 | 0.0088858 | -0.0417779 | 0.738339 | 0.000483653 | 0.000462801 | 0.00452051 | -0.858936 | -19.3617 | -0.110016 | 0.592374 | -1.21244 | -0.0267216 | -0.266562 | -20.57414 | -0.00528135 | -0.00490442 | 0.0120221 | 0.00694567 | -0.0171314 | 0.795749 | 0.000461315 | 0.000571534 | 0.00427054 | 8.12937 | 16.1081 | -0.0519262 | -0.878864 | -0.885983 | -0.230238 | 7.250506 | 15.222117 | 0.0194623 | 0.00294359 | -0.00458674 | 0.0206603 | 0.00174559 | -0.253757 | 0.000341949 | 0.000315408 | 0.00319731 | -8.27211 | -17.2976 | -0.118292 | 0.516096 | -1.83277 | -0.130528 | -7.756014 | -19.13037 | 0.00169484 | -0.00605404 | 0.00717092 | 0.00597222 | -0.0103314 | 0.536994 | 0.000173367 | 0.000184569 | 0.00161114 | 182.379 | 182.379 | -2.7813 | -2785.3 | -0.00820564 | 37.60057 | 37.28599 | -0.008366287 | 0.9999831 | 0.005810312 | -0.005810279 | -2785.253 | 6.770862 | 0.007962537 | -0.008378087 | 0.03015472 | -0.0006451516 | 0.0002296016 | -0.03428641 | 0.03428641 | 0.3085367 | 0.03615952 | -9.220615 | -35.493 | 36.67114 | -8.988306 | -35.4698 | 36.59093 | 0.9999821 | -7.706094 | -35.84159 | 36.66065 | -7.517068 | -35.796257 | 36.57702 | 0.9999885 | 0.9991018 | 0.9991516 | -0.2102007 | -0.9776583 | -0.001657819 | 0.001242269 | -0.03417474 | 0.03417474
346 | -0.319057 | -0.262107 | 0.00382914 | -0.211729 | -1.38036 | -0.157403 | 0.00797714 | -0.00836212 | 0.0147695 | 0.0171347 | -0.0175197 | 0.506941 | 0.000187494 | 0.000191462 | 0.00173805 | 0.948505 | 18.1954 | -0.0512881 | -0.982197 | -1.49551 | -0.237881 | -0.033692 | 16.69989 | -0.0139056 | -0.018446 | 0.0248656 | 0.00880183 | -0.0411534 | 0.739893 | 0.0004827 | 0.000461826 | 0.00451136 | -0.858936 | -19.3617 | -0.110016 | 0.586251 | -1.22848 | -0.0272467 | -0.272685 | -20.59018 | -0.00605408 | -0.00381289 | 0.0106171 | 0.00575906 | -0.015626 | 0.8414 | 0.000464078 | 0.000574882 | 0.00429624 | 8.12945 | 16.1081 | -0.0524464 | -0.86454 | -0.905679 | -0.214569 | 7.26491 | 15.202421 | 0.0141855 | 0.0031755 | -0.00523174 | 0.0162836 | 0.00107734 | -0.381397 | 0.00035509 | 0.000332566 | 0.00332095 | -8.27211 | -17.2976 | -0.118292 | 0.507119 | -1.84017 | -0.120586 | -7.764991 | -19.13777 | 0.00183821 | -0.00602303 | 0.00692707 | 0.00587355 | -0.0100584 | 0.526509 | 0.000174615 | 0.000186205 | 0.00162719 | 182.508 | 182.508 | -2.2802 | -2282.78 | -0.00808066 | 37.60057 | 37.29084 | -0.008237394 | 0.9999795 | 0.006408937 | -0.006408894 | -2282.733 | 5.549252 | 0.00778716 | -0.00817214 | 0.029746 | -0.0005527226 | 0.0001677426 | -0.03374915 | 0.03374915 | 0.3038374 | 0.03560878 | -9.220615 | -35.493 | 36.67114 | -8.988386 | -35.4698 | 36.59095 | 0.9999821 | -7.731299 | -35.83766 | 36.66212 | -7.537595 | -35.792601 | 36.57767 | 0.9999879 | 0.999131 | 0.9991748 | -0.2108798 | -0.977512 | -0.001546413 | 0.001161433 | -0.03364805 | 0.03364805

## L30SXZ
| Ult Load, N | Ult Stress, MPa | Failure Strains, % | Gzx, MPa
average | 4060.62 | 3.60656 | 0.02188734 | 185.4691
sr. dev. | 343.4418 | 0.3048972 | 0.002772361 | 2.604686
CV | 8.458% | 8.454% | 12.67% | 1.404%
1 | 4303.47 | 3.822155 | 0.01992699 | 187.3109
2 | 3817.77 | 3.390965 | 0.0238477 | 183.6273
|  | phi | c | s | v
|  | 0.2617994 | 0.9659258 | 0.258819 | 0.8043478
|  | G13 | L | t | s | v
|  | 311.1025 | 444 | 2 | 888 | 0.8043478
191.7754
1.034002
1.034002

## L30SXZ-1
w | t | a | L, mm | tg(theta) | ctg(theta) | (2+tg^2+ctg^2)^0,5 |  |  | cos | sin | acos | phi | [91 empty] | 161 |  | 161 | [16 empty] | cos | sin
23 | 9.6 | 48 | 48.95059 | 0.2 | 5 | 5.2 |  |  | 0.9805807 | 0.1961161 | 0.1973956 | 1.768192 | [75 empty] | Ult Load, N | [8 empty] | Ult Stress, MPa | [6 empty] | Failure Strains, % | Gzx, MPa | Failure Strains, % | G13, MPa | [15 empty] | 0.9811193 | 0.1934034
Average | [15 empty] | P0 | [16 empty] | P1 | [16 empty] | P2 | [16 empty] | P3 | [16 empty] | Analog |  |  |  | 4303.47 | E0 | [7 empty] | 3.822155 | [6 empty] | 0.01992699 | 187.3109 | 0.01445834 | 297.2765 | before deformation |  |  |  |  | check | after defor,mation | [8 empty] | 0.1934034 | -0.9811193
Index [1] | X [mm] | Y [mm] | Z [mm] | U [mm] | V [mm] | W [mm] | exx [1] - Lagrange | eyy [1] - Lagrange | exy [1] - Lagrange | e1 [1] - Lagrange | e2 [1] - Lagrange | gamma [1] - Lagrange | Sigma_X [mm] | Sigma_Y [mm] | Sigma_Z [mm] | X [mm] | Y [mm] | Z [mm] | U [mm] | V [mm] | W [mm] | X01 | Y01 | exx [1] - Lagrange | eyy [1] - Lagrange | exy [1] - Lagrange | e1 [1] - Lagrange | e2 [1] - Lagrange | gamma [1] - Lagrange | Sigma_X [mm] | Sigma_Y [mm] | Sigma_Z [mm] | X [mm] | Y [mm] | Z [mm] | U [mm] | V [mm] | W [mm] | X11 | Y11 | exx [1] - Lagrange | eyy [1] - Lagrange | exy [1] - Lagrange | e1 [1] - Lagrange | e2 [1] - Lagrange | gamma [1] - Lagrange | Sigma_X [mm] | Sigma_Y [mm] | Sigma_Z [mm] | X [mm] | Y [mm] | Z [mm] | U [mm] | V [mm] | W [mm] | X21 | Y21 | exx [1] - Lagrange | eyy [1] - Lagrange | exy [1] - Lagrange | e1 [1] - Lagrange | e2 [1] - Lagrange | gamma [1] - Lagrange | Sigma_X [mm] | Sigma_Y [mm] | Sigma_Z [mm] | X [mm] | Y [mm] | Z [mm] | U [mm] | V [mm] | W [mm] | X31 | Y31 | exx [1] - Lagrange | eyy [1] - Lagrange | exy [1] - Lagrange | e1 [1] - Lagrange | e2 [1] - Lagrange | gamma [1] - Lagrange | Sigma_X [mm] | Sigma_Y [mm] | Sigma_Z [mm] | Time_1 | Time_0 | Dev1/ai0 | Force_[N] | Force_[N] | ?L/L0 [1] | L0, mm | L1 | (L1-L0)/L0 | cos(dth) | acos(dth) | sin(dth) | Force' | Tau_13, Mpa | e_xx' | e_yy' | g_xy' | e_1 | e_3 | g_13' | g_13' | u, mm | g_13u | P0P3_x | P0P3_y | P0P3 | P2P1_x | P2P1_y | P2P1 | Cos0 | P0P3_x1 | P0P3_y1 | P0P3_1 | P2P1_x1 | P2P1_y1 | P2P1_1 | Cos1 | Cos03 | Cos21 | cos_P2P1 | sin_P2P1 | e1 | e3 | g13 | g13 | exx [1] - Lagrange | eyy [1] - Lagrange | exy [1] - Lagrange | e1 | e3 | g13 | G
0 | 0.010952 | -0.0509844 | 0.000750467 | 0 | 0 | 0 | -1.45096e-17 | -1.33684e-17 | 4.48064e-19 | -1.05032e-17 | -1.73749e-17 | 0.254751 | 0.000229532 | 0.000244644 | 0.00215095 | -1.19152 | 18.2709 | 0.0345783 | 0 | 0 | 0 | -1.19152 | 18.2709 | -1.03416e-17 | -1.4696e-17 | -2.4114e-19 | -1.03245e-17 | -1.47131e-17 | -0.0547321 | 0.000169696 | 0.000163528 | 0.00160299 | 0.787521 | -22.2929 | -0.0229214 | 0 | 0 | 0 | 0.787521 | -22.2929 | -1.65014e-17 | -4.29387e-18 | 2.10201e-19 | -4.2884e-18 | -1.65069e-17 | 1.55267 | 0.000204115 | 0.000219721 | 0.00189481 | -4.85801 | 17.5928 | -0.0467926 | 0 | 0 | 0 | -4.85801 | 17.5928 | -1.71863e-17 | -1.49972e-17 | 4.32746e-19 | -1.49101e-17 | -1.72734e-17 | 1.38289 | 0.000365627 | 0.000355728 | 0.00356466 | 4.2245 | -21.8491 | -0.00371012 | 0 | 0 | 0 | 4.2245 | -21.8491 | -1.68324e-17 | -4.0726e-18 | -5.30156e-18 | -2.15394e-18 | -1.8751e-17 | -1.22312 | 0.00020337 | 0.000233678 | 0.00183562 | -690.432 | -690.428 | -0.0167 | -39.7452 | 39.7452 | 0 | 40.61205 | 40.61205 | 0 | 0.998812 | 0.0487497 | 0.04873039 | -39.69798 | 0.03526003 | -1.446327e-17 | -1.341473e-17 | 1.002962e-18 | -1.364793e-17 | -1.423007e-17 | -1.329098e-18 | -1.329098e-18 | 0 | 0 | 5.41602 | -40.12 | 40.48392 | 5.645531 | -39.8857 | 40.28326 | 0.9999794 | 5.41602 | -40.12 | 40.48392 | 5.645531 | -39.8857 | 40.28326 | 0.9999794 | 1 | 1 | 0.1401458 | -0.9901309 | -1.351516e-17 | -1.436284e-17 | -1.177639e-18 | -1.177639e-18 | -1.45096e-17 | -1.33684e-17 | 4.48064e-19 | -1.358113e-17 | -1.429687e-17 | -1.262178e-18 |  | -119.2356
1 | 0.010952 | -0.0509844 | 0.000750467 | 0.00153307 | 0.00128939 | 0.00836512 | 4.40354e-05 | 1.23628e-05 | -4.67961e-06 | 7.58099e-05 | -1.94118e-05 | 0.0446941 | 0.000102751 | 0.000105611 | 0.000944524 | -1.19152 | 18.2709 | 0.0345783 | 0.00138141 | 0.00126032 | 0.00244595 | -1.19013859 | 18.27216032 | -3.88892e-05 | 1.79718e-05 | 3.12358e-05 | 3.17928e-05 | -5.27102e-05 | 1.15458 | 0.000112451 | 0.000106302 | 0.00103674 | 0.787521 | -22.2929 | -0.0229214 | 0.00169782 | 0.000813116 | 0.0138062 | 0.78921882 | -22.29209 | 2.84067e-05 | 0.000120965 | 3.90509e-06 | 0.000121165 | 2.82062e-05 | 1.11539 | 0.000116232 | 0.000122721 | 0.00106769 | -4.85801 | 17.5928 | -0.0467926 | 0.00156214 | 0.00081519 | 0.00147321 | -4.85644786 | 17.59361519 | 6.64784e-05 | 4.09836e-05 | -3.56943e-05 | 9.16659e-05 | 1.57962e-05 | -0.609867 | 0.000110465 | 0.000102553 | 0.00102461 | 4.2245 | -21.8491 | -0.00371012 | 0.00191085 | 0.000897007 | 0.0101971 | 4.22641085 | -21.8482 | 0.000123907 | 0.000134012 | -2.85273e-05 | 0.00015799 | 9.99291e-05 | -0.874874 | 9.82148e-05 | 0.000113299 | 0.000897918 | -689.557 | -689.557 | -0.0167 | -39.7452 | 39.7452 | 1.09437e-05 | 40.61205 | 40.61251 | 1.137821e-05 | 0.9988116 | 0.04875694 | 0.04873763 | -39.69797 | 0.03526002 | 4.350456e-05 | 1.289364e-05 | -1.239838e-05 | 1.645529e-05 | 3.994291e-05 | 2.321809e-05 | 2.321809e-05 | -0.0004444461 | -5.690724e-05 | 5.41602 | -40.12 | 40.48392 | 5.645531 | -39.8857 | 40.28326 | 0.9999794 | 5.41654944 | -40.12036 | 40.48435 | 5.64566668 | -39.8857 | 40.28328 | 0.9999794 | 1 | 1 | 0.1401491 | -0.9901304 | 1.428365e-05 | 4.211455e-05 | 1.778171e-05 | 1.778171e-05 | [7 empty] | -119.2356
2 | 0.010952 | -0.0509844 | 0.000750467 | 0.00200891 | 0.00178425 | 0.0161681 | 3.70609e-06 | 1.89515e-05 | -2.09974e-05 | 6.68346e-05 | -4.4177e-05 | -0.256322 | 0.000102829 | 0.000105671 | 0.000945101 | -1.19152 | 18.2709 | 0.0345783 | 0.00188558 | 0.00123928 | 0.0125782 | -1.18963442 | 18.27213928 | -7.33209e-05 | 4.7817e-06 | 1.22942e-05 | 6.71278e-06 | -7.5252e-05 | 1.41818 | 0.000112283 | 0.00010608 | 0.00103489 | 0.787521 | -22.2929 | -0.0229214 | 0.00236164 | 0.00101002 | 0.0196439 | 0.78988264 | -22.29188998 | 2.56221e-05 | 0.000195868 | -8.72734e-05 | 0.000232662 | -1.11719e-05 | -1.17165 | 0.000116727 | 0.000123206 | 0.00107211 | -4.85801 | 17.5928 | -0.0467926 | 0.00210385 | 0.00108179 | 0.0117372 | -4.85590615 | 17.59388179 | -7.5305e-05 | 4.22306e-05 | -8.35378e-05 | 8.56776e-05 | -0.000118752 | -1.09371 | 0.000118523 | 0.000110167 | 0.00110077 | 4.2245 | -21.8491 | -0.00371012 | 0.00254476 | 0.000879673 | 0.0147054 | 4.22704476 | -21.84822 | 7.90359e-05 | 0.000128224 | -6.9263e-05 | 0.000177312 | 2.99477e-05 | -0.957068 | 9.68395e-05 | 0.000111675 | 0.00088618 | -689.434 | -689.433 | -0.0145 | -32.9589 | 32.9589 | 5.74341e-06 | 40.61205 | 40.6123 | 6.209706e-06 | 0.9988114 | 0.04876113 | 0.04874181 | -32.91973 | 0.02923953 | 1.69784e-06 | 2.095975e-05 | -4.031085e-05 | 2.797099e-05 | -5.313404e-06 | 2.980159e-05 | 2.980159e-05 | -0.0002332516 | -2.9865732e-05 | 5.41602 | -40.12 | 40.48392 | 5.645531 | -39.8857 | 40.28326 | 0.9999794 | 5.41667918 | -40.12036 | 40.48436 | 5.64578879 | -39.88577177 | 40.28337 | 0.9999794 | 1 | 1 | 0.1401519 | -0.99013 | 2.44796e-05 | -1.822009e-06 | 3.611386e-05 | 3.611386e-05 | [7 empty] | -98.8767
3 | 0.010952 | -0.0509844 | 0.000750467 | 0.00685573 | -0.00442189 | 0.0303105 | 3.33843e-05 | 5.87672e-05 | -5.61865e-05 | 0.000129158 | -3.70064e-05 | -0.778418 | 0.000104674 | 0.000107627 | 0.000961873 | -1.19152 | 18.2709 | 0.0345783 | 0.00858472 | -0.00369617 | 0.0265456 | -1.18293528 | 18.26720383 | -5.93333e-05 | 4.36311e-05 | -5.99521e-05 | 7.11968e-05 | -8.6899e-05 | -1.1399 | 0.000120109 | 0.000113455 | 0.00110667 | 0.787521 | -22.2929 | -0.0229214 | 0.00464782 | -0.00601966 | 0.0301975 | 0.79216882 | -22.29891966 | -1.50927e-05 | 3.03092e-05 | -5.06019e-05 | 6.30869e-05 | -4.78704e-05 | -0.996854 | 0.000117701 | 0.000124223 | 0.00108097 | -4.85801 | 17.5928 | -0.0467926 | 0.00895291 | -0.00319426 | 0.0240966 | -4.84905709 | 17.58960574 | 9.27339e-05 | 0.000130408 | -0.000214141 | 0.000326567 | -0.000103425 | -0.829789 | 0.000118074 | 0.000109568 | 0.00109472 | 4.2245 | -21.8491 | -0.00371012 | 0.00485805 | -0.0068129 | 0.0277893 | 4.22935805 | -21.8559129 | 6.62173e-05 | 9.49085e-05 | -2.62465e-05 | 0.00011053 | 5.05963e-05 | -1.03813 | 0.000100037 | 0.000115378 | 0.000914773 | -686.375 | -686.375 | -0.0196 | -48.4704 | 48.4704 | 5.27126e-05 | 40.61205 | 40.61418 | 5.242495e-05 | 0.9988168 | 0.04865009 | 0.0486309 | -48.41305 | 0.04300082 | 2.7986e-05 | 6.41655e-05 | -0.0001093756 | 8.380776e-05 | 8.343742e-06 | 8.704691e-05 | 8.704691e-05 | -0.002140767 | -0.00027410552 | 5.41602 | -40.12 | 40.48392 | 5.645531 | -39.8857 | 40.28326 | 0.9999794 | 5.41229333 | -40.12311673 | 40.48651 | 5.64122591 | -39.8885254 | 40.28546 | 0.9999795 | 1 | 1 | 0.1400313 | -0.9901471 | 7.385017e-05 | 1.830133e-05 | 0.0001009272 | 0.0001009272 | [7 empty] | -145.4112
4 | 0.010952 | -0.0509844 | 0.000750467 | 0.0102537 | -0.00732126 | 0.0210241 | 4.34665e-05 | 1.26773e-05 | -3.56321e-05 | 0.000100389 | -4.42447e-05 | -0.405599 | 0.00010633 | 0.00010944 | 0.000977515 | -1.19152 | 18.2709 | 0.0345783 | 0.0103911 | -0.00713137 | 0.0208064 | -1.1811289 | 18.26376863 | 1.23579e-05 | 1.24619e-05 | -6.27561e-05 | 7.51982e-05 | -5.03784e-05 | -0.785952 | 0.000119654 | 0.000113078 | 0.00110288 | 0.787521 | -22.2929 | -0.0229214 | 0.0101283 | -0.00769645 | 0.0209421 | 0.7976493 | -22.30059645 | 3.7443e-05 | 5.88849e-05 | -0.00010383 | 0.000152622 | -5.62938e-05 | -0.837806 | 0.000116586 | 0.000123051 | 0.00107066 | -4.85801 | 17.5928 | -0.0467926 | 0.010372 | -0.00717036 | 0.0203063 | -4.847638 | 17.58562964 | -0.000307304 | -1.1173e-05 | -7.10586e-06 | -1.09755e-05 | -0.000307502 | -1.54616 | 0.000114738 | 0.000106582 | 0.00106492 | 4.2245 | -21.8491 | -0.00371012 | 0.010522 | -0.0080471 | 0.0178404 | 4.235022 | -21.8571471 | 0.000160143 | 0.000156442 | -7.54986e-05 | 0.000233821 | 8.27637e-05 | -0.772978 | 0.000101769 | 0.000117416 | 0.000930223 | -685.87 | -685.87 | -0.0248 | -63.9819 | 63.9819 | 1.2899e-05 | 40.61205 | 40.6126 | 1.358226e-05 | 0.9988123 | 0.04874256 | 0.04872326 | -63.90591 | 0.05676168 | 3.992531e-05 | 1.621849e-05 | -7.392258e-05 | 3.134617e-05 | 2.479763e-05 | 7.735423e-05 | 7.735423e-05 | -0.0005238548 | -6.70748e-05 | 5.41602 | -40.12 | 40.48392 | 5.645531 | -39.8857 | 40.28326 | 0.9999794 | 5.4161509 | -40.12091573 | 40.48484 | 5.6452873 | -39.88622609 | 40.28375 | 0.9999794 | 1 | 1 | 0.1401381 | -0.990132 | 2.317024e-05 | 3.297356e-05 | 7.700945e-05 | 7.700945e-05 | [7 empty] | -191.9457
5 | 0.010952 | -0.0509844 | 0.000750467 | 0.0195553 | -0.0156703 | 0.0109174 | 2.53052e-05 | 2.65243e-05 | -6.03052e-05 | 0.000113217 | -6.13872e-05 | -0.535711 | 0.00010835 | 0.000111545 | 0.000995771 | -1.19152 | 18.2709 | 0.0345783 | 0.0152947 | -0.0158632 | 0.0188434 | -1.1762253 | 18.2550368 | -1.26892e-05 | -3.28443e-05 | -8.9968e-05 | 6.77776e-05 | -0.000113311 | -0.729687 | 0.000118891 | 0.000112107 | 0.00109388 | 0.787521 | -22.2929 | -0.0229214 | 0.023965 | -0.0169311 | 0.00459177 | 0.811486 | -22.3098311 | 1.72039e-05 | -6.12673e-05 | -7.65192e-05 | 6.39657e-05 | -0.000108029 | -0.548037 | 0.000122734 | 0.000129425 | 0.00112627 | -4.85801 | 17.5928 | -0.0467926 | 0.0153117 | -0.016365 | 0.0223677 | -4.8426983 | 17.576435 | 1.34004e-05 | 0.000100942 | -0.000151029 | 0.000214433 | -0.000100091 | -0.92594 | 0.000119433 | 0.000110902 | 0.00110791 | 4.2245 | -21.8491 | -0.00371012 | 0.0239311 | -0.0166171 | -0.0033982 | 4.2484311 | -21.8657171 | 7.90006e-05 | 4.03274e-05 | 5.56455e-06 | 7.99886e-05 | 3.93394e-05 | 0.13863 | 0.000104101 | 0.000120043 | 0.000952106 | -684.816 | -684.815 | -0.028 | -73.6767 | 73.6767 | 3.78022e-05 | 40.61205 | 40.61354 | 3.668987e-05 | 0.9988016 | 0.04896165 | 0.04894209 | -73.58841 | 0.06536175 | 1.941227e-05 | 3.241723e-05 | -0.0001199134 | 5.497731e-05 | -3.147811e-06 | 0.0001056874 | 0.0001056874 | -0.001535225 | -0.00019657144 | 5.41602 | -40.12 | 40.48392 | 5.645531 | -39.8857 | 40.28326 | 0.9999794 | 5.4246564 | -40.1207539 | 40.48582 | 5.6541843 | -39.8862661 | 40.28503 | 0.9999794 | 1 | 1 | 0.1403545 | -0.9901013 | 4.326093e-05 | 8.568575e-06 | 0.0001155197 | 0.0001155197 | [7 empty] | -221.0301
6 | 0.010952 | -0.0509844 | 0.000750467 | 0.0328747 | -0.0360262 | 0.0043335 | 1.72102e-05 | -3.98948e-05 | -7.02774e-05 | 8.83913e-05 | -0.000111076 | -0.529498 | 0.000106801 | 0.000110045 | 0.000982433 | -1.19152 | 18.2709 | 0.0345783 | 0.0206168 | -0.0369867 | 0.0113772 | -1.1709032 | 18.2339133 | 2.78924e-05 | -8.93633e-05 | -9.28907e-05 | 7.91392e-05 | -0.00014061 | -0.503911 | 0.000117685 | 0.00011103 | 0.00108329 | 0.787521 | -22.2929 | -0.0229214 | 0.0475351 | -0.035631 | -0.00227271 | 0.8350561 | -22.328531 | -0.000126598 | -1.76541e-05 | -6.12982e-05 | 1.02458e-05 | -0.000154498 | -1.15092 | 0.000119213 | 0.000125851 | 0.00109505 | -4.85801 | 17.5928 | -0.0467926 | 0.0204918 | -0.0395454 | 0.0274448 | -4.8375182 | 17.5532546 | -0.000263106 | -4.15105e-06 | -9.00753e-05 | 2.41621e-05 | -0.000291419 | -1.26554 | 0.000121016 | 0.000112437 | 0.00112323 | 4.2245 | -21.8491 | -0.00371012 | 0.0471538 | -0.0336102 | -0.0171106 | 4.2716538 | -21.8827102 | -5.66583e-05 | 4.99956e-05 | 2.32212e-05 | 5.48685e-05 | -6.15312e-05 | 1.36529 | 0.000101489 | 0.000117087 | 0.000927828 | -682.818 | -682.818 | -0.0348 | -94.0356 | 94.0356 | -8.72436e-07 | 40.61205 | 40.61201 | -8.225773e-07 | 0.9987794 | 0.04941335 | 0.04939325 | -93.92082 | 0.08342114 | 1.01369e-05 | -3.28215e-05 | -0.0001455033 | -3.187848e-06 | -1.949675e-05 | 0.0001508332 | 0.0001508332 | 3.543141e-05 | 4.5366672e-06 | 5.41602 | -40.12 | 40.48392 | 5.645531 | -39.8857 | 40.28326 | 0.9999794 | 5.442557 | -40.1166235 | 40.48413 | 5.6725743 | -39.8817856 | 40.28318 | 0.9999793 | 0.9999998 | 0.9999998 | 0.1408174 | -0.9900356 | -1.916709e-05 | -3.51751e-06 | 0.000150903 | 0.000150903 | [7 empty] | -282.1068
7 | 0.010952 | -0.0509844 | 0.000750467 | 0.0575879 | -0.0642244 | 0.0236716 | 2.70704e-05 | -7.84627e-05 | -8.2536e-05 | 0.000104012 | -0.000155405 | -0.400272 | 0.000112487 | 0.000116194 | 0.0010363 | -1.19152 | 18.2709 | 0.0345783 | 0.0331579 | -0.0662318 | 0.0451601 | -1.1583621 | 18.2046682 | 8.41089e-05 | -0.000257595 | -0.000125377 | 0.0001252 | -0.000298686 | -0.316529 | 0.00011733 | 0.000110853 | 0.00108124 | 0.787521 | -22.2929 | -0.0229214 | 0.0876272 | -0.063062 | 0.000813063 | 0.8751482 | -22.355962 | 2.50257e-05 | -0.000172143 | -0.000155313 | 0.000110472 | -0.000257589 | -0.501953 | 0.000123462 | 0.000130295 | 0.00113355 | -4.85801 | 17.5928 | -0.0467926 | 0.0327907 | -0.0712557 | 0.0752834 | -4.8252193 | 17.5215443 | -0.000717419 | -0.000248386 | 4.02081e-05 | -0.000244957 | -0.000720848 | 1.4853 | 0.000128934 | 0.000120608 | 0.00120491 | 4.2245 | -21.8491 | -0.00371012 | 0.0873142 | -0.0591086 | -0.0212216 | 4.3118142 | -21.9082086 | 0.000102733 | -2.61794e-05 | -8.83273e-05 | 0.000147661 | -7.11075e-05 | -0.469816 | 0.000104772 | 0.000120911 | 0.000956868 | -679.888 | -679.888 | -0.0432 | -119.2419 | 119.2419 | -8.78942e-06 | 40.61205 | 40.61157 | -1.16979e-05 | 0.9987456 | 0.05009313 | 0.05007219 | -119.0923 | 0.1057787 | 1.855066e-05 | -6.994296e-05 | -0.0001747995 | -3.292406e-05 | -1.846824e-05 | 0.0001953894 | 0.0001953894 | 0.0003569564 | 4.5704984e-05 | 5.41602 | -40.12 | 40.48392 | 5.645531 | -39.8857 | 40.28326 | 0.9999794 | 5.4701763 | -40.1128768 | 40.48414 | 5.7003675 | -39.8775063 | 40.28287 | 0.9999792 | 0.9999991 | 0.9999991 | 0.1415085 | -0.989937 | -5.322541e-05 | 1.833112e-06 | 0.0001880281 | 0.0001880281 | [7 empty] | -357.7257
8 | 0.010952 | -0.0509844 | 0.000750467 | 0.0783186 | -0.0862493 | 0.0466888 | 8.913e-05 | -6.61168e-05 | -0.000133084 | 0.000212783 | -0.00018977 | -0.446929 | 0.000115145 | 0.000119175 | 0.0010609 | -1.19152 | 18.2709 | 0.0345783 | 0.0428682 | -0.0884614 | 0.0806739 | -1.1486518 | 18.1824386 | 0.000263914 | -0.000139533 | -0.000173506 | 0.000328313 | -0.000203931 | -0.355162 | 0.000121679 | 0.000114593 | 0.0011181 | 0.787521 | -22.2929 | -0.0229214 | 0.121465 | -0.0844219 | 0.00569643 | 0.908986 | -22.3773219 | -1.03927e-05 | -0.00012526 | -0.00019624 | 0.000136822 | -0.000272474 | -0.642345 | 0.000123449 | 0.000130376 | 0.00113404 | -4.85801 | 17.5928 | -0.0467926 | 0.0422536 | -0.0954874 | 0.120116 | -4.8157564 | 17.4973126 | -0.00102272 | -0.000383539 | 0.000135491 | -0.000355979 | -0.00105028 | 1.3713 | 0.000138364 | 0.000129706 | 0.00129554 | 4.2245 | -21.8491 | -0.00371012 | 0.120792 | -0.078876 | -0.0250687 | 4.345292 | -21.927976 | 6.75338e-05 | -0.000117584 | -0.000102575 | 0.000113175 | -0.000163225 | -0.418542 | 0.000110403 | 0.000127358 | 0.00100916 | -677.516 | -677.516 | -0.0535 | -150.2649 | 150.2649 | 2.07225e-06 | 40.61205 | 40.61192 | -3.16145e-06 | 0.9987157 | 0.05068756 | 0.05066586 | -150.0719 | 0.1332949 | 7.526317e-05 | -5.224997e-05 | -0.0002805127 | 6.599134e-06 | 1.641407e-05 | 0.0003079783 | 0.0003079783 | -8.415832e-05 | -1.07757e-05 | 5.41602 | -40.12 | 40.48392 | 5.645531 | -39.8857 | 40.28326 | 0.9999794 | 5.4939438 | -40.1104146 | 40.48492 | 5.7247424 | -39.8746345 | 40.28348 | 0.9999791 | 0.9999981 | 0.999998 | 0.1421114 | -0.9898507 | -2.553989e-05 | 4.855309e-05 | 0.000299094 | 0.000299094 | [7 empty] | -450.7947
9 | 0.010952 | -0.0509844 | 0.000750467 | 0.0982799 | -0.103767 | 0.0329241 | 3.64327e-05 | -0.000135695 | -0.00013231 | 0.000161973 | -0.000261234 | -0.401186 | 0.000116906 | 0.000121312 | 0.00107841 | -1.19152 | 18.2709 | 0.0345783 | 0.053559 | -0.107991 | 0.0721358 | -1.137961 | 18.162909 | 6.06775e-05 | -0.000327796 | -0.000310531 | 0.000232743 | -0.000499861 | -0.50597 | 0.000119734 | 0.000112957 | 0.00110185 | 0.787521 | -22.2929 | -0.0229214 | 0.151271 | -0.101 | -0.0139293 | 0.938792 | -22.3939 | -3.75557e-05 | -7.4162e-06 | -0.000197625 | 0.000175897 | -0.000220869 | -0.822727 | 0.000120875 | 0.000127694 | 0.00111063 | -4.85801 | 17.5928 | -0.0467926 | 0.0536455 | -0.116728 | 0.119468 | -4.8043645 | 17.476072 | -0.0015807 | -0.000542382 | 9.95743e-05 | -0.000532632 | -0.00159045 | 1.47819 | 0.000142177 | 0.000134169 | 0.00133988 | 4.2245 | -21.8491 | -0.00371012 | 0.15097 | -0.0936032 | -0.0511818 | 4.37547 | -21.9427032 | 0.000256542 | 8.00829e-05 | -6.28797e-05 | 0.000276771 | 5.98535e-05 | -0.309218 | 0.000105625 | 0.000121897 | 0.000964764 | -675.333 | -675.332 | -0.0667 | -190.0134 | 190.0134 | -4.54329e-05 | 40.61205 | 40.60995 | -5.178405e-05 | 0.9986915 | 0.05116134 | 0.05113902 | -189.7648 | 0.1685504 | 2.246785e-05 | -0.0001217301 | -0.0002808178 | -6.218065e-05 | -3.708165e-05 | 0.0003146772 | 0.0003146772 | 0.001845123 | 0.00023625108 | 5.41602 | -40.12 | 40.48392 | 5.645531 | -39.8857 | 40.28326 | 0.9999794 | 5.513431 | -40.1056122 | 40.48281 | 5.7431565 | -39.869972 | 40.28149 | 0.9999792 | 0.999997 | 0.999997 | 0.1425756 | -0.9897839 | -9.485311e-05 | -4.409188e-06 | 0.0003024427 | 0.0003024427 | [7 empty] | -570.0402
10 | 0.010952 | -0.0509844 | 0.000750467 | 0.120255 | -0.123902 | 0.0405558 | 0.000122102 | -0.000143587 | -0.000198157 | 0.000279131 | -0.000300615 | -0.445451 | 0.000122458 | 0.000127213 | 0.00113038 | -1.19152 | 18.2709 | 0.0345783 | 0.0642531 | -0.128132 | 0.0936364 | -1.1272669 | 18.142768 | 0.000253801 | -0.000411501 | -0.000411167 | 0.000450112 | -0.000607812 | -0.445368 | 0.000122331 | 0.000115753 | 0.00112907 | 0.787521 | -22.2929 | -0.0229214 | 0.186833 | -0.121085 | -0.0198129 | 0.974354 | -22.413985 | 7.93966e-05 | 1.56932e-05 | -0.000239057 | 0.000288793 | -0.000193703 | -0.719363 | 0.000127977 | 0.000135217 | 0.00117569 | -4.85801 | 17.5928 | -0.0467926 | 0.0643096 | -0.138768 | 0.151067 | -4.7937004 | 17.454032 | -0.00201097 | -0.000722288 | 0.000142896 | -0.000706365 | -0.00202689 | 1.4637 | 0.000159916 | 0.000151522 | 0.0015127 | 4.2245 | -21.8491 | -0.00371012 | 0.18635 | -0.112034 | -0.0670074 | 4.41085 | -21.961134 | 0.000303837 | 2.45235e-05 | -8.25835e-05 | 0.000326527 | 1.83313e-06 | -0.267082 | 0.000109219 | 0.000126037 | 0.0009969 | -672.898 | -672.897 | -0.0744 | -213.2805 | 213.2805 | -1.22404e-05 | 40.61205 | 40.61117 | -2.166025e-05 | 0.9986601 | 0.05177295 | 0.05174983 | -212.9947 | 0.1891834 | 0.0001009088 | -0.0001223938 | -0.0004216532 | -3.271806e-05 | 1.123306e-05 | 0.0004751039 | 0.0004751039 | 0.0004971077 | 6.365008e-05 | 5.41602 | -40.12 | 40.48392 | 5.645531 | -39.8857 | 40.28326 | 0.9999794 | 5.5381169 | -40.103902 | 40.48449 | 5.7680544 | -39.868017 | 40.28311 | 0.9999792 | 0.9999954 | 0.9999953 | 0.1431879 | -0.9896955 | -8.197702e-05 | 6.049202e-05 | 0.0004553658 | 0.0004553658 | [7 empty] | -639.8415
11 | 0.010952 | -0.0509844 | 0.000750467 | 0.132656 | -0.137942 | 0.0491889 | 3.00315e-05 | -0.000210814 | -0.00022796 | 0.00023335 | -0.000414131 | -0.453906 | 0.000124056 | 0.000129187 | 0.00114595 | -1.19152 | 18.2709 | 0.0345783 | 0.0708683 | -0.144118 | 0.113227 | -1.1206517 | 18.126782 | 0.000230492 | -0.000642337 | -0.000461615 | 0.000429382 | -0.000841228 | -0.406771 | 0.000122982 | 0.000116228 | 0.00113404 | 0.787521 | -22.2929 | -0.0229214 | 0.206111 | -0.134027 | -0.0159801 | 0.993632 | -22.426927 | -4.23138e-05 | -0.000274624 | -0.000259381 | 0.000125903 | -0.000442841 | -0.57495 | 0.000128933 | 0.000136253 | 0.00118475 | -4.85801 | 17.5928 | -0.0467926 | 0.0708863 | -0.155465 | 0.176481 | -4.7871237 | 17.437335 | -0.0023398 | -0.000999241 | 0.000191423 | -0.000972269 | -0.00236677 | 1.43351 | 0.000166099 | 0.000157955 | 0.00157679 | 4.2245 | -21.8491 | -0.00371012 | 0.205236 | -0.124003 | -0.0673846 | 4.429736 | -21.973103 | 0.000223138 | -6.24798e-05 | -4.69039e-05 | 0.000230754 | -7.00957e-05 | -0.159245 | 0.000114366 | 0.00013199 | 0.0010444 | -671.462 | -671.461 | -0.0854 | -246.2427 | 246.2427 | -6.86419e-05 | 40.61205 | 40.60879 | -8.03277e-05 | 0.9986437 | 0.05208824 | 0.05206469 | -245.9087 | 0.2184179 | 5.673495e-06 | -0.000186456 | -0.0004784933 | -8.704845e-05 | -9.373405e-05 | 0.0005155821 | 0.0005155821 | 0.002787688 | 0.00035693788 | 5.41602 | -40.12 | 40.48392 | 5.645531 | -39.8857 | 40.28326 | 0.9999794 | 5.5503877 | -40.099885 | 40.48219 | 5.7807557 | -39.864262 | 40.28122 | 0.9999791 | 0.9999944 | 0.9999942 | 0.14351 | -0.9896489 | -0.000141102 | -3.968053e-05 | 0.0005055525 | 0.0005055525 | [7 empty] | -738.7281
12 | 0.010952 | -0.0509844 | 0.000750467 | 0.150152 | -0.16089 | 0.0313903 | 1.86967e-05 | -0.000216264 | -0.000266631 | 0.000269605 | -0.000467173 | -0.515612 | 0.000126639 | 0.000131978 | 0.00117003 | -1.19152 | 18.2709 | 0.0345783 | 0.0809537 | -0.167067 | 0.101209 | -1.1105663 | 18.103833 | 0.000226835 | -0.000772536 | -0.000635807 | 0.000535878 | -0.00108158 | -0.4524 | 0.000122678 | 0.000115854 | 0.00113027 | 0.787521 | -22.2929 | -0.0229214 | 0.232084 | -0.157075 | -0.0375772 | 1.019605 | -22.449975 | 0.000119312 | -0.000153758 | -0.000242625 | 0.00026171 | -0.000296155 | -0.528641 | 0.000130457 | 0.000137904 | 0.00119865 | -4.85801 | 17.5928 | -0.0467926 | 0.081505 | -0.179602 | 0.171146 | -4.776505 | 17.413198 | -0.00241836 | -0.00103238 | 0.000174984 | -0.00100983 | -0.00244091 | 1.45063 | 0.000175797 | 0.000167405 | 0.00167119 | 4.2245 | -21.8491 | -0.00371012 | 0.231322 | -0.145983 | -0.0937596 | 4.455822 | -21.995083 | 0.000236573 | -7.02458e-05 | -9.36152e-05 | 0.000262939 | -9.66121e-05 | -0.274423 | 0.000109877 | 0.000126795 | 0.00100265 | -668.78 | -668.78 | -0.0979 | -284.052 | 284.052 | -4.47945e-05 | 40.61205 | 40.60972 | -5.744912e-05 | 0.9986233 | 0.05247881 | 0.05245472 | -283.6609 | 0.2519497 | -9.883394e-06 | -0.0001876839 | -0.0005549431 | -7.412559e-05 | -0.0001234417 | 0.00058064 | 0.00058064 | 0.001819196 | 0.0002329314 | 5.41602 | -40.12 | 40.48392 | 5.645531 | -39.8857 | 40.28326 | 0.9999794 | 5.5663883 | -40.098916 | 40.48343 | 5.79611 | -39.863173 | 40.28235 | 0.9999792 | 0.999993 | 0.9999929 | 0.1438871 | -0.9895941 | -0.0001354684 | -6.209889e-05 | 0.0005780932 | 0.0005780932 | [7 empty] | -852.156
13 | 0.010952 | -0.0509844 | 0.000750467 | 0.156446 | -0.172297 | 0.0474383 | -1.83212e-05 | -0.000243164 | -0.000304826 | 0.000260649 | -0.000522135 | -0.571013 | 0.000128599 | 0.000134157 | 0.0011889 | -1.19152 | 18.2709 | 0.0345783 | 0.0840207 | -0.179387 | 0.125694 | -1.1074993 | 18.091513 | 0.000341749 | -0.000749936 | -0.000737532 | 0.000713564 | -0.00112175 | -0.46687 | 0.000123303 | 0.000116463 | 0.00113586 | 0.787521 | -22.2929 | -0.0229214 | 0.241865 | -0.167372 | -0.0332775 | 1.029386 | -22.460272 | -7.31591e-05 | -0.000228289 | -0.000251796 | 0.000113152 | -0.000414601 | -0.636775 | 0.000133354 | 0.000140974 | 0.00122527 | -4.85801 | 17.5928 | -0.0467926 | 0.0844049 | -0.192339 | 0.195743 | -4.7736051 | 17.400461 | -0.00273639 | -0.00109728 | 0.000102697 | -0.00108922 | -0.00274445 | 0.71148 | 0.000176146 | 0.000168387 | 0.00168071 | 4.2245 | -21.8491 | -0.00371012 | 0.240177 | -0.15611 | -0.096802 | 4.464677 | -22.00521 | 0.000199866 | -8.1275e-05 | -0.000113634 | 0.000240299 | -0.000121708 | -0.340713 | 0.000115407 | 0.000133228 | 0.00105234 | -667.531 | -667.531 | -0.1047 | -304.41 | 304.41 | -8.15556e-05 | 40.61205 | 40.60805 | -9.850745e-05 | 0.9986145 | 0.05264653 | 0.05262221 | -303.9882 | 0.2700045 | -5.09806e-05 | -0.0002105046 | -0.0006299063 | -8.323324e-05 | -0.000178252 | 0.0006428073 | 0.0006428073 | 0.00331214 | 0.00042408912 | 5.41602 | -40.12 | 40.48392 | 5.645531 | -39.8857 | 40.28326 | 0.9999794 | 5.5721763 | -40.096723 | 40.48205 | 5.8029911 | -39.860733 | 40.28092 | 0.999979 | 0.9999924 | 0.9999922 | 0.144063 | -0.9895685 | -0.0001515855 | -0.0001098997 | 0.0006484537 | 0.0006484537 | [7 empty] | -913.23
14 | 0.010952 | -0.0509844 | 0.000750467 | 0.169003 | -0.187415 | 0.0738609 | 8.32081e-05 | -0.000270758 | -0.000349278 | 0.000362536 | -0.000550086 | -0.509276 | 0.000130347 | 0.000136107 | 0.00120517 | -1.19152 | 18.2709 | 0.0345783 | 0.0922908 | -0.194847 | 0.151711 | -1.0992292 | 18.076053 | 0.000336076 | -0.000969527 | -0.000837954 | 0.000745623 | -0.00137907 | -0.454534 | 0.000121789 | 0.000115151 | 0.00112324 | 0.787521 | -22.2929 | -0.0229214 | 0.259487 | -0.182535 | -0.0101652 | 1.047008 | -22.475435 | 6.68549e-06 | -0.000225342 | -0.000277379 | 0.000191654 | -0.00041031 | -0.588518 | 0.000135467 | 0.000143341 | 0.0012455 | -4.85801 | 17.5928 | -0.0467926 | 0.0927806 | -0.208322 | 0.228853 | -4.7652294 | 17.384478 | -0.00277299 | -0.00128262 | 6.56622e-05 | -0.00127697 | -0.00277864 | 0.732491 | 0.00018575 | 0.000177477 | 0.00177127 | 4.2245 | -21.8491 | -0.00371012 | 0.258073 | -0.170779 | -0.0754183 | 4.482573 | -22.019879 | 0.000337716 | -8.86776e-05 | -0.000101948 | 0.000360939 | -0.000111901 | -0.223656 | 0.000116558 | 0.000134542 | 0.00106266 | -665.659 | -665.659 | -0.1179 | -344.16 | 344.16 | -7.83619e-05 | 40.61205 | 40.60824 | -9.366636e-05 | 0.9986023 | 0.05287689 | 0.05285225 | -343.679 | 0.3052581 | 4.535069e-05 | -0.0002329006 | -0.0007320169 | -8.142614e-05 | -0.0001061238 | 0.0007827276 | 0.0007827276 | 0.003182437 | 0.00040748188 | 5.41602 | -40.12 | 40.48392 | 5.645531 | -39.8857 | 40.28326 | 0.9999794 | 5.5818022 | -40.095932 | 40.48259 | 5.8122374 | -39.859913 | 40.28144 | 0.999979 | 0.9999914 | 0.9999912 | 0.1442907 | -0.9895353 | -0.0001636482 | -2.390175e-05 | 0.0007705475 | 0.0007705475 | [7 empty] | -1032.48
15 | 0.010952 | -0.0509844 | 0.000750467 | 0.176249 | -0.200218 | 0.0613295 | 5.46267e-05 | -0.000329142 | -0.000418467 | 0.000390772 | -0.000665286 | -0.529611 | 0.000131722 | 0.000137565 | 0.00121786 | -1.19152 | 18.2709 | 0.0345783 | 0.0953554 | -0.208755 | 0.143717 | -1.0961646 | 18.062145 | 0.000445515 | -0.0010543 | -0.00102918 | 0.000969146 | -0.00157793 | -0.470593 | 0.000121103 | 0.000114432 | 0.00111629 | 0.787521 | -22.2929 | -0.0229214 | 0.270911 | -0.193966 | -0.0266867 | 1.058432 | -22.486866 | -9.98222e-05 | -0.000312873 | -0.000350383 | 0.000160128 | -0.000572824 | -0.637573 | 0.000136978 | 0.000144849 | 0.00125871 | -4.85801 | 17.5928 | -0.0467926 | 0.0957566 | -0.22213 | 0.221351 | -4.7622534 | 17.37067 | -0.00275826 | -0.00128833 | -5.03154e-05 | -0.00128133 | -0.00276525 | -1.52668 | 0.000184522 | 0.000176367 | 0.00176061 | 4.2245 | -21.8491 | -0.00371012 | 0.269536 | -0.181598 | -0.0964624 | 4.494036 | -22.030698 | 0.000282421 | -0.000182448 | -7.3107e-05 | 0.000293744 | -0.000193772 | -0.152995 | 0.000115401 | 0.000133227 | 0.00105107 | -664.163 | -664.163 | -0.1295 | -379.059 | 379.059 | -0.000124227 | 40.61205 | 40.60621 | -0.0001436722 | 0.9985913 | 0.05308569 | 0.05306076 | -378.525 | 0.3362086 | 9.200424e-06 | -0.0002837157 | -0.0008728901 | -0.0001045862 | -0.0001699291 | 0.0009184047 | 0.0009184047 | 0.005045113 | 0.0006459804 | 5.41602 | -40.12 | 40.48392 | 5.645531 | -39.8857 | 40.28326 | 0.9999794 | 5.5902006 | -40.092843 | 40.48069 | 5.8206854 | -39.857536 | 40.28031 | 0.999979 | 0.9999905 | 0.9999903 | 0.1445045 | -0.9895041 | -0.000201457 | -7.305832e-05 | 0.0009117295 | 0.0009117295 | [7 empty] | -1137.177
16 | 0.010952 | -0.0509844 | 0.000750467 | 0.184733 | -0.218427 | 0.0608439 | 5.88009e-05 | -0.000348646 | -0.000460449 | 0.000431831 | -0.000721677 | -0.548778 | 0.000132328 | 0.000138335 | 0.00122384 | -1.19152 | 18.2709 | 0.0345783 | 0.100402 | -0.227796 | 0.150357 | -1.091118 | 18.043104 | 0.000460487 | -0.00129186 | -0.0011111 | 0.000999475 | -0.00183085 | -0.451585 | 0.000121859 | 0.000115083 | 0.0011226 | 0.787521 | -22.2929 | -0.0229214 | 0.283461 | -0.212031 | -0.0300705 | 1.070982 | -22.504931 | -0.000116184 | -0.000206396 | -0.000366337 | 0.000208243 | -0.000530823 | -0.72453 | 0.000136963 | 0.000144802 | 0.00125839 | -4.85801 | 17.5928 | -0.0467926 | 0.101203 | -0.241577 | 0.233362 | -4.756807 | 17.351223 | -0.00286239 | -0.0015034 | -9.40342e-05 | -0.00148943 | -0.00287636 | -1.48993 | 0.000190232 | 0.00018192 | 0.00181571 | 4.2245 | -21.8491 | -0.00371012 | 0.281834 | -0.199749 | -0.105727 | 4.506334 | -22.048849 | 0.000290506 | -1.40884e-05 | -0.000157629 | 0.000357747 | -8.13289e-05 | -0.402227 | 0.000116077 | 0.000133982 | 0.0010587 | -662.476 | -662.476 | -0.1337 | -391.665 | 391.665 | -0.000138244 | 40.61205 | 40.60564 | -0.00015785 | 0.9985814 | 0.05327149 | 0.0532463 | -391.1094 | 0.3473861 | 8.680867e-06 | -0.000298526 | -0.0009590047 | -0.0001022863 | -0.0001875588 | 0.001003392 | 0.001003392 | 0.005614372 | 0.0007188688 | 5.41602 | -40.12 | 40.48392 | 5.645531 | -39.8857 | 40.28326 | 0.9999794 | 5.597452 | -40.091953 | 40.48081 | 5.827789 | -39.856154 | 40.27997 | 0.9999791 | 0.9999897 | 0.9999895 | 0.1446821 | -0.9894782 | -0.0002082814 | -8.156366e-05 | 0.0009990039 | 0.0009990039 | [7 empty] | -1174.995
17 | 0.010952 | -0.0509844 | 0.000750467 | 0.196512 | -0.235778 | 0.0536735 | 9.43809e-05 | -0.000334152 | -0.000500203 | 0.000496683 | -0.000736455 | -0.554936 | 0.000134286 | 0.000140364 | 0.001242 | -1.19152 | 18.2709 | 0.0345783 | 0.109029 | -0.244438 | 0.142904 | -1.082491 | 18.026462 | 0.000538433 | -0.00137874 | -0.00125472 | 0.00115902 | -0.00199932 | -0.45925 | 0.000125481 | 0.000118423 | 0.00115538 | 0.787521 | -22.2929 | -0.0229214 | 0.298378 | -0.229875 | -0.0436522 | 1.085899 | -22.522775 | -0.000107746 | -0.00030813 | -0.00033884 | 0.000145668 | -0.000561544 | -0.642354 | 0.000135092 | 0.000142972 | 0.00124203 | -4.85801 | 17.5928 | -0.0467926 | 0.109699 | -0.258419 | 0.228354 | -4.748311 | 17.334381 | -0.00290247 | -0.00153111 | -0.000191031 | -0.00149474 | -0.00293885 | -1.42301 | 0.000193583 | 0.000185262 | 0.00184932 | 4.2245 | -21.8491 | -0.00371012 | 0.296647 | -0.217256 | -0.117428 | 4.521147 | -22.066356 | 0.000325295 | -0.000153524 | -0.000135722 | 0.000361316 | -0.000189544 | -0.258795 | 0.000118421 | 0.000136679 | 0.00107986 | -660.856 | -660.856 | -0.1482 | -435.288 | 435.288 | -9.74652e-05 | 40.61205 | 40.60717 | -0.0001200363 | 0.9985732 | 0.0534246 | 0.05339919 | -434.667 | 0.3860743 | 3.98143e-05 | -0.0002795854 | -0.001040402 | -6.722348e-05 | -0.0001725476 | 0.001083217 | 0.001083217 | 0.003958261 | 0.00050681904 | 5.41602 | -40.12 | 40.48392 | 5.645531 | -39.8857 | 40.28326 | 0.9999794 | 5.603638 | -40.092818 | 40.48252 | 5.83421 | -39.857156 | 40.28189 | 0.999979 | 0.999989 | 0.9999888 | 0.1448346 | -0.9894559 | -0.0001817971 | -5.797404e-05 | 0.001081259 | 0.001081259 | [7 empty] | -1305.864
18 | 0.010952 | -0.0509844 | 0.000750467 | 0.200372 | -0.242363 | 0.0650062 | 9.66676e-05 | -0.000389803 | -0.000551419 | 0.000523068 | -0.000816203 | -0.551994 | 0.000135072 | 0.000141233 | 0.00124946 | -1.19152 | 18.2709 | 0.0345783 | 0.111004 | -0.252325 | 0.161585 | -1.080516 | 18.018575 | 0.000532471 | -0.00140798 | -0.00135119 | 0.00122587 | -0.00210138 | -0.474071 | 0.000128572 | 0.000121571 | 0.00118615 | 0.787521 | -22.2929 | -0.0229214 | 0.304328 | -0.234894 | -0.0341804 | 1.091849 | -22.527794 | -0.000100285 | -0.000302402 | -0.000435534 | 0.000246039 | -0.000648726 | -0.671792 | 0.000139969 | 0.000148029 | 0.00128637 | -4.85801 | 17.5928 | -0.0467926 | 0.111717 | -0.26637 | 0.24756 | -4.746293 | 17.32643 | -0.00293435 | -0.00149969 | -0.00032007 | -0.00142035 | -0.00301368 | -1.35186 | 0.000191636 | 0.00018321 | 0.00182884 | 4.2245 | -21.8491 | -0.00371012 | 0.302631 | -0.222337 | -0.112836 | 4.527131 | -22.071437 | 0.000328936 | -0.000131481 | -0.000132026 | 0.000364292 | -0.000166837 | -0.261348 | 0.00012 | 0.0001385 | 0.00109349 | -660.169 | -660.169 | -0.1524 | -447.894 | 447.894 | -0.000163188 | 40.61205 | 40.60452 | -0.0001853233 | 0.9985678 | 0.05352612 | 0.05350057 | -447.2525 | 0.3972529 | 3.635721e-05 | -0.0003294926 | -0.001148503 | -9.45555e-05 | -0.0001985799 | 0.001200868 | 0.001200868 | 0.006627399 | 0.0008485776 | 5.41602 | -40.12 | 40.48392 | 5.645531 | -39.8857 | 40.28326 | 0.9999794 | 5.607647 | -40.090012 | 40.4803 | 5.838142 | -39.854224 | 40.27956 | 0.999979 | 0.9999885 | 0.9999883 | 0.1449406 | -0.9894404 | -0.0002214253 | -7.17101e-05 | 0.001196031 | 0.001196031 | [7 empty] | -1343.682
19 | 0.010952 | -0.0509844 | 0.000750467 | 0.206994 | -0.257982 | 0.0602078 | 6.83519e-05 | -0.000438111 | -0.000605823 | 0.000545064 | -0.000914822 | -0.561751 | 0.000132879 | 0.000138966 | 0.0012287 | -1.19152 | 18.2709 | 0.0345783 | 0.114136 | -0.269075 | 0.160085 | -1.077384 | 18.001825 | 0.000519081 | -0.00164755 | -0.00139505 | 0.00120226 | -0.00233073 | -0.45531 | 0.000120532 | 0.000113816 | 0.00111047 | 0.787521 | -22.2929 | -0.0229214 | 0.3148 | -0.249442 | -0.0469799 | 1.102321 | -22.542342 | -0.000110167 | -0.000208005 | -0.000411918 | 0.000256035 | -0.000574207 | -0.726597 | 0.000139439 | 0.000147457 | 0.00128135 | -4.85801 | 17.5928 | -0.0467926 | 0.11505 | -0.283664 | 0.24993 | -4.74296 | 17.309136 | -0.00308354 | -0.00166278 | -0.000425285 | -0.00153364 | -0.00321269 | -1.29353 | 0.000192943 | 0.000184084 | 0.00183767 | 4.2245 | -21.8491 | -0.00371012 | 0.313419 | -0.236883 | -0.12256 | 4.537919 | -22.085983 | 0.000404675 | -2.30611e-05 | -0.000150636 | 0.000452643 | -7.10292e-05 | -0.307597 | 0.000117947 | 0.000136159 | 0.00107519 | -658.607 | -658.607 | -0.1643 | -483.762 | 483.762 | -0.000203595 | 40.61205 | 40.60272 | -0.0002297798 | 0.998558 | 0.05370954 | 0.05368372 | -483.0644 | 0.4290613 | 1.940431e-06 | -0.0003716995 | -0.001258961 | -0.0001152208 | -0.0002545383 | 0.001305826 | 0.001305826 | 0.00826841 | 0.001058694 | 5.41602 | -40.12 | 40.48392 | 5.645531 | -39.8857 | 40.28326 | 0.9999794 | 5.615303 | -40.087808 | 40.47918 | 5.845281 | -39.851478 | 40.27788 | 0.9999791 | 0.9999876 | 0.9999874 | 0.1451238 | -0.9894135 | -0.0002534672 | -0.0001162919 | 0.001306053 | 0.001306053 | [7 empty] | -1451.286
20 | 0.010952 | -0.0509844 | 0.000750467 | 0.214569 | -0.268973 | 0.0687015 | 0.000100792 | -0.000424475 | -0.000661643 | 0.000615789 | -0.000939473 | -0.590541 | 0.000133448 | 0.000139561 | 0.00123386 | -1.19152 | 18.2709 | 0.0345783 | 0.119268 | -0.279979 | 0.169795 | -1.072252 | 17.990921 | 0.000577853 | -0.00171934 | -0.00163672 | 0.00142901 | -0.0025705 | -0.479485 | 0.000119795 | 0.000112945 | 0.00110199 | 0.787521 | -22.2929 | -0.0229214 | 0.32501 | -0.261173 | -0.0419894 | 1.112531 | -22.554073 | -9.89788e-05 | -6.77778e-05 | -0.000485647 | 0.000403203 | -0.000569959 | -0.802148 | 0.000134119 | 0.00014186 | 0.00123264 | -4.85801 | 17.5928 | -0.0467926 | 0.120081 | -0.294225 | 0.258611 | -4.737929 | 17.298575 | -0.00285537 | -0.00164561 | -0.000682717 | -0.00132636 | -0.00317462 | -1.14526 | 0.000189784 | 0.000181631 | 0.00181284 | 4.2245 | -21.8491 | -0.00371012 | 0.323006 | -0.248196 | -0.120338 | 4.547506 | -22.097296 | 0.000400603 | 0.000101587 | -0.000181016 | 0.000486414 | 1.57764e-05 | -0.441977 | 0.000117411 | 0.000135536 | 0.00106939 | -657.611 | -657.611 | -0.1759 | -518.664 | 518.664 | -0.000177506 | 40.61205 | 40.60382 | -0.0002027256 | 0.9985513 | 0.05383333 | 0.05380733 | -517.9126 | 0.4600137 | 2.817189e-05 | -0.0003518549 | -0.001372068 | -7.337922e-05 | -0.0002503038 | 0.001412689 | 0.001412689 | 0.007208882 | 0.0009230312 | 5.41602 | -40.12 | 40.48392 | 5.645531 | -39.8857 | 40.28326 | 0.9999794 | 5.619758 | -40.088217 | 40.4802 | 5.85046 | -39.852648 | 40.27979 | 0.999979 | 0.999987 | 0.9999867 | 0.1452455 | -0.9893956 | -0.0002232306 | -0.0001004524 | 0.001418421 | 0.001418421 | [7 empty] | -1555.992
21 | 0.010952 | -0.0509844 | 0.000750467 | 0.223071 | -0.284821 | 0.0575635 | 0.000164347 | -0.000440967 | -0.0007323 | 0.000714875 | -0.000991493 | -0.579104 | 0.000135677 | 0.000141928 | 0.00125493 | -1.19152 | 18.2709 | 0.0345783 | 0.124156 | -0.296126 | 0.163839 | -1.067364 | 17.974774 | 0.000714586 | -0.001882 | -0.00183825 | 0.00166702 | -0.00283443 | -0.477975 | 0.000123639 | 0.000117213 | 0.00114333 | 0.787521 | -22.2929 | -0.0229214 | 0.337006 | -0.276969 | -0.0452685 | 1.124527 | -22.569869 | -0.000100492 | -0.000251963 | -0.000482218 | 0.000312314 | -0.000664769 | -0.708141 | 0.000138636 | 0.000146703 | 0.00127429 | -4.85801 | 17.5928 | -0.0467926 | 0.125232 | -0.309867 | 0.250905 | -4.732778 | 17.282933 | -0.00284195 | -0.00173607 | -0.000774198 | -0.0013244 | -0.00325362 | -1.09482 | 0.000195489 | 0.000186766 | 0.00186428 | 4.2245 | -21.8491 | -0.00371012 | 0.334845 | -0.264134 | -0.124316 | 4.559345 | -22.113234 | 0.000386643 | -6.91692e-05 | -0.000148801 | 0.000431298 | -0.000113824 | -0.290765 | 0.000122988 | 0.000141969 | 0.00112082 | -656.113 | -656.113 | -0.1885 | -556.473 | 556.473 | -0.00017535 | 40.61205 | 40.60385 | -0.000201923 | 0.9985419 | 0.0540086 | 0.05398235 | -555.6616 | 0.4935426 | 8.363579e-05 | -0.0003602558 | -0.001521321 | -5.062126e-05 | -0.0002259987 | 0.001575024 | 0.001575024 | 0.007121323 | 0.00091182 | 5.41602 | -40.12 | 40.48392 | 5.645531 | -39.8857 | 40.28326 | 0.9999794 | 5.626709 | -40.088008 | 40.48096 | 5.857305 | -39.852802 | 40.28094 | 0.999979 | 0.9999861 | 0.9999858 | 0.1454113 | -0.9893713 | -0.0002174621 | -5.91579e-05 | 0.001576832 | 0.001576832 | [7 empty] | -1669.419
22 | 0.010952 | -0.0509844 | 0.000750467 | 0.228433 | -0.294692 | 0.0534495 | 0.000145774 | -0.000491115 | -0.000794389 | 0.000745204 | -0.00109054 | -0.584504 | 0.000134951 | 0.000141168 | 0.00124814 | -1.19152 | 18.2709 | 0.0345783 | 0.128647 | -0.305965 | 0.160594 | -1.062873 | 17.964935 | 0.000719384 | -0.00208746 | -0.00196863 | 0.00173389 | -0.00310197 | -0.475773 | 0.000123278 | 0.000116483 | 0.00113636 | 0.787521 | -22.2929 | -0.0229214 | 0.343162 | -0.285874 | -0.0575292 | 1.130683 | -22.578774 | -7.54408e-05 | -0.000294049 | -0.000536475 | 0.000362997 | -0.000732487 | -0.685142 | 0.000138881 | 0.000146971 | 0.00127681 | -4.85801 | 17.5928 | -0.0467926 | 0.129636 | -0.319868 | 0.250612 | -4.728374 | 17.272932 | -0.00288515 | -0.00192836 | -0.000843613 | -0.00142401 | -0.0033895 | -1.04457 | 0.000194316 | 0.000185586 | 0.00185244 | 4.2245 | -21.8491 | -0.00371012 | 0.34148 | -0.27322 | -0.136714 | 4.56598 | -22.12232 | 0.000463107 | -0.000105711 | -0.000214906 | 0.000535322 | -0.000177927 | -0.324124 | 0.000123442 | 0.000142483 | 0.00112423 | -654.987 | -654.986 | -0.1998 | -590.406 | 590.406 | -0.000195121 | 40.61205 | 40.60301 | -0.0002226735 | 0.9985396 | 0.05405079 | 0.05402447 | -589.5438 | 0.523637 | 5.82076e-05 | -0.0004035486 | -0.001648219 | -6.882364e-05 | -0.0002765174 | 0.001699031 | 0.001699031 | 0.007924263 | 0.0010146292 | 5.41602 | -40.12 | 40.48392 | 5.645531 | -39.8857 | 40.28326 | 0.9999794 | 5.628853 | -40.087255 | 40.48051 | 5.859057 | -39.851706 | 40.28011 | 0.9999791 | 0.9999859 | 0.9999856 | 0.1454578 | -0.9893645 | -0.0002489974 | -9.634361e-05 | 0.001704858 | 0.001704858 | [7 empty] | -1771.218
23 | 0.010952 | -0.0509844 | 0.000750467 | 0.232483 | -0.301691 | 0.0469818 | 0.000149531 | -0.000482051 | -0.000840808 | 0.000790587 | -0.00112311 | -0.600477 | 0.000136564 | 0.000142877 | 0.00126296 | -1.19152 | 18.2709 | 0.0345783 | 0.131608 | -0.313563 | 0.157866 | -1.059912 | 17.957337 | 0.000752377 | -0.00209319 | -0.00209095 | 0.00185899 | -0.00319981 | -0.486693 | 0.000123235 | 0.000116398 | 0.00113562 | 0.787521 | -22.2929 | -0.0229214 | 0.347982 | -0.293624 | -0.0690727 | 1.135503 | -22.586524 | -0.000167411 | -0.000234706 | -0.000524721 | 0.000325032 | -0.000727149 | -0.753733 | 0.000141795 | 0.00015012 | 0.001304 | -4.85801 | 17.5928 | -0.0467926 | 0.132484 | -0.326978 | 0.246684 | -4.725526 | 17.265822 | -0.00277475 | -0.00185082 | -0.00108915 | -0.00111964 | -0.00350593 | -0.987227 | 0.000194773 | 0.000186109 | 0.00185749 | 4.2245 | -21.8491 | -0.00371012 | 0.345835 | -0.280985 | -0.150482 | 4.570335 | -22.130085 | 0.000472846 | -0.000148596 | -0.000139384 | 0.000502892 | -0.000178643 | -0.211808 | 0.000120481 | 0.000139074 | 0.00109645 | -654.304 | -654.304 | -0.2062 | -609.795 | 609.795 | -0.000187207 | 40.61205 | 40.60326 | -0.0002164623 | 0.9985372 | 0.0540963 | 0.05406992 | -608.903 | 0.540832 | 5.68927e-05 | -0.0003894127 | -0.001739983 | -3.763505e-05 | -0.0002948849 | 0.001777794 | 0.001777794 | 0.00760286 | 0.0009734764 | 5.41602 | -40.12 | 40.48392 | 5.645531 | -39.8857 | 40.28326 | 0.9999794 | 5.630247 | -40.087422 | 40.48087 | 5.861029 | -39.852346 | 40.28103 | 0.999979 | 0.9999857 | 0.9999853 | 0.1455035 | -0.9893577 | -0.0002266026 | -0.0001059174 | 0.001792251 | 0.001792251 | [7 empty] | -1829.385
24 | 0.010952 | -0.0509844 | 0.000750467 | 0.234909 | -0.313575 | 0.03051 | 0.000206968 | -0.000521986 | -0.000918616 | 0.000888629 | -0.00120364 | -0.599079 | 0.000135562 | 0.000141903 | 0.00125385 | -1.19152 | 18.2709 | 0.0345783 | 0.132941 | -0.325637 | 0.142999 | -1.058579 | 17.945263 | 0.000880062 | -0.00224602 | -0.00229803 | 0.00209651 | -0.00346247 | -0.48679 | 0.000124904 | 0.000118055 | 0.00115193 | 0.787521 | -22.2929 | -0.0229214 | 0.351154 | -0.304002 | -0.0881651 | 1.138675 | -22.596902 | -0.000177462 | -0.000259286 | -0.000635628 | 0.00041896 | -0.000855707 | -0.753678 | 0.000143835 | 0.000152145 | 0.00132177 | -4.85801 | 17.5928 | -0.0467926 | 0.133629 | -0.338495 | 0.232521 | -4.724381 | 17.254305 | -0.00255589 | -0.00184403 | -0.00125003 | -0.000891271 | -0.00350865 | -0.925926 | 0.000191766 | 0.000183569 | 0.00183217 | 4.2245 | -21.8491 | -0.00371012 | 0.349217 | -0.29219 | -0.172554 | 4.573717 | -22.14129 | 0.000479742 | -3.09674e-05 | -0.000223445 | 0.000564153 | -0.000115378 | -0.360628 | 0.00011824 | 0.0001365 | 0.0010761 | -653.181 | -653.18 | -0.2188 | -647.604 | 647.604 | -0.000223783 | 40.61205 | 40.60166 | -0.0002557127 | 0.9985346 | 0.05414379 | 0.05411734 | -646.655 | 0.5743636 | 0.0001055527 | -0.0004205707 | -0.001905253 | -3.394037e-05 | -0.0002810776 | 0.00196105 | 0.00196105 | 0.009088286 | 0.0011636716 | 5.41602 | -40.12 | 40.48392 | 5.645531 | -39.8857 | 40.28326 | 0.9999794 | 5.632296 | -40.086553 | 40.4803 | 5.863056 | -39.851207 | 40.2802 | 0.999979 | 0.9999854 | 0.9999851 | 0.1455568 | -0.9893499 | -0.0002419683 | -7.304972e-05 | 0.00196933 | 0.00196933 | [7 empty] | -1942.812
25 | 0.010952 | -0.0509844 | 0.000750467 | 0.236488 | -0.324382 | 0.0457445 | 0.000223944 | -0.000573794 | -0.000986702 | 0.000942729 | -0.00129258 | -0.596032 | 0.000137036 | 0.000143483 | 0.0012677 | -1.19152 | 18.2709 | 0.0345783 | 0.135178 | -0.33691 | 0.157225 | -1.056342 | 17.93399 | 0.000944683 | -0.0024775 | -0.00242784 | 0.00220413 | -0.00373695 | -0.478471 | 0.000122641 | 0.000115881 | 0.00113037 | 0.787521 | -22.2929 | -0.0229214 | 0.35171 | -0.3142 | -0.073367 | 1.139231 | -22.6071 | -0.00027018 | -0.00042877 | -0.000671111 | 0.000326528 | -0.00102548 | -0.726817 | 0.000140101 | 0.000148282 | 0.00128792 | -4.85801 | 17.5928 | -0.0467926 | 0.135629 | -0.349305 | 0.247182 | -4.722381 | 17.243495 | -0.00257315 | -0.00201243 | -0.00139241 | -0.000864334 | -0.00372124 | -0.886658 | 0.000195219 | 0.000186538 | 0.00186212 | 4.2245 | -21.8491 | -0.00371012 | 0.349881 | -0.303007 | -0.159975 | 4.574381 | -22.152107 | 0.000446728 | -0.000224277 | -0.000212154 | 0.00050844 | -0.000285989 | -0.282629 | 0.000124149 | 0.000143303 | 0.00113055 | -652.12 | -652.119 | -0.2227 | -659.238 | 659.238 | -0.000253489 | 40.61205 | 40.6005 | -0.0002843831 | 0.9985367 | 0.05410388 | 0.05407749 | -658.2734 | 0.5846831 | 0.0001150505 | -0.0004649005 | -0.002048015 | -4.874566e-05 | -0.0003011043 | 0.002113534 | 0.002113534 | 0.01029471 | 0.0013181428 | 5.41602 | -40.12 | 40.48392 | 5.645531 | -39.8857 | 40.28326 | 0.9999794 | 5.630723 | -40.086097 | 40.47963 | 5.861612 | -39.850595 | 40.27938 | 0.9999789 | 0.9999856 | 0.9999852 | 0.1455239 | -0.9893547 | -0.0002727798 | -7.707021e-05 | 0.00211953 | 0.00211953 | [7 empty] | -1977.714
26 | 0.010952 | -0.0509844 | 0.000750467 | 0.241913 | -0.33831 | 0.0488162 | 0.0001685 | -0.000636852 | -0.0010682 | 0.000962948 | -0.0014313 | -0.613323 | 0.000137721 | 0.000144202 | 0.00127387 | -1.19152 | 18.2709 | 0.0345783 | 0.140583 | -0.352117 | 0.164647 | -1.050937 | 17.918783 | 0.000952392 | -0.00275001 | -0.00269946 | 0.00237479 | -0.00417241 | -0.484876 | 0.000126442 | 0.000119627 | 0.0011673 | 0.787521 | -22.2929 | -0.0229214 | 0.355704 | -0.3272 | -0.0744792 | 1.143225 | -22.6201 | -0.000329725 | -0.000406457 | -0.000679645 | 0.000313029 | -0.00104921 | -0.757773 | 0.000136735 | 0.000144655 | 0.00125674 | -4.85801 | 17.5928 | -0.0467926 | 0.141376 | -0.363572 | 0.258066 | -4.716634 | 17.229228 | -0.00266703 | -0.00214491 | -0.00174667 | -0.000633213 | -0.00417872 | -0.860834 | 0.000196591 | 0.000188019 | 0.00187659 | 4.2245 | -21.8491 | -0.00371012 | 0.353679 | -0.316655 | -0.16185 | 4.578179 | -22.165755 | 0.000450452 | -0.000152756 | -0.000207603 | 0.000515371 | -0.000217675 | -0.302635 | 0.000124847 | 0.000144134 | 0.00113686 | -650.806 | -650.806 | -0.2394 | -709.65 | 709.65 | -0.000307577 | 40.61205 | 40.59822 | -0.0003405254 | 0.9985385 | 0.05407212 | 0.05404577 | -708.6128 | 0.629395 | 5.085298e-05 | -0.000519205 | -0.002210844 | -7.211739e-05 | -0.0003962346 | 0.002260032 | 0.002260032 | 0.01249133 | 0.0015994004 | 5.41602 | -40.12 | 40.48392 | 5.645531 | -39.8857 | 40.28326 | 0.9999794 | 5.629116 | -40.084538 | 40.47786 | 5.859859 | -39.849328 | 40.27787 | 0.999979 | 0.9999858 | 0.9999854 | 0.1454858 | -0.9893603 | -0.0003122969 | -0.0001560551 | 0.002277803 | 0.002277803 | [7 empty] | -2128.95
27 | 0.010952 | -0.0509844 | 0.000750467 | 0.246097 | -0.348651 | 0.0586991 | 8.21571e-05 | -0.000697793 | -0.00114336 | 0.000956269 | -0.0015719 | -0.63762 | 0.000135714 | 0.000142123 | 0.00125487 | -1.19152 | 18.2709 | 0.0345783 | 0.144941 | -0.363883 | 0.187542 | -1.046579 | 17.907017 | 0.00096232 | -0.00298898 | -0.00291888 | 0.00251168 | -0.00453834 | -0.487922 | 0.000126236 | 0.000119155 | 0.00116253 | 0.787521 | -22.2929 | -0.0229214 | 0.359247 | -0.336263 | -0.0812274 | 1.146768 | -22.629163 | -0.000455811 | -0.000554529 | -0.000770194 | 0.000266814 | -0.00127715 | -0.753874 | 0.000142615 | 0.000150882 | 0.00131071 | -4.85801 | 17.5928 | -0.0467926 | 0.145838 | -0.374223 | 0.280133 | -4.712172 | 17.218577 | -0.00253141 | -0.00229216 | -0.00195398 | -0.000448412 | -0.00437516 | -0.817177 | 0.000190564 | 0.000182488 | 0.00182147 | 4.2245 | -21.8491 | -0.00371012 | 0.356804 | -0.326527 | -0.164854 | 4.581304 | -22.175627 | 0.000361221 | -0.000212175 | -0.00032922 | 0.00051158 | -0.000362533 | -0.427855 | 0.00012188 | 0.0001407 | 0.00111029 | -649.746 | -649.746 | -0.2517 | -746.49 | 746.49 | -0.000369248 | 40.61205 | 40.59548 | -0.0004080692 | 0.9985393 | 0.05405567 | 0.05402935 | -745.3996 | 0.6620693 | -4.348923e-05 | -0.0005721467 | -0.002357527 | -9.844319e-05 | -0.0005171927 | 0.002379508 | 0.002379508 | 0.01499592 | 0.0019200896 | 5.41602 | -40.12 | 40.48392 | 5.645531 | -39.8857 | 40.28326 | 0.9999794 | 5.627883 | -40.082644 | 40.47581 | 5.85894 | -39.84774 | 40.27617 | 0.9999789 | 0.9999859 | 0.9999855 | 0.1454692 | -0.9893628 | -0.0003521795 | -0.0002634564 | 0.002414444 | 0.002414444 | [7 empty] | -2239.47
28 | 0.010952 | -0.0509844 | 0.000750467 | 0.245497 | -0.356089 | 0.0885445 | 0.000160792 | -0.0006825 | -0.00120275 | 0.00107216 | -0.00159387 | -0.62827 | 0.00013818 | 0.000144702 | 0.00127798 | -1.19152 | 18.2709 | 0.0345783 | 0.143933 | -0.370022 | 0.217043 | -1.047587 | 17.900878 | 0.00103788 | -0.00305032 | -0.00298459 | 0.00261166 | -0.0046241 | -0.485178 | 0.000126867 | 0.00011995 | 0.00117036 | 0.787521 | -22.2929 | -0.0229214 | 0.359081 | -0.343951 | -0.0430966 | 1.146602 | -22.636851 | -0.000356864 | -0.000657271 | -0.000749942 | 0.000258052 | -0.00127219 | -0.687133 | 0.000145594 | 0.000154049 | 0.00133819 | -4.85801 | 17.5928 | -0.0467926 | 0.144787 | -0.380113 | 0.3082 | -4.713223 | 17.212687 | -0.00260728 | -0.00231527 | -0.00200576 | -0.000444242 | -0.00447831 | -0.822988 | 0.000196147 | 0.000187605 | 0.0018725 | 4.2245 | -21.8491 | -0.00371012 | 0.356766 | -0.33467 | -0.129945 | 4.581266 | -22.18377 | 0.000437016 | -0.000266915 | -0.000293975 | 0.000543979 | -0.000373878 | -0.348633 | 0.000125504 | 0.000144857 | 0.00114376 | -648.997 | -648.997 | -0.2604 | -772.665 | 772.665 | -0.000331495 | 40.61205 | 40.59707 | -0.0003688631 | 0.9985383 | 0.05407432 | 0.05404797 | -771.5356 | 0.6852834 | 2.850624e-05 | -0.0005502142 | -0.002482469 | -5.05578e-05 | -0.0004711502 | 0.002514095 | 0.002514095 | 0.01346269 | 0.001723774 | 5.41602 | -40.12 | 40.48392 | 5.645531 | -39.8857 | 40.28326 | 0.9999794 | 5.628853 | -40.084648 | 40.47793 | 5.859825 | -39.849538 | 40.27807 | 0.9999789 | 0.9999858 | 0.9999855 | 0.1454842 | -0.9893606 | -0.0003184122 | -0.0002032958 | 0.002546433 | 0.002546433 | [7 empty] | -2317.995
29 | 0.010952 | -0.0509844 | 0.000750467 | 0.248273 | -0.367599 | 0.0521943 | 0.000202356 | -0.00069254 | -0.00125719 | 0.00114639 | -0.00163657 | -0.627808 | 0.000137279 | 0.000143775 | 0.00126974 | -1.19152 | 18.2709 | 0.0345783 | 0.147452 | -0.381877 | 0.179544 | -1.044068 | 17.889023 | 0.00114616 | -0.0031361 | -0.0031965 | 0.00285283 | -0.00484276 | -0.490337 | 0.000126696 | 0.000119903 | 0.00116962 | 0.787521 | -22.2929 | -0.0229214 | 0.360185 | -0.355839 | -0.0807412 | 1.147706 | -22.648739 | -0.000363668 | -0.00066104 | -0.000846952 | 0.000347781 | -0.00137249 | -0.699034 | 0.000141154 | 0.000149349 | 0.00129745 | -4.85801 | 17.5928 | -0.0467926 | 0.148233 | -0.391096 | 0.27416 | -4.709777 | 17.201704 | -0.00246167 | -0.00227789 | -0.00223169 | -0.000131068 | -0.00460849 | -0.806986 | 0.000197802 | 0.000189022 | 0.00188677 | 4.2245 | -21.8491 | -0.00371012 | 0.358037 | -0.34701 | -0.168303 | 4.582537 | -22.19611 | 0.000528363 | -0.000203295 | -0.000268264 | 0.000616643 | -0.000291574 | -0.317234 | 0.000120561 | 0.000139181 | 0.00109885 | -648.001 | -648 | -0.2694 | -799.812 | 799.812 | -0.000333399 | 40.61205 | 40.59697 | -0.0003712639 | 0.9985416 | 0.05401487 | 0.05398861 | -798.6455 | 0.7093626 | 6.419768e-05 | -0.0005543817 | -0.00259621 | -3.131906e-05 | -0.0004588649 | 0.002634416 | 0.002634416 | 0.01354002 | 0.0017336748 | 5.41602 | -40.12 | 40.48392 | 5.645531 | -39.8857 | 40.28326 | 0.9999794 | 5.626605 | -40.085133 | 40.4781 | 5.857483 | -39.850443 | 40.27863 | 0.999979 | 0.9999861 | 0.9999858 | 0.1454241 | -0.9893694 | -0.0003118503 | -0.0001783337 | 0.002665543 | 0.002665543 | [7 empty] | -2399.436
30 | 0.010952 | -0.0509844 | 0.000750467 | 0.255221 | -0.379348 | 0.0561069 | 0.000235294 | -0.000739021 | -0.00134904 | 0.00123479 | -0.00173852 | -0.62561 | 0.000139832 | 0.000146381 | 0.00129307 | -1.19152 | 18.2709 | 0.0345783 | 0.154845 | -0.394768 | 0.184296 | -1.036675 | 17.876132 | 0.00112765 | -0.00341375 | -0.00342236 | 0.00296451 | -0.00525061 | -0.492528 | 0.000119402 | 0.000112773 | 0.00110038 | 0.787521 | -22.2929 | -0.0229214 | 0.365253 | -0.36788 | -0.070007 | 1.152774 | -22.66078 | -0.000251745 | -0.000508799 | -0.000882068 | 0.000511378 | -0.00127192 | -0.713541 | 0.00015049 | 0.000159503 | 0.00138469 | -4.85801 | 17.5928 | -0.0467926 | 0.155559 | -0.402958 | 0.278751 | -4.702451 | 17.189842 | -0.00247844 | -0.00247136 | -0.00253685 | 6.6601e-05 | -0.0050164 | -0.78686 | 0.000194428 | 0.000186014 | 0.00185664 | 4.2245 | -21.8491 | -0.00371012 | 0.363368 | -0.359928 | -0.165409 | 4.587868 | -22.209028 | 0.000680617 | -7.25987e-05 | -0.000300302 | 0.000786102 | -0.000178084 | -0.337487 | 0.000128303 | 0.000148168 | 0.00116699 | -647.001 | -647.001 | -0.2817 | -836.652 | 836.652 | -0.000358808 | 40.61205 | 40.596 | -0.0003952524 | 0.9985446 | 0.05395881 | 0.05393263 | -835.4343 | 0.7420387 | 8.715721e-05 | -0.0005908842 | -0.002787326 | -2.878149e-05 | -0.0004749455 | 0.002833701 | 0.002833701 | 0.01457193 | 0.0018658016 | 5.41602 | -40.12 | 40.48392 | 5.645531 | -39.8857 | 40.28326 | 0.9999794 | 5.624543 | -40.08516 | 40.47784 | 5.855225 | -39.850622 | 40.27848 | 0.999979 | 0.9999864 | 0.9999861 | 0.1453686 | -0.9893776 | -0.000330382 | -0.000173345 | 0.002864309 | 0.002864309 | [7 empty] | -2509.956
31 | 0.010952 | -0.0509844 | 0.000750467 | 0.253232 | -0.38517 | 0.0566197 | 0.000312154 | -0.000751921 | -0.00137312 | 0.00130669 | -0.00174646 | -0.614883 | 0.000140018 | 0.000146594 | 0.00129517 | -1.19152 | 18.2709 | 0.0345783 | 0.154045 | -0.400305 | 0.182393 | -1.037475 | 17.870595 | 0.00132551 | -0.00349816 | -0.00351995 | 0.00318109 | -0.00535373 | -0.48507 | 0.000121479 | 0.000114836 | 0.00112035 | 0.787521 | -22.2929 | -0.0229214 | 0.361876 | -0.373005 | -0.0736877 | 1.149397 | -22.665905 | -0.000357224 | -0.000621426 | -0.000890054 | 0.000410736 | -0.00138939 | -0.712099 | 0.000146345 | 0.000154924 | 0.00134552 | -4.85801 | 17.5928 | -0.0467926 | 0.154557 | -0.408261 | 0.279891 | -4.703453 | 17.184539 | -0.00224489 | -0.00241164 | -0.0026348 | 0.000312177 | -0.00496871 | -0.770311 | 0.000190988 | 0.000182859 | 0.0018253 | 4.2245 | -21.8491 | -0.00371012 | 0.359798 | -0.365603 | -0.162717 | 4.584298 | -22.214703 | 0.000554337 | -0.000136278 | -0.000348009 | 0.000699819 | -0.00028176 | -0.395491 | 0.00012781 | 0.000147543 | 0.00116424 | -646.253 | -646.253 | -0.2871 | -853.131 | 853.131 | -0.000368984 | 40.61205 | 40.59545 | -0.0004088027 | 0.998548 | 0.05389597 | 0.05386988 | -851.8922 | 0.7566567 | 0.0001613413 | -0.0006011083 | -0.002844778 | -2.471065e-05 | -0.0004150564 | 0.002919199 | 0.002919199 | 0.0149852 | 0.0019187168 | 5.41602 | -40.12 | 40.48392 | 5.645531 | -39.8857 | 40.28326 | 0.9999794 | 5.621773 | -40.085298 | 40.47759 | 5.85285 | -39.850444 | 40.27796 | 0.9999789 | 0.9999867 | 0.9999864 | 0.1453115 | -0.989386 | -0.000334628 | -0.000105139 | 0.002936226 | 0.002936226 | [7 empty] | -2559.393
32 | 0.010952 | -0.0509844 | 0.000750467 | 0.255296 | -0.397789 | 0.0938679 | 0.000239307 | -0.000812039 | -0.00147501 | 0.00133153 | -0.00190425 | -0.631765 | 0.000138573 | 0.000145169 | 0.00128163 | -1.19152 | 18.2709 | 0.0345783 | 0.15662 | -0.41416 | 0.221223 | -1.0349 | 17.85674 | 0.00132293 | -0.00375884 | -0.00370019 | 0.00327112 | -0.00570702 | -0.484559 | 0.000121012 | 0.000114255 | 0.0011148 | 0.787521 | -22.2929 | -0.0229214 | 0.362688 | -0.384771 | -0.032143 | 1.150209 | -22.677671 | -0.000513286 | -0.000648036 | -0.00101748 | 0.000439428 | -0.00160075 | -0.7529 | 0.000144398 | 0.000152893 | 0.00132757 | -4.85801 | 17.5928 | -0.0467926 | 0.157262 | -0.420996 | 0.320111 | -4.700748 | 17.171804 | -0.00229185 | -0.0026041 | -0.00287642 | 0.00043664 | -0.0053326 | -0.758923 | 0.000193839 | 0.000185519 | 0.00185149 | 4.2245 | -21.8491 | -0.00371012 | 0.360162 | -0.378167 | -0.129815 | 4.584662 | -22.227267 | 0.000416128 | -0.000126802 | -0.000352617 | 0.000590538 | -0.000301212 | -0.458441 | 0.000123487 | 0.000142584 | 0.00112466 | -645.379 | -645.379 | -0.3007 | -893.85 | 893.85 | -0.000426173 | 40.61205 | 40.59327 | -0.0004625036 | 0.9985501 | 0.05385538 | 0.05382935 | -892.5541 | 0.7927729 | 7.76932e-05 | -0.0006504252 | -0.003045946 | -3.666171e-05 | -0.0005360703 | 0.003091688 | 0.003091688 | 0.01730776 | 0.0022160996 | 5.41602 | -40.12 | 40.48392 | 5.645531 | -39.8857 | 40.28326 | 0.9999794 | 5.619562 | -40.084007 | 40.47601 | 5.850957 | -39.849475 | 40.27672 | 0.9999789 | 0.999987 | 0.9999866 | 0.1452689 | -0.9893922 | -0.000365852 | -0.00020688 | 0.003127727 | 0.003127727 | [7 empty] | -2681.55
33 | 0.010952 | -0.0509844 | 0.000750467 | 0.254752 | -0.402285 | 0.0646599 | 0.000230689 | -0.000852548 | -0.00152007 | 0.00135602 | -0.00197788 | -0.631466 | 0.000137241 | 0.000143755 | 0.00126887 | -1.19152 | 18.2709 | 0.0345783 | 0.157371 | -0.419276 | 0.198233 | -1.034149 | 17.851624 | 0.0013487 | -0.00379487 | -0.00381873 | 0.00338138 | -0.00582755 | -0.489083 | 0.000122934 | 0.000116261 | 0.00113455 | 0.787521 | -22.2929 | -0.0229214 | 0.360756 | -0.388287 | -0.0674016 | 1.148277 | -22.681187 | -0.000482054 | -0.000777711 | -0.00101697 | 0.000398101 | -0.00165787 | -0.713627 | 0.000140969 | 0.000149093 | 0.00129533 | -4.85801 | 17.5928 | -0.0467926 | 0.157824 | -0.425516 | 0.297871 | -4.700186 | 17.167284 | -0.00206942 | -0.00245392 | -0.00291538 | 0.000663777 | -0.00518712 | -0.753127 | 0.000188768 | 0.000180195 | 0.00179854 | 4.2245 | -21.8491 | -0.00371012 | 0.358462 | -0.382442 | -0.160667 | 4.582962 | -22.231542 | 0.000429407 | -0.000190803 | -0.000340558 | 0.00058053 | -0.000341926 | -0.416992 | 0.000123805 | 0.000142957 | 0.00112803 | -644.754 | -644.754 | -0.3068 | -912.27 | 912.27 | -0.000465299 | 40.61205 | 40.59152 | -0.0005053978 | 0.9985536 | 0.0537915 | 0.05376556 | -910.9505 | 0.8091127 | 6.433924e-05 | -0.0006861982 | -0.003138877 | -5.370127e-05 | -0.0005681577 | 0.003186093 | 0.003186093 | 0.01889675 | 0.0024195548 | 5.41602 | -40.12 | 40.48392 | 5.645531 | -39.8857 | 40.28326 | 0.9999794 | 5.617111 | -40.083166 | 40.47483 | 5.848463 | -39.848471 | 40.27537 | 0.9999789 | 0.9999873 | 0.9999869 | 0.1452119 | -0.9894006 | -0.0003929211 | -0.0002289379 | 0.003223191 | 0.003223191 | [7 empty] | -2736.81
34 | 0.010952 | -0.0509844 | 0.000750467 | 0.257772 | -0.411708 | 0.0355851 | 0.000271311 | -0.000845061 | -0.00161308 | 0.00148003 | -0.00205378 | -0.636226 | 0.000139669 | 0.000146242 | 0.00129163 | -1.19152 | 18.2709 | 0.0345783 | 0.162282 | -0.42759 | 0.172217 | -1.029238 | 17.84331 | 0.00148675 | -0.00407784 | -0.00413741 | 0.00369084 | -0.00628193 | -0.489421 | 0.000124099 | 0.000117232 | 0.00114377 | 0.787521 | -22.2929 | -0.0229214 | 0.359849 | -0.398342 | -0.103832 | 1.14737 | -22.691242 | -0.000614096 | -0.000807054 | -0.00103813 | 0.000332283 | -0.00175343 | -0.739462 | 0.000145855 | 0.000154372 | 0.00134077 | -4.85801 | 17.5928 | -0.0467926 | 0.162016 | -0.432119 | 0.265544 | -4.695994 | 17.160681 | -0.00195327 | -0.0026121 | -0.00331671 | 0.00105389 | -0.00561926 | -0.736407 | 0.00019084 | 0.000182162 | 0.00181822 | 4.2245 | -21.8491 | -0.00371012 | 0.357628 | -0.39361 | -0.197899 | 4.582128 | -22.24271 | 0.000610886 | -0.000225553 | -0.000358932 | 0.000744534 | -0.000359201 | -0.355705 | 0.000125637 | 0.000145078 | 0.00114298 | -643.505 | -643.505 | -0.3187 | -948.141 | 948.141 | -0.000426059 | 40.61205 | 40.59295 | -0.0004702826 | 0.9985614 | 0.05364607 | 0.05362035 | -946.777 | 0.8409341 | 9.536232e-05 | -0.0006691123 | -0.003327157 | 1.284272e-07 | -0.0005738784 | 0.00336525 | 0.00336525 | 0.01730313 | 0.0022155068 | 5.41602 | -40.12 | 40.48392 | 5.645531 | -39.8857 | 40.28326 | 0.9999794 | 5.611366 | -40.08602 | 40.47686 | 5.843364 | -39.851923 | 40.27804 | 0.9999788 | 0.999988 | 0.9999876 | 0.1450757 | -0.9894206 | -0.000358479 | -0.000215271 | 0.003410848 | 0.003410848 | [7 empty] | -2844.423
35 | 0.010952 | -0.0509844 | 0.000750467 | 0.25832 | -0.417741 | 0.0579177 | 0.000339785 | -0.000869097 | -0.00166036 | 0.00155571 | -0.00208502 | -0.628453 | 0.000142447 | 0.00014916 | 0.00131761 | -1.19152 | 18.2709 | 0.0345783 | 0.164272 | -0.433751 | 0.195523 | -1.027248 | 17.837149 | 0.00155331 | -0.0041837 | -0.00422113 | 0.00378888 | -0.00641928 | -0.486989 | 0.000124627 | 0.000117971 | 0.00115104 | 0.787521 | -22.2929 | -0.0229214 | 0.358401 | -0.403797 | -0.0832348 | 1.145922 | -22.696697 | -0.000437207 | -0.000731964 | -0.00107825 | 0.000504084 | -0.00167326 | -0.717835 | 0.000155357 | 0.000164543 | 0.00142869 | -4.85801 | 17.5928 | -0.0467926 | 0.164224 | -0.437981 | 0.291485 | -4.693786 | 17.154819 | -0.00182243 | -0.00264203 | -0.00343498 | 0.00123028 | -0.00569474 | -0.726472 | 0.000192413 | 0.000183843 | 0.0018349 | 4.2245 | -21.8491 | -0.00371012 | 0.356622 | -0.399735 | -0.17864 | 4.581122 | -22.248835 | 0.000615608 | -0.00014626 | -0.000397766 | 0.000786206 | -0.000316858 | -0.404497 | 0.000131424 | 0.000151771 | 0.00119571 | -642.822 | -642.822 | -0.3313 | -985.95 | 985.95 | -0.000448538 | 40.61205 | 40.59206 | -0.0004921773 | 0.9985659 | 0.05356243 | 0.05353682 | -984.536 | 0.8744719 | 0.0001587943 | -0.0006881063 | -0.003430938 | 4.262625e-06 | -0.0005335746 | 0.003492751 | 0.003492751 | 0.01821605 | 0.0023323976 | 5.41602 | -40.12 | 40.48392 | 5.645531 | -39.8857 | 40.28326 | 0.9999794 | 5.60837 | -40.085984 | 40.47641 | 5.839708 | -39.851516 | 40.27711 | 0.9999789 | 0.9999884 | 0.999988 | 0.1449883 | -0.9894334 | -0.0003673064 | -0.0001620056 | 0.00352795 | 0.00352795 | [7 empty] | -2957.85
36 | 0.010952 | -0.0509844 | 0.000750467 | 0.258453 | -0.423711 | 0.0804806 | 0.000252865 | -0.000955406 | -0.00172572 | 0.00153351 | -0.00223605 | -0.634438 | 0.000140547 | 0.000147182 | 0.00129964 | -1.19152 | 18.2709 | 0.0345783 | 0.165755 | -0.441287 | 0.216871 | -1.025765 | 17.829613 | 0.0014754 | -0.00434327 | -0.00438933 | 0.0038326 | -0.00670048 | -0.492761 | 0.000122371 | 0.000115723 | 0.00112896 | 0.787521 | -22.2929 | -0.0229214 | 0.357121 | -0.407896 | -0.0596263 | 1.144642 | -22.700796 | -0.000555579 | -0.000837954 | -0.00121163 | 0.000523456 | -0.00191699 | -0.727826 | 0.000150001 | 0.000158873 | 0.00137937 | -4.85801 | 17.5928 | -0.0467926 | 0.166116 | -0.44463 | 0.31269 | -4.691894 | 17.14817 | -0.00198124 | -0.00278227 | -0.00355602 | 0.00119983 | -0.00596335 | -0.729758 | 0.000190318 | 0.000181934 | 0.00181567 | 4.2245 | -21.8491 | -0.00371012 | 0.354644 | -0.405145 | -0.152213 | 4.579144 | -22.254245 | 0.000575419 | -0.000199536 | -0.000517263 | 0.00083529 | -0.000459407 | -0.4648 | 0.000128528 | 0.000148413 | 0.00116952 | -642.198 | -642.198 | -0.3358 | -999.522 | 999.522 | -0.000536439 | 40.61205 | 40.58848 | -0.0005803263 | 0.9985693 | 0.05349899 | 0.05347347 | -998.092 | 0.8865124 | 6.511363e-05 | -0.0007676546 | -0.003560738 | -5.08678e-05 | -0.0006516732 | 0.00360713 | 0.00360713 | 0.02178589 | 0.0027894828 | 5.41602 | -40.12 | 40.48392 | 5.645531 | -39.8857 | 40.28326 | 0.9999794 | 5.604909 | -40.083858 | 40.47383 | 5.836536 | -39.848966 | 40.27413 | 0.9999789 | 0.9999887 | 0.9999884 | 0.1449202 | -0.9894433 | -0.0004351268 | -0.0002674142 | 0.003652975 | 0.003652975 | [7 empty] | -2998.566
37 | 0.010952 | -0.0509844 | 0.000750467 | 0.259443 | -0.430441 | 0.0504854 | 0.000383348 | -0.000927315 | -0.00179859 | 0.00169646 | -0.00224043 | -0.626518 | 0.000139813 | 0.000146448 | 0.00129288 | -1.19152 | 18.2709 | 0.0345783 | 0.168099 | -0.446956 | 0.191089 | -1.023421 | 17.823944 | 0.00164082 | -0.00449444 | -0.0045391 | 0.00405226 | -0.00690589 | -0.488275 | 0.00012233 | 0.000115621 | 0.00112804 | 0.787521 | -22.2929 | -0.0229214 | 0.35535 | -0.415922 | -0.0971572 | 1.142871 | -22.708822 | -0.000474399 | -0.00101319 | -0.00115654 | 0.000443971 | -0.00193156 | -0.671416 | 0.000151705 | 0.000160662 | 0.00139496 | -4.85801 | 17.5928 | -0.0467926 | 0.167931 | -0.449379 | 0.289067 | -4.690079 | 17.143421 | -0.00167121 | -0.00268816 | -0.00378684 | 0.00164405 | -0.00600342 | -0.719025 | 0.000188946 | 0.000180514 | 0.00180171 | 4.2245 | -21.8491 | -0.00371012 | 0.353468 | -0.413709 | -0.195442 | 4.577968 | -22.262809 | 0.000776357 | -0.000154143 | -0.000438483 | 0.000951149 | -0.000328936 | -0.378811 | 0.000128136 | 0.000147981 | 0.0011658 | -641.324 | -641.324 | -0.3493 | -1040.241 | 1040.241 | -0.00048065 | 40.61205 | 40.59061 | -0.0005277851 | 0.9985748 | 0.05339465 | 0.05336928 | -1038.758 | 0.9226327 | 0.0001879095 | -0.0007318765 | -0.003716387 | 1.818972e-05 | -0.0005621567 | 0.003784275 | 0.003784275 | 0.01952018 | 0.00249938 | 5.41602 | -40.12 | 40.48392 | 5.645531 | -39.8857 | 40.28326 | 0.9999794 | 5.601389 | -40.086753 | 40.47621 | 5.83295 | -39.852243 | 40.27685 | 0.9999789 | 0.9999892 | 0.9999888 | 0.1448214 | -0.9894578 | -0.0003843694 | -0.0001595976 | 0.003821913 | 0.003821913 | [7 empty] | -3120.723
38 | 0.010952 | -0.0509844 | 0.000750467 | 0.2597 | -0.437765 | 0.0745389 | 0.000321754 | -0.000991441 | -0.0018752 | 0.00170869 | -0.00237838 | -0.63563 | 0.000139456 | 0.000146072 | 0.00128933 | -1.19152 | 18.2709 | 0.0345783 | 0.169669 | -0.455766 | 0.216522 | -1.021851 | 17.815134 | 0.00164904 | -0.00472696 | -0.00473989 | 0.0041739 | -0.00725181 | -0.489383 | 0.000124364 | 0.00011726 | 0.00114449 | 0.787521 | -22.2929 | -0.0229214 | 0.353265 | -0.422328 | -0.07165 | 1.140786 | -22.715228 | -0.000547614 | -0.000934742 | -0.00120867 | 0.0004833 | -0.00196566 | -0.706539 | 0.000150522 | 0.000159367 | 0.00138378 | -4.85801 | 17.5928 | -0.0467926 | 0.169554 | -0.456654 | 0.311265 | -4.688456 | 17.136146 | -0.00153169 | -0.00288125 | -0.00400371 | 0.00185613 | -0.00626907 | -0.702232 | 0.000190358 | 0.000181818 | 0.00181486 | 4.2245 | -21.8491 | -0.00371012 | 0.351198 | -0.421078 | -0.172068 | 4.575698 | -22.270178 | 0.00063805 | -0.000103618 | -0.000452462 | 0.000853191 | -0.000318759 | -0.443135 | 0.000124422 | 0.00014369 | 0.0011327 | -640.512 | -640.512 | -0.3593 | -1070.292 | 1070.292 | -0.000543353 | 40.61205 | 40.58802 | -0.0005916943 | 0.9985795 | 0.05330789 | 0.05328265 | -1068.772 | 0.9492906 | 0.0001184784 | -0.0007881654 | -0.003868847 | -9.285436e-06 | -0.0006604016 | 0.003919953 | 0.003919953 | 0.02206668 | 0.0028254356 | 5.41602 | -40.12 | 40.48392 | 5.645531 | -39.8857 | 40.28326 | 0.9999794 | 5.597549 | -40.085312 | 40.47425 | 5.829242 | -39.851374 | 40.27545 | 0.9999789 | 0.9999896 | 0.9999893 | 0.1447344 | -0.9894705 | -0.0004268359 | -0.0002428511 | 0.003969399 | 0.003969399 | [7 empty] | -3210.876
39 | 0.010952 | -0.0509844 | 0.000750467 | 0.26202 | -0.444067 | 0.0473865 | 0.000400506 | -0.000999296 | -0.00193018 | 0.00181173 | -0.00241052 | -0.627782 | 0.00013942 | 0.000146012 | 0.00128904 | -1.19152 | 18.2709 | 0.0345783 | 0.173445 | -0.461865 | 0.189795 | -1.018075 | 17.809035 | 0.00174474 | -0.00489265 | -0.00486937 | 0.00431939 | -0.00746731 | -0.486314 | 0.000127502 | 0.000120475 | 0.00117578 | 0.787521 | -22.2929 | -0.0229214 | 0.353289 | -0.428278 | -0.0994568 | 1.14081 | -22.721178 | -0.000488591 | -0.000823194 | -0.00118523 | 0.000541538 | -0.00185332 | -0.715671 | 0.000144679 | 0.00015321 | 0.00133036 | -4.85801 | 17.5928 | -0.0467926 | 0.173035 | -0.462257 | 0.287094 | -4.684975 | 17.130543 | -0.00140067 | -0.00284197 | -0.00415192 | 0.0020952 | -0.00633783 | -0.699771 | 0.000190139 | 0.000181423 | 0.00181098 | 4.2245 | -21.8491 | -0.00371012 | 0.351474 | -0.427556 | -0.200695 | 4.575974 | -22.276656 | 0.000755675 | -7.532e-05 | -0.000450074 | 0.000953515 | -0.00027316 | -0.413645 | 0.000127425 | 0.000147141 | 0.00116045 | -639.762 | -639.762 | -0.3674 | -1094.532 | 1094.532 | -0.00055309 | 40.61205 | 40.58767 | -0.0006002764 | 0.9985844 | 0.05321577 | 0.05319066 | -1092.983 | 0.9707949 | 0.0001915012 | -0.0007902912 | -0.003987218 | 1.424278e-05 | -0.0006130328 | 0.004058122 | 0.004058122 | 0.02246212 | 0.002876068 | 5.41602 | -40.12 | 40.48392 | 5.645531 | -39.8857 | 40.28326 | 0.9999794 | 5.594049 | -40.085691 | 40.47414 | 5.825785 | -39.851721 | 40.2753 | 0.9999789 | 0.99999 | 0.9999897 | 0.1446491 | -0.989483 | -0.0004174825 | -0.0001813075 | 0.004099518 | 0.004099518 | [7 empty] | -3283.596
40 | 0.010952 | -0.0509844 | 0.000750467 | 0.261478 | -0.45212 | 0.058932 | 0.000469271 | -0.00100202 | -0.00197431 | 0.00189639 | -0.00242913 | -0.624718 | 0.00014215 | 0.000148854 | 0.00131454 | -1.19152 | 18.2709 | 0.0345783 | 0.174068 | -0.469548 | 0.202711 | -1.017452 | 17.801352 | 0.00183886 | -0.00502396 | -0.00509883 | 0.00455402 | -0.00773911 | -0.489246 | 0.000128628 | 0.000121438 | 0.00118492 | 0.787521 | -22.2929 | -0.0229214 | 0.350135 | -0.437055 | -0.0833435 | 1.137656 | -22.729955 | -0.000454259 | -0.00104792 | -0.00130553 | 0.000588047 | -0.00209023 | -0.674084 | 0.0001502 | 0.000159071 | 0.00138116 | -4.85801 | 17.5928 | -0.0467926 | 0.173619 | -0.468718 | 0.301156 | -4.684391 | 17.124082 | -0.00133233 | -0.00288007 | -0.00434172 | 0.00230636 | -0.00651875 | -0.697506 | 0.000192945 | 0.000184219 | 0.00183859 | 4.2245 | -21.8491 | -0.00371012 | 0.348626 | -0.437214 | -0.185546 | 4.573126 | -22.286314 | 0.00073427 | -0.000116549 | -0.00046496 | 0.000939771 | -0.000322051 | -0.415732 | 0.00012456 | 0.000143875 | 0.00113328 | -639.016 | -639.016 | -0.3716 | -1107.132 | 1107.132 | -0.000531134 | 40.61205 | 40.58856 | -0.0005783191 | 0.9985894 | 0.05312142 | 0.05309644 | -1105.57 | 0.9819754 | 0.0002557612 | -0.0007885102 | -0.004082376 | 3.672642e-05 | -0.0005694754 | 0.00416999 | 0.00416999 | 0.02157044 | 0.0027618968 | 5.41602 | -40.12 | 40.48392 | 5.645531 | -39.8857 | 40.28326 | 0.9999794 | 5.590578 | -40.087666 | 40.47562 | 5.822047 | -39.854037 | 40.27705 | 0.9999789 | 0.9999904 | 0.9999901 | 0.14455 | -0.9894975 | -0.0004064993 | -0.0001262497 | 0.004204493 | 0.004204493 | [7 empty] | -3321.396
41 | 0.010952 | -0.0509844 | 0.000750467 | 0.260807 | -0.462563 | 0.0742358 | 0.000379124 | -0.00102285 | -0.00207921 | 0.00193099 | -0.00257473 | -0.639674 | 0.000141268 | 0.000147939 | 0.00130639 | -1.19152 | 18.2709 | 0.0345783 | 0.174784 | -0.480011 | 0.220828 | -1.016736 | 17.790889 | 0.00186751 | -0.00514655 | -0.00531632 | 0.00472998 | -0.00800901 | -0.493852 | 0.000124 | 0.000117071 | 0.00114254 | 0.787521 | -22.2929 | -0.0229214 | 0.347838 | -0.446162 | -0.0763727 | 1.135359 | -22.739062 | -0.000724386 | -0.00111031 | -0.00136778 | 0.000464428 | -0.00229913 | -0.71583 | 0.00014793 | 0.000156637 | 0.00135988 | -4.85801 | 17.5928 | -0.0467926 | 0.174199 | -0.478095 | 0.318702 | -4.683811 | 17.114705 | -0.00113271 | -0.00291415 | -0.00460853 | 0.00267259 | -0.00671944 | -0.690175 | 0.000188067 | 0.000179672 | 0.0017933 | 4.2245 | -21.8491 | -0.00371012 | 0.345155 | -0.447529 | -0.178644 | 4.569655 | -22.296629 | 0.000662426 | -0.000196108 | -0.000542558 | 0.000926094 | -0.000459775 | -0.451692 | 0.000125893 | 0.000145399 | 0.00114617 | -638.142 | -638.142 | -0.3935 | -1173.057 | 1173.057 | -0.000566158 | 40.61205 | 40.58705 | -0.0006155977 | 0.9985932 | 0.05304906 | 0.05302418 | -1171.407 | 1.040452 | 0.0001549956 | -0.0007987216 | -0.004283505 | 6.171068e-05 | -0.0007054367 | 0.004320819 | 0.004320819 | 0.02299284 | 0.0029440216 | 5.41602 | -40.12 | 40.48392 | 5.645531 | -39.8857 | 40.28326 | 0.9999794 | 5.586391 | -40.087518 | 40.47489 | 5.81917 | -39.853767 | 40.27636 | 0.9999787 | 0.9999908 | 0.9999904 | 0.144481 | -0.9895076 | -0.0003990754 | -0.0002446506 | 0.004385675 | 0.004385675 | [7 empty] | -3519.171
42 | 0.010952 | -0.0509844 | 0.000750467 | 0.261856 | -0.471737 | 0.074038 | 0.000424824 | -0.00108459 | -0.00218416 | 0.00204686 | -0.00270662 | -0.639389 | 0.000139805 | 0.000146481 | 0.00129263 | -1.19152 | 18.2709 | 0.0345783 | 0.177544 | -0.490104 | 0.218195 | -1.013976 | 17.780796 | 0.00192721 | -0.00541837 | -0.00544191 | 0.00482045 | -0.00831161 | -0.488586 | 0.000122191 | 0.000115369 | 0.00112563 | 0.787521 | -22.2929 | -0.0229214 | 0.346513 | -0.454576 | -0.0766478 | 1.134034 | -22.747476 | -0.00076093 | -0.00113682 | -0.00145496 | 0.000518591 | -0.00241634 | -0.721578 | 0.000148467 | 0.000157141 | 0.0013645 | -4.85801 | 17.5928 | -0.0467926 | 0.176901 | -0.486934 | 0.312984 | -4.681109 | 17.105866 | -0.00078603 | -0.00298832 | -0.00477111 | 0.00301124 | -0.00678559 | -0.672207 | 0.000187883 | 0.000179488 | 0.0017914 | 4.2245 | -21.8491 | -0.00371012 | 0.34424 | -0.45718 | -0.179455 | 4.56874 | -22.30628 | 0.000672793 | -0.000243319 | -0.000516744 | 0.000906475 | -0.000477001 | -0.423828 | 0.000120187 | 0.000138776 | 0.00109477 | -637.203 | -637.202 | -0.3967 | -1182.753 | 1182.753 | -0.000612254 | 40.61205 | 40.58515 | -0.0006622106 | 0.9985984 | 0.05295074 | 0.052926 | -1181.095 | 1.049057 | 0.0001897222 | -0.0008494882 | -0.004503398 | 5.651946e-05 | -0.0007162855 | 0.004556679 | 0.004556679 | 0.02486489 | 0.0031837208 | 5.41602 | -40.12 | 40.48392 | 5.645531 | -39.8857 | 40.28326 | 0.9999794 | 5.582716 | -40.087076 | 40.47395 | 5.815143 | -39.853342 | 40.27536 | 0.9999788 | 0.9999912 | 0.9999908 | 0.1443846 | -0.9895216 | -0.000429014 | -0.000230752 | 0.004617493 | 0.004617493 | [7 empty] | -3548.259
43 | 0.010952 | -0.0509844 | 0.000750467 | 0.262439 | -0.475444 | 0.0756882 | 0.000469169 | -0.00106486 | -0.00225039 | 0.00214347 | -0.00273917 | -0.638563 | 0.000142897 | 0.00014969 | 0.00132158 | -1.19152 | 18.2709 | 0.0345783 | 0.179537 | -0.493757 | 0.223305 | -1.011983 | 17.777143 | 0.00192455 | -0.00544903 | -0.00559485 | 0.00493881 | -0.00846329 | -0.494101 | 0.000123684 | 0.000116825 | 0.00114019 | 0.787521 | -22.2929 | -0.0229214 | 0.345102 | -0.459342 | -0.0799923 | 1.132623 | -22.752242 | -0.00050491 | -0.00114878 | -0.00151441 | 0.000721795 | -0.00237548 | -0.681124 | 0.00015439 | 0.000163528 | 0.00141955 | -4.85801 | 17.5928 | -0.0467926 | 0.17901 | -0.489882 | 0.31889 | -4.679 | 17.102918 | -0.000677519 | -0.00287891 | -0.00494504 | 0.00328974 | -0.00684616 | -0.67609 | 0.000185042 | 0.000176532 | 0.0017618 | 4.2245 | -21.8491 | -0.00371012 | 0.343514 | -0.462553 | -0.183569 | 4.568014 | -22.311653 | 0.000841468 | -0.000180574 | -0.000561318 | 0.00109063 | -0.000429735 | -0.416898 | 0.000128588 | 0.000148525 | 0.00117034 | -636.52 | -636.52 | -0.4048 | -1206.99 | 1206.99 | -0.000585377 | 40.61205 | 40.58609 | -0.0006392758 | 0.9986029 | 0.05286554 | 0.05284092 | -1205.304 | 1.070559 | 0.0002273927 | -0.0008230837 | -0.004637539 | 0.0001091536 | -0.0007048446 | 0.004684834 | 0.004684834 | 0.02377336 | 0.0030439604 | 5.41602 | -40.12 | 40.48392 | 5.645531 | -39.8857 | 40.28326 | 0.9999794 | 5.579997 | -40.088796 | 40.47528 | 5.811623 | -39.85516 | 40.27665 | 0.9999789 | 0.9999915 | 0.9999912 | 0.1442926 | -0.9895351 | -0.0003902879 | -0.0002054031 | 0.00475143 | 0.00475143 | [7 empty] | -3620.97
44 | 0.010952 | -0.0509844 | 0.000750467 | 0.266711 | -0.484124 | 0.0588058 | 0.000449355 | -0.00114854 | -0.00231099 | 0.00216506 | -0.00286425 | -0.638785 | 0.000140576 | 0.00014727 | 0.00129951 | -1.19152 | 18.2709 | 0.0345783 | 0.186269 | -0.503329 | 0.20885 | -1.005251 | 17.767571 | 0.00202759 | -0.00571453 | -0.00582411 | 0.00515047 | -0.00883741 | -0.492122 | 0.000129043 | 0.000121915 | 0.00118964 | 0.787521 | -22.2929 | -0.0229214 | 0.345258 | -0.466634 | -0.0984341 | 1.132779 | -22.759534 | -0.000735122 | -0.00115781 | -0.00143594 | 0.000505403 | -0.00239834 | -0.71284 | 0.000145073 | 0.000153636 | 0.00133392 | -4.85801 | 17.5928 | -0.0467926 | 0.185364 | -0.49816 | 0.303136 | -4.672646 | 17.09464 | -0.000387261 | -0.00297266 | -0.00523396 | 0.00371298 | -0.0070729 | -0.664488 | 0.000187604 | 0.000179183 | 0.00178813 | 4.2245 | -21.8491 | -0.00371012 | 0.343189 | -0.47078 | -0.20046 | 4.567689 | -22.31988 | 0.000746921 | -0.000124409 | -0.0004864 | 0.000965372 | -0.00034286 | -0.421205 | 0.000125131 | 0.000144505 | 0.00113888 | -635.582 | -635.581 | -0.4199 | -1252.554 | 1252.554 | -0.000649654 | 40.61205 | 40.58346 | -0.0007038819 | 0.9986113 | 0.0527067 | 0.0526823 | -1250.815 | 1.110982 | 0.0002017618 | -0.0009009468 | -0.004764452 | 5.770583e-05 | -0.0007568908 | 0.004822074 | 0.004822074 | 0.02638378 | 0.0033782008 | 5.41602 | -40.12 | 40.48392 | 5.645531 | -39.8857 | 40.28326 | 0.9999794 | 5.57294 | -40.087451 | 40.47297 | 5.805425 | -39.854174 | 40.27478 | 0.9999788 | 0.9999922 | 0.9999918 | 0.1441454 | -0.9895565 | -0.0004560597 | -0.0002431253 | 0.004885758 | 0.004885758 | [7 empty] | -3757.662
45 | 0.010952 | -0.0509844 | 0.000750467 | 0.268702 | -0.492988 | 0.0596644 | 0.000595054 | -0.00113301 | -0.00236705 | 0.00231788 | -0.00285583 | -0.627213 | 0.00014598 | 0.000152845 | 0.0013502 | -1.19152 | 18.2709 | 0.0345783 | 0.190049 | -0.51132 | 0.204802 | -1.001471 | 17.75958 | 0.00220564 | -0.00580866 | -0.00597735 | 0.0053955 | -0.00899851 | -0.490141 | 0.000124466 | 0.000117639 | 0.00114783 | 0.787521 | -22.2929 | -0.0229214 | 0.344893 | -0.475493 | -0.0959311 | 1.132414 | -22.768393 | -0.000564577 | -0.00123704 | -0.00154599 | 0.000681758 | -0.00248338 | -0.678816 | 0.000154217 | 0.000163493 | 0.00141903 | -4.85801 | 17.5928 | -0.0467926 | 0.188589 | -0.505486 | 0.303596 | -4.669421 | 17.087314 | -0.000439516 | -0.00305345 | -0.00533557 | 0.00374848 | -0.00724144 | -0.66545 | 0.000194119 | 0.000185401 | 0.00185034 | 4.2245 | -21.8491 | -0.00371012 | 0.343239 | -0.480548 | -0.201009 | 4.567739 | -22.329648 | 0.000839217 | -0.000206647 | -0.000585376 | 0.00110234 | -0.00046977 | -0.421805 | 0.00013599 | 0.000157079 | 0.00123747 | -634.832 | -634.832 | -0.4273 | -1274.853 | 1274.853 | -0.000635869 | 40.61205 | 40.58411 | -0.0006879102 | 0.9986168 | 0.05260358 | 0.05257932 | -1273.09 | 1.130767 | 0.0003417052 | -0.0008796612 | -0.004889394 | 0.0001075825 | -0.0006455385 | 0.004983043 | 0.004983043 | 0.02582394 | 0.0033065188 | 5.41602 | -40.12 | 40.48392 | 5.645531 | -39.8857 | 40.28326 | 0.9999794 | 5.56921 | -40.089228 | 40.47422 | 5.801835 | -39.855707 | 40.27578 | 0.9999788 | 0.9999926 | 0.9999922 | 0.1440527 | -0.98957 | -0.0004223036 | -0.0001156524 | 0.005030296 | 0.005030296 | [7 empty] | -3824.559
46 | 0.010952 | -0.0509844 | 0.000750467 | 0.269915 | -0.49971 | 0.0467151 | 0.000542339 | -0.00120286 | -0.00241279 | 0.00230299 | -0.00296352 | -0.632116 | 0.000143793 | 0.00015058 | 0.00132993 | -1.19152 | 18.2709 | 0.0345783 | 0.192848 | -0.519052 | 0.196369 | -0.998672 | 17.751848 | 0.00226755 | -0.00600535 | -0.00617357 | 0.00556307 | -0.00930087 | -0.490266 | 0.000128112 | 0.000121261 | 0.00118298 | 0.787521 | -22.2929 | -0.0229214 | 0.3429 | -0.4814 | -0.101531 | 1.130421 | -22.7743 | -0.00071646 | -0.00107062 | -0.00160527 | 0.000722025 | -0.00250911 | -0.730914 | 0.000152348 | 0.00016145 | 0.00140128 | -4.85801 | 17.5928 | -0.0467926 | 0.191363 | -0.512166 | 0.29784 | -4.666647 | 17.080634 | -0.000351561 | -0.00309932 | -0.00558237 | 0.00402532 | -0.00747619 | -0.664886 | 0.000191319 | 0.000182513 | 0.00182169 | 4.2245 | -21.8491 | -0.00371012 | 0.341203 | -0.487318 | -0.205081 | 4.565703 | -22.336418 | 0.000802024 | -5.23163e-05 | -0.00054613 | 0.00106968 | -0.000319971 | -0.454745 | 0.000131837 | 0.000152218 | 0.00120024 | -634.149 | -634.149 | -0.4396 | -1311.693 | 1311.693 | -0.000686594 | 40.61205 | 40.58204 | -0.0007389829 | 0.9986228 | 0.05248802 | 0.05246393 | -1309.887 | 1.163451 | 0.0002847152 | -0.0009452362 | -0.004981883 | 6.012412e-05 | -0.0007206451 | 0.00507172 | 0.00507172 | 0.02788399 | 0.0035702888 | 5.41602 | -40.12 | 40.48392 | 5.645531 | -39.8857 | 40.28326 | 0.9999794 | 5.564375 | -40.088266 | 40.4726 | 5.797068 | -39.854934 | 40.27433 | 0.9999787 | 0.999993 | 0.9999927 | 0.1439395 | -0.9895865 | -0.0004793434 | -0.0001811776 | 0.005122796 | 0.005122796 | [7 empty] | -3935.079
47 | 0.010952 | -0.0509844 | 0.000750467 | 0.268626 | -0.505499 | 0.0727996 | 0.000555013 | -0.00125301 | -0.00249165 | 0.00237841 | -0.0030764 | -0.630659 | 0.000142768 | 0.000149568 | 0.00132009 | -1.19152 | 18.2709 | 0.0345783 | 0.19375 | -0.525237 | 0.225176 | -0.99777 | 17.745663 | 0.00217898 | -0.00634468 | -0.00628403 | 0.00551085 | -0.00967655 | -0.487457 | 0.000126427 | 0.000119525 | 0.00116616 | 0.787521 | -22.2929 | -0.0229214 | 0.339367 | -0.486055 | -0.080965 | 1.126888 | -22.778955 | -0.000740459 | -0.00149371 | -0.00174427 | 0.000667672 | -0.00290184 | -0.679343 | 0.000147076 | 0.000155803 | 0.00135243 | -4.85801 | 17.5928 | -0.0467926 | 0.192753 | -0.517001 | 0.319722 | -4.665257 | 17.075799 | -0.000112674 | -0.00333722 | -0.00573688 | 0.00423563 | -0.00768552 | -0.648535 | 0.000189085 | 0.000180491 | 0.00180172 | 4.2245 | -21.8491 | -0.00371012 | 0.33741 | -0.49345 | -0.189022 | 4.56191 | -22.34255 | 0.000805981 | -0.000475149 | -0.000757498 | 0.00115825 | -0.00082742 | -0.434941 | 0.000126789 | 0.00014644 | 0.00115449 | -633.275 | -633.274 | -0.4496 | -1341.747 | 1341.747 | -0.00072767 | 40.61205 | 40.58028 | -0.0007823281 | 0.9986284 | 0.05238086 | 0.05235691 | -1339.907 | 1.190115 | 0.0002895044 | -0.0009875014 | -0.005145044 | 5.104582e-05 | -0.0007490428 | 0.005240428 | 0.005240428 | 0.02955217 | 0.003783884 | 5.41602 | -40.12 | 40.48392 | 5.645531 | -39.8857 | 40.28326 | 0.9999794 | 5.55968 | -40.088213 | 40.4719 | 5.792145 | -39.854754 | 40.27344 | 0.9999788 | 0.9999934 | 0.9999931 | 0.1438205 | -0.9896038 | -0.0005063628 | -0.0001916342 | 0.005291802 | 0.005291802 | [7 empty] | -4025.241
48 | 0.010952 | -0.0509844 | 0.000750467 | 0.272318 | -0.512221 | 0.06297 | 0.000638897 | -0.00125645 | -0.00249742 | 0.00243604 | -0.0030536 | -0.622265 | 0.000145665 | 0.000152603 | 0.00134733 | -1.19152 | 18.2709 | 0.0345783 | 0.198429 | -0.532072 | 0.21742 | -0.993091 | 17.738828 | 0.00232472 | -0.00643775 | -0.00636252 | 0.00566935 | -0.00978237 | -0.483913 | 0.000123105 | 0.00011628 | 0.00113473 | 0.787521 | -22.2929 | -0.0229214 | 0.339907 | -0.492765 | -0.0890703 | 1.127428 | -22.785665 | -0.000824073 | -0.00129912 | -0.00183546 | 0.000789675 | -0.00291287 | -0.721421 | 0.000151626 | 0.000160594 | 0.001394 | -4.85801 | 17.5928 | -0.0467926 | 0.196727 | -0.523162 | 0.311419 | -4.661283 | 17.069638 | -0.000154995 | -0.00339918 | -0.00579588 | 0.00424307 | -0.00779724 | -0.649084 | 0.000186202 | 0.00017807 | 0.00177711 | 4.2245 | -21.8491 | -0.00371012 | 0.338444 | -0.500659 | -0.198312 | 4.562944 | -22.349759 | 0.00116116 | -6.40532e-05 | -0.000596796 | 0.0014053 | -0.000308189 | -0.387223 | 0.00013399 | 0.000154752 | 0.00121958 | -632.775 | -632.775 | -0.4563 | -1362.105 | 1362.105 | -0.000734028 | 40.61205 | 40.57994 | -0.0007907326 | 0.9986338 | 0.05227917 | 0.05225536 | -1360.244 | 1.208178 | 0.000373071 | -0.000990624 | -0.005165375 | 5.516725e-05 | -0.0006727203 | 0.005292537 | 0.005292537 | 0.02981038 | 0.0038169456 | 5.41602 | -40.12 | 40.48392 | 5.645531 | -39.8857 | 40.28326 | 0.9999794 | 5.556035 | -40.088587 | 40.47177 | 5.788711 | -39.855303 | 40.27349 | 0.9999788 | 0.9999938 | 0.9999934 | 0.143735 | -0.9896162 | -0.0005068141 | -0.0001107389 | 0.005327653 | 0.005327653 | [7 empty] | -4086.315
49 | 0.010952 | -0.0509844 | 0.000750467 | 0.271434 | -0.517774 | 0.0639331 | 0.000660887 | -0.00127728 | -0.00265984 | 0.00259181 | -0.00320821 | -0.626602 | 0.000147875 | 0.000154899 | 0.00136865 | -1.19152 | 18.2709 | 0.0345783 | 0.196828 | -0.53675 | 0.229194 | -0.994692 | 17.73415 | 0.00230202 | -0.00666293 | -0.00662574 | 0.00581992 | -0.0101808 | -0.488037 | 0.000128947 | 0.000121939 | 0.00118986 | 0.787521 | -22.2929 | -0.0229214 | 0.339487 | -0.498864 | -0.0976814 | 1.127008 | -22.791764 | -0.000720974 | -0.00135108 | -0.00164594 | 0.000640072 | -0.00271213 | -0.691158 | 0.000155108 | 0.000164527 | 0.00142778 | -4.85801 | 17.5928 | -0.0467926 | 0.195604 | -0.526841 | 0.324015 | -4.662406 | 17.065959 | -0.00010853 | -0.00343011 | -0.00600493 | 0.00446253 | -0.00800117 | -0.650605 | 0.000193132 | 0.000184563 | 0.00184186 | 4.2245 | -21.8491 | -0.00371012 | 0.33826 | -0.507013 | -0.208991 | 4.56276 | -22.356113 | 0.00103466 | -0.000230006 | -0.00062248 | 0.00129054 | -0.000485885 | -0.389492 | 0.000128792 | 0.000148756 | 0.00117261 | -632.149 | -632.149 | -0.4621 | -1379.556 | 1379.556 | -0.000693289 | 40.61205 | 40.58142 | -0.0007542708 | 0.9986323 | 0.0523064 | 0.05228255 | -1377.669 | 1.223656 | 0.000377843 | -0.000994236 | -0.005492985 | 0.0001148795 | -0.0007312725 | 0.005598171 | 0.005598171 | 0.02815589 | 0.0036051028 | 5.41602 | -40.12 | 40.48392 | 5.645531 | -39.8857 | 40.28326 | 0.9999794 | 5.557452 | -40.090263 | 40.47363 | 5.789414 | -39.857723 | 40.27599 | 0.9999789 | 0.9999937 | 0.9999934 | 0.1437436 | -0.989615 | -0.0004805046 | -0.0001358884 | 0.005651259 | 0.005651259 | [7 empty] | -4138.668
50 | 0.010952 | -0.0509844 | 0.000750467 | 0.274075 | -0.527655 | 0.0575178 | 0.000507693 | -0.00135681 | -0.00273395 | 0.00254393 | -0.00339305 | -0.64056 | 0.000145052 | 0.000151935 | 0.00134127 | -1.19152 | 18.2709 | 0.0345783 | 0.203698 | -0.549211 | 0.215932 | -0.987822 | 17.721689 | 0.0022225 | -0.00684055 | -0.0067444 | 0.00581717 | -0.0104352 | -0.489622 | 0.000124653 | 0.000117747 | 0.00114902 | 0.787521 | -22.2929 | -0.0229214 | 0.338565 | -0.508294 | -0.0971358 | 1.126086 | -22.801194 | -0.000828575 | -0.00134383 | -0.00183465 | 0.000766969 | -0.00293937 | -0.716088 | 0.000153667 | 0.000162931 | 0.00141389 | -4.85801 | 17.5928 | -0.0467926 | 0.202241 | -0.538028 | 0.308928 | -4.655769 | 17.054772 | 0.000126393 | -0.00349026 | -0.00628892 | 0.00486319 | -0.00822706 | -0.645492 | 0.000186918 | 0.000177952 | 0.00177615 | 4.2245 | -21.8491 | -0.00371012 | 0.336677 | -0.517934 | -0.207726 | 4.561177 | -22.367034 | 0.000752892 | -0.000105005 | -0.000672659 | 0.00112331 | -0.000475421 | -0.502397 | 0.000131282 | 0.000151619 | 0.00119524 | -630.963 | -630.963 | -0.4792 | -1430.937 | 1430.937 | -0.000778875 | 40.61205 | 40.57798 | -0.0008388153 | 0.9986421 | 0.05211854 | 0.05209495 | -1428.994 | 1.269243 | 0.0002181698 | -0.001067287 | -0.00563222 | 6.527313e-05 | -0.0009143901 | 0.005693379 | 0.005693379 | 0.03163171 | 0.00405015 | 5.41602 | -40.12 | 40.48392 | 5.645531 | -39.8857 | 40.28326 | 0.9999794 | 5.548999 | -40.088723 | 40.47094 | 5.781855 | -39.855966 | 40.27317 | 0.9999787 | 0.9999944 | 0.999994 | 0.1435659 | -0.9896408 | -0.0005415082 | -0.0003076088 | 0.005772313 | 0.005772313 | [7 empty] | -4292.811
51 | 0.010952 | -0.0509844 | 0.000750467 | 0.275933 | -0.529736 | 0.0573326 | 0.000715239 | -0.00130367 | -0.00272336 | 0.00269089 | -0.00327932 | -0.626615 | 0.000147436 | 0.000154407 | 0.00136363 | -1.19152 | 18.2709 | 0.0345783 | 0.207201 | -0.549487 | 0.20776 | -0.984319 | 17.721413 | 0.00248242 | -0.00691453 | -0.006882 | 0.00611769 | -0.0105498 | -0.485913 | 0.000126623 | 0.000119677 | 0.00116775 | 0.787521 | -22.2929 | -0.0229214 | 0.336881 | -0.511503 | -0.0980383 | 1.124402 | -22.804403 | -0.000665741 | -0.00130424 | -0.00180625 | 0.000849657 | -0.00281964 | -0.69834 | 0.0001519 | 0.000160969 | 0.00139722 | -4.85801 | 17.5928 | -0.0467926 | 0.205225 | -0.537809 | 0.305822 | -4.652785 | 17.054991 | 0.000284526 | -0.00349843 | -0.00634472 | 0.0050151 | -0.008229 | -0.640627 | 0.000185922 | 0.000177537 | 0.00177161 | 4.2245 | -21.8491 | -0.00371012 | 0.33576 | -0.52183 | -0.207233 | 4.56026 | -22.37093 | 0.00100829 | -9.90992e-05 | -0.000643682 | 0.00130501 | -0.000395817 | -0.431018 | 0.000136674 | 0.000157848 | 0.00124473 | -630.402 | -630.402 | -0.4853 | -1449.357 | 1449.357 | -0.000715612 | 40.61205 | 40.58064 | -0.0007733384 | 0.998649 | 0.05198713 | 0.05196372 | -1447.399 | 1.28559 | 0.000427138 | -0.001015569 | -0.005626842 | 0.0001220046 | -0.0007104356 | 0.005748895 | 0.005748895 | 0.02906247 | 0.0037211824 | 5.41602 | -40.12 | 40.48392 | 5.645531 | -39.8857 | 40.28326 | 0.9999794 | 5.544579 | -40.092343 | 40.47392 | 5.777187 | -39.859394 | 40.27589 | 0.9999788 | 0.9999948 | 0.9999945 | 0.1434403 | -0.989659 | -0.0004889306 | -9.950043e-05 | 0.005795783 | 0.005795783 | [7 empty] | -4348.071
52 | 0.010952 | -0.0509844 | 0.000750467 | 0.278362 | -0.538742 | 0.0832313 | 0.000649718 | -0.00136385 | -0.00281155 | 0.00270797 | -0.00342211 | -0.633423 | 0.000149394 | 0.00015644 | 0.00138219 | -1.19152 | 18.2709 | 0.0345783 | 0.210416 | -0.560164 | 0.238795 | -0.981104 | 17.710736 | 0.00261878 | -0.00703731 | -0.00701947 | 0.00631118 | -0.0107297 | -0.484181 | 0.000130707 | 0.00012335 | 0.00120375 | 0.787521 | -22.2929 | -0.0229214 | 0.337597 | -0.518584 | -0.0830544 | 1.125118 | -22.811484 | -0.000925514 | -0.00130311 | -0.00191008 | 0.000805615 | -0.00303424 | -0.736573 | 0.000153541 | 0.000162717 | 0.00141228 | -4.85801 | 17.5928 | -0.0467926 | 0.208252 | -0.547428 | 0.338858 | -4.649758 | 17.045372 | 0.000154534 | -0.00357446 | -0.00654203 | 0.00509417 | -0.0085141 | -0.646677 | 0.000193127 | 0.00018433 | 0.00183963 | 4.2245 | -21.8491 | -0.00371012 | 0.336181 | -0.529718 | -0.192097 | 4.560681 | -22.378818 | 0.00091454 | -5.03025e-05 | -0.000665025 | 0.00125532 | -0.00039108 | -0.472539 | 0.000137881 | 0.000159269 | 0.00125464 | -629.653 | -629.653 | -0.4963 | -1482.318 | 1482.318 | -0.000803372 | 40.61205 | 40.57692 | -0.0008649598 | 0.9986519 | 0.05193023 | 0.0519069 | -1480.32 | 1.314831 | 0.0003528086 | -0.001066941 | -0.005801553 | 0.0001033485 | -0.0008174805 | 0.005901337 | 0.005901337 | 0.03262658 | 0.0041775344 | 5.41602 | -40.12 | 40.48392 | 5.645531 | -39.8857 | 40.28326 | 0.9999794 | 5.541785 | -40.089554 | 40.47078 | 5.774876 | -39.856856 | 40.27305 | 0.9999787 | 0.9999949 | 0.9999946 | 0.1433931 | -0.9896658 | -0.0005244668 | -0.0001896652 | 0.005963356 | 0.005963356 | [7 empty] | -4446.954
53 | 0.010952 | -0.0509844 | 0.000750467 | 0.278044 | -0.550878 | 0.110079 | 0.000584193 | -0.0014332 | -0.00288409 | 0.0027157 | -0.00356471 | -0.635451 | 0.00014493 | 0.000151898 | 0.00134005 | -1.19152 | 18.2709 | 0.0345783 | 0.213526 | -0.572218 | 0.261386 | -0.977994 | 17.698682 | 0.00254914 | -0.00699514 | -0.00716744 | 0.00638871 | -0.0108347 | -0.491727 | 0.000129668 | 0.000122383 | 0.001194 | 0.787521 | -22.2929 | -0.0229214 | 0.333541 | -0.528535 | -0.0524083 | 1.121062 | -22.821435 | -0.000924243 | -0.00169643 | -0.00205643 | 0.000782383 | -0.00340306 | -0.692971 | 0.000147981 | 0.000156776 | 0.00136073 | -4.85801 | 17.5928 | -0.0467926 | 0.211501 | -0.558415 | 0.359385 | -4.646509 | 17.034385 | 0.000673215 | -0.00305785 | -0.00675938 | 0.00582112 | -0.00820576 | -0.650821 | 0.000185362 | 0.000176406 | 0.00176064 | 4.2245 | -21.8491 | -0.00371012 | 0.331708 | -0.541256 | -0.159103 | 4.556208 | -22.390356 | 0.000846637 | -0.000454842 | -0.000771591 | 0.00120651 | -0.000814715 | -0.435726 | 0.000124893 | 0.000144274 | 0.00113749 | -628.717 | -628.717 | -0.5111 | -1526.916 | 1526.916 | -0.000867061 | 40.61205 | 40.57445 | -0.0009258165 | 0.9986609 | 0.05175655 | 0.05173344 | -1524.871 | 1.354402 | 0.0002807855 | -0.001129793 | -0.005945759 | 6.787558e-05 | -0.0009168826 | 0.006030923 | 0.006030923 | 0.03521312 | 0.0045087172 | 5.41602 | -40.12 | 40.48392 | 5.645531 | -39.8857 | 40.28326 | 0.9999794 | 5.534202 | -40.089038 | 40.46923 | 5.767571 | -39.85582 | 40.27097 | 0.9999787 | 0.9999955 | 0.9999952 | 0.1432191 | -0.989691 | -0.0005742229 | -0.0002747841 | 0.006103451 | 0.006103451 | [7 empty] | -4580.748
54 | 0.010952 | -0.0509844 | 0.000750467 | 0.278326 | -0.555987 | 0.0608648 | 0.000738416 | -0.00139678 | -0.00294811 | 0.00289144 | -0.00354981 | -0.630452 | 0.000147329 | 0.000154391 | 0.00136271 | -1.19152 | 18.2709 | 0.0345783 | 0.214284 | -0.576597 | 0.214329 | -0.977236 | 17.694303 | 0.00276382 | -0.00731536 | -0.00742384 | 0.00669792 | -0.0112495 | -0.487237 | 0.000130437 | 0.000123108 | 0.00120145 | 0.787521 | -22.2929 | -0.0229214 | 0.330641 | -0.535994 | -0.0860514 | 1.118162 | -22.828894 | -0.000769421 | -0.00154164 | -0.00182933 | 0.000714481 | -0.00302554 | -0.681801 | 0.000152478 | 0.000161651 | 0.00140266 | -4.85801 | 17.5928 | -0.0467926 | 0.211527 | -0.561222 | 0.30972 | -4.646483 | 17.031578 | 0.000948887 | -0.00349099 | -0.00709157 | 0.00616111 | -0.00870321 | -0.633771 | 0.000191426 | 0.000182645 | 0.00182288 | 4.2245 | -21.8491 | -0.00371012 | 0.329503 | -0.548873 | -0.20052 | 4.554003 | -22.397973 | 0.00110326 | -0.000350519 | -0.000686481 | 0.00137729 | -0.000624551 | -0.379155 | 0.000129119 | 0.000149161 | 0.00117613 | -628.091 | -628.091 | -0.5143 | -1536.609 | 1536.609 | -0.000797342 | 40.61205 | 40.57734 | -0.0008547338 | 0.9986658 | 0.05166259 | 0.05163961 | -1534.559 | 1.363006 | 0.0004286499 | -0.001087014 | -0.006085001 | 0.0001414733 | -0.0007998373 | 0.006199871 | 0.006199871 | 0.03238169 | 0.0041461784 | 5.41602 | -40.12 | 40.48392 | 5.645531 | -39.8857 | 40.28326 | 0.9999794 | 5.531239 | -40.092276 | 40.47203 | 5.764645 | -39.860472 | 40.27516 | 0.9999787 | 0.9999958 | 0.9999955 | 0.1431315 | -0.9897037 | -0.0005177915 | -0.0001405725 | 0.006259567 | 0.006259567 | [7 empty] | -4609.827
55 | 0.010952 | -0.0509844 | 0.000750467 | 0.280642 | -0.564065 | 0.0739456 | 0.000678614 | -0.00141471 | -0.00303675 | 0.00293253 | -0.00366862 | -0.63809 | 0.000147037 | 0.000154097 | 0.00135963 | -1.19152 | 18.2709 | 0.0345783 | 0.218923 | -0.584851 | 0.233747 | -0.972597 | 17.686049 | 0.00257551 | -0.00752937 | -0.00756782 | 0.00662341 | -0.0115773 | -0.491099 | 0.000127641 | 0.000120714 | 0.0011779 | 0.787521 | -22.2929 | -0.0229214 | 0.330219 | -0.543866 | -0.0828583 | 1.11774 | -22.836766 | -0.00091596 | -0.00154474 | -0.00189698 | 0.000692874 | -0.00315357 | -0.703651 | 0.000153843 | 0.000163093 | 0.00141532 | -4.85801 | 17.5928 | -0.0467926 | 0.217335 | -0.568703 | 0.325994 | -4.640675 | 17.024097 | 0.00106562 | -0.00350704 | -0.00726484 | 0.00639653 | -0.00883795 | -0.632993 | 0.000186756 | 0.000177898 | 0.0017756 | 4.2245 | -21.8491 | -0.00371012 | 0.329381 | -0.558066 | -0.198062 | 4.553881 | -22.407166 | 0.00119397 | -0.000202289 | -0.000651081 | 0.00145173 | -0.000460053 | -0.37606 | 0.000133817 | 0.000154568 | 0.00121843 | -627.16 | -627.159 | -0.5285 | -1579.266 | 1579.266 | -0.000807912 | 40.61205 | 40.57669 | -0.0008705549 | 0.9986722 | 0.05153852 | 0.05151571 | -1577.169 | 1.400853 | 0.0003605934 | -0.001096689 | -0.006256655 | 0.0001625629 | -0.0008986589 | 0.006335867 | 0.006335867 | 0.03281096 | 0.0042011424 | 5.41602 | -40.12 | 40.48392 | 5.645531 | -39.8857 | 40.28326 | 0.9999794 | 5.526478 | -40.093215 | 40.47231 | 5.758415 | -39.860863 | 40.27465 | 0.9999789 | 0.9999961 | 0.9999959 | 0.1429786 | -0.9897258 | -0.0005124576 | -0.0002236384 | 0.006417631 | 0.006417631 | [7 empty] | -4737.798
56 | 0.010952 | -0.0509844 | 0.000750467 | 0.284886 | -0.569594 | 0.0666926 | 0.000733433 | -0.00147597 | -0.0030996 | 0.00300902 | -0.00375156 | -0.633489 | 0.000148962 | 0.00015608 | 0.00137765 | -1.19152 | 18.2709 | 0.0345783 | 0.225346 | -0.591515 | 0.240035 | -0.966174 | 17.679385 | 0.0027225 | -0.0078472 | -0.00771237 | 0.00678795 | -0.0119127 | -0.485053 | 0.000125838 | 0.000118732 | 0.00115886 | 0.787521 | -22.2929 | -0.0229214 | 0.331777 | -0.548449 | -0.100822 | 1.119298 | -22.841349 | -0.00103376 | -0.0015197 | -0.00211797 | 0.000855678 | -0.00340913 | -0.728704 | 0.000154187 | 0.000163495 | 0.00141853 | -4.85801 | 17.5928 | -0.0467926 | 0.223204 | -0.573989 | 0.338149 | -4.634806 | 17.018811 | 0.00119685 | -0.00381535 | -0.00736493 | 0.00647142 | -0.00908992 | -0.621453 | 0.000189218 | 0.000180234 | 0.00179899 | 4.2245 | -21.8491 | -0.00371012 | 0.330258 | -0.563801 | -0.215552 | 4.554758 | -22.412901 | 0.00102362 | -0.000137234 | -0.00075647 | 0.00139847 | -0.000512082 | -0.459115 | 0.000136148 | 0.000157283 | 0.00123947 | -626.347 | -626.347 | -0.5401 | -1614.168 | 1614.168 | -0.000858657 | 40.61205 | 40.57436 | -0.0009278921 | 0.9986782 | 0.05142142 | 0.05139876 | -1612.034 | 1.43182 | 0.0004093861 | -0.001151923 | -0.006393266 | 0.0001376016 | -0.0008801386 | 0.00650198 | 0.00650198 | 0.03487182 | 0.0044650164 | 5.41602 | -40.12 | 40.48392 | 5.645531 | -39.8857 | 40.28326 | 0.9999794 | 5.520932 | -40.092286 | 40.47063 | 5.754104 | -39.86016 | 40.27334 | 0.9999787 | 0.9999965 | 0.9999962 | 0.1428762 | -0.9897406 | -0.0005542366 | -0.0001883004 | 0.006570969 | 0.006570969 | [7 empty] | -4842.504
57 | 0.010952 | -0.0509844 | 0.000750467 | 0.286949 | -0.579736 | 0.0883915 | 0.000764869 | -0.00146102 | -0.00319827 | 0.0031324 | -0.00382856 | -0.636809 | 0.000151262 | 0.000158509 | 0.00139932 | -1.19152 | 18.2709 | 0.0345783 | 0.228969 | -0.600852 | 0.252732 | -0.962551 | 17.670048 | 0.00276676 | -0.0079289 | -0.00787656 | 0.00694041 | -0.0121025 | -0.487198 | 0.000129545 | 0.000122474 | 0.00119505 | 0.787521 | -22.2929 | -0.0229214 | 0.331379 | -0.559197 | -0.0762449 | 1.1189 | -22.852097 | -0.00112497 | -0.00156647 | -0.00208644 | 0.000752931 | -0.00344437 | -0.733145 | 0.000155634 | 0.000164961 | 0.00143151 | -4.85801 | 17.5928 | -0.0467926 | 0.22657 | -0.58216 | 0.350943 | -4.63144 | 17.01064 | 0.00146761 | -0.00372583 | -0.0075408 | 0.00684718 | -0.0091054 | -0.619619 | 0.000189841 | 0.000180963 | 0.00180595 | 4.2245 | -21.8491 | -0.00371012 | 0.329843 | -0.575223 | -0.190564 | 4.554343 | -22.424323 | 0.00107244 | -0.00017138 | -0.000756468 | 0.00143144 | -0.000530373 | -0.442485 | 0.000136477 | 0.000157708 | 0.00124164 | -625.412 | -625.412 | -0.5543 | -1656.825 | 1656.825 | -0.000832856 | 40.61205 | 40.57557 | -0.0008982786 | 0.9986834 | 0.05132066 | 0.05129814 | -1654.644 | 1.469666 | 0.000431313 | -0.001127464 | -0.006590942 | 0.0001999778 | -0.0008961288 | 0.006683476 | 0.006683476 | 0.03382399 | 0.0043308512 | 5.41602 | -40.12 | 40.48392 | 5.645531 | -39.8857 | 40.28326 | 0.9999794 | 5.516894 | -40.094371 | 40.47215 | 5.75034 | -39.862737 | 40.27535 | 0.9999787 | 0.9999967 | 0.9999965 | 0.1427757 | -0.9897551 | -0.0005117317 | -0.0001844193 | 0.006764848 | 0.006764848 | [7 empty] | -4970.475
58 | 0.010952 | -0.0509844 | 0.000750467 | 0.28525 | -0.583078 | 0.087014 | 0.000703192 | -0.00152343 | -0.00321092 | 0.00308498 | -0.00390522 | -0.63612 | 0.000147337 | 0.000154464 | 0.00136243 | -1.19152 | 18.2709 | 0.0345783 | 0.228372 | -0.605401 | 0.254207 | -0.963148 | 17.665499 | 0.00269732 | -0.00804118 | -0.00789677 | 0.00687829 | -0.0122222 | -0.486866 | 0.000127557 | 0.000120554 | 0.0011766 | 0.787521 | -22.2929 | -0.0229214 | 0.328517 | -0.560567 | -0.0869905 | 1.116038 | -22.853467 | -0.00111539 | -0.00170992 | -0.00212252 | 0.000731025 | -0.00355634 | -0.716228 | 0.00015307 | 0.000162163 | 0.00140756 | -4.85801 | 17.5928 | -0.0467926 | 0.226275 | -0.586363 | 0.350853 | -4.631735 | 17.006437 | 0.0015427 | -0.00384759 | -0.0075858 | 0.00689872 | -0.00920362 | -0.614742 | 0.000187629 | 0.000179041 | 0.00178703 | 4.2245 | -21.8491 | -0.00371012 | 0.327146 | -0.57707 | -0.203278 | 4.551646 | -22.42617 | 0.00108248 | -0.000279237 | -0.000757958 | 0.00142205 | -0.000618808 | -0.420389 | 0.000129728 | 0.000149853 | 0.00118002 | -625.225 | -625.225 | -0.5524 | -1651.008 | 1651.008 | -0.000910408 | 40.61205 | 40.57228 | -0.0009793124 | 0.998686 | 0.05126893 | 0.05124647 | -1648.839 | 1.46451 | 0.0003686802 | -0.001188918 | -0.006616023 | 0.0001433015 | -0.0009635395 | 0.006706175 | 0.006706175 | 0.03697353 | 0.0047341216 | 5.41602 | -40.12 | 40.48392 | 5.645531 | -39.8857 | 40.28326 | 0.9999794 | 5.514794 | -40.091669 | 40.46918 | 5.747773 | -39.859904 | 40.27218 | 0.9999788 | 0.9999968 | 0.9999966 | 0.1427231 | -0.9897626 | -0.0005709117 | -0.0002493263 | 0.00678929 | 0.00678929 | [7 empty] | -4953.024
59 | 0.010952 | -0.0509844 | 0.000750467 | 0.288333 | -0.585496 | 0.0762703 | 0.000766292 | -0.00154115 | -0.00318993 | 0.00310458 | -0.00387945 | -0.62928 | 0.00014888 | 0.000156094 | 0.00137708 | -1.19152 | 18.2709 | 0.0345783 | 0.233204 | -0.607781 | 0.24398 | -0.958316 | 17.663119 | 0.00279764 | -0.00817152 | -0.00797251 | 0.00699089 | -0.0123648 | -0.484137 | 0.000130419 | 0.000123251 | 0.00120289 | 0.787521 | -22.2929 | -0.0229214 | 0.328884 | -0.563483 | -0.0912579 | 1.116405 | -22.856383 | -0.00123936 | -0.00166037 | -0.00193873 | 0.000500798 | -0.00340053 | -0.731777 | 0.000153092 | 0.000162273 | 0.00140807 | -4.85801 | 17.5928 | -0.0467926 | 0.230787 | -0.58814 | 0.340519 | -4.627223 | 17.00466 | 0.00173852 | -0.00398187 | -0.00768847 | 0.00708236 | -0.00932572 | -0.607357 | 0.00018805 | 0.000179429 | 0.00179083 | 4.2245 | -21.8491 | -0.00371012 | 0.327079 | -0.58021 | -0.204733 | 4.551579 | -22.42931 | 0.00102228 | -0.000254798 | -0.000626147 | 0.00127959 | -0.000512104 | -0.389057 | 0.000132768 | 0.000153402 | 0.00120876 | -624.726 | -624.726 | -0.5572 | -1665.549 | 1665.549 | -0.000903499 | 40.61205 | 40.57258 | -0.0009717598 | 0.9986917 | 0.05115835 | 0.05113603 | -1663.37 | 1.477417 | 0.0004344444 | -0.001209302 | -0.006582173 | 0.0001197211 | -0.0008945791 | 0.006708062 | 0.006708062 | 0.03669295 | 0.0046981948 | 5.41602 | -40.12 | 40.48392 | 5.645531 | -39.8857 | 40.28326 | 0.9999794 | 5.509895 | -40.092429 | 40.46927 | 5.743628 | -39.861043 | 40.27272 | 0.9999787 | 0.9999971 | 0.9999969 | 0.1426183 | -0.9897778 | -0.0005936328 | -0.0001812252 | 0.006771767 | 0.006771767 | [7 empty] | -4996.647
60 | 0.010952 | -0.0509844 | 0.000750467 | 0.288729 | -0.592952 | 0.107184 | 0.000828644 | -0.00160249 | -0.00330472 | 0.00322927 | -0.00400311 | -0.626424 | 0.00015224 | 0.000159603 | 0.00140867 | -1.19152 | 18.2709 | 0.0345783 | 0.234786 | -0.615691 | 0.270361 | -0.956734 | 17.655209 | 0.00295887 | -0.00839653 | -0.00817958 | 0.0072392 | -0.0126769 | -0.482043 | 0.000131685 | 0.000124448 | 0.00121451 | 0.787521 | -22.2929 | -0.0229214 | 0.326931 | -0.569435 | -0.0568425 | 1.114452 | -22.862335 | -0.00111148 | -0.00187621 | -0.00218551 | 0.000725206 | -0.0037129 | -0.699136 | 0.000154425 | 0.000163757 | 0.00142065 | -4.85801 | 17.5928 | -0.0467926 | 0.232351 | -0.594941 | 0.36942 | -4.625659 | 16.997859 | 0.00149573 | -0.00412414 | -0.0078151 | 0.00699164 | -0.00962005 | -0.61286 | 0.000188 | 0.00017939 | 0.00179046 | 4.2245 | -21.8491 | -0.00371012 | 0.325712 | -0.587499 | -0.177203 | 4.550212 | -22.436599 | 0.00120253 | -0.000394082 | -0.000758101 | 0.00150641 | -0.000697955 | -0.380569 | 0.000135371 | 0.000156378 | 0.00123136 | -623.976 | -623.976 | -0.5704 | -1705.299 | 1705.299 | -0.000956711 | 40.61205 | 40.57045 | -0.001024356 | 0.998696 | 0.0510738 | 0.05105159 | -1703.075 | 1.512684 | 0.0004853254 | -0.001259171 | -0.006822891 | 0.0001200191 | -0.0008938651 | 0.006969013 | 0.006969013 | 0.03885399 | 0.0049748972 | 5.41602 | -40.12 | 40.48392 | 5.645531 | -39.8857 | 40.28326 | 0.9999794 | 5.506946 | -40.091808 | 40.46825 | 5.740111 | -39.860194 | 40.27138 | 0.9999788 | 0.9999973 | 0.9999971 | 0.1425357 | -0.9897897 | -0.0006206355 | -0.0001532105 | 0.00702685 | 0.00702685 | [7 empty] | -5115.897
61 | 0.010952 | -0.0509844 | 0.000750467 | 0.291138 | -0.602132 | 0.0687483 | 0.000763052 | -0.00163593 | -0.00339352 | 0.00326894 | -0.00414182 | -0.634317 | 0.000151015 | 0.000158325 | 0.00139703 | -1.19152 | 18.2709 | 0.0345783 | 0.240085 | -0.625499 | 0.233028 | -0.951435 | 17.645401 | 0.00299055 | -0.00860679 | -0.00838473 | 0.00738741 | -0.0130037 | -0.482904 | 0.000131368 | 0.000124097 | 0.00121113 | 0.787521 | -22.2929 | -0.0229214 | 0.325038 | -0.578272 | -0.0951995 | 1.112559 | -22.871172 | -0.00117686 | -0.00177633 | -0.00227977 | 0.000823255 | -0.00377644 | -0.720409 | 0.000155977 | 0.000165352 | 0.00143485 | -4.85801 | 17.5928 | -0.0467926 | 0.237158 | -0.602896 | 0.331727 | -4.620852 | 16.989904 | 0.001879 | -0.00411743 | -0.00808969 | 0.00750903 | -0.00974745 | -0.607965 | 0.000185621 | 0.000176733 | 0.00176399 | 4.2245 | -21.8491 | -0.00371012 | 0.323731 | -0.597706 | -0.215908 | 4.548231 | -22.446806 | 0.00130535 | -0.000195549 | -0.000827606 | 0.00167378 | -0.000563975 | -0.418087 | 0.000133358 | 0.000154097 | 0.00121333 | -622.915 | -622.915 | -0.5759 | -1721.778 | 1721.778 | -0.000988537 | 40.61205 | 40.56911 | -0.00105726 | 0.998705 | 0.05089797 | 0.050876 | -1719.548 | 1.527315 | 0.0004119923 | -0.00128487 | -0.00699569 | 0.0001257187 | -0.0009985967 | 0.0071102 | 0.0071102 | 0.04014651 | 0.0051403924 | 5.41602 | -40.12 | 40.48392 | 5.645531 | -39.8857 | 40.28326 | 0.9999794 | 5.499666 | -40.092207 | 40.46766 | 5.733411 | -39.861076 | 40.2713 | 0.9999787 | 0.9999977 | 0.9999975 | 0.1423697 | -0.9898136 | -0.000630879 | -0.000241999 | 0.007188032 | 0.007188032 | [7 empty] | -5165.334
62 | 0.010952 | -0.0509844 | 0.000750467 | 0.294127 | -0.609724 | 0.0547169 | 0.00103959 | -0.00156145 | -0.0034062 | 0.00348766 | -0.00400952 | -0.622284 | 0.000153031 | 0.000160434 | 0.00141565 | -1.19152 | 18.2709 | 0.0345783 | 0.246012 | -0.632004 | 0.220084 | -0.945508 | 17.638896 | 0.00325709 | -0.00873943 | -0.00850268 | 0.00766538 | -0.0131477 | -0.478241 | 0.000134769 | 0.000127381 | 0.00124325 | 0.787521 | -22.2929 | -0.0229214 | 0.324816 | -0.588099 | -0.111019 | 1.112337 | -22.880999 | -0.00127865 | -0.00190801 | -0.00244666 | 0.000873974 | -0.00406064 | -0.721798 | 0.000158767 | 0.000168302 | 0.00146023 | -4.85801 | 17.5928 | -0.0467926 | 0.242657 | -0.608162 | 0.316327 | -4.615353 | 16.984638 | 0.00203914 | -0.00408446 | -0.00818616 | 0.00771826 | -0.00976359 | -0.606478 | 0.000191222 | 0.000182167 | 0.00181833 | 4.2245 | -21.8491 | -0.00371012 | 0.323136 | -0.608877 | -0.225992 | 4.547636 | -22.457977 | 0.00109239 | -0.000345422 | -0.000835021 | 0.00147744 | -0.000730475 | -0.430976 | 0.000135897 | 0.000157033 | 0.00123657 | -622.165 | -622.165 | -0.5846 | -1747.953 | 1747.953 | -0.000913776 | 40.61205 | 40.57212 | -0.0009832583 | 0.9987129 | 0.05074244 | 0.05072067 | -1745.703 | 1.550546 | 0.0006878138 | -0.001209674 | -0.007040862 | 0.0002173185 | -0.0007391785 | 0.007229061 | 0.007229061 | 0.03711032 | 0.0047516352 | 5.41602 | -40.12 | 40.48392 | 5.645531 | -39.8857 | 40.28326 | 0.9999794 | 5.493144 | -40.096873 | 40.4714 | 5.72769 | -39.865637 | 40.275 | 0.9999786 | 0.9999981 | 0.9999978 | 0.1422145 | -0.9898359 | -0.000549869 | 2.8009e-05 | 0.007269131 | 0.007269131 | [7 empty] | -5243.859
63 | 0.010952 | -0.0509844 | 0.000750467 | 0.289857 | -0.614942 | 0.0755688 | 0.00100119 | -0.00163305 | -0.00343284 | 0.00346035 | -0.00409223 | -0.619568 | 0.000153716 | 0.000161164 | 0.00142221 | -1.19152 | 18.2709 | 0.0345783 | 0.243577 | -0.637729 | 0.24411 | -0.947943 | 17.633171 | 0.00325272 | -0.0085902 | -0.00853466 | 0.00772001 | -0.0130575 | -0.482149 | 0.0001359 | 0.00012844 | 0.00125358 | 0.787521 | -22.2929 | -0.0229214 | 0.319531 | -0.59043 | -0.0982758 | 1.107052 | -22.88333 | -0.00132503 | -0.00188895 | -0.00239432 | 0.000804291 | -0.00401827 | -0.72712 | 0.00015755 | 0.000167133 | 0.0014499 | -4.85801 | 17.5928 | -0.0467926 | 0.240049 | -0.613922 | 0.34721 | -4.617961 | 16.978878 | 0.00200206 | -0.00407699 | -0.00825599 | 0.00776114 | -0.00983606 | -0.609045 | 0.000192218 | 0.000182955 | 0.00182633 | 4.2245 | -21.8491 | -0.00371012 | 0.318074 | -0.611647 | -0.218732 | 4.542574 | -22.460747 | 0.00121836 | -0.00033281 | -0.00093233 | 0.00165721 | -0.00077167 | -0.439241 | 0.000135126 | 0.000156131 | 0.00122867 | -621.731 | -621.731 | -0.5849 | -1748.925 | 1748.925 | -0.000998806 | 40.61205 | 40.56858 | -0.001070279 | 0.9987162 | 0.05067653 | 0.05065484 | -1746.68 | 1.551413 | 0.0006470973 | -0.001278957 | -0.007096978 | 0.0001599251 | -0.0007917851 | 0.007291847 | 0.007291847 | 0.04056356 | 0.0051937912 | 5.41602 | -40.12 | 40.48392 | 5.645531 | -39.8857 | 40.28326 | 0.9999794 | 5.490517 | -40.093918 | 40.46811 | 5.725013 | -39.862208 | 40.27122 | 0.9999786 | 0.9999982 | 0.9999979 | 0.1421614 | -0.9898435 | -0.0006136909 | -1.816913e-05 | 0.007329539 | 0.007329539 | [7 empty] | -5246.775
64 | 0.010952 | -0.0509844 | 0.000750467 | 0.292923 | -0.621918 | 0.0454517 | 0.000897985 | -0.00160713 | -0.00350603 | 0.00346915 | -0.00417829 | -0.630776 | 0.000153192 | 0.000160652 | 0.00141722 | -1.19152 | 18.2709 | 0.0345783 | 0.247666 | -0.644411 | 0.213565 | -0.943854 | 17.626489 | 0.00299965 | -0.00868728 | -0.00860005 | 0.00755465 | -0.0132423 | -0.487022 | 0.000130946 | 0.000123767 | 0.00120763 | 0.787521 | -22.2929 | -0.0229214 | 0.318959 | -0.599218 | -0.125418 | 1.10648 | -22.892118 | -0.00108599 | -0.00172758 | -0.00238231 | 0.0009974 | -0.00381097 | -0.718809 | 0.000160305 | 0.000170004 | 0.00147499 | -4.85801 | 17.5928 | -0.0467926 | 0.244732 | -0.619653 | 0.309978 | -4.613278 | 16.973147 | 0.00187078 | -0.00418138 | -0.00831428 | 0.00769337 | -0.010004 | -0.610897 | 0.000190346 | 0.000181305 | 0.00180955 | 4.2245 | -21.8491 | -0.00371012 | 0.318397 | -0.620518 | -0.248578 | 4.542897 | -22.469618 | 0.00136237 | -0.000226213 | -0.000824409 | 0.00171456 | -0.000578407 | -0.402879 | 0.000136849 | 0.000158087 | 0.00124494 | -621.167 | -621.167 | -0.5875 | -1756.68 | 1756.68 | -0.000952215 | 40.61205 | 40.57045 | -0.001024296 | 0.9987222 | 0.05055916 | 0.05053762 | -1754.435 | 1.558302 | 0.0005376668 | -0.001246812 | -0.007229123 | 0.000212038 | -0.000921183 | 0.007359375 | 0.007359375 | 0.0386714 | 0.004951518 | 5.41602 | -40.12 | 40.48392 | 5.645531 | -39.8857 | 40.28326 | 0.9999794 | 5.486751 | -40.096107 | 40.46977 | 5.719758 | -39.865265 | 40.2735 | 0.9999788 | 0.9999984 | 0.9999982 | 0.1420229 | -0.9898634 | -0.0005708226 | -0.0001383224 | 0.007433541 | 0.007433541 | [7 empty] | -5270.04
65 | 0.010952 | -0.0509844 | 0.000750467 | 0.289127 | -0.638484 | 0.0616967 | 0.00088266 | -0.00164391 | -0.00357056 | 0.00352013 | -0.00428139 | -0.635506 | 0.000153269 | 0.000160749 | 0.00141794 | -1.19152 | 18.2709 | 0.0345783 | 0.249264 | -0.660794 | 0.229681 | -0.942256 | 17.610106 | 0.00305445 | -0.00894908 | -0.00877444 | 0.00768447 | -0.0135791 | -0.485474 | 0.000132474 | 0.000124969 | 0.0012198 | 0.787521 | -22.2929 | -0.0229214 | 0.308636 | -0.615027 | -0.110879 | 1.096157 | -22.907927 | -0.001322 | -0.00183046 | -0.00241874 | 0.00085631 | -0.00400876 | -0.733399 | 0.00015668 | 0.000166266 | 0.00144227 | -4.85801 | 17.5928 | -0.0467926 | 0.246263 | -0.634202 | 0.327654 | -4.611747 | 16.958598 | 0.00239514 | -0.00416651 | -0.00861853 | 0.00833689 | -0.0101083 | -0.603547 | 0.000190223 | 0.000181655 | 0.001813 | 4.2245 | -21.8491 | -0.00371012 | 0.307497 | -0.637816 | -0.232583 | 4.531997 | -22.486916 | 0.00121987 | -0.000208802 | -0.000843314 | 0.00161266 | -0.000601596 | -0.435015 | 0.000134626 | 0.000155517 | 0.00122586 | -619.859 | -619.859 | -0.5956 | -1780.917 | 1780.917 | -0.000982628 | 40.61205 | 40.56928 | -0.001053203 | 0.9987369 | 0.05026641 | 0.05024524 | -1778.668 | 1.579825 | 0.0005179274 | -0.001279177 | -0.007358639 | 0.0002050649 | -0.0009663149 | 0.007483784 | 0.007483784 | 0.03990654 | 0.0051096656 | 5.41602 | -40.12 | 40.48392 | 5.645531 | -39.8857 | 40.28326 | 0.9999794 | 5.474253 | -40.097022 | 40.46898 | 5.707904 | -39.866525 | 40.27307 | 0.9999787 | 0.9999989 | 0.9999987 | 0.1417301 | -0.9899053 | -0.0005912634 | -0.0001699866 | 0.007563179 | 0.007563179 | [7 empty] | -5342.751
66 | 0.010952 | -0.0509844 | 0.000750467 | 0.290386 | -0.652318 | 0.0583155 | 0.000928018 | -0.00171937 | -0.00363955 | 0.00359142 | -0.00438277 | -0.629486 | 0.000157276 | 0.000164932 | 0.00145519 | -1.19152 | 18.2709 | 0.0345783 | 0.256494 | -0.675671 | 0.236593 | -0.935026 | 17.595229 | 0.00318896 | -0.00925671 | -0.00899673 | 0.00790634 | -0.0139741 | -0.48287 | 0.000136325 | 0.000128679 | 0.001256 | 0.787521 | -22.2929 | -0.0229214 | 0.302347 | -0.628647 | -0.118401 | 1.089868 | -22.921547 | -0.00130666 | -0.00187569 | -0.00240926 | 0.000835227 | -0.00401758 | -0.726966 | 0.000161705 | 0.000171481 | 0.00148791 | -4.85801 | 17.5928 | -0.0467926 | 0.252778 | -0.647043 | 0.332153 | -4.605232 | 16.945757 | 0.0024549 | -0.00425562 | -0.00875499 | 0.0084764 | -0.0102771 | -0.602432 | 0.000193939 | 0.000184848 | 0.00184516 | 4.2245 | -21.8491 | -0.00371012 | 0.301406 | -0.653043 | -0.244143 | 4.525906 | -22.502143 | 0.0013208 | -0.000221498 | -0.000827705 | 0.00168267 | -0.000583365 | -0.411298 | 0.000141716 | 0.000163728 | 0.00128958 | -618.547 | -618.546 | -0.603 | -1803.213 | 1803.213 | -0.00102535 | 40.61205 | 40.56734 | -0.001100787 | 0.9987535 | 0.04993514 | 0.04991439 | -1800.965 | 1.59963 | 0.0005585433 | -0.001349895 | -0.007506785 | 0.0001671187 | -0.0009584707 | 0.007663355 | 0.007663355 | 0.04164156 | 0.00533182 | 5.41602 | -40.12 | 40.48392 | 5.645531 | -39.8857 | 40.28326 | 0.9999794 | 5.460932 | -40.097372 | 40.46753 | 5.6951 | -39.867304 | 40.27203 | 0.9999787 | 0.9999993 | 0.9999992 | 0.1414158 | -0.9899503 | -0.0006473918 | -0.0001439602 | 0.007729199 | 0.007729199 | [7 empty] | -5409.639
67 | 0.010952 | -0.0509844 | 0.000750467 | 0.284391 | -0.673896 | 0.0611648 | 0.000912525 | -0.00168287 | -0.00370182 | 0.00366104 | -0.00443138 | -0.633293 | 0.000156283 | 0.000163907 | 0.00144594 | -1.19152 | 18.2709 | 0.0345783 | 0.259033 | -0.696377 | 0.236748 | -0.932487 | 17.574523 | 0.00314935 | -0.00930951 | -0.00911224 | 0.00795911 | -0.0141193 | -0.4856 | 0.000136949 | 0.000129598 | 0.0012646 | 0.787521 | -22.2929 | -0.0229214 | 0.284936 | -0.650729 | -0.113792 | 1.072457 | -22.943629 | -0.00125613 | -0.001839 | -0.00254026 | 0.00100981 | -0.00410493 | -0.728641 | 0.000159879 | 0.000169566 | 0.00147127 | -4.85801 | 17.5928 | -0.0467926 | 0.255624 | -0.66538 | 0.334632 | -4.602386 | 16.92742 | 0.00293101 | -0.00415402 | -0.00899472 | 0.00905634 | -0.0102794 | -0.597812 | 0.000192503 | 0.000183657 | 0.00183302 | 4.2245 | -21.8491 | -0.00371012 | 0.284476 | -0.677538 | -0.23836 | 4.508976 | -22.526638 | 0.00140517 | -0.00017527 | -0.000903614 | 0.0018172 | -0.000587299 | -0.427045 | 0.000135061 | 0.000156121 | 0.00122865 | -616.736 | -616.736 | -0.6178 | -1847.811 | 1847.811 | -0.00101521 | 40.61205 | 40.56773 | -0.001091345 | 0.998778 | 0.04944228 | 0.04942214 | -1845.553 | 1.639233 | 0.000540729 | -0.001311074 | -0.007623699 | 0.0002262451 | -0.0009965901 | 0.007749493 | 0.007749493 | 0.04122976 | 0.005279092 | 5.41602 | -40.12 | 40.48392 | 5.645531 | -39.8857 | 40.28326 | 0.9999794 | 5.441463 | -40.101161 | 40.46866 | 5.674843 | -39.871049 | 40.27287 | 0.9999788 | 0.9999998 | 0.9999997 | 0.1409098 | -0.9900224 | -0.0005985005 | -0.0001718445 | 0.007833768 | 0.007833768 | [7 empty] | -5543.433
68 | 0.010952 | -0.0509844 | 0.000750467 | 0.280339 | -0.683319 | 0.0642814 | 0.000973437 | -0.00168178 | -0.00367606 | 0.00367617 | -0.00438453 | -0.630771 | 0.000156858 | 0.000164478 | 0.00145115 | -1.19152 | 18.2709 | 0.0345783 | 0.260536 | -0.705105 | 0.243113 | -0.930984 | 17.565795 | 0.00321702 | -0.00936148 | -0.00910424 | 0.00799425 | -0.0141387 | -0.483165 | 0.000132621 | 0.00012532 | 0.00122318 | 0.787521 | -22.2929 | -0.0229214 | 0.274511 | -0.660881 | -0.112227 | 1.062032 | -22.953781 | -0.00126663 | -0.0017555 | -0.00243228 | 0.000934082 | -0.00395622 | -0.735706 | 0.000161256 | 0.000171019 | 0.00148382 | -4.85801 | 17.5928 | -0.0467926 | 0.256414 | -0.673138 | 0.340652 | -4.601596 | 16.919662 | 0.00271774 | -0.00415278 | -0.00896611 | 0.00888491 | -0.0103199 | -0.602465 | 0.000190959 | 0.00018178 | 0.00181475 | 4.2245 | -21.8491 | -0.00371012 | 0.274013 | -0.688642 | -0.235302 | 4.498513 | -22.537742 | 0.00147086 | -0.000122096 | -0.000882448 | 0.00186531 | -0.000516549 | -0.419525 | 0.000138752 | 0.000160324 | 0.00126262 | -615.988 | -615.987 | -0.623 | -1863.321 | 1863.321 | -0.000993249 | 40.61205 | 40.56856 | -0.001070797 | 0.9987925 | 0.04914689 | 0.04912711 | -1861.071 | 1.653017 | 0.0006062765 | -0.001314619 | -0.007577203 | 0.0002164156 | -0.0009247586 | 0.007733147 | 0.007733147 | 0.04033788 | 0.0051648948 | 5.41602 | -40.12 | 40.48392 | 5.645531 | -39.8857 | 40.28326 | 0.9999794 | 5.429497 | -40.103537 | 40.46941 | 5.663628 | -39.873443 | 40.27367 | 0.9999787 | 0.9999999 | 0.9999999 | 0.1406286 | -0.9900624 | -0.0006056259 | -0.0001027171 | 0.007800701 | 0.007800701 | [7 empty] | -5589.963
69 | 0.010952 | -0.0509844 | 0.000750467 | 0.27386 | -0.706356 | 0.0976632 | 0.00100086 | -0.00172469 | -0.00373875 | 0.00374333 | -0.00446716 | -0.627408 | 0.000157168 | 0.000164854 | 0.001454 | -1.19152 | 18.2709 | 0.0345783 | 0.262483 | -0.728164 | 0.273401 | -0.929037 | 17.542736 | 0.00323997 | -0.00961283 | -0.00930195 | 0.00812069 | -0.0144936 | -0.483146 | 0.000134004 | 0.000126576 | 0.00123531 | 0.787521 | -22.2929 | -0.0229214 | 0.256522 | -0.683407 | -0.0815172 | 1.044043 | -22.976307 | -0.00130116 | -0.00197568 | -0.00247713 | 0.000862138 | -0.00413898 | -0.718172 | 0.000166425 | 0.000176501 | 0.00153153 | -4.85801 | 17.5928 | -0.0467926 | 0.258376 | -0.693899 | 0.370838 | -4.599634 | 16.898901 | 0.00294987 | -0.0043415 | -0.00909704 | 0.00910523 | -0.0104969 | -0.59483 | 0.00019141 | 0.000182333 | 0.0018202 | 4.2245 | -21.8491 | -0.00371012 | 0.256083 | -0.713185 | -0.206882 | 4.480583 | -22.562285 | 0.00151885 | -0.000114116 | -0.000843709 | 0.00187853 | -0.000473797 | -0.402088 | 0.000138642 | 0.000160221 | 0.00126209 | -614.299 | -614.299 | -0.6368 | -1905.009 | 1905.009 | -0.00102991 | 40.61205 | 40.56705 | -0.001107901 | 0.9988165 | 0.04865669 | 0.0486375 | -1902.754 | 1.69004 | 0.000631156 | -0.001354986 | -0.007706936 | 0.0002035073 | -0.0009273373 | 0.007877996 | 0.007877996 | 0.04182675 | 0.005355532 | 5.41602 | -40.12 | 40.48392 | 5.645531 | -39.8857 | 40.28326 | 0.9999794 | 5.40962 | -40.105021 | 40.46822 | 5.643677 | -39.875208 | 40.27261 | 0.9999787 | 1 | 1 | 0.1401368 | -0.9901321 | -0.0006336317 | -9.01983e-05 | 0.007940171 | 0.007940171 | [7 empty] | -5715.027
70 | 0.010952 | -0.0509844 | 0.000750467 | 0.272137 | -0.717226 | 0.075587 | 0.000980666 | -0.00173942 | -0.00380552 | 0.00379483 | -0.00455358 | -0.630987 | 0.000158025 | 0.000165741 | 0.0014621 | -1.19152 | 18.2709 | 0.0345783 | 0.265864 | -0.73902 | 0.251226 | -0.925656 | 17.53188 | 0.00327879 | -0.00969972 | -0.00944497 | 0.00825011 | -0.014671 | -0.484435 | 0.00013459 | 0.000127453 | 0.00124397 | 0.787521 | -22.2929 | -0.0229214 | 0.247149 | -0.693784 | -0.110031 | 1.03467 | -22.986684 | -0.00132648 | -0.00198239 | -0.00249303 | 0.0008606 | -0.00416947 | -0.720423 | 0.000165961 | 0.000176027 | 0.00152717 | -4.85801 | 17.5928 | -0.0467926 | 0.261524 | -0.702864 | 0.350419 | -4.596486 | 16.889936 | 0.00318665 | -0.00428577 | -0.00935022 | 0.00952013 | -0.0106193 | -0.595326 | 0.000192533 | 0.000183931 | 0.00183621 | 4.2245 | -21.8491 | -0.00371012 | 0.246879 | -0.72482 | -0.23702 | 4.471379 | -22.57392 | 0.00144543 | -9.10551e-05 | -0.000808198 | 0.00179454 | -0.000440159 | -0.406552 | 0.000136758 | 0.000158104 | 0.00124403 | -613.243 | -613.243 | -0.65 | -1944.756 | 1944.756 | -0.00105577 | 40.61205 | 40.56596 | -0.001134907 | 0.9988317 | 0.04834324 | 0.04832441 | -1942.484 | 1.725328 | 0.0006069446 | -0.001365699 | -0.007838079 | 0.0002174951 | -0.0009762491 | 0.007993858 | 0.007993858 | 0.04287698 | 0.005490004 | 5.41602 | -40.12 | 40.48392 | 5.645531 | -39.8857 | 40.28326 | 0.9999794 | 5.397035 | -40.1058 | 40.46731 | 5.631156 | -39.87662 | 40.27226 | 0.9999787 | 0.9999999 | 0.9999999 | 0.1398272 | -0.9901759 | -0.0006324627 | -0.0001262913 | 0.008066634 | 0.008066634 | [7 empty] | -5834.268
71 | 0.010952 | -0.0509844 | 0.000750467 | 0.26814 | -0.723453 | 0.0514991 | 0.00107012 | -0.00172464 | -0.00384768 | 0.00389968 | -0.00455421 | -0.629244 | 0.00015734 | 0.000165052 | 0.00145562 | -1.19152 | 18.2709 | 0.0345783 | 0.264896 | -0.74479 | 0.230816 | -0.926624 | 17.52611 | 0.00340949 | -0.0098199 | -0.00951589 | 0.00838505 | -0.0147955 | -0.481708 | 0.000133487 | 0.000126174 | 0.00123149 | 0.787521 | -22.2929 | -0.0229214 | 0.240031 | -0.701102 | -0.128536 | 1.027552 | -22.994002 | -0.00129303 | -0.00193123 | -0.00253052 | 0.000938915 | -0.00416317 | -0.72305 | 0.000160856 | 0.000170652 | 0.00148038 | -4.85801 | 17.5928 | -0.0467926 | 0.260266 | -0.707128 | 0.327394 | -4.597744 | 16.885672 | 0.00335625 | -0.0042753 | -0.00941016 | 0.00969551 | -0.0106146 | -0.592785 | 0.000190321 | 0.0001815 | 0.00181204 | 4.2245 | -21.8491 | -0.00371012 | 0.240208 | -0.733465 | -0.254672 | 4.464708 | -22.582565 | 0.00170158 | -9.46722e-05 | -0.000884645 | 0.00206642 | -0.000459511 | -0.390059 | 0.000136764 | 0.000158115 | 0.00124453 | -612.678 | -612.678 | -0.6536 | -1955.421 | 1955.421 | -0.00102291 | 40.61205 | 40.56721 | -0.001104141 | 0.9988391 | 0.04818997 | 0.04817132 | -1953.151 | 1.734803 | 0.0006933695 | -0.00134789 | -0.007928588 | 0.000255349 | -0.000909869 | 0.008103796 | 0.008103796 | 0.04154247 | 0.005319132 | 5.41602 | -40.12 | 40.48392 | 5.645531 | -39.8857 | 40.28326 | 0.9999794 | 5.391332 | -40.108675 | 40.4694 | 5.625296 | -39.879674 | 40.27446 | 0.9999788 | 0.9999998 | 0.9999999 | 0.139674 | -0.9901975 | -0.0006058117 | -4.870825e-05 | 0.008168163 | 0.008168163 | [7 empty] | -5866.263
72 | 0.010952 | -0.0509844 | 0.000750467 | 0.266797 | -0.738831 | 0.0592764 | 0.00103133 | -0.00179025 | -0.00390965 | 0.00391265 | -0.00467157 | -0.62767 | 0.000159307 | 0.000167053 | 0.00147398 | -1.19152 | 18.2709 | 0.0345783 | 0.270703 | -0.760628 | 0.241929 | -0.920817 | 17.510272 | 0.00336068 | -0.0099649 | -0.0096852 | 0.00845477 | -0.015059 | -0.484138 | 0.000138423 | 0.00013095 | 0.00127826 | 0.787521 | -22.2929 | -0.0229214 | 0.229329 | -0.71482 | -0.131654 | 1.01685 | -23.00772 | -0.0012923 | -0.00215941 | -0.00260804 | 0.000918421 | -0.00437013 | -0.70342 | 0.000160362 | 0.000170164 | 0.00147607 | -4.85801 | 17.5928 | -0.0467926 | 0.265856 | -0.721024 | 0.340169 | -4.592154 | 16.871776 | 0.00349378 | -0.0043356 | -0.00951907 | 0.00987227 | -0.0107141 | -0.590321 | 0.000197458 | 0.000188068 | 0.00187734 | 4.2245 | -21.8491 | -0.00371012 | 0.229756 | -0.749105 | -0.255716 | 4.454256 | -22.598205 | 0.00157163 | -0.000215827 | -0.000959923 | 0.00199143 | -0.000635635 | -0.411502 | 0.000137533 | 0.000158942 | 0.00125237 | -611.371 | -611.371 | -0.67 | -2004.864 | 2004.864 | -0.0010921 | 40.61205 | 40.5643 | -0.001175782 | 0.9988585 | 0.04778598 | 0.04776779 | -2002.575 | 1.778702 | 0.0006518075 | -0.001410727 | -0.00805287 | 0.0002172296 | -0.0009761496 | 0.008226701 | 0.008226701 | 0.04435242 | 0.00567892 | 5.41602 | -40.12 | 40.48392 | 5.645531 | -39.8857 | 40.28326 | 0.9999794 | 5.375073 | -40.108477 | 40.46704 | 5.609004 | -39.879496 | 40.27201 | 0.9999788 | 0.9999995 | 0.9999996 | 0.139278 | -0.9902533 | -0.0006570745 | -0.0001018455 | 0.008294244 | 0.008294244 | [7 empty] | -6014.592
73 | 0.010952 | -0.0509844 | 0.000750467 | 0.261839 | -0.747432 | 0.0695594 | 0.00105744 | -0.00178085 | -0.00392421 | 0.00395013 | -0.00467355 | -0.630408 | 0.000158255 | 0.000165964 | 0.00146411 | -1.19152 | 18.2709 | 0.0345783 | 0.269899 | -0.768675 | 0.250114 | -0.921621 | 17.502225 | 0.00344501 | -0.0101126 | -0.00974688 | 0.00853983 | -0.0152074 | -0.481586 | 0.000137225 | 0.000129705 | 0.00126594 | 0.787521 | -22.2929 | -0.0229214 | 0.219158 | -0.72437 | -0.109548 | 1.006679 | -23.01727 | -0.00145059 | -0.0021128 | -0.00253423 | 0.000774553 | -0.00433794 | -0.720817 | 0.000161543 | 0.00017128 | 0.00148625 | -4.85801 | 17.5928 | -0.0467926 | 0.265015 | -0.728053 | 0.348231 | -4.592995 | 16.864747 | 0.00357222 | -0.00442356 | -0.00954359 | 0.00992203 | -0.0107734 | -0.587053 | 0.000196601 | 0.000187137 | 0.00186858 | 4.2245 | -21.8491 | -0.00371012 | 0.219191 | -0.759387 | -0.235244 | 4.443691 | -22.608487 | 0.00165182 | -0.000265471 | -0.000894392 | 0.00200641 | -0.000620066 | -0.376519 | 0.000134799 | 0.000155833 | 0.00122715 | -610.686 | -610.685 | -0.6745 | -2018.436 | 2018.436 | -0.00106944 | 40.61205 | 40.56535 | -0.001149806 | 0.9988695 | 0.04755356 | 0.04753564 | -2016.154 | 1.790763 | 0.0006783686 | -0.001401779 | -0.008082486 | 0.0002325512 | -0.0009559612 | 0.008260813 | 0.008260813 | 0.04343215 | 0.005561088 | 5.41602 | -40.12 | 40.48392 | 5.645531 | -39.8857 | 40.28326 | 0.9999794 | 5.365312 | -40.110712 | 40.46796 | 5.599674 | -39.882017 | 40.27321 | 0.9999787 | 0.9999993 | 0.9999994 | 0.1390421 | -0.9902865 | -0.000645317 | -7.809304e-05 | 0.008326575 | 0.008326575 | [7 empty] | -6055.308
74 | 0.010952 | -0.0509844 | 0.000750467 | 0.258003 | -0.763021 | 0.0837283 | 0.0010482 | -0.00184317 | -0.00400002 | 0.00400117 | -0.00479614 | -0.62807 | 0.000157119 | 0.0001648 | 0.00145327 | -1.19152 | 18.2709 | 0.0345783 | 0.27399 | -0.784914 | 0.27248 | -0.91753 | 17.485986 | 0.00339348 | -0.0102773 | -0.00989437 | 0.00858518 | -0.015469 | -0.483155 | 0.000137739 | 0.000130367 | 0.0012724 | 0.787521 | -22.2929 | -0.0229214 | 0.205183 | -0.738809 | -0.113229 | 0.992704 | -23.031709 | -0.00129783 | -0.00217919 | -0.00259823 | 0.000897311 | -0.00437432 | -0.701767 | 0.000160903 | 0.000170736 | 0.00148116 | -4.85801 | 17.5928 | -0.0467926 | 0.268911 | -0.741729 | 0.366971 | -4.589099 | 16.851071 | 0.00382061 | -0.00451037 | -0.00976021 | 0.0102675 | -0.0109573 | -0.583709 | 0.000192153 | 0.000183204 | 0.00182931 | 4.2245 | -21.8491 | -0.00371012 | 0.205549 | -0.776196 | -0.236406 | 4.430049 | -22.625296 | 0.00171716 | -0.00031208 | -0.000923741 | 0.00207688 | -0.0006718 | -0.370299 | 0.000138247 | 0.000159776 | 0.00125871 | -609.312 | -609.312 | -0.689 | -2062.062 | 2062.062 | -0.00112683 | 40.61205 | 40.5627 | -0.001215126 | 0.9988905 | 0.04711079 | 0.04709336 | -2059.774 | 1.829506 | 0.0006654568 | -0.001460427 | -0.008236582 | 0.000205296 | -0.001000266 | 0.008420646 | 0.008420646 | 0.04576287 | 0.005859516 | 5.41602 | -40.12 | 40.48392 | 5.645531 | -39.8857 | 40.28326 | 0.9999794 | 5.347579 | -40.111282 | 40.46618 | 5.581803 | -39.88278 | 40.27149 | 0.9999788 | 0.9999986 | 0.9999988 | 0.1386043 | -0.9903478 | -0.0006894858 | -0.0001054842 | 0.008486436 | 0.008486436 | [7 empty] | -6186.186
75 | 0.010952 | -0.0509844 | 0.000750467 | 0.258557 | -0.771479 | 0.0952729 | 0.00111133 | -0.00182668 | -0.00397483 | 0.00403306 | -0.00474841 | -0.627466 | 0.000158617 | 0.000166282 | 0.00146675 | -1.19152 | 18.2709 | 0.0345783 | 0.281185 | -0.792284 | 0.286922 | -0.910335 | 17.478616 | 0.00346668 | -0.0104129 | -0.00991974 | 0.00863441 | -0.0155806 | -0.480205 | 0.00013724 | 0.000129396 | 0.00126316 | 0.787521 | -22.2929 | -0.0229214 | 0.197308 | -0.74809 | -0.103894 | 0.984829 | -23.04099 | -0.00127012 | -0.00215406 | -0.00262537 | 0.000950764 | -0.00437495 | -0.702431 | 0.000164399 | 0.000174336 | 0.00151262 | -4.85801 | 17.5928 | -0.0467926 | 0.275922 | -0.747848 | 0.381202 | -4.582088 | 16.844952 | 0.00438948 | -0.00442205 | -0.00981068 | 0.0107387 | -0.0107712 | -0.574353 | 0.000198027 | 0.000188446 | 0.00188164 | 4.2245 | -21.8491 | -0.00371012 | 0.197927 | -0.786752 | -0.225318 | 4.422427 | -22.635852 | 0.00168162 | -0.000113497 | -0.000849957 | 0.00202262 | -0.0004545 | -0.380266 | 0.000138177 | 0.000159694 | 0.00125901 | -608.376 | -608.376 | -0.7026 | -2102.781 | 2102.781 | -0.0010964 | 40.61205 | 40.5639 | -0.001185528 | 0.998908 | 0.04673747 | 0.04672046 | -2100.485 | 1.865666 | 0.0007339107 | -0.001449261 | -0.008189185 | 0.0002095508 | -0.0009249008 | 0.008398929 | 0.008398929 | 0.04452705 | 0.00570128 | 5.41602 | -40.12 | 40.48392 | 5.645531 | -39.8857 | 40.28326 | 0.9999794 | 5.332762 | -40.114468 | 40.46738 | 5.566917 | -39.885942 | 40.27256 | 0.9999788 | 0.999998 | 0.9999981 | 0.138231 | -0.9904 | -0.0006822007 | -3.314928e-05 | 0.008450309 | 0.008450309 | [7 empty] | -6308.343
76 | 0.010952 | -0.0509844 | 0.000750467 | 0.254492 | -0.784068 | 0.0706382 | 0.00112894 | -0.00186546 | -0.00408016 | 0.00412991 | -0.00486643 | -0.628261 | 0.000159094 | 0.000166874 | 0.00147206 | -1.19152 | 18.2709 | 0.0345783 | 0.28155 | -0.805722 | 0.259757 | -0.90997 | 17.465178 | 0.00355421 | -0.0105393 | -0.0101836 | 0.00889267 | -0.0158777 | -0.482773 | 0.000136251 | 0.00012883 | 0.00125736 | 0.787521 | -22.2929 | -0.0229214 | 0.186952 | -0.761094 | -0.126674 | 0.974473 | -23.053994 | -0.00138194 | -0.00210709 | -0.00268186 | 0.00096232 | -0.00445135 | -0.718629 | 0.000158644 | 0.000168276 | 0.00145988 | -4.85801 | 17.5928 | -0.0467926 | 0.275624 | -0.759504 | 0.358619 | -4.582386 | 16.833296 | 0.00456072 | -0.00439935 | -0.0100437 | 0.0110787 | -0.0109174 | -0.575612 | 0.000202579 | 0.000193157 | 0.00192859 | 4.2245 | -21.8491 | -0.00371012 | 0.1877 | -0.801195 | -0.2533 | 4.4122 | -22.650295 | 0.00182824 | -1.88823e-06 | -0.000869199 | 0.00217799 | -0.000351641 | -0.381108 | 0.000134216 | 0.000155107 | 0.00122221 | -607.441 | -607.441 | -0.7074 | -2117.322 | 2117.322 | -0.00111848 | 40.61205 | 40.56297 | -0.001208502 | 0.9989203 | 0.04647395 | 0.04645723 | -2115.036 | 1.87859 | 0.0007437808 | -0.001480301 | -0.008403018 | 0.0002212059 | -0.0009577259 | 0.008612048 | 0.008612048 | 0.04542376 | 0.005816096 | 5.41602 | -40.12 | 40.48392 | 5.645531 | -39.8857 | 40.28326 | 0.9999794 | 5.32217 | -40.115473 | 40.46698 | 5.556859 | -39.88729 | 40.2725 | 0.9999787 | 0.9999974 | 0.9999976 | 0.1379815 | -0.9904348 | -0.0006932472 | -4.327278e-05 | 0.008668032 | 0.008668032 | [7 empty] | -6351.966
77 | 0.010952 | -0.0509844 | 0.000750467 | 0.250329 | -0.792501 | 0.0709416 | 0.00123171 | -0.00182543 | -0.00412187 | 0.00425228 | -0.00484599 | -0.624824 | 0.000163081 | 0.000170908 | 0.00150865 | -1.19152 | 18.2709 | 0.0345783 | 0.282 | -0.813494 | 0.267713 | -0.90952 | 17.457406 | 0.0035145 | -0.0106277 | -0.0101879 | 0.00884601 | -0.0159592 | -0.482064 | 0.000139894 | 0.000132049 | 0.00128927 | 0.787521 | -22.2929 | -0.0229214 | 0.177207 | -0.770185 | -0.132937 | 0.964728 | -23.063085 | -0.00113616 | -0.00200164 | -0.00268358 | 0.00114988 | -0.00428768 | -0.705846 | 0.000171729 | 0.00018231 | 0.00158149 | -4.85801 | 17.5928 | -0.0467926 | 0.276511 | -0.765883 | 0.360593 | -4.581499 | 16.826917 | 0.00472712 | -0.00426569 | -0.010083 | 0.0112713 | -0.0108098 | -0.575657 | 0.000199717 | 0.000190311 | 0.00190033 | 4.2245 | -21.8491 | -0.00371012 | 0.178645 | -0.811715 | -0.258596 | 4.403145 | -22.660815 | 0.00204278 | -4.23045e-05 | -0.000925325 | 0.00239659 | -0.000396108 | -0.364041 | 0.000143293 | 0.00016572 | 0.00130247 | -606.628 | -606.628 | -0.7122 | -2131.866 | 2131.866 | -0.00109414 | 40.61205 | 40.56381 | -0.001187689 | 0.998932 | 0.04622138 | 0.04620493 | -2129.589 | 1.891516 | 0.0008446887 | -0.001438409 | -0.008490749 | 0.0002822391 | -0.0008759591 | 0.008715729 | 0.008715729 | 0.04443527 | 0.005689528 | 5.41602 | -40.12 | 40.48392 | 5.645531 | -39.8857 | 40.28326 | 0.9999794 | 5.312665 | -40.118221 | 40.46846 | 5.546227 | -39.890002 | 40.27372 | 0.9999789 | 0.9999968 | 0.999997 | 0.1377133 | -0.9904721 | -0.0006429957 | 4.927568e-05 | 0.008765051 | 0.008765051 | [7 empty] | -6395.598
78 | 0.010952 | -0.0509844 | 0.000750467 | 0.245978 | -0.805833 | 0.0859637 | 0.00121034 | -0.00192677 | -0.00412814 | 0.00421997 | -0.00493641 | -0.621124 | 0.000161977 | 0.000169789 | 0.00149835 | -1.19152 | 18.2709 | 0.0345783 | 0.285725 | -0.828943 | 0.27989 | -0.905795 | 17.441957 | 0.00350325 | -0.011001 | -0.010257 | 0.0088143 | -0.016312 | -0.477713 | 0.000139397 | 0.000131665 | 0.00128558 | 0.787521 | -22.2929 | -0.0229214 | 0.161842 | -0.783286 | -0.116064 | 0.949363 | -23.076186 | -0.00119922 | -0.0022038 | -0.00263379 | 0.000980263 | -0.00438327 | -0.691614 | 0.000170543 | 0.000181025 | 0.00157035 | -4.85801 | 17.5928 | -0.0467926 | 0.280085 | -0.778899 | 0.373093 | -4.577925 | 16.813901 | 0.00447293 | -0.0046165 | -0.0101009 | 0.0110049 | -0.0111485 | -0.574 | 0.000198464 | 0.000189476 | 0.00189182 | 4.2245 | -21.8491 | -0.00371012 | 0.163339 | -0.826226 | -0.241979 | 4.387839 | -22.675326 | 0.00186509 | -9.61859e-05 | -0.000802119 | 0.00215387 | -0.00038497 | -0.344084 | 0.00014252 | 0.00016475 | 0.00129742 | -605.378 | -605.378 | -0.7258 | -2172.582 | 2172.582 | -0.0011734 | 40.61205 | 40.56059 | -0.001267053 | 0.9989535 | 0.04575391 | 0.04573794 | -2170.308 | 1.927683 | 0.0008265472 | -0.001542977 | -0.008508406 | 0.0001843903 | -0.0009008203 | 0.008765269 | 0.008765269 | 0.04765418 | 0.00610168 | 5.41602 | -40.12 | 40.48392 | 5.645531 | -39.8857 | 40.28326 | 0.9999794 | 5.293634 | -40.117283 | 40.46503 | 5.527288 | -39.890087 | 40.27121 | 0.9999789 | 0.9999955 | 0.9999957 | 0.1372516 | -0.9905362 | -0.0007452096 | 2.877957e-05 | 0.008798213 | 0.008798213 | [7 empty] | -6517.746
79 | 0.010952 | -0.0509844 | 0.000750467 | 0.239897 | -0.817229 | 0.0814566 | 0.00112577 | -0.00194396 | -0.00415694 | 0.00418491 | -0.0050031 | -0.625567 | 0.0001596 | 0.000167329 | 0.00147611 | -1.19152 | 18.2709 | 0.0345783 | 0.286181 | -0.838004 | 0.268492 | -0.905339 | 17.432896 | 0.00351808 | -0.0110676 | -0.010332 | 0.00887307 | -0.0164225 | -0.47811 | 0.00013806 | 0.000130412 | 0.00127308 | 0.787521 | -22.2929 | -0.0229214 | 0.147768 | -0.792183 | -0.116201 | 0.935289 | -23.085083 | -0.00142532 | -0.00244604 | -0.00265502 | 0.000768485 | -0.00463984 | -0.69086 | 0.000159171 | 0.000168825 | 0.00146453 | -4.85801 | 17.5928 | -0.0467926 | 0.280303 | -0.786286 | 0.35655 | -4.577707 | 16.806514 | 0.00487527 | -0.00449834 | -0.0102678 | 0.0114758 | -0.0110988 | -0.571287 | 0.000198596 | 0.000189096 | 0.00188849 | 4.2245 | -21.8491 | -0.00371012 | 0.148759 | -0.836947 | -0.238811 | 4.373259 | -22.686047 | 0.00183623 | -0.000277257 | -0.000889712 | 0.00216342 | -0.000604449 | -0.351079 | 0.000131225 | 0.000151662 | 0.00119624 | -604.383 | -604.383 | -0.7345 | -2198.76 | 2198.76 | -0.00119613 | 40.61205 | 40.55976 | -0.001287387 | 0.9989698 | 0.04539623 | 0.04538064 | -2196.495 | 1.950942 | 0.0007425477 | -0.001560738 | -0.008557962 | 0.0001736122 | -0.0009918022 | 0.008785537 | 0.008785537 | 0.04857729 | 0.006219876 | 5.41602 | -40.12 | 40.48392 | 5.645531 | -39.8857 | 40.28326 | 0.9999794 | 5.278598 | -40.118943 | 40.46472 | 5.512996 | -39.891597 | 40.27074 | 0.9999788 | 0.9999943 | 0.9999946 | 0.1368983 | -0.9905851 | -0.0007589893 | -5.920066e-05 | 0.008834825 | 0.008834825 | [7 empty] | -6596.28
80 | 0.010952 | -0.0509844 | 0.000750467 | 0.234892 | -0.833359 | 0.0752168 | 0.00128715 | -0.00191026 | -0.00418639 | 0.00433502 | -0.00495813 | -0.620278 | 0.000164136 | 0.000172007 | 0.0015186 | -1.19152 | 18.2709 | 0.0345783 | 0.288917 | -0.853854 | 0.267566 | -0.902603 | 17.417046 | 0.00354949 | -0.011107 | -0.01044 | 0.00897782 | -0.0165353 | -0.479417 | 0.000141079 | 0.000133638 | 0.00130453 | 0.787521 | -22.2929 | -0.0229214 | 0.132366 | -0.810167 | -0.127848 | 0.919887 | -23.103067 | -0.00116429 | -0.00231935 | -0.00270058 | 0.00102032 | -0.00450396 | -0.680438 | 0.000168415 | 0.000178606 | 0.00154968 | -4.85801 | 17.5928 | -0.0467926 | 0.282401 | -0.8001 | 0.359496 | -4.575609 | 16.7927 | 0.00513723 | -0.00451752 | -0.0102681 | 0.0116565 | -0.0110368 | -0.565661 | 0.000199536 | 0.000190499 | 0.00190215 | 4.2245 | -21.8491 | -0.00371012 | 0.134643 | -0.857077 | -0.249368 | 4.359143 | -22.706177 | 0.00217319 | -0.000174302 | -0.00090886 | 0.00248625 | -0.000487367 | -0.330515 | 0.000138122 | 0.000159734 | 0.00125742 | -603.135 | -603.135 | -0.7506 | -2247.234 | 2247.234 | -0.00115997 | 40.61205 | 40.56108 | -0.001255062 | 0.99899 | 0.04494712 | 0.04493199 | -2244.964 | 1.993993 | 0.0009048691 | -0.001527979 | -0.008626014 | 0.0002244409 | -0.0008475509 | 0.008898186 | 0.008898186 | 0.04710876 | 0.006031844 | 5.41602 | -40.12 | 40.48392 | 5.645531 | -39.8857 | 40.28326 | 0.9999794 | 5.261746 | -40.123223 | 40.46676 | 5.495496 | -39.895767 | 40.27248 | 0.9999789 | 0.9999928 | 0.9999931 | 0.1364578 | -0.9906459 | -0.0007188777 | 9.57677e-05 | 0.008925426 | 0.008925426 | [7 empty] | -6741.702
81 | 0.010952 | -0.0509844 | 0.000750467 | 0.228184 | -0.846675 | 0.0664523 | 0.00116345 | -0.0019511 | -0.00425932 | 0.00432223 | -0.00510987 | -0.628606 | 0.000160718 | 0.000168483 | 0.00148636 | -1.19152 | 18.2709 | 0.0345783 | 0.290228 | -0.867405 | 0.258633 | -0.901292 | 17.403495 | 0.00351055 | -0.0113412 | -0.0105955 | 0.00902468 | -0.0168554 | -0.479782 | 0.000137551 | 0.000129943 | 0.00126876 | 0.787521 | -22.2929 | -0.0229214 | 0.116203 | -0.82361 | -0.130186 | 0.903724 | -23.11651 | -0.00121338 | -0.00236863 | -0.00264175 | 0.000913737 | -0.00449575 | -0.67821 | 0.00016683 | 0.000176918 | 0.00153508 | -4.85801 | 17.5928 | -0.0467926 | 0.283853 | -0.811328 | 0.346394 | -4.574157 | 16.781472 | 0.00552252 | -0.00440439 | -0.0105105 | 0.0121829 | -0.0110648 | -0.564795 | 0.000198915 | 0.000189786 | 0.00189535 | 4.2245 | -21.8491 | -0.00371012 | 0.118256 | -0.872326 | -0.250331 | 4.342756 | -22.721426 | 0.00216879 | -0.000180055 | -0.000932029 | 0.00249607 | -0.000507336 | -0.336513 | 0.000132061 | 0.000152743 | 0.00120244 | -601.886 | -601.886 | -0.7638 | -2286.981 | 2286.981 | -0.00118292 | 40.61205 | 40.56019 | -0.001276959 | 0.9990093 | 0.04451686 | 0.04450216 | -2284.715 | 2.0293 | 0.0007785595 | -0.00156621 | -0.008761832 | 0.0002089417 | -0.0009965917 | 0.00898968 | 0.00898968 | 0.0480408 | 0.006151184 | 5.41602 | -40.12 | 40.48392 | 5.645531 | -39.8857 | 40.28326 | 0.9999794 | 5.244048 | -40.124921 | 40.46615 | 5.477881 | -39.897982 | 40.27228 | 0.999979 | 0.9999911 | 0.9999913 | 0.1360211 | -0.9907059 | -0.0007455294 | -4.212063e-05 | 0.009042835 | 0.009042835 | [7 empty] | -6860.943
82 | 0.010952 | -0.0509844 | 0.000750467 | 0.226804 | -0.853271 | 0.0526358 | 0.00132122 | -0.00197334 | -0.00430748 | 0.00446246 | -0.00511458 | -0.619857 | 0.000163188 | 0.000171071 | 0.0015098 | -1.19152 | 18.2709 | 0.0345783 | 0.292074 | -0.873728 | 0.244462 | -0.899446 | 17.397172 | 0.00367523 | -0.0114305 | -0.0106907 | 0.00921329 | -0.0169685 | -0.477898 | 0.00014505 | 0.000137043 | 0.00133788 | 0.787521 | -22.2929 | -0.0229214 | 0.110092 | -0.82994 | -0.146537 | 0.897613 | -23.12284 | -0.00105406 | -0.00235613 | -0.00269714 | 0.00107001 | -0.00448021 | -0.667391 | 0.000169166 | 0.000179576 | 0.00155776 | -4.85801 | 17.5928 | -0.0467926 | 0.285034 | -0.816486 | 0.333888 | -4.572976 | 16.776314 | 0.00543061 | -0.00444363 | -0.0106223 | 0.0122075 | -0.0112205 | -0.567846 | 0.000201584 | 0.000192342 | 0.00192094 | 4.2245 | -21.8491 | -0.00371012 | 0.112592 | -0.879659 | -0.26773 | 4.337092 | -22.728759 | 0.00229102 | -0.00012293 | -0.000993127 | 0.00264932 | -0.000481229 | -0.345242 | 0.000139574 | 0.00016142 | 0.00127062 | -601.264 | -601.264 | -0.7664 | -2294.736 | 2294.736 | -0.00118988 | 40.61205 | 40.55984 | -0.001285487 | 0.999018 | 0.04432087 | 0.04430636 | -2292.483 | 2.036199 | 0.0009334299 | -0.00158555 | -0.00887279 | 0.0002176397 | -0.0008697597 | 0.009159106 | 0.009159106 | 0.04832346 | 0.006187376 | 5.41602 | -40.12 | 40.48392 | 5.645531 | -39.8857 | 40.28326 | 0.9999794 | 5.236538 | -40.125931 | 40.46618 | 5.470589 | -39.899154 | 40.27245 | 0.9999789 | 0.9999903 | 0.9999905 | 0.1358395 | -0.9907309 | -0.0007531429 | 0.0001010229 | 0.009183793 | 0.009183793 | [7 empty] | -6884.208
83 | 0.010952 | -0.0509844 | 0.000750467 | 0.225909 | -0.865277 | 0.0873058 | 0.00127936 | -0.00201474 | -0.00430812 | 0.00443131 | -0.00516671 | -0.620159 | 0.000163483 | 0.000171318 | 0.00151211 | -1.19152 | 18.2709 | 0.0345783 | 0.298251 | -0.886006 | 0.281525 | -0.893269 | 17.384894 | 0.00362964 | -0.0116718 | -0.0107458 | 0.00917146 | -0.0172136 | -0.476075 | 0.000142877 | 0.000135138 | 0.00131914 | 0.787521 | -22.2929 | -0.0229214 | 0.099414 | -0.841325 | -0.113009 | 0.886935 | -23.134225 | -0.00120793 | -0.00247702 | -0.00267283 | 0.000905105 | -0.00459006 | -0.669245 | 0.000168691 | 0.000178948 | 0.0015525 | -4.85801 | 17.5928 | -0.0467926 | 0.291625 | -0.826728 | 0.369956 | -4.566385 | 16.766072 | 0.0054388 | -0.00448465 | -0.0106195 | 0.012199 | -0.0112449 | -0.566848 | 0.000207299 | 0.000197707 | 0.00197457 | 4.2245 | -21.8491 | -0.00371012 | 0.10208 | -0.892466 | -0.234573 | 4.32658 | -22.741566 | 0.00236171 | -0.000181599 | -0.000892675 | 0.00264608 | -0.00046596 | -0.307086 | 0.000136096 | 0.000157396 | 0.00123944 | -600.203 | -600.203 | -0.7786 | -2331.576 | 2331.576 | -0.00122885 | 40.61205 | 40.55821 | -0.001325756 | 0.9990363 | 0.04390668 | 0.04389257 | -2329.329 | 2.068927 | 0.0008951893 | -0.001630569 | -0.008871935 | 0.0001727166 | -0.0009080966 | 0.009160924 | 0.009160924 | 0.04990612 | 0.00639002 | 5.41602 | -40.12 | 40.48392 | 5.645531 | -39.8857 | 40.28326 | 0.9999794 | 5.219849 | -40.12646 | 40.46455 | 5.45332 | -39.900297 | 40.27124 | 0.999979 | 0.9999884 | 0.9999886 | 0.1354148 | -0.990789 | -0.0007983165 | 6.293651e-05 | 0.009184167 | 0.009184167 | [7 empty] | -6994.728
84 | 0.010952 | -0.0509844 | 0.000750467 | 0.223777 | -0.873056 | 0.0752672 | 0.00139033 | -0.00201818 | -0.00433804 | 0.00453333 | -0.00516118 | -0.613573 | 0.000164604 | 0.000172479 | 0.00152281 | -1.19152 | 18.2709 | 0.0345783 | 0.301266 | -0.894074 | 0.272853 | -0.890254 | 17.376826 | 0.00373491 | -0.0117362 | -0.010866 | 0.00933903 | -0.0173403 | -0.476098 | 0.000143997 | 0.000136089 | 0.0013285 | 0.787521 | -22.2929 | -0.0229214 | 0.0916338 | -0.849022 | -0.13152 | 0.8791548 | -23.141922 | -0.00106995 | -0.00259065 | -0.00274022 | 0.00101382 | -0.00467443 | -0.650424 | 0.000169983 | 0.00018036 | 0.0015646 | -4.85801 | 17.5928 | -0.0467926 | 0.293896 | -0.833301 | 0.359321 | -4.564114 | 16.759499 | 0.00572511 | -0.00440758 | -0.0107123 | 0.0125092 | -0.0111916 | -0.564506 | 0.000209363 | 0.000199999 | 0.00199737 | 4.2245 | -21.8491 | -0.00371012 | 0.0947758 | -0.901384 | -0.2546 | 4.3192758 | -22.750484 | 0.00243817 | -0.000217799 | -0.0008974 | 0.00271519 | -0.000494813 | -0.298109 | 0.000137544 | 0.000159053 | 0.00125242 | -599.453 | -599.453 | -0.7909 | -2368.416 | 2368.416 | -0.00124467 | 40.61205 | 40.55736 | -0.001346515 | 0.9990479 | 0.04364116 | 0.04362731 | -2366.161 | 2.101641 | 0.001005689 | -0.001633539 | -0.008940178 | 0.000187235 | -0.000815085 | 0.00926756 | 0.00926756 | 0.0505486 | 0.006472284 | 5.41602 | -40.12 | 40.48392 | 5.645531 | -39.8857 | 40.28326 | 0.9999794 | 5.2095298 | -40.12731 | 40.46406 | 5.4432688 | -39.901421 | 40.27099 | 0.999979 | 0.9999871 | 0.9999874 | 0.135166 | -0.990823 | -0.000793958 | 0.000166108 | 0.009272032 | 0.009272032 | [7 empty] | -7105.248
85 | 0.0117369 | -0.0559337 | 0.000776078 | 0.222448 | -0.879597 | 0.0871006 | 0.00138598 | -0.00204491 | -0.00437067 | 0.00456616 | -0.00522507 | -0.613667 | 0.000164431 | 0.000172335 | 0.00152103 | -1.19152 | 18.2709 | 0.0345783 | 0.303834 | -0.899832 | 0.284575 | -0.887686 | 17.371068 | 0.00376997 | -0.0117412 | -0.0109288 | 0.00941682 | -0.0173881 | -0.476846 | 0.000144741 | 0.000136765 | 0.00133498 | 0.787521 | -22.2929 | -0.0229214 | 0.0847392 | -0.855014 | -0.124336 | 0.8722602 | -23.147914 | -0.00114501 | -0.00277928 | -0.00271966 | 0.00087813 | -0.00480243 | -0.639878 | 0.000166793 | 0.00017699 | 0.0015355 | -4.85801 | 17.5928 | -0.0467926 | 0.296206 | -0.838063 | 0.372976 | -4.561804 | 16.754737 | 0.00595099 | -0.00436965 | -0.010875 | 0.0128283 | -0.011247 | -0.563861 | 0.000206136 | 0.00019653 | 0.00196301 | 4.2245 | -21.8491 | -0.00371012 | 0.0876497 | -0.908783 | -0.242091 | 4.3121497 | -22.757883 | 0.00243221 | -0.000263283 | -0.000989158 | 0.00275835 | -0.000589421 | -0.317556 | 0.000136806 | 0.000158196 | 0.00124644 | -598.705 | -598.705 | -0.796 | -2383.929 | 2383.929 | -0.00124904 | 40.61205 | 40.55719 | -0.001350896 | 0.999058 | 0.04340782 | 0.04339419 | -2381.683 | 2.115428 | 0.001000553 | -0.001659483 | -0.0090059 | 0.0001747296 | -0.0008336596 | 0.00933623 | 0.00933623 | 0.05072607 | 0.006495008 | 5.41602 | -40.12 | 40.48392 | 5.645531 | -39.8857 | 40.28326 | 0.9999794 | 5.1998357 | -40.128951 | 40.46444 | 5.4340642 | -39.902651 | 40.27096 | 0.9999789 | 0.9999858 | 0.9999862 | 0.1349375 | -0.9908541 | -0.000813693 | 0.000154763 | 0.009340456 | 0.009340456 | [7 empty] | -7151.787
86 | 0.0133643 | -0.0652886 | 0.000810829 | 0.22008 | -0.892445 | 0.0853021 | 0.0013875 | -0.00208145 | -0.00437482 | 0.00456396 | -0.00525792 | -0.611777 | 0.000166174 | 0.000174168 | 0.00153741 | -1.19152 | 18.2709 | 0.0345783 | 0.308193 | -0.912755 | 0.274559 | -0.883327 | 17.358145 | 0.00372605 | -0.0120065 | -0.0110148 | 0.00939652 | -0.0176769 | -0.475352 | 0.000140619 | 0.000132837 | 0.00129678 | 0.787521 | -22.2929 | -0.0229214 | 0.0733793 | -0.868416 | -0.112531 | 0.8609003 | -23.161316 | -0.00121787 | -0.00261586 | -0.00269779 | 0.000870473 | -0.0047042 | -0.659038 | 0.00016965 | 0.000180052 | 0.00156179 | -4.85801 | 17.5928 | -0.0467926 | 0.300943 | -0.848993 | 0.363273 | -4.557067 | 16.743807 | 0.00569726 | -0.00448035 | -0.0108473 | 0.0125906 | -0.0113736 | -0.566066 | 0.00020622 | 0.000196827 | 0.00196565 | 4.2245 | -21.8491 | -0.00371012 | 0.0765583 | -0.923622 | -0.2325 | 4.3010583 | -22.772722 | 0.00254587 | -0.000286148 | -0.000851485 | 0.00278442 | -0.000524705 | -0.27179 | 0.000141506 | 0.000163676 | 0.00128839 | -597.705 | -597.704 | -0.8086 | -2421.738 | 2421.738 | -0.00125714 | 40.61205 | 40.55699 | -0.001355834 | 0.9990748 | 0.0430201 | 0.04300683 | -2419.497 | 2.149015 | 0.001005138 | -0.001699088 | -0.009015375 | 0.0001386468 | -0.0008325968 | 0.009361971 | 0.009361971 | 0.05105503 | 0.006537128 | 5.41602 | -40.12 | 40.48392 | 5.645531 | -39.8857 | 40.28326 | 0.9999794 | 5.1843853 | -40.130867 | 40.46436 | 5.4179673 | -39.905123 | 40.27125 | 0.9999791 | 0.9999837 | 0.999984 | 0.1345369 | -0.9909086 | -0.0008522142 | 0.0001582642 | 0.009357817 | 0.009357817 | [7 empty] | -7265.214
87 | 0.0122667 | -0.0655114 | 0.000760403 | 0.217896 | -0.900292 | 0.0817225 | 0.00146165 | -0.0020706 | -0.00447667 | 0.00472322 | -0.00533218 | -0.610047 | 0.00016662 | 0.000174592 | 0.0015415 | -1.19152 | 18.2709 | 0.0345783 | 0.30883 | -0.920737 | 0.282762 | -0.88269 | 17.350163 | 0.00376143 | -0.0121209 | -0.011111 | 0.00947887 | -0.0178384 | -0.475166 | 0.000145297 | 0.000137242 | 0.00134009 | 0.787521 | -22.2929 | -0.0229214 | 0.0675505 | -0.876876 | -0.130401 | 0.8550715 | -23.169776 | -0.000956828 | -0.00271429 | -0.00277328 | 0.00107404 | -0.00474515 | -0.632361 | 0.000171817 | 0.000182381 | 0.00158225 | -4.85801 | 17.5928 | -0.0467926 | 0.301284 | -0.85537 | 0.365512 | -4.556726 | 16.73743 | 0.00592658 | -0.00451855 | -0.0109641 | 0.0128489 | -0.0114409 | -0.563122 | 0.000206589 | 0.000197432 | 0.00197167 | 4.2245 | -21.8491 | -0.00371012 | 0.0713766 | -0.933326 | -0.248562 | 4.2958766 | -22.782426 | 0.00264601 | -0.000264522 | -0.000936479 | 0.00292344 | -0.000541954 | -0.286816 | 0.000139365 | 0.000161255 | 0.0012681 | -596.956 | -596.956 | -0.8157 | -2443.065 | 2443.065 | -0.00124505 | 40.61205 | 40.55719 | -0.001350909 | 0.9990816 | 0.04286031 | 0.04284719 | -2440.821 | 2.167955 | 0.001071892 | -0.001680842 | -0.009222881 | 0.0001986634 | -0.0008076134 | 0.009572173 | 0.009572173 | 0.05056403 | 0.00647426 | 5.41602 | -40.12 | 40.48392 | 5.645531 | -39.8857 | 40.28326 | 0.9999794 | 5.1785666 | -40.132589 | 40.46532 | 5.4117975 | -39.907206 | 40.27248 | 0.9999791 | 0.9999828 | 0.9999831 | 0.1343795 | -0.9909299 | -0.000814582 | 0.000205632 | 0.009570698 | 0.009570698 | [7 empty] | -7329.195
88 | 0.0127971 | -0.0750967 | 0.000744708 | 0.216795 | -0.909508 | 0.077687 | 0.00142931 | -0.00212543 | -0.0044733 | 0.00468627 | -0.00538239 | -0.610347 | 0.000164421 | 0.00017234 | 0.00152104 | -1.19152 | 18.2709 | 0.0345783 | 0.315121 | -0.930384 | 0.275056 | -0.876399 | 17.340516 | 0.00383633 | -0.0122904 | -0.011202 | 0.00957671 | -0.0180308 | -0.473483 | 0.0001402 | 0.000132476 | 0.00129364 | 0.787521 | -22.2929 | -0.0229214 | 0.05675 | -0.885302 | -0.123326 | 0.844271 | -23.178202 | -0.00112609 | -0.00269819 | -0.00272756 | 0.000926835 | -0.00475111 | -0.645502 | 0.000170729 | 0.000181167 | 0.00157155 | -4.85801 | 17.5928 | -0.0467926 | 0.307403 | -0.863127 | 0.360681 | -4.550607 | 16.729673 | 0.00624839 | -0.00454397 | -0.01102 | 0.0131228 | -0.0114184 | -0.557712 | 0.000204352 | 0.000195067 | 0.00194856 | 4.2245 | -21.8491 | -0.00371012 | 0.0606008 | -0.943321 | -0.247201 | 4.2851008 | -22.792421 | 0.00271645 | -0.00024784 | -0.000835557 | 0.00293794 | -0.000469328 | -0.257654 | 0.000137494 | 0.000159088 | 0.00125102 | -595.958 | -595.957 | -0.8282 | -2480.874 | 2480.874 | -0.00129603 | 40.61205 | 40.55524 | -0.00139889 | 0.9990995 | 0.04244055 | 0.04242781 | -2478.64 | 2.201546 | 0.001043668 | -0.001739788 | -0.009215758 | 0.000139529 | -0.000835649 | 0.009577414 | 0.009577414 | 0.05263443 | 0.006739356 | 5.41602 | -40.12 | 40.48392 | 5.645531 | -39.8857 | 40.28326 | 0.9999794 | 5.1614998 | -40.132937 | 40.46349 | 5.394878 | -39.907875 | 40.27087 | 0.9999791 | 0.9999803 | 0.9999805 | 0.1339648 | -0.9909861 | -0.0008739089 | 0.0001777889 | 0.009569313 | 0.009569313 | [7 empty] | -7442.622
89 | 0.0127971 | -0.0750967 | 0.000744708 | 0.21545 | -0.915823 | 0.0942325 | 0.00150959 | -0.00216401 | -0.00455295 | 0.00480962 | -0.00546405 | -0.605675 | 0.000169974 | 0.000178107 | 0.00157299 | -1.19152 | 18.2709 | 0.0345783 | 0.316986 | -0.93712 | 0.302631 | -0.874534 | 17.33378 | 0.0038856 | -0.0124011 | -0.0113604 | 0.00972135 | -0.0182369 | -0.474472 | 0.000147814 | 0.000139568 | 0.00136283 | 0.787521 | -22.2929 | -0.0229214 | 0.0516419 | -0.891201 | -0.122652 | 0.8391629 | -23.184101 | -0.00110918 | -0.00281132 | -0.00278667 | 0.000953917 | -0.00487441 | -0.637584 | 0.000174696 | 0.00018543 | 0.0016085 | -4.85801 | 17.5928 | -0.0467926 | 0.308954 | -0.868399 | 0.386535 | -4.549056 | 16.724401 | 0.00610223 | -0.00453305 | -0.0110604 | 0.0130574 | -0.0114882 | -0.561314 | 0.000216801 | 0.000206861 | 0.00206612 | 4.2245 | -21.8491 | -0.00371012 | 0.0554698 | -0.95035 | -0.243034 | 4.2799698 | -22.79945 | 0.00279428 | -0.000283132 | -0.000931344 | 0.00305631 | -0.000545161 | -0.273094 | 0.000145247 | 0.000168051 | 0.00132172 | -595.273 | -595.273 | -0.8321 | -2492.508 | 2492.508 | -0.00131602 | 40.61205 | 40.55411 | -0.001426752 | 0.9991068 | 0.04226964 | 0.04225705 | -2490.282 | 2.211886 | 0.001118585 | -0.001773005 | -0.009383574 | 0.000142743 | -0.000797163 | 0.009773911 | 0.009773911 | 0.05344627 | 0.006843304 | 5.41602 | -40.12 | 40.48392 | 5.645531 | -39.8857 | 40.28326 | 0.9999794 | 5.1545038 | -40.13323 | 40.46288 | 5.3882189 | -39.908502 | 40.2706 | 0.9999791 | 0.9999792 | 0.9999795 | 0.1338003 | -0.9910083 | -0.0008908263 | 0.0002364063 | 0.009754081 | 0.009754081 | [7 empty] | -7477.524
90 | 0.0148818 | -0.0893786 | 0.000804666 | 0.213294 | -0.925193 | 0.109476 | 0.00138623 | -0.00219276 | -0.00454407 | 0.00474475 | -0.00555128 | -0.608675 | 0.000165085 | 0.000172957 | 0.00152701 | -1.19152 | 18.2709 | 0.0345783 | 0.320442 | -0.947433 | 0.313832 | -0.871078 | 17.323467 | 0.00376687 | -0.012569 | -0.0114195 | 0.00964034 | -0.0184425 | -0.474984 | 0.000143822 | 0.000135708 | 0.00132507 | 0.787521 | -22.2929 | -0.0229214 | 0.0410824 | -0.901572 | -0.108951 | 0.8286034 | -23.194472 | -0.00118942 | -0.0029014 | -0.00277776 | 0.000861671 | -0.00495249 | -0.636336 | 0.000172174 | 0.000182769 | 0.00158545 | -4.85801 | 17.5928 | -0.0467926 | 0.312669 | -0.877028 | 0.393956 | -4.545341 | 16.715772 | 0.00642424 | -0.00460609 | -0.0111402 | 0.0133401 | -0.011522 | -0.555543 | 0.000214856 | 0.000205163 | 0.00204946 | 4.2245 | -21.8491 | -0.00371012 | 0.0455391 | -0.961773 | -0.223702 | 4.2700391 | -22.810873 | 0.00287742 | -0.000172523 | -0.000857303 | 0.00310399 | -0.000399099 | -0.257091 | 0.000138095 | 0.000159686 | 0.00125869 | -594.399 | -594.399 | -0.8469 | -2537.106 | 2537.106 | -0.00132853 | 40.61205 | 40.55357 | -0.001439849 | 0.9991213 | 0.04192428 | 0.041912 | -2534.877 | 2.251496 | 0.0009993757 | -0.001805906 | -0.009355953 | 0.0001012115 | -0.0009077415 | 0.009715219 | 0.009715219 | 0.05395432 | 0.006908356 | 5.41602 | -40.12 | 40.48392 | 5.645531 | -39.8857 | 40.28326 | 0.9999794 | 5.1411171 | -40.13434 | 40.46228 | 5.3739444 | -39.910244 | 40.27042 | 0.9999793 | 0.999977 | 0.9999771 | 0.1334464 | -0.991056 | -0.0009270927 | 0.0001205627 | 0.009711121 | 0.009711121 | [7 empty] | -7611.318
91 | 0.0173382 | -0.0984297 | 0.000868814 | 0.216117 | -0.933174 | 0.0890748 | 0.00148254 | -0.00224433 | -0.00465327 | 0.00490346 | -0.00566526 | -0.604914 | 0.000165958 | 0.000173854 | 0.00153548 | -1.19152 | 18.2709 | 0.0345783 | 0.327726 | -0.954248 | 0.299654 | -0.863794 | 17.316652 | 0.00383624 | -0.0125102 | -0.0115356 | 0.00980211 | -0.0184761 | -0.477222 | 0.000152193 | 0.000144016 | 0.0014061 | 0.787521 | -22.2929 | -0.0229214 | 0.0401678 | -0.906826 | -0.123995 | 0.8276888 | -23.199726 | -0.00123515 | -0.002773 | -0.00288826 | 0.000985234 | -0.00499338 | -0.655672 | 0.000171108 | 0.000181558 | 0.00157521 | -4.85801 | 17.5928 | -0.0467926 | 0.319271 | -0.882058 | 0.380136 | -4.538739 | 16.710742 | 0.00663746 | -0.0045093 | -0.0111308 | 0.0135126 | -0.0113844 | -0.55328 | 0.000212239 | 0.000202698 | 0.00202498 | 4.2245 | -21.8491 | -0.00371012 | 0.0439728 | -0.969291 | -0.247531 | 4.2684728 | -22.818391 | 0.00281515 | -0.000342668 | -0.00097269 | 0.00309311 | -0.00062063 | -0.277081 | 0.000135579 | 0.000156765 | 0.00123632 | -593.588 | -593.587 | -0.8573 | -2568.129 | 2568.129 | -0.00137453 | 40.61205 | 40.55167 | -0.001486693 | 0.9991297 | 0.0417239 | 0.04171179 | -2565.894 | 2.279045 | 0.001088201 | -0.001849991 | -0.009584794 | 0.0001062459 | -0.0008680359 | 0.009977576 | 0.009977576 | 0.05582248 | 0.007147556 | 5.41602 | -40.12 | 40.48392 | 5.645531 | -39.8857 | 40.28326 | 0.9999794 | 5.1322668 | -40.135043 | 40.46186 | 5.3664278 | -39.910468 | 40.26964 | 0.999979 | 0.9999755 | 0.9999759 | 0.1332624 | -0.9910808 | -0.0009489952 | 0.0001872052 | 0.009960437 | 0.009960437 | [7 empty] | -7704.387
92 | 0.0173382 | -0.0984297 | 0.000868814 | 0.216882 | -0.937626 | 0.096679 | 0.00148665 | -0.00222072 | -0.00463473 | 0.0049061 | -0.00564017 | -0.60487 | 0.000168602 | 0.000176581 | 0.00156011 | -1.19152 | 18.2709 | 0.0345783 | 0.330987 | -0.958318 | 0.301274 | -0.860533 | 17.312582 | 0.00385319 | -0.0126377 | -0.0115744 | 0.0098203 | -0.0186048 | -0.475936 | 0.000148573 | 0.000140426 | 0.00137099 | 0.787521 | -22.2929 | -0.0229214 | 0.0366508 | -0.912893 | -0.11859 | 0.8241718 | -23.205793 | -0.00130517 | -0.00323885 | -0.00284143 | 0.000729795 | -0.00527382 | -0.621758 | 0.000174369 | 0.000185025 | 0.00160505 | -4.85801 | 17.5928 | -0.0467926 | 0.322617 | -0.885371 | 0.38361 | -4.535393 | 16.707429 | 0.00658256 | -0.00447804 | -0.0113217 | 0.0136529 | -0.0115484 | -0.558196 | 0.00021703 | 0.000207086 | 0.00206884 | 4.2245 | -21.8491 | -0.00371012 | 0.040629 | -0.9757 | -0.244182 | 4.265129 | -22.8248 | 0.00285794 | -0.000531444 | -0.000946629 | 0.00310649 | -0.000779993 | -0.255601 | 0.000140342 | 0.000162394 | 0.00127746 | -593.209 | -593.209 | -0.865 | -2591.394 | 2591.394 | -0.00133353 | 40.61205 | 40.55338 | -0.00144451 | 0.9991367 | 0.04155485 | 0.04154289 | -2589.157 | 2.299708 | 0.001095504 | -0.001829574 | -0.009545229 | 0.0001185499 | -0.0008526199 | 0.009936011 | 0.009936011 | 0.05415738 | 0.006934356 | 5.41602 | -40.12 | 40.48392 | 5.645531 | -39.8857 | 40.28326 | 0.9999794 | 5.125662 | -40.137382 | 40.46334 | 5.3595648 | -39.913222 | 40.27146 | 0.9999791 | 0.9999743 | 0.9999746 | 0.1330859 | -0.9911045 | -0.0009323945 | 0.0001983245 | 0.009919121 | 0.009919121 | [7 empty] | -7774.182
93 | 0.0206386 | -0.112134 | 0.000978481 | 0.215165 | -0.950771 | 0.106519 | 0.00147273 | -0.00237141 | -0.00467367 | 0.00492913 | -0.00582782 | -0.597564 | 0.000168151 | 0.000176085 | 0.00155574 | -1.19152 | 18.2709 | 0.0345783 | 0.336483 | -0.972576 | 0.311333 | -0.855037 | 17.298324 | 0.0038262 | -0.0130277 | -0.0116493 | 0.00977859 | -0.0189801 | -0.472309 | 0.000148422 | 0.00014013 | 0.00136836 | 0.787521 | -22.2929 | -0.0229214 | 0.0268293 | -0.923737 | -0.111561 | 0.8143503 | -23.216637 | -0.00133672 | -0.00294636 | -0.00299708 | 0.000962189 | -0.00524527 | -0.654609 | 0.000172393 | 0.000183051 | 0.00158787 | -4.85801 | 17.5928 | -0.0467926 | 0.327956 | -0.897569 | 0.39354 | -4.530054 | 16.695231 | 0.00680238 | -0.00457791 | -0.0114336 | 0.0138839 | -0.0116595 | -0.554494 | 0.000218209 | 0.000208546 | 0.00208335 | 4.2245 | -21.8491 | -0.00371012 | 0.0308027 | -0.988757 | -0.231471 | 4.2553027 | -22.837857 | 0.00291155 | -0.000338478 | -0.00100689 | 0.00320081 | -0.000627737 | -0.278461 | 0.000137634 | 0.00015927 | 0.00125304 | -592.027 | -592.027 | -0.8795 | -2635.023 | 2635.023 | -0.00143071 | 40.61205 | 40.54934 | -0.0015441 | 0.9991522 | 0.04118092 | 0.04116928 | -2632.789 | 2.338462 | 0.001081717 | -0.001980397 | -0.009631907 | -1.033406e-05 | -0.0008883459 | 0.01006873 | 0.01006873 | 0.05810406 | 0.007439692 | 5.41602 | -40.12 | 40.48392 | 5.645531 | -39.8857 | 40.28326 | 0.9999794 | 5.1103397 | -40.136181 | 40.46021 | 5.3444043 | -39.911868 | 40.2681 | 0.9999791 | 0.9999716 | 0.9999719 | 0.1327205 | -0.9911535 | -0.001074087 | 0.0001754072 | 0.0100294 | 0.0100294 | [7 empty] | -7905.069
94 | 0.0214288 | -0.117055 | 0.000994812 | 0.214451 | -0.955227 | 0.0930405 | 0.00152052 | -0.00232063 | -0.00473031 | 0.00503361 | -0.00583373 | -0.599246 | 0.000168702 | 0.00017669 | 0.00156104 | -1.19152 | 18.2709 | 0.0345783 | 0.338682 | -0.97557 | 0.299457 | -0.852838 | 17.29533 | 0.00384496 | -0.0130231 | -0.0117769 | 0.00989793 | -0.0190761 | -0.474692 | 0.000147806 | 0.000139527 | 0.0013626 | 0.787521 | -22.2929 | -0.0229214 | 0.0215964 | -0.930329 | -0.118599 | 0.8091174 | -23.223229 | -0.00129236 | -0.00278654 | -0.0029792 | 0.00103252 | -0.00511142 | -0.662949 | 0.000172665 | 0.000183143 | 0.00158884 | -4.85801 | 17.5928 | -0.0467926 | 0.330255 | -0.899022 | 0.378996 | -4.527755 | 16.693778 | 0.00672227 | -0.00458222 | -0.0115411 | 0.0139214 | -0.0117813 | -0.557676 | 0.000224212 | 0.000214356 | 0.00214142 | 4.2245 | -21.8491 | -0.00371012 | 0.0260289 | -0.99622 | -0.240878 | 4.2505289 | -22.84532 | 0.00296676 | -4.43259e-05 | -0.000939176 | 0.00323848 | -0.000316045 | -0.280053 | 0.000142303 | 0.00016466 | 0.00129555 | -591.403 | -591.403 | -0.8866 | -2656.35 | 2656.35 | -0.00135003 | 40.61205 | 40.55263 | -0.001463097 | 0.9991599 | 0.04099416 | 0.04098268 | -2654.118 | 2.357407 | 0.001126673 | -0.001926783 | -0.009743417 | 6.439196e-05 | -0.000864502 | 0.01016833 | 0.01016833 | 0.05482748 | 0.007020156 | 5.41602 | -40.12 | 40.48392 | 5.645531 | -39.8857 | 40.28326 | 0.9999794 | 5.1033669 | -40.14065 | 40.46376 | 5.3368724 | -39.917007 | 40.27219 | 0.9999792 | 0.9999702 | 0.9999704 | 0.13252 | -0.9911803 | -0.001010509 | 0.0002103992 | 0.01013741 | 0.01013741 | [7 empty] | -7969.05
95 | 0.0361986 | -0.167634 | 0.00203538 | 0.21584 | -0.960693 | 0.0746921 | 0.00156175 | -0.00235175 | -0.00475094 | 0.00508799 | -0.00587799 | -0.596158 | 0.000168793 | 0.000176866 | 0.00156161 | -1.19152 | 18.2709 | 0.0345783 | 0.344904 | -0.981437 | 0.281552 | -0.846616 | 17.289463 | 0.00396839 | -0.0131127 | -0.011884 | 0.0100639 | -0.0192082 | -0.473865 | 0.000149115 | 0.000140815 | 0.00137509 | 0.787521 | -22.2929 | -0.0229214 | 0.0175466 | -0.935025 | -0.139529 | 0.8050676 | -23.227925 | -0.00127108 | -0.00295576 | -0.00286505 | 0.000873344 | -0.00510018 | -0.642809 | 0.000174026 | 0.000184904 | 0.00160362 | -4.85801 | 17.5928 | -0.0467926 | 0.335919 | -0.903461 | 0.36304 | -4.522091 | 16.689339 | 0.0068152 | -0.00456062 | -0.0115707 | 0.0140209 | -0.0117664 | -0.556938 | 0.000230765 | 0.000220678 | 0.00220465 | 4.2245 | -21.8491 | -0.00371012 | 0.0219257 | -1.00205 | -0.26442 | 4.2464257 | -22.85115 | 0.00313592 | -0.000342865 | -0.000967693 | 0.00338912 | -0.00059606 | -0.254824 | 0.000141565 | 0.000163814 | 0.00128854 | -590.717 | -590.716 | -0.8992 | -2694.159 | 2694.159 | -0.00138695 | 40.61205 | 40.55104 | -0.001502241 | 0.9991701 | 0.04074225 | 0.04073098 | -2691.923 | 2.390985 | 0.001168558 | -0.001958558 | -0.009788889 | 4.419466e-05 | -0.0008341947 | 0.01023863 | 0.01023863 | 0.05632688 | 0.00721214 | 5.41602 | -40.12 | 40.48392 | 5.645531 | -39.8857 | 40.28326 | 0.9999794 | 5.0930417 | -40.140613 | 40.46243 | 5.3271586 | -39.917264 | 40.27116 | 0.9999791 | 0.9999682 | 0.9999685 | 0.1322822 | -0.9912121 | -0.001037385 | 0.0002473854 | 0.01019562 | 0.01019562 | [7 empty] | -8082.477
96 | 0.0359549 | -0.162799 | 0.00204266 | 0.215489 | -0.968031 | 0.103298 | 0.00154842 | -0.00241712 | -0.00481702 | 0.00515149 | -0.00602019 | -0.593905 | 0.000169396 | 0.000177447 | 0.00156704 | -1.19152 | 18.2709 | 0.0345783 | 0.349416 | -0.989556 | 0.31503 | -0.842104 | 17.281344 | 0.00382194 | -0.0133118 | -0.0120232 | 0.0100198 | -0.0195096 | -0.475892 | 0.000149582 | 0.000141323 | 0.00137984 | 0.787521 | -22.2929 | -0.0229214 | 0.0113344 | -0.940688 | -0.116189 | 0.7988554 | -23.233588 | -0.00132393 | -0.0030056 | -0.00304109 | 0.000990907 | -0.00532044 | -0.650899 | 0.000174253 | 0.000184892 | 0.00160396 | -4.85801 | 17.5928 | -0.0467926 | 0.340759 | -0.909326 | 0.397963 | -4.517251 | 16.683474 | 0.00662439 | -0.004702 | -0.0116844 | 0.0139462 | -0.0120239 | -0.559726 | 0.000232801 | 0.000222585 | 0.00222409 | 4.2245 | -21.8491 | -0.00371012 | 0.015914 | -1.00955 | -0.240529 | 4.240414 | -22.85865 | 0.00314356 | -0.000185507 | -0.00102259 | 0.00343512 | -0.000477072 | -0.276466 | 0.000141 | 0.000163123 | 0.00128441 | -589.844 | -589.844 | -0.9098 | -2726.151 | 2726.151 | -0.00145453 | 40.61205 | 40.54815 | -0.001573387 | 0.9991808 | 0.04048046 | 0.0404694 | -2723.918 | 2.419403 | 0.001152361 | -0.002021061 | -0.009923186 | 9.298854e-06 | -0.0008779989 | 0.01038041 | 0.01038041 | 0.05907144 | 0.007563556 | 5.41602 | -40.12 | 40.48392 | 5.645531 | -39.8857 | 40.28326 | 0.9999794 | 5.082518 | -40.139994 | 40.46049 | 5.3161064 | -39.917062 | 40.2695 | 0.9999792 | 0.9999661 | 0.9999663 | 0.1320132 | -0.991248 | -0.001087321 | 0.0002186211 | 0.01033609 | 0.01033609 | [7 empty] | -8178.453
97 | 0.0359549 | -0.162799 | 0.00204266 | 0.216009 | -0.972538 | 0.0970099 | 0.0014854 | -0.00241837 | -0.00485159 | 0.00516798 | -0.00610097 | -0.597856 | 0.000168679 | 0.000176705 | 0.00156044 | -1.19152 | 18.2709 | 0.0345783 | 0.353168 | -0.994333 | 0.310011 | -0.838352 | 17.276567 | 0.00381307 | -0.0134745 | -0.0120284 | 0.00998297 | -0.0196444 | -0.47388 | 0.000147757 | 0.00013955 | 0.00136288 | 0.787521 | -22.2929 | -0.0229214 | 0.00856289 | -0.945647 | -0.123227 | 0.79608389 | -23.238547 | -0.00146944 | -0.00305007 | -0.00305216 | 0.000893635 | -0.00541314 | -0.659139 | 0.00016901 | 0.000179443 | 0.0015563 | -4.85801 | 17.5928 | -0.0467926 | 0.344566 | -0.912966 | 0.383679 | -4.513444 | 16.679834 | 0.00659584 | -0.00476769 | -0.0116816 | 0.0139047 | -0.0120765 | -0.559035 | 0.000230081 | 0.000219885 | 0.00219729 | 4.2245 | -21.8491 | -0.00371012 | 0.012375 | -1.01522 | -0.243755 | 4.236875 | -22.86432 | 0.00292236 | -0.000419485 | -0.000970786 | 0.00318652 | -0.00068365 | -0.264253 | 0.000137884 | 0.000159545 | 0.00125558 | -589.282 | -589.282 | -0.9198 | -2756.205 | 2756.205 | -0.001455 | 40.61205 | 40.54807 | -0.001575396 | 0.9991873 | 0.04031952 | 0.0403086 | -2753.965 | 2.446091 | 0.001088253 | -0.002021223 | -0.009986104 | 1.877642e-05 | -0.0009517464 | 0.01041389 | 0.01041389 | 0.05909053 | 0.007566 | 5.41602 | -40.12 | 40.48392 | 5.645531 | -39.8857 | 40.28326 | 0.9999794 | 5.075227 | -40.140887 | 40.46046 | 5.30952789 | -39.918381 | 40.26994 | 0.9999791 | 0.9999646 | 0.9999649 | 0.1318484 | -0.9912699 | -0.001082327 | 0.0001493568 | 0.01038624 | 0.01038624 | [7 empty] | -8268.615
98 | 0.0356558 | -0.157967 | 0.00205058 | 0.216589 | -0.9825 | 0.0810687 | 0.00166915 | -0.00243456 | -0.00489315 | 0.0053674 | -0.00613282 | -0.59097 | 0.000167903 | 0.000175933 | 0.00155329 | -1.19152 | 18.2709 | 0.0345783 | 0.359232 | -1.00484 | 0.292468 | -0.832288 | 17.26606 | 0.00386218 | -0.0137556 | -0.012212 | 0.0101125 | -0.0200059 | -0.472988 | 0.000147059 | 0.000138784 | 0.00135536 | 0.787521 | -22.2929 | -0.0229214 | 0.000920788 | -0.955148 | -0.138754 | 0.788441788 | -23.248048 | -0.001299 | -0.00286152 | -0.00299775 | 0.00101818 | -0.0051787 | -0.658338 | 0.000173596 | 0.000184238 | 0.00159813 | -4.85801 | 17.5928 | -0.0467926 | 0.350393 | -0.920939 | 0.371327 | -4.507617 | 16.671861 | 0.00682405 | -0.00480678 | -0.0116867 | 0.0140628 | -0.0120455 | -0.554521 | 0.000234396 | 0.00022462 | 0.00224463 | 4.2245 | -21.8491 | -0.00371012 | 0.00588638 | -1.02643 | -0.259247 | 4.23038638 | -22.87553 | 0.00334433 | -0.000107635 | -0.00101458 | 0.00362328 | -0.000386579 | -0.266869 | 0.000136933 | 0.000158415 | 0.00124789 | -588.222 | -588.222 | -0.9311 | -2790.138 | 2790.138 | -0.00149157 | 40.61205 | 40.54651 | -0.001613694 | 0.9992008 | 0.03998276 | 0.03997211 | -2787.908 | 2.47624 | 0.001271727 | -0.002037137 | -0.01008283 | 2.913361e-05 | -0.0007945436 | 0.01057987 | 0.01057987 | 0.06057571 | 0.007756164 | 5.41602 | -40.12 | 40.48392 | 5.645531 | -39.8857 | 40.28326 | 0.9999794 | 5.06267438 | -40.14159 | 40.45958 | 5.296058788 | -39.919909 | 40.26968 | 0.9999793 | 0.9999619 | 0.9999621 | 0.1315148 | -0.9913142 | -0.001087717 | 0.0003223075 | 0.01051779 | 0.01051779 | [7 empty] | -8370.414
99 | 0.0359549 | -0.162799 | 0.00204266 | 0.217774 | -0.988715 | 0.0919033 | 0.00160538 | -0.00242539 | -0.00490983 | 0.00538613 | -0.00620614 | -0.595227 | 0.000167908 | 0.000175972 | 0.0015533 | -1.19152 | 18.2709 | 0.0345783 | 0.363963 | -1.01096 | 0.303707 | -0.827557 | 17.25994 | 0.00390115 | -0.013831 | -0.0122324 | 0.0101443 | -0.0200741 | -0.47185 | 0.000151287 | 0.000142954 | 0.00139611 | 0.787521 | -22.2929 | -0.0229214 | -0.00162092 | -0.960282 | -0.125736 | 0.78590008 | -23.253182 | -0.00157988 | -0.00299414 | -0.00312686 | 0.000919413 | -0.00549343 | -0.674609 | 0.000169236 | 0.000179517 | 0.00155742 | -4.85801 | 17.5928 | -0.0467926 | 0.355391 | -0.925964 | 0.374554 | -4.502619 | 16.666836 | 0.00694825 | -0.00487705 | -0.0115873 | 0.0140447 | -0.0119735 | -0.549475 | 0.000232327 | 0.000222572 | 0.00222444 | 4.2245 | -21.8491 | -0.00371012 | 0.00269218 | -1.03323 | -0.243807 | 4.22719218 | -22.88233 | 0.00319114 | -0.000140192 | -0.0010615 | 0.00350353 | -0.000452586 | -0.284888 | 0.000135881 | 0.000157169 | 0.00123861 | -587.598 | -587.597 | -0.934 | -2798.862 | 2798.862 | -0.00152316 | 40.61205 | 40.54524 | -0.001645096 | 0.9992079 | 0.03980451 | 0.039794 | -2796.645 | 2.484 | 0.001208543 | -0.002028553 | -0.01010911 | 4.000965e-05 | -0.0008600197 | 0.01057652 | 0.01057652 | 0.06185865 | 0.007920432 | 5.41602 | -40.12 | 40.48392 | 5.645531 | -39.8857 | 40.28326 | 0.9999794 | 5.05474918 | -40.14227 | 40.45927 | 5.28851908 | -39.920018 | 40.2688 | 0.9999792 | 0.9999602 | 0.9999604 | 0.1313304 | -0.9913386 | -0.001077418 | 0.0002574082 | 0.01053048 | 0.01053048 | [7 empty] | -8396.586
100 | 0.0361986 | -0.167634 | 0.00203538 | 0.220385 | -0.993562 | 0.0874674 | 0.00171392 | -0.00243624 | -0.00492141 | 0.0055194 | -0.00624172 | -0.588034 | 0.000171073 | 0.000179235 | 0.00158307 | -1.19152 | 18.2709 | 0.0345783 | 0.371137 | -1.01569 | 0.299979 | -0.820383 | 17.25521 | 0.00386821 | -0.0139751 | -0.012362 | 0.0101934 | -0.0203003 | -0.472867 | 0.00015499 | 0.000146666 | 0.00143197 | 0.787521 | -22.2929 | -0.0229214 | -0.00492233 | -0.96504 | -0.130435 | 0.78259867 | -23.25794 | -0.00153477 | -0.00311506 | -0.00308333 | 0.000858543 | -0.00550838 | -0.660356 | 0.000177888 | 0.000188753 | 0.00163753 | -4.85801 | 17.5928 | -0.0467926 | 0.362015 | -0.928854 | 0.374178 | -4.495995 | 16.663946 | 0.00660237 | -0.00497266 | -0.0115817 | 0.0137625 | -0.0121328 | -0.553683 | 0.000236079 | 0.000225752 | 0.00225605 | 4.2245 | -21.8491 | -0.00371012 | -0.000129992 | -1.03908 | -0.254948 | 4.224370008 | -22.88818 | 0.00340676 | -0.000313072 | -0.00100492 | 0.00366351 | -0.000569824 | -0.248775 | 0.000138709 | 0.000160573 | 0.00126262 | -586.848 | -586.848 | -0.9414 | -2821.161 | 2821.161 | -0.00153132 | 40.61205 | 40.54485 | -0.001654638 | 0.9992181 | 0.03954632 | 0.03953601 | -2818.955 | 2.503816 | 0.001318591 | -0.002040911 | -0.01013995 | 3.829157e-05 | -0.0007606116 | 0.01065207 | 0.01065207 | 0.06219004 | 0.007962864 | 5.41602 | -40.12 | 40.48392 | 5.645531 | -39.8857 | 40.28326 | 0.9999794 | 5.044753008 | -40.14339 | 40.45913 | 5.27859367 | -39.921886 | 40.26935 | 0.9999792 | 0.9999579 | 0.9999582 | 0.1310822 | -0.9913715 | -0.001085844 | 0.0003635242 | 0.01058321 | 0.01058321 | [7 empty] | -8463.483
101 | 0.0375377 | -0.182206 | 0.00203594 | 0.218678 | -1.00211 | 0.0765182 | 0.00177495 | -0.00247793 | -0.00497314 | 0.00562271 | -0.00632571 | -0.582957 | 0.000168799 | 0.000176961 | 0.00156184 | -1.19152 | 18.2709 | 0.0345783 | 0.373683 | -1.02582 | 0.286935 | -0.817837 | 17.24508 | 0.00394368 | -0.0143067 | -0.0124405 | 0.0102485 | -0.0206115 | -0.469009 | 0.000151841 | 0.000143544 | 0.00140145 | 0.787521 | -22.2929 | -0.0229214 | -0.0118653 | -0.973463 | -0.134825 | 0.7756557 | -23.266363 | -0.00145027 | -0.00337476 | -0.00329049 | 0.00101629 | -0.00584132 | -0.643512 | 0.000173532 | 0.00018422 | 0.00159791 | -4.85801 | 17.5928 | -0.0467926 | 0.364049 | -0.937226 | 0.360523 | -4.493961 | 16.655574 | 0.00685003 | -0.00508921 | -0.0117423 | 0.0140536 | -0.0122928 | -0.550221 | 0.000239509 | 0.000228901 | 0.00228777 | 4.2245 | -21.8491 | -0.00371012 | -0.00698766 | -1.04906 | -0.257882 | 4.21751234 | -22.89816 | 0.00348468 | -0.000331618 | -0.00105034 | 0.00375727 | -0.000604208 | -0.252639 | 0.000137177 | 0.000158734 | 0.00124962 | -586.1 | -586.099 | -0.9546 | -2860.908 | 2860.908 | -0.00158439 | 40.61205 | 40.54277 | -0.001705848 | 0.9992273 | 0.03931412 | 0.03930399 | -2858.697 | 2.539115 | 0.001377754 | -0.002080734 | -0.0102496 | 2.336233e-05 | -0.0007263423 | 0.01079136 | 0.01079136 | 0.06434532 | 0.008238828 | 5.41602 | -40.12 | 40.48392 | 5.645531 | -39.8857 | 40.28326 | 0.9999794 | 5.03534934 | -40.14324 | 40.45781 | 5.2696167 | -39.921937 | 40.26822 | 0.9999792 | 0.9999558 | 0.9999561 | 0.1308629 | -0.9914005 | -0.001114693 | 0.0004117131 | 0.01070913 | 0.01070913 | [7 empty] | -8582.724
102 | 0.0375377 | -0.182206 | 0.00203594 | 0.220427 | -1.0079 | 0.0827985 | 0.0016598 | -0.00248387 | -0.00503488 | 0.00560446 | -0.00642851 | -0.589812 | 0.00016951 | 0.000177671 | 0.00156842 | -1.19152 | 18.2709 | 0.0345783 | 0.37953 | -1.03077 | 0.295886 | -0.81199 | 17.24013 | 0.0039108 | -0.0142157 | -0.0125093 | 0.0102967 | -0.0206016 | -0.471942 | 0.000157036 | 0.000148468 | 0.00145002 | 0.787521 | -22.2929 | -0.0229214 | -0.0151361 | -0.978948 | -0.134468 | 0.7723849 | -23.271848 | -0.001615 | -0.00338054 | -0.00327035 | 0.000890188 | -0.00588573 | -0.653971 | 0.000172226 | 0.000182828 | 0.00158591 | -4.85801 | 17.5928 | -0.0467926 | 0.370427 | -0.940403 | 0.366685 | -4.487583 | 16.652397 | 0.00657082 | -0.00502232 | -0.0116096 | 0.0137511 | -0.0122026 | -0.553854 | 0.000239903 | 0.000229561 | 0.00229446 | 4.2245 | -21.8491 | -0.00371012 | -0.0107261 | -1.05578 | -0.254105 | 4.2137739 | -22.90488 | 0.00339952 | -0.000364032 | -0.00108392 | 0.00369207 | -0.000656583 | -0.262408 | 0.000134446 | 0.000155601 | 0.00122435 | -585.35 | -585.35 | -0.9717 | -2912.289 | 2912.289 | -0.00157472 | 40.61205 | 40.54295 | -0.001701483 | 0.9992361 | 0.03908888 | 0.03907893 | -2910.064 | 2.58474 | 0.001260257 | -0.002084327 | -0.01036262 | 3.712163e-05 | -0.0008611916 | 0.01085187 | 0.01085187 | 0.0639526 | 0.008188544 | 5.41602 | -40.12 | 40.48392 | 5.645531 | -39.8857 | 40.28326 | 0.9999794 | 5.0257639 | -40.14501 | 40.45838 | 5.2599679 | -39.924245 | 40.26925 | 0.9999792 | 0.9999535 | 0.9999538 | 0.13062 | -0.9914325 | -0.00110913 | 0.0002850598 | 0.01079937 | 0.01079937 | [7 empty] | -8736.867
103 | 0.0381928 | -0.191949 | 0.0020197 | 0.222522 | -1.01277 | 0.0830489 | 0.00175374 | -0.00252967 | -0.00510148 | 0.0057015 | -0.00647744 | -0.58677 | 0.000171555 | 0.000179796 | 0.00158769 | -1.19152 | 18.2709 | 0.0345783 | 0.384572 | -1.0354 | 0.298224 | -0.806948 | 17.2355 | 0.00393862 | -0.0143262 | -0.0126231 | 0.0103881 | -0.0207757 | -0.472291 | 0.00015552 | 0.000147034 | 0.00143593 | 0.787521 | -22.2929 | -0.0229214 | -0.0169807 | -0.983785 | -0.135706 | 0.7705403 | -23.276685 | -0.00137277 | -0.00331998 | -0.00328902 | 0.00108414 | -0.00577688 | -0.641834 | 0.000174855 | 0.00018563 | 0.00161015 | -4.85801 | 17.5928 | -0.0467926 | 0.375195 | -0.944213 | 0.370338 | -4.482815 | 16.648587 | 0.006137 | -0.00529132 | -0.0115188 | 0.0132816 | -0.012436 | -0.555148 | 0.000244588 | 0.000234224 | 0.00234073 | 4.2245 | -21.8491 | -0.00371012 | -0.0113467 | -1.06194 | -0.262129 | 4.2131533 | -22.91104 | 0.00358215 | -0.000322416 | -0.00111154 | 0.00387903 | -0.000619293 | -0.259776 | 0.000138335 | 0.000160072 | 0.00126048 | -584.788 | -584.788 | -0.9726 | -2915.199 | 2915.199 | -0.00157462 | 40.61205 | 40.54289 | -0.001703002 | 0.9992428 | 0.03891895 | 0.03890913 | -2912.991 | 2.58734 | 0.001350568 | -0.002126498 | -0.01050514 | 2.745531e-05 | -0.0008033853 | 0.01103439 | 0.01103439 | 0.06394854 | 0.008188024 | 5.41602 | -40.12 | 40.48392 | 5.645531 | -39.8857 | 40.28326 | 0.9999794 | 5.0201013 | -40.14654 | 40.45919 | 5.2533553 | -39.925272 | 40.26941 | 0.9999793 | 0.9999521 | 0.9999522 | 0.1304552 | -0.9914542 | -0.001137118 | 0.0003611875 | 0.01096372 | 0.01096372 | [7 empty] | -8745.597
104 | 0.0403829 | -0.22167 | 0.0019852 | 0.22477 | -1.02362 | 0.0863536 | 0.00171896 | -0.00263682 | -0.00526055 | 0.00571989 | -0.00663776 | -0.595396 | 0.000171517 | 0.000179817 | 0.00158749 | -1.19152 | 18.2709 | 0.0345783 | 0.394589 | -1.04669 | 0.307945 | -0.796931 | 17.22421 | 0.0038746 | -0.0145206 | -0.0127652 | 0.0104123 | -0.0210583 | -0.473261 | 0.00015426 | 0.000145713 | 0.00142297 | 0.787521 | -22.2929 | -0.0229214 | -0.0231581 | -0.9943 | -0.138521 | 0.7643629 | -23.2872 | -0.00144094 | -0.00318981 | -0.00340601 | 0.00120167 | -0.00583242 | -0.660127 | 0.000173495 | 0.000184251 | 0.00159828 | -4.85801 | 17.5928 | -0.0467926 | 0.385287 | -0.952663 | 0.377728 | -4.472723 | 16.640137 | 0.00614104 | -0.00532921 | -0.0112934 | 0.0130726 | -0.0122608 | -0.55046 | 0.000242912 | 0.000232746 | 0.0023261 | 4.2245 | -21.8491 | -0.00371012 | -0.0177997 | -1.07476 | -0.264962 | 4.2067003 | -22.92386 | 0.00374089 | -0.000190989 | -0.00121217 | 0.00408751 | -0.000537613 | -0.27737 | 0.000143165 | 0.000165676 | 0.00130374 | -583.603 | -583.603 | -0.9907 | -2969.49 | 2969.49 | -0.0016043 | 40.61205 | 40.54148 | -0.001737507 | 0.9992582 | 0.03852054 | 0.03851102 | -2967.287 | 2.635566 | 0.001307622 | -0.002225482 | -0.01082513 | -7.836962e-06 | -0.000910023 | 0.01135132 | 0.01135132 | 0.06515391 | 0.00834236 | 5.41602 | -40.12 | 40.48392 | 5.645531 | -39.8857 | 40.28326 | 0.9999794 | 5.0036313 | -40.14807 | 40.45867 | 5.2370859 | -39.927337 | 40.26933 | 0.9999793 | 0.999948 | 0.9999481 | 0.1300515 | -0.9915072 | -0.001206485 | 0.0002886251 | 0.01128853 | 0.01128853 | [7 empty] | -8908.47
105 | 0.0403829 | -0.22167 | 0.0019852 | 0.224395 | -1.02506 | 0.0758541 | 0.00178237 | -0.00263958 | -0.00528891 | 0.00578735 | -0.00664459 | -0.594541 | 0.000170314 | 0.000178543 | 0.00157616 | -1.19152 | 18.2709 | 0.0345783 | 0.395806 | -1.04827 | 0.292448 | -0.795714 | 17.22263 | 0.00384669 | -0.0147208 | -0.0128846 | 0.0104455 | -0.0213195 | -0.473258 | 0.000160472 | 0.000151451 | 0.00147953 | 0.787521 | -22.2929 | -0.0229214 | -0.0250688 | -0.996577 | -0.144052 | 0.7624522 | -23.289477 | -0.00152105 | -0.00338358 | -0.00330514 | 0.000982083 | -0.00588671 | -0.648456 | 0.000174135 | 0.000184673 | 0.0016023 | -4.85801 | 17.5928 | -0.0467926 | 0.386264 | -0.953337 | 0.364828 | -4.471746 | 16.639463 | 0.00620591 | -0.00541809 | -0.0113024 | 0.0131036 | -0.0123157 | -0.547926 | 0.000245755 | 0.000235331 | 0.00235215 | 4.2245 | -21.8491 | -0.00371012 | -0.0195466 | -1.0769 | -0.269875 | 4.2049534 | -22.926 | 0.00378006 | -0.000333624 | -0.00111228 | 0.00406441 | -0.000617974 | -0.248957 | 0.000138695 | 0.000160485 | 0.00126393 | -583.354 | -583.354 | -0.9958 | -2985 | 2985 | -0.00159253 | 40.61205 | 40.54206 | -0.00172332 | 0.9992612 | 0.03844279 | 0.03843333 | -2982.795 | 2.649339 | 0.001369598 | -0.002226808 | -0.01088622 | 5.019306e-06 | -0.0008622293 | 0.01143205 | 0.01143205 | 0.06467591 | 0.008281156 | 5.41602 | -40.12 | 40.48392 | 5.645531 | -39.8857 | 40.28326 | 0.9999794 | 5.0006674 | -40.14863 | 40.45886 | 5.2341982 | -39.92894 | 40.27055 | 0.9999793 | 0.9999473 | 0.9999473 | 0.1299758 | -0.9915172 | -0.001201679 | 0.0003444686 | 0.01136016 | 0.01136016 | [7 empty] | -8955
106 | 0.0400265 | -0.216868 | 0.00199345 | 0.223155 | -1.03434 | 0.102037 | 0.00161965 | -0.00269494 | -0.0053307 | 0.00570734 | -0.00678262 | -0.599284 | 0.000170043 | 0.000178272 | 0.00157342 | -1.19152 | 18.2709 | 0.0345783 | 0.399857 | -1.05956 | 0.324726 | -0.791663 | 17.21134 | 0.00372234 | -0.0144617 | -0.0127428 | 0.0102859 | -0.0210253 | -0.47558 | 0.000159745 | 0.000150986 | 0.00147469 | 0.787521 | -22.2929 | -0.0229214 | -0.0332546 | -1.00585 | -0.119092 | 0.7542664 | -23.29875 | -0.00157453 | -0.00324379 | -0.00343252 | 0.00112394 | -0.00594226 | -0.66652 | 0.000172581 | 0.000183316 | 0.00159 | -4.85801 | 17.5928 | -0.0467926 | 0.390484 | -0.963437 | 0.391997 | -4.467526 | 16.629363 | 0.00578781 | -0.00507636 | -0.0110741 | 0.012691 | -0.0119795 | -0.557394 | 0.000247273 | 0.000236858 | 0.00236742 | 4.2245 | -21.8491 | -0.00371012 | -0.0279013 | -1.08818 | -0.240502 | 4.1965987 | -22.93728 | 0.0038545 | -0.000230296 | -0.0012037 | 0.00418578 | -0.000561582 | -0.26744 | 0.000133792 | 0.000154772 | 0.0012207 | -582.479 | -582.479 | -1.0071 | -3018.93 | 3018.93 | -0.00165113 | 40.61205 | 40.53958 | -0.001784484 | 0.9992726 | 0.03814308 | 0.03813383 | -3016.734 | 2.679485 | 0.001207111 | -0.002282401 | -0.01095922 | -4.064769e-05 | -0.001034642 | 0.01145832 | 0.01145832 | 0.06705577 | 0.008585876 | 5.41602 | -40.12 | 40.48392 | 5.645531 | -39.8857 | 40.28326 | 0.9999794 | 4.9882617 | -40.14862 | 40.45732 | 5.2217924 | -39.928113 | 40.26812 | 0.9999793 | 0.9999441 | 0.9999442 | 0.1296756 | -0.9915565 | -0.001251537 | 0.0001762468 | 0.01141239 | 0.01141239 | [7 empty] | -9056.79
107 | 0.0405226 | -0.216868 | 0.00202852 | 0.225666 | -1.04114 | 0.0991701 | 0.00176049 | -0.00272514 | -0.0053813 | 0.00581764 | -0.0067823 | -0.594026 | 0.000171869 | 0.000180202 | 0.00159051 | -1.19152 | 18.2709 | 0.0345783 | 0.407066 | -1.06404 | 0.320133 | -0.784454 | 17.20686 | 0.00392482 | -0.0146889 | -0.0128287 | 0.0104687 | -0.0212328 | -0.47164 | 0.000158837 | 0.00015001 | 0.00146516 | 0.787521 | -22.2929 | -0.0229214 | -0.0355063 | -1.01014 | -0.132231 | 0.7520147 | -23.30304 | -0.00155522 | -0.00342014 | -0.00334609 | 0.000986442 | -0.0059618 | -0.649876 | 0.000178351 | 0.000189259 | 0.00164213 | -4.85801 | 17.5928 | -0.0467926 | 0.397026 | -0.966891 | 0.391065 | -4.460984 | 16.625909 | 0.00612313 | -0.00537221 | -0.0108724 | 0.0126739 | -0.011923 | -0.54226 | 0.000244727 | 0.000234394 | 0.00234268 | 4.2245 | -21.8491 | -0.00371012 | -0.0298489 | -1.09355 | -0.261673 | 4.1946511 | -22.94265 | 0.00382689 | -0.000350745 | -0.00114852 | 0.00412472 | -0.000648574 | -0.252428 | 0.000139101 | 0.000160945 | 0.00126809 | -581.795 | -581.795 | -1.0081 | -3021.84 | 3021.84 | -0.00166162 | 40.61205 | 40.53903 | -0.001798015 | 0.9992815 | 0.03791006 | 0.03790098 | -3019.669 | 2.682091 | 0.001346427 | -0.002311077 | -0.01107145 | -4.127743e-05 | -0.0009233726 | 0.01162654 | 0.01162654 | 0.06748179 | 0.008640424 | 5.41602 | -40.12 | 40.48392 | 5.645531 | -39.8857 | 40.28326 | 0.9999794 | 4.9791051 | -40.14951 | 40.45707 | 5.2129987 | -39.928949 | 40.26781 | 0.9999793 | 0.9999417 | 0.9999418 | 0.1294582 | -0.9915849 | -0.001268381 | 0.0003037312 | 0.01155348 | 0.01155348 | [7 empty] | -9065.52
108 | 0.0404276 | -0.196353 | 0.00208154 | 0.229904 | -1.05415 | 0.0884782 | 0.00164317 | -0.0027893 | -0.00550527 | 0.00578908 | -0.0069352 | -0.595008 | 0.000172915 | 0.000181276 | 0.00160029 | -1.19152 | 18.2709 | 0.0345783 | 0.417107 | -1.07732 | 0.310395 | -0.774413 | 17.19358 | 0.00388997 | -0.0149052 | -0.0130426 | 0.0105696 | -0.0215849 | -0.47326 | 0.000157942 | 0.000149268 | 0.00145825 | 0.787521 | -22.2929 | -0.0229214 | -0.0398163 | -1.02169 | -0.133964 | 0.7477047 | -23.31459 | -0.00161414 | -0.0036043 | -0.00352939 | 0.0010582 | -0.00627664 | -0.648325 | 0.000174271 | 0.000185032 | 0.00160514 | -4.85801 | 17.5928 | -0.0467926 | 0.406912 | -0.97659 | 0.375688 | -4.451098 | 16.61621 | 0.00587779 | -0.00598234 | -0.0110453 | 0.0124845 | -0.0125891 | -0.53905 | 0.000248793 | 0.000238382 | 0.00238263 | 4.2245 | -21.8491 | -0.00371012 | -0.0341208 | -1.10742 | -0.259797 | 4.1903792 | -22.95652 | 0.00402054 | -0.000550061 | -0.00121621 | 0.0043268 | -0.000856319 | -0.245534 | 0.000132282 | 0.000153105 | 0.00120573 | -580.733 | -580.733 | -1.0274 | -3080.01 | 3080.01 | -0.00171697 | 40.61205 | 40.53676 | -0.001853914 | 0.9992948 | 0.0375579 | 0.03754907 | -3077.838 | 2.733758 | 0.001223776 | -0.002369906 | -0.01131213 | -5.627882e-05 | -0.001089851 | 0.01182415 | 0.01182415 | 0.06972967 | 0.008928244 | 5.41602 | -40.12 | 40.48392 | 5.645531 | -39.8857 | 40.28326 | 0.9999794 | 4.9647922 | -40.1501 | 40.4559 | 5.1988027 | -39.9308 | 40.26781 | 0.9999793 | 0.9999378 | 0.9999379 | 0.1291057 | -0.9916308 | -0.001305792 | 0.0001596621 | 0.01177842 | 0.01177842 | [7 empty] | -9240.03
109 | 0.042738 | -0.205721 | 0.0021733 | 0.229973 | -1.05588 | 0.0914808 | 0.00160512 | -0.00287857 | -0.00551056 | 0.00573413 | -0.00700758 | -0.592756 | 0.000176276 | 0.000184714 | 0.00163165 | -1.19152 | 18.2709 | 0.0345783 | 0.421906 | -1.08074 | 0.314324 | -0.769614 | 17.19016 | 0.00383931 | -0.0153462 | -0.0131554 | 0.0105297 | -0.0220366 | -0.470424 | 0.000161041 | 0.00015213 | 0.00148598 | 0.787521 | -22.2929 | -0.0229214 | -0.0455674 | -1.02374 | -0.130472 | 0.7419536 | -23.31664 | -0.00153431 | -0.00356056 | -0.00359735 | 0.00119043 | -0.0062853 | -0.64852 | 0.000177483 | 0.000188431 | 0.00163427 | -4.85801 | 17.5928 | -0.0467926 | 0.411946 | -0.978413 | 0.380928 | -4.446064 | 16.614387 | 0.00552602 | -0.00666527 | -0.0107064 | 0.0117506 | -0.0128898 | -0.526625 | 0.000251282 | 0.000240709 | 0.00240578 | 4.2245 | -21.8491 | -0.00371012 | -0.03974 | -1.11028 | -0.258134 | 4.18476 | -22.95938 | 0.00416777 | -0.000405619 | -0.00118659 | 0.00446015 | -0.000697998 | -0.2404 | 0.000141642 | 0.000163944 | 0.00129016 | -580.11 | -580.11 | -1.0364 | -3107.16 | 3107.16 | -0.00175927 | 40.61205 | 40.53499 | -0.001897345 | 0.9993045 | 0.03729908 | 0.03729044 | -3104.999 | 2.757882 | 0.001188189 | -0.002461639 | -0.01132463 | -0.0001434465 | -0.001130004 | 0.01185729 | 0.01185729 | 0.07144756 | 0.009148204 | 5.41602 | -40.12 | 40.48392 | 5.645531 | -39.8857 | 40.28326 | 0.9999794 | 4.954374 | -40.14954 | 40.45407 | 5.1880176 | -39.931027 | 40.26664 | 0.9999794 | 0.9999349 | 0.9999349 | 0.1288416 | -0.9916652 | -0.001395997 | 0.0001225468 | 0.01180096 | 0.01180096 | [7 empty] | -9321.48
110 | 0.0416401 | -0.195966 | 0.0021571 | 0.232621 | -1.06239 | 0.097939 | 0.00152274 | -0.00285291 | -0.0055842 | 0.00575249 | -0.00708267 | -0.601425 | 0.000175455 | 0.000183859 | 0.0016239 | -1.19152 | 18.2709 | 0.0345783 | 0.429261 | -1.08705 | 0.323105 | -0.762259 | 17.18385 | 0.00385641 | -0.0154017 | -0.0132417 | 0.0106017 | -0.022147 | -0.471082 | 0.000162715 | 0.000153659 | 0.00150099 | 0.787521 | -22.2929 | -0.0229214 | -0.048199 | -1.03119 | -0.134798 | 0.739322 | -23.32409 | -0.00165334 | -0.00340515 | -0.00365208 | 0.00122698 | -0.00628547 | -0.668079 | 0.000174966 | 0.000185737 | 0.00161112 | -4.85801 | 17.5928 | -0.0467926 | 0.419259 | -0.983084 | 0.390611 | -4.438751 | 16.609716 | 0.00520725 | -0.00657698 | -0.010658 | 0.0114935 | -0.0128632 | -0.532907 | 0.000252605 | 0.000241944 | 0.00241806 | 4.2245 | -21.8491 | -0.00371012 | -0.042625 | -1.11917 | -0.263054 | 4.181875 | -22.96827 | 0.0040766 | -0.000253234 | -0.0011939 | 0.00438725 | -0.000563885 | -0.253187 | 0.000136969 | 0.00015854 | 0.00124821 | -579.359 | -579.359 | -1.0435 | -3128.49 | 3128.49 | -0.00173543 | 40.61205 | 40.53576 | -0.001878433 | 0.9993137 | 0.03705184 | 0.03704336 | -3126.343 | 2.77684 | 0.001103305 | -0.002433475 | -0.0114617 | -9.327065e-05 | -0.001236899 | 0.01194033 | 0.01194033 | 0.07047937 | 0.009024236 | 5.41602 | -40.12 | 40.48392 | 5.645531 | -39.8857 | 40.28326 | 0.9999794 | 4.944134 | -40.15212 | 40.45537 | 5.178073 | -39.933806 | 40.26812 | 0.9999793 | 0.999932 | 0.999932 | 0.1285899 | -0.9916979 | -0.001356337 | 2.616674e-05 | 0.01191504 | 0.01191504 | [7 empty] | -9385.47
111 | 0.0421914 | -0.195856 | 0.00218947 | 0.232893 | -1.06693 | 0.0845103 | 0.00159434 | -0.00285581 | -0.00564612 | 0.00585802 | -0.00711951 | -0.59807 | 0.000177937 | 0.000186467 | 0.00164692 | -1.19152 | 18.2709 | 0.0345783 | 0.43296 | -1.09125 | 0.313119 | -0.75856 | 17.17965 | 0.00393544 | -0.0155665 | -0.0133426 | 0.0107121 | -0.0223432 | -0.469897 | 0.000163677 | 0.000154567 | 0.00150998 | 0.787521 | -22.2929 | -0.0229214 | -0.0530504 | -1.03613 | -0.144044 | 0.7344706 | -23.32903 | -0.00165193 | -0.00351819 | -0.00355092 | 0.00108699 | -0.00625711 | -0.65729 | 0.000177174 | 0.000188121 | 0.00163183 | -4.85801 | 17.5928 | -0.0467926 | 0.422791 | -0.985899 | 0.380281 | -4.435219 | 16.606901 | 0.00528868 | -0.00667939 | -0.0106387 | 0.0115109 | -0.0129016 | -0.529229 | 0.000254303 | 0.000243876 | 0.00243727 | 4.2245 | -21.8491 | -0.00371012 | -0.0471655 | -1.12506 | -0.270829 | 4.1773345 | -22.97416 | 0.00431001 | -0.000313482 | -0.00120379 | 0.00460748 | -0.000610956 | -0.241205 | 0.000142105 | 0.000164496 | 0.00129411 | -578.735 | -578.735 | -1.0564 | -3167.25 | 3167.25 | -0.00172378 | 40.61205 | 40.53619 | -0.001868001 | 0.9993215 | 0.03684038 | 0.03683205 | -3165.101 | 2.811265 | 0.001172669 | -0.002434139 | -0.0115892 | -6.672399e-05 | -0.001194746 | 0.01208495 | 0.01208495 | 0.07000624 | 0.008963656 | 5.41602 | -40.12 | 40.48392 | 5.645531 | -39.8857 | 40.28326 | 0.9999794 | 4.9358945 | -40.15381 | 40.45604 | 5.1696896 | -39.935931 | 40.26915 | 0.9999794 | 0.9999295 | 0.9999295 | 0.1283784 | -0.9917253 | -0.001344783 | 8.331279e-05 | 0.01205318 | 0.01205318 | [7 empty] | -9501.75
112 | 0.0430404 | -0.211181 | 0.00215829 | 0.236824 | -1.07415 | 0.0998948 | 0.00157786 | -0.0028513 | -0.00569415 | 0.00590484 | -0.00717829 | -0.601232 | 0.00017605 | 0.000184508 | 0.0016293 | -1.19152 | 18.2709 | 0.0345783 | 0.442551 | -1.09835 | 0.325 | -0.748969 | 17.17255 | 0.00391585 | -0.0157453 | -0.0133799 | 0.0106901 | -0.0225195 | -0.468624 | 0.000164038 | 0.000155054 | 0.00151454 | 0.787521 | -22.2929 | -0.0229214 | -0.0553719 | -1.04212 | -0.124458 | 0.7321491 | -23.33502 | -0.00170215 | -0.0035721 | -0.00373703 | 0.00121565 | -0.00648991 | -0.663194 | 0.000177911 | 0.000188881 | 0.00163847 | -4.85801 | 17.5928 | -0.0467926 | 0.431872 | -0.99115 | 0.388305 | -4.426138 | 16.60165 | 0.00510636 | -0.00678018 | -0.0105817 | 0.0112998 | -0.0129736 | -0.529546 | 0.000254526 | 0.000243701 | 0.00243572 | 4.2245 | -21.8491 | -0.00371012 | -0.0497121 | -1.13294 | -0.25027 | 4.1747879 | -22.98204 | 0.00439349 | -0.000390093 | -0.00121762 | 0.00468874 | -0.000685349 | -0.236713 | 0.00014049 | 0.000162653 | 0.00127983 | -577.924 | -577.924 | -1.0632 | -3187.62 | 3187.62 | -0.00176234 | 40.61205 | 40.53464 | -0.001906076 | 0.9993322 | 0.0365477 | 0.03653957 | -3185.491 | 2.829376 | 0.001156101 | -0.002429541 | -0.01168135 | -4.521745e-05 | -0.001228223 | 0.01216188 | 0.01216188 | 0.07157224 | 0.009164168 | 5.41602 | -40.12 | 40.48392 | 5.645531 | -39.8857 | 40.28326 | 0.9999794 | 4.9237569 | -40.15459 | 40.45534 | 5.1582871 | -39.93667 | 40.26842 | 0.9999793 | 0.9999259 | 0.9999261 | 0.1280976 | -0.9917616 | -0.001331827 | 5.838658e-05 | 0.01213994 | 0.01213994 | [7 empty] | -9562.86
113 | 0.0418904 | -0.190843 | 0.00219831 | 0.241745 | -1.08094 | 0.104553 | 0.00150418 | -0.00295054 | -0.00574557 | 0.00585765 | -0.00730401 | -0.603818 | 0.000177812 | 0.00018638 | 0.00164567 | -1.19152 | 18.2709 | 0.0345783 | 0.45369 | -1.10543 | 0.332173 | -0.73783 | 17.16547 | 0.00385125 | -0.0159272 | -0.0135392 | 0.01073 | -0.0228059 | -0.47003 | 0.000169937 | 0.000160354 | 0.0015664 | 0.787521 | -22.2929 | -0.0229214 | -0.0595562 | -1.04762 | -0.124644 | 0.7279648 | -23.34052 | -0.00183906 | -0.00364466 | -0.00366904 | 0.00103714 | -0.00652086 | -0.665139 | 0.000180735 | 0.000191877 | 0.00166439 | -4.85801 | 17.5928 | -0.0467926 | 0.443466 | -0.99568 | 0.396947 | -4.414544 | 16.59712 | 0.0046334 | -0.00699263 | -0.0103986 | 0.0107336 | -0.0130928 | -0.530552 | 0.000256004 | 0.000245026 | 0.00244891 | 4.2245 | -21.8491 | -0.00371012 | -0.0535591 | -1.14005 | -0.249323 | 4.1709409 | -22.98915 | 0.00457661 | -0.000362585 | -0.00117327 | 0.00484438 | -0.00063036 | -0.223038 | 0.000137973 | 0.0001597 | 0.00125721 | -576.927 | -576.927 | -1.0793 | -3236.1 | 3236.1 | -0.00180888 | 40.61205 | 40.5325 | -0.00195867 | 0.9993459 | 0.03617133 | 0.03616344 | -3233.983 | 2.872447 | 0.001083067 | -0.002529427 | -0.01178307 | -0.0001245099 | -0.00132185 | 0.0122661 | 0.0122661 | 0.07346232 | 0.009406176 | 5.41602 | -40.12 | 40.48392 | 5.645531 | -39.8857 | 40.28326 | 0.9999794 | 4.9087709 | -40.15462 | 40.45355 | 5.1425088 | -39.93764 | 40.26736 | 0.9999794 | 0.9999214 | 0.9999213 | 0.1277091 | -0.9918117 | -0.001422379 | -2.39814e-05 | 0.01224481 | 0.01224481 | [7 empty] | -9708.3
114 | 0.0437063 | -0.200264 | 0.00224606 | 0.246978 | -1.0856 | 0.0828348 | 0.00153759 | -0.00291025 | -0.00579075 | 0.00593481 | -0.00730746 | -0.604476 | 0.000179329 | 0.000187986 | 0.00165983 | -1.19152 | 18.2709 | 0.0345783 | 0.463399 | -1.10947 | 0.313052 | -0.728121 | 17.16143 | 0.0038153 | -0.0159787 | -0.0136282 | 0.0107628 | -0.0229262 | -0.471402 | 0.000168597 | 0.000159397 | 0.00155687 | 0.787521 | -22.2929 | -0.0229214 | -0.059518 | -1.05342 | -0.148997 | 0.728003 | -23.34632 | -0.00176166 | -0.00357699 | -0.00374401 | 0.00118372 | -0.00652238 | -0.666873 | 0.000177775 | 0.000188823 | 0.00163772 | -4.85801 | 17.5928 | -0.0467926 | 0.452724 | -0.997984 | 0.375284 | -4.405286 | 16.594816 | 0.00444658 | -0.00706392 | -0.0103958 | 0.0105741 | -0.0131914 | -0.532619 | 0.000257419 | 0.000246728 | 0.00246561 | 4.2245 | -21.8491 | -0.00371012 | -0.0537491 | -1.14684 | -0.27741 | 4.1707509 | -22.99594 | 0.00471035 | -0.000341935 | -0.00119527 | 0.00498204 | -0.000613621 | -0.222266 | 0.000139111 | 0.000161051 | 0.00126668 | -576.366 | -576.366 | -1.0841 | -3250.65 | 3250.65 | -0.00177338 | 40.61205 | 40.53391 | -0.001923945 | 0.9993545 | 0.03593133 | 0.0359236 | -3248.552 | 2.885387 | 0.001116069 | -0.002488729 | -0.01187097 | -6.720513e-05 | -0.001305455 | 0.01234428 | 0.01234428 | 0.07202059 | 0.009221576 | 5.41602 | -40.12 | 40.48392 | 5.645531 | -39.8857 | 40.28326 | 0.9999794 | 4.8988719 | -40.15737 | 40.45508 | 5.133289 | -39.941136 | 40.26965 | 0.9999793 | 0.9999182 | 0.9999182 | 0.1274729 | -0.9918421 | -0.001373692 | 1.032105e-06 | 0.01232982 | 0.01232982 | [7 empty] | -9751.95
115 | 0.0446694 | -0.204838 | 0.00227733 | 0.252225 | -1.0935 | 0.0797111 | 0.00151612 | -0.00294005 | -0.00578483 | 0.00593071 | -0.00735463 | -0.597314 | 0.000179397 | 0.00018805 | 0.00166034 | -1.19152 | 18.2709 | 0.0345783 | 0.477886 | -1.11667 | 0.307054 | -0.713634 | 17.15423 | 0.00361388 | -0.0159064 | -0.0134258 | 0.0104539 | -0.0227465 | -0.471149 | 0.000166599 | 0.00015746 | 0.00153828 | 0.787521 | -22.2929 | -0.0229214 | -0.0641604 | -1.0611 | -0.152259 | 0.7233606 | -23.354 | -0.00179673 | -0.00350215 | -0.00380107 | 0.00124663 | -0.00654552 | -0.675425 | 0.000177195 | 0.00018815 | 0.00163217 | -4.85801 | 17.5928 | -0.0467926 | 0.466866 | -1.00361 | 0.372336 | -4.391144 | 16.58919 | 0.00433523 | -0.00695645 | -0.0101487 | 0.010303 | -0.0129242 | -0.531594 | 0.000256109 | 0.000245538 | 0.00245366 | 4.2245 | -21.8491 | -0.00371012 | -0.0580112 | -1.15702 | -0.280899 | 4.1664888 | -23.00612 | 0.00496438 | -0.000221544 | -0.00118643 | 0.00522641 | -0.00048358 | -0.215933 | 0.000143634 | 0.000166302 | 0.00130821 | -575.18 | -575.179 | -1.097 | -3289.41 | 3289.41 | -0.00177995 | 40.61205 | 40.53371 | -0.001928943 | 0.9993714 | 0.03545927 | 0.03545184 | -3287.342 | 2.919841 | 0.001100611 | -0.002524541 | -0.01185634 | -0.0001050475 | -0.001318883 | 0.0123386 | 0.0123386 | 0.07228742 | 0.00925574 | 5.41602 | -40.12 | 40.48392 | 5.645531 | -39.8857 | 40.28326 | 0.9999794 | 4.8801228 | -40.16035 | 40.45577 | 5.1145046 | -39.94319 | 40.2693 | 0.9999793 | 0.9999121 | 0.9999121 | 0.1270075 | -0.9919018 | -0.001410634 | -1.329624e-05 | 0.01231917 | 0.01231917 | [7 empty] | -9868.23
116 | 0.0457424 | -0.209137 | 0.00232215 | 0.255465 | -1.09971 | 0.0862702 | 0.00149954 | -0.00298313 | -0.00582744 | 0.00595355 | -0.00743713 | -0.596181 | 0.000178431 | 0.000186963 | 0.00165096 | -1.19152 | 18.2709 | 0.0345783 | 0.486202 | -1.12301 | 0.321381 | -0.705318 | 17.14789 | 0.00357946 | -0.0159803 | -0.0134645 | 0.0104427 | -0.0228435 | -0.471352 | 0.000169631 | 0.000160182 | 0.001565 | 0.787521 | -22.2929 | -0.0229214 | -0.0671131 | -1.06798 | -0.144542 | 0.7204079 | -23.36088 | -0.00194627 | -0.00376063 | -0.00386329 | 0.00111541 | -0.00682231 | -0.670434 | 0.000178461 | 0.000189492 | 0.00164374 | -4.85801 | 17.5928 | -0.0467926 | 0.475038 | -1.00841 | 0.389296 | -4.382972 | 16.58439 | 0.00416287 | -0.00703981 | -0.0102639 | 0.0102546 | -0.0131315 | -0.535654 | 0.000255397 | 0.000244567 | 0.002444 | 4.2245 | -21.8491 | -0.00371012 | -0.0611557 | -1.16493 | -0.273994 | 4.1633443 | -23.01403 | 0.00503596 | -0.000423743 | -0.00112619 | 0.00526242 | -0.000650207 | -0.196958 | 0.000138531 | 0.000160313 | 0.00126295 | -574.431 | -574.431 | -1.1096 | -3327.21 | 3327.21 | -0.00177414 | 40.61205 | 40.53385 | -0.001925453 | 0.9993812 | 0.03518097 | 0.03517371 | -3325.151 | 2.953423 | 0.001084302 | -0.002567892 | -0.01194119 | -0.0001310406 | -0.001352549 | 0.01242733 | 0.01242733 | 0.07205146 | 0.009225528 | 5.41602 | -40.12 | 40.48392 | 5.645531 | -39.8857 | 40.28326 | 0.9999794 | 4.8686623 | -40.16192 | 40.45595 | 5.1033799 | -39.94527 | 40.26995 | 0.9999793 | 0.9999082 | 0.9999084 | 0.1267292 | -0.9919373 | -0.001446032 | -3.755828e-05 | 0.01240753 | 0.01240753 | [7 empty] | -9981.63
117 | 0.0463215 | -0.21366 | 0.00231753 | 0.258855 | -1.10622 | 0.107326 | 0.00155422 | -0.00305692 | -0.00587643 | 0.00602407 | -0.00752678 | -0.591309 | 0.000179273 | 0.000187909 | 0.00165874 | -1.19152 | 18.2709 | 0.0345783 | 0.495689 | -1.13017 | 0.337926 | -0.695831 | 17.14073 | 0.00357818 | -0.016009 | -0.0135236 | 0.0104836 | -0.0229144 | -0.472061 | 0.000172968 | 0.000163332 | 0.00159563 | 0.787521 | -22.2929 | -0.0229214 | -0.0703645 | -1.07167 | -0.126333 | 0.7171565 | -23.36457 | -0.00192068 | -0.00356794 | -0.00397088 | 0.00131163 | -0.00680024 | -0.683496 | 0.000175229 | 0.000185996 | 0.00161341 | -4.85801 | 17.5928 | -0.0467926 | 0.484353 | -1.01339 | 0.399974 | -4.373657 | 16.57941 | 0.00411357 | -0.00681886 | -0.0102332 | 0.0102493 | -0.0129545 | -0.54014 | 0.000257958 | 0.000247061 | 0.00246895 | 4.2245 | -21.8491 | -0.00371012 | -0.0641591 | -1.17053 | -0.251338 | 4.1603409 | -23.01963 | 0.00522677 | -0.000281415 | -0.00125257 | 0.00550191 | -0.000556549 | -0.214838 | 0.000142571 | 0.000164995 | 0.00129879 | -573.619 | -573.619 | -1.1125 | -3335.94 | 3335.94 | -0.00187026 | 40.61205 | 40.52994 | -0.002021827 | 0.9993921 | 0.03486988 | 0.03486281 | -3333.912 | 2.961205 | 0.001139127 | -0.002641827 | -0.01204561 | -0.0001799422 | -0.001322758 | 0.01257324 | 0.01257324 | 0.07595509 | 0.009725352 | 5.41602 | -40.12 | 40.48392 | 5.645531 | -39.8857 | 40.28326 | 0.9999794 | 4.8561719 | -40.16036 | 40.4529 | 5.0908135 | -39.94398 | 40.26708 | 0.9999793 | 0.9999041 | 0.9999042 | 0.1264262 | -0.991976 | -0.001509271 | 6.570842e-06 | 0.01253374 | 0.01253374 | [7 empty] | -10007.82
118 | 0.0493847 | -0.226906 | 0.00238976 | 0.265371 | -1.11192 | 0.0907889 | 0.00157298 | -0.00304773 | -0.00594694 | 0.00612887 | -0.00760363 | -0.592022 | 0.000179375 | 0.000187846 | 0.00165956 | -1.19152 | 18.2709 | 0.0345783 | 0.508766 | -1.13612 | 0.320016 | -0.682754 | 17.13478 | 0.00352915 | -0.0163136 | -0.0136407 | 0.0104766 | -0.023261 | -0.471028 | 0.000170441 | 0.000161135 | 0.0015741 | 0.787521 | -22.2929 | -0.0229214 | -0.0721789 | -1.07839 | -0.135016 | 0.7153421 | -23.37129 | -0.00204865 | -0.00363252 | -0.00396563 | 0.00120388 | -0.00688506 | -0.68721 | 0.000175184 | 0.000185964 | 0.00161301 | -4.85801 | 17.5928 | -0.0467926 | 0.497584 | -1.01661 | 0.383836 | -4.360426 | 16.57619 | 0.00482405 | -0.00711007 | -0.0101505 | 0.0106315 | -0.0129176 | -0.519695 | 0.000258469 | 0.00024754 | 0.00247373 | 4.2245 | -21.8491 | -0.00371012 | -0.0662073 | -1.17919 | -0.26382 | 4.1582927 | -23.02829 | 0.00523916 | -0.000333868 | -0.00117402 | 0.00547987 | -0.000574582 | -0.2008 | 0.000142353 | 0.00016479 | 0.00129734 | -572.621 | -572.621 | -1.1302 | -3389.28 | 3389.28 | -0.00186427 | 40.61205 | 40.53019 | -0.002015594 | 0.9994049 | 0.03450202 | 0.03449518 | -3387.263 | 3.008591 | 0.001157444 | -0.002632194 | -0.01218417 | -0.0001433296 | -0.00133142 | 0.01270448 | 0.01270448 | 0.07571182 | 0.009694204 | 5.41602 | -40.12 | 40.48392 | 5.645531 | -39.8857 | 40.28326 | 0.9999794 | 4.8410467 | -40.16307 | 40.45378 | 5.0757681 | -39.94748 | 40.26866 | 0.9999793 | 0.9998988 | 0.9998988 | 0.1260476 | -0.9920242 | -0.001487078 | 1.232818e-05 | 0.01267151 | 0.01267151 | [7 empty] | -10167.84
119 | 0.0499361 | -0.237188 | 0.00236848 | 0.269881 | -1.11768 | 0.0909158 | 0.00172638 | -0.00307184 | -0.00597625 | 0.00626167 | -0.00760713 | -0.588782 | 0.000181654 | 0.000190243 | 0.00168097 | -1.19152 | 18.2709 | 0.0345783 | 0.518564 | -1.14247 | 0.322062 | -0.672956 | 17.12843 | 0.00356919 | -0.0163308 | -0.0137058 | 0.0105575 | -0.0233192 | -0.471477 | 0.000173457 | 0.000163859 | 0.00160077 | 0.787521 | -22.2929 | -0.0229214 | -0.0739332 | -1.08361 | -0.137549 | 0.7135878 | -23.37651 | -0.00190053 | -0.00366629 | -0.00401685 | 0.00132981 | -0.00689663 | -0.67757 | 0.00018275 | 0.000194093 | 0.00168348 | -4.85801 | 17.5928 | -0.0467926 | 0.507073 | -1.02123 | 0.382825 | -4.350937 | 16.57157 | 0.00490295 | -0.00716888 | -0.0101078 | 0.0106399 | -0.0129058 | -0.516246 | 0.000259523 | 0.000248606 | 0.00248427 | 4.2245 | -21.8491 | -0.00371012 | -0.0672898 | -1.18585 | -0.267226 | 4.1572102 | -23.03495 | 0.00552863 | -0.000262112 | -0.00121612 | 0.00577719 | -0.000510669 | -0.200202 | 0.000139989 | 0.000162113 | 0.00127499 | -571.933 | -571.933 | -1.1351 | -3403.8 | 3403.8 | -0.00190002 | 40.61205 | 40.52866 | -0.002053174 | 0.9994146 | 0.03421811 | 0.03421144 | -3401.807 | 3.02151 | 0.001312091 | -0.002657551 | -0.01225264 | -0.0001485964 | -0.001196864 | 0.01283691 | 0.01283691 | 0.0771637 | 0.009880104 | 5.41602 | -40.12 | 40.48392 | 5.645531 | -39.8857 | 40.28326 | 0.9999794 | 4.8301662 | -40.16338 | 40.45278 | 5.0645248 | -39.94808 | 40.26783 | 0.9999794 | 0.9998949 | 0.9998948 | 0.125771 | -0.9920593 | -0.0015046 | 0.0001591396 | 0.01277173 | 0.01277173 | [7 empty] | -10211.4
120 | 0.0485297 | -0.222156 | 0.00236521 | 0.272175 | -1.12295 | 0.0991716 | 0.00167194 | -0.00307261 | -0.00596602 | 0.00622692 | -0.00762759 | -0.591144 | 0.000181336 | 0.000189863 | 0.0016775 | -1.19152 | 18.2709 | 0.0345783 | 0.526451 | -1.14624 | 0.319352 | -0.665069 | 17.12466 | 0.0035705 | -0.016536 | -0.013715 | 0.0105239 | -0.0234894 | -0.469182 | 0.000171113 | 0.000161523 | 0.00157821 | 0.787521 | -22.2929 | -0.0229214 | -0.0782077 | -1.08965 | -0.133192 | 0.7093133 | -23.38255 | -0.00238062 | -0.00393158 | -0.00434355 | 0.00125665 | -0.00756886 | -0.697377 | 0.000178551 | 0.000189506 | 0.00164394 | -4.85801 | 17.5928 | -0.0467926 | 0.514721 | -1.02343 | 0.379906 | -4.343289 | 16.56937 | 0.00504062 | -0.00679835 | -0.0101187 | 0.0108441 | -0.0126019 | -0.520758 | 0.000255971 | 0.000245103 | 0.00244951 | 4.2245 | -21.8491 | -0.00371012 | -0.0729293 | -1.19411 | -0.25239 | 4.1515707 | -23.04321 | 0.00518386 | -0.000496937 | -0.00142303 | 0.00552476 | -0.000837842 | -0.233748 | 0.000138074 | 0.000159842 | 0.00125842 | -571.249 | -571.249 | -1.1441 | -3430.95 | 3430.95 | -0.00185462 | 40.61205 | 40.53052 | -0.002007512 | 0.9994249 | 0.03391631 | 0.03390981 | -3428.977 | 3.045642 | 0.001262104 | -0.002662774 | -0.01222619 | -0.000160627 | -0.001240043 | 0.01279528 | 0.01279528 | 0.07531992 | 0.009644024 | 5.41602 | -40.12 | 40.48392 | 5.645531 | -39.8857 | 40.28326 | 0.9999794 | 4.8166397 | -40.16787 | 40.45563 | 5.0526023 | -39.95192 | 40.27015 | 0.9999792 | 0.9998899 | 0.9998903 | 0.1254677 | -0.9920977 | -0.001512666 | 0.0001119955 | 0.01273754 | 0.01273754 | [7 empty] | -10292.85
121 | 0.0506806 | -0.23094 | 0.00244646 | 0.275612 | -1.13199 | 0.106798 | 0.00149254 | -0.00318486 | -0.00609614 | 0.00620938 | -0.0079017 | -0.597023 | 0.000181621 | 0.000190099 | 0.00168028 | -1.19152 | 18.2709 | 0.0345783 | 0.535584 | -1.15616 | 0.34009 | -0.655936 | 17.11474 | 0.00342477 | -0.0165331 | -0.0138943 | 0.0105539 | -0.0236623 | -0.474029 | 0.000176591 | 0.00016696 | 0.00163113 | 0.787521 | -22.2929 | -0.0229214 | -0.0823752 | -1.09652 | -0.127241 | 0.7051458 | -23.38942 | -0.00222108 | -0.00386054 | -0.00414221 | 0.0011822 | -0.00726382 | -0.688055 | 0.000180087 | 0.000191149 | 0.00165799 | -4.85801 | 17.5928 | -0.0467926 | 0.52376 | -1.03106 | 0.401634 | -4.33425 | 16.56174 | 0.00462708 | -0.00727043 | -0.010241 | 0.0105217 | -0.0131651 | -0.522293 | 0.000258757 | 0.000247967 | 0.00247799 | 4.2245 | -21.8491 | -0.00371012 | -0.0763596 | -1.20176 | -0.253615 | 4.1481404 | -23.05086 | 0.00554087 | -0.000427528 | -0.001252 | 0.00579643 | -0.000683087 | -0.200023 | 0.000131456 | 0.000152189 | 0.00119841 | -570.313 | -570.313 | -1.1541 | -3461.01 | 3461.01 | -0.0019357 | 40.61205 | 40.52702 | -0.002093622 | 0.9994359 | 0.03359087 | 0.03358455 | -3459.058 | 3.07236 | 0.001078023 | -0.002770343 | -0.01247878 | -0.0002225644 | -0.001469756 | 0.01299901 | 0.01299901 | 0.07861274 | 0.01006564 | 5.41602 | -40.12 | 40.48392 | 5.645531 | -39.8857 | 40.28326 | 0.9999794 | 4.8040764 | -40.1656 | 40.45188 | 5.0393958 | -39.95116 | 40.26774 | 0.9999793 | 0.9998853 | 0.9998855 | 0.1251472 | -0.9921382 | -0.001597769 | -9.45509e-05 | 0.0129719 | 0.0129719 | [7 empty] | -10383.03
122 | 0.0528921 | -0.239341 | 0.00249816 | 0.281192 | -1.13415 | 0.0894641 | 0.00160823 | -0.00319072 | -0.00616177 | 0.00636248 | -0.00794497 | -0.594857 | 0.000181638 | 0.000190002 | 0.00168019 | -1.19152 | 18.2709 | 0.0345783 | 0.546996 | -1.15757 | 0.317171 | -0.644524 | 17.11333 | 0.00346754 | -0.0165761 | -0.0138769 | 0.0105648 | -0.0236733 | -0.472717 | 0.00017527 | 0.000165792 | 0.00161968 | 0.787521 | -22.2929 | -0.0229214 | -0.0821593 | -1.09892 | -0.139477 | 0.7053617 | -23.39182 | -0.00229225 | -0.00381001 | -0.00421686 | 0.00123393 | -0.00733619 | -0.696696 | 0.000178988 | 0.000190038 | 0.00164851 | -4.85801 | 17.5928 | -0.0467926 | 0.534821 | -1.03112 | 0.379273 | -4.323189 | 16.56168 | 0.0057471 | -0.00725512 | -0.0103407 | 0.0114605 | -0.0129685 | -0.50477 | 0.000259067 | 0.00024822 | 0.0024808 | 4.2245 | -21.8491 | -0.00371012 | -0.0760146 | -1.2058 | -0.269489 | 4.1484854 | -23.0549 | 0.00555556 | -0.000380825 | -0.00129192 | 0.00582836 | -0.000653623 | -0.206651 | 0.00013406 | 0.00015519 | 0.00122177 | -569.564 | -569.564 | -1.165 | -3493.98 | 3493.98 | -0.00192387 | 40.61205 | 40.52764 | -0.002078479 | 0.9994451 | 0.03331394 | 0.03330778 | -3492.041 | 3.101656 | 0.001192664 | -0.002775154 | -0.0126157 | -0.0001964487 | -0.001386041 | 0.01317135 | 0.01317135 | 0.0781323 | 0.010004124 | 5.41602 | -40.12 | 40.48392 | 5.645531 | -39.8857 | 40.28326 | 0.9999794 | 4.7930094 | -40.16823 | 40.45318 | 5.0285507 | -39.9535 | 40.2687 | 0.9999793 | 0.9998811 | 0.9998813 | 0.1248749 | -0.9921725 | -0.001589031 | 6.541225e-06 | 0.01312836 | 0.01312836 | [7 empty] | -10481.94
123 | 0.0528921 | -0.239341 | 0.00249816 | 0.291026 | -1.14067 | 0.0644726 | 0.0017884 | -0.00326887 | -0.00622382 | 0.00653297 | -0.00801344 | -0.587526 | 0.000186625 | 0.000195208 | 0.00172671 | -1.19152 | 18.2709 | 0.0345783 | 0.564813 | -1.16502 | 0.294808 | -0.626707 | 17.10588 | 0.00350274 | -0.0167798 | -0.0140166 | 0.0106637 | -0.0239408 | -0.472282 | 0.000178495 | 0.000168679 | 0.00164794 | 0.787521 | -22.2929 | -0.0229214 | -0.0821699 | -1.10501 | -0.161805 | 0.7053511 | -23.39791 | -0.00218569 | -0.00379034 | -0.00433627 | 0.0014223 | -0.00739833 | -0.694232 | 0.000187219 | 0.000199101 | 0.00172631 | -4.85801 | 17.5928 | -0.0467926 | 0.552354 | -1.03542 | 0.357085 | -4.305656 | 16.55738 | 0.00598547 | -0.00757251 | -0.0103643 | 0.011591 | -0.013178 | -0.495768 | 0.000259225 | 0.000248521 | 0.00248358 | 4.2245 | -21.8491 | -0.00371012 | -0.0755294 | -1.21424 | -0.285789 | 4.1489706 | -23.06334 | 0.00585048 | -0.000457799 | -0.0012993 | 0.00611145 | -0.000718763 | -0.196779 | 0.000144258 | 0.000167048 | 0.00131391 | -568.44 | -568.439 | -1.1773 | -3530.82 | 3530.82 | -0.00196936 | 40.61205 | 40.52569 | -0.002126473 | 0.9994597 | 0.0328754 | 0.03286948 | -3528.912 | 3.134405 | 0.00137401 | -0.00285448 | -0.01275302 | -0.0002393411 | -0.001241129 | 0.01339836 | 0.01339836 | 0.07997974 | 0.010240672 | 5.41602 | -40.12 | 40.48392 | 5.645531 | -39.8857 | 40.28326 | 0.9999794 | 4.7756776 | -40.16922 | 40.45211 | 5.0110071 | -39.95529 | 40.26829 | 0.9999793 | 0.9998744 | 0.9998745 | 0.1244405 | -0.9922271 | -0.001653605 | 0.0001731354 | 0.013311 | 0.013311 | [7 empty] | -10592.46
124 | 0.056134 | -0.252344 | 0.00253568 | 0.293077 | -1.14743 | 0.0910811 | 0.00179081 | -0.00324962 | -0.00623378 | 0.00658341 | -0.00804222 | -0.590107 | 0.000183934 | 0.000192362 | 0.00170124 | -1.19152 | 18.2709 | 0.0345783 | 0.575169 | -1.17004 | 0.317286 | -0.616351 | 17.10086 | 0.00338849 | -0.0169661 | -0.0140792 | 0.0105853 | -0.0241629 | -0.472501 | 0.000177858 | 0.000167911 | 0.00164068 | 0.787521 | -22.2929 | -0.0229214 | -0.0892698 | -1.11186 | -0.139161 | 0.6982512 | -23.40476 | -0.00227473 | -0.00396112 | -0.0043853 | 0.00134812 | -0.00758396 | -0.690724 | 0.000182172 | 0.000193497 | 0.00167843 | -4.85801 | 17.5928 | -0.0467926 | 0.562999 | -1.03846 | 0.377755 | -4.295011 | 16.55434 | 0.00810261 | -0.00787999 | -0.0101372 | 0.0130205 | -0.0127979 | -0.451578 | 0.000260857 | 0.000249884 | 0.00249703 | 4.2245 | -21.8491 | -0.00371012 | -0.0826397 | -1.22304 | -0.26723 | 4.1418603 | -23.07214 | 0.00605057 | -0.000474388 | -0.00131051 | 0.0063078 | -0.000731617 | -0.192352 | 0.000141146 | 0.00016341 | 0.00128623 | -567.505 | -567.505 | -1.1818 | -3544.38 | 3544.38 | -0.00193504 | 40.61205 | 40.52695 | -0.002095472 | 0.9994738 | 0.03244342 | 0.03243773 | -3542.515 | 3.146487 | 0.0013813 | -0.00284011 | -0.01276815 | -0.0002223343 | -0.001236476 | 0.0134096 | 0.0134096 | 0.07858594 | 0.010062208 | 5.41602 | -40.12 | 40.48392 | 5.645531 | -39.8857 | 40.28326 | 0.9999794 | 4.7582113 | -40.173 | 40.45381 | 4.9932622 | -39.9591 | 40.26987 | 0.9999794 | 0.9998673 | 0.9998673 | 0.123995 | -0.9922828 | -0.00163814 | 0.0001793296 | 0.01332452 | 0.01332452 | [7 empty] | -10633.14
125 | 0.055831 | -0.257884 | 0.00248983 | 0.30068 | -1.15216 | 0.0974388 | 0.00189256 | -0.00325976 | -0.00629075 | 0.00674489 | -0.0081121 | -0.589875 | 0.000186955 | 0.000195532 | 0.00172943 | -1.19152 | 18.2709 | 0.0345783 | 0.590613 | -1.17449 | 0.327896 | -0.600907 | 17.09641 | 0.00335055 | -0.0170806 | -0.0142077 | 0.0106358 | -0.0243658 | -0.473767 | 0.000179384 | 0.000169412 | 0.00165501 | 0.787521 | -22.2929 | -0.0229214 | -0.0912261 | -1.11681 | -0.133501 | 0.6962949 | -23.40971 | -0.00235374 | -0.00372467 | -0.00443214 | 0.00144606 | -0.00752447 | -0.708979 | 0.000185587 | 0.00019713 | 0.00170948 | -4.85801 | 17.5928 | -0.0467926 | 0.578485 | -1.04048 | 0.393551 | -4.279525 | 16.55232 | 0.00813152 | -0.00845981 | -0.0102079 | 0.0129908 | -0.0133191 | -0.444165 | 0.000261313 | 0.000250303 | 0.00250124 | 4.2245 | -21.8491 | -0.00371012 | -0.084425 | -1.22982 | -0.267093 | 4.140075 | -23.07892 | 0.00617746 | -0.000329456 | -0.00121472 | 0.00640082 | -0.000552818 | -0.18011 | 0.000141452 | 0.000163756 | 0.00128895 | -566.442 | -566.442 | -1.1969 | -3589.95 | 3589.95 | -0.00193568 | 40.61205 | 40.52689 | -0.002096973 | 0.9994876 | 0.0320139 | 0.03200843 | -3588.111 | 3.186985 | 0.001484774 | -0.002851974 | -0.01288539 | -0.0002072168 | -0.001159983 | 0.01356218 | 0.01356218 | 0.07861193 | 0.010065536 | 5.41602 | -40.12 | 40.48392 | 5.645531 | -39.8857 | 40.28326 | 0.9999794 | 4.740982 | -40.17533 | 40.4541 | 4.9758199 | -39.96203 | 40.27062 | 0.9999794 | 0.9998602 | 0.99986 | 0.1235596 | -0.9923372 | -0.001638447 | 0.0002712474 | 0.01346082 | 0.01346082 | 0.00189256 | -0.00325976 | -0.00629075 | -0.0006796757 | -0.0006875243 | 0.01359561 | 234.4129 | -10769.85
126 | 0.0572666 | -0.261771 | 0.0025288 | 0.307311 | -1.16172 | 0.0661878 | 0.0018931 | -0.00333689 | -0.00634165 | 0.00679399 | -0.00823779 | -0.588325 | 0.000184724 | 0.00019316 | 0.00170836 | -1.19152 | 18.2709 | 0.0345783 | 0.606183 | -1.18559 | 0.29296 | -0.585337 | 17.08531 | 0.00331037 | -0.017208 | -0.0142227 | 0.0105896 | -0.0244873 | -0.473007 | 0.000180246 | 0.000170086 | 0.00166187 | 0.787521 | -22.2929 | -0.0229214 | -0.0948819 | -1.12488 | -0.162607 | 0.6926391 | -23.41778 | -0.00236837 | -0.00385696 | -0.00449928 | 0.00144818 | -0.0076735 | -0.703725 | 0.000182725 | 0.000194069 | 0.00168316 | -4.85801 | 17.5928 | -0.0467926 | 0.593547 | -1.04856 | 0.356242 | -4.264463 | 16.54424 | 0.00833869 | -0.00826837 | -0.0101175 | 0.0131252 | -0.0130549 | -0.441747 | 0.000262728 | 0.000251694 | 0.00251532 | 4.2245 | -21.8491 | -0.00371012 | -0.0878512 | -1.24009 | -0.296229 | 4.1366488 | -23.08919 | 0.00641387 | -0.000281728 | -0.00131234 | 0.00666601 | -0.000533871 | -0.18825 | 0.000140001 | 0.000162088 | 0.00127581 | -565.258 | -565.258 | -1.2034 | -3609.33 | 3609.33 | -0.00202633 | 40.61205 | 40.52325 | -0.002186585 | 0.9995026 | 0.03154209 | 0.03153686 | -3607.535 | 3.204238 | 0.001488106 | -0.002931896 | -0.01298778 | -0.0002642454 | -0.001179545 | 0.01368872 | 0.01368872 | 0.08229341 | 0.010536916 | 5.41602 | -40.12 | 40.48392 | 5.645531 | -39.8857 | 40.28326 | 0.9999794 | 4.7219858 | -40.1745 | 40.45105 | 4.9571021 | -39.96202 | 40.2683 | 0.9999794 | 0.9998524 | 0.9998522 | 0.1231018 | -0.992394 | -0.001708172 | 0.0002643822 | 0.01357674 | 0.01357674 | 0.0013 | -0.002 | -0.00185 | -0.001174482 | 0.0004744822 | 0.004675566 | 681.6256 | -10827.99
127 | 0.0572952 | -0.256227 | 0.0025354 | 0.314552 | -1.16725 | 0.0956127 | 0.00195481 | -0.00336639 | -0.00638414 | 0.00691503 | -0.00832662 | -0.588749 | 0.000189632 | 0.000198259 | 0.00175388 | -1.19152 | 18.2709 | 0.0345783 | 0.622045 | -1.19029 | 0.326213 | -0.569475 | 17.08061 | 0.00323426 | -0.0173537 | -0.0143007 | 0.0105624 | -0.0246819 | -0.473501 | 0.000183871 | 0.000173778 | 0.0016981 | 0.787521 | -22.2929 | -0.0229214 | -0.0979469 | -1.13115 | -0.137742 | 0.6895741 | -23.42405 | -0.00238297 | -0.00392786 | -0.00457194 | 0.00148178 | -0.00779262 | -0.70203 | 0.000182855 | 0.000194303 | 0.00168509 | -4.85801 | 17.5928 | -0.0467926 | 0.60913 | -1.05048 | 0.389876 | -4.24888 | 16.54232 | 0.00873756 | -0.00849881 | -0.0101349 | 0.013425 | -0.0131863 | -0.433033 | 0.000264935 | 0.00025353 | 0.00253355 | 4.2245 | -21.8491 | -0.00371012 | -0.0909455 | -1.24878 | -0.269295 | 4.1335545 | -23.09788 | 0.00646461 | -0.00026339 | -0.00128313 | 0.00670517 | -0.000503946 | -0.18365 | 0.000144022 | 0.000166815 | 0.00131097 | -564.135 | -564.135 | -1.2192 | -3656.85 | 3656.85 | -0.00199748 | 40.61205 | 40.52422 | -0.002162534 | 0.9995172 | 0.03107405 | 0.03106905 | -3655.085 | 3.246472 | 0.001553167 | -0.002964747 | -0.01307412 | -0.000276727 | -0.001134853 | 0.01380608 | 0.01380608 | 0.08112175 | 0.010386896 | 5.41602 | -40.12 | 40.48392 | 5.645531 | -39.8857 | 40.28326 | 0.9999794 | 4.7030295 | -40.17849 | 40.45281 | 4.9384541 | -39.96637 | 40.27032 | 0.9999794 | 0.999844 | 0.9998439 | 0.1226326 | -0.9924521 | -0.001732377 | 0.0003207971 | 0.0136795 | 0.0136795 | 0.0014 | -0.002 | -0.002 | -0.001113816 | 0.0005138162 | 0.004991073 | 638.5371 | -10970.55
128 | 0.0587372 | -0.265208 | 0.00255204 | 0.331966 | -1.17658 | 0.0981053 | 0.00193111 | -0.00344538 | -0.00637286 | 0.00694557 | -0.00845984 | -0.588888 | 0.000186984 | 0.000195439 | 0.00172874 | -1.19152 | 18.2709 | 0.0345783 | 0.65514 | -1.19902 | 0.327627 | -0.53638 | 17.07188 | 0.00303571 | -0.0173483 | -0.0142413 | 0.0103582 | -0.0246708 | -0.474875 | 0.00018368 | 0.00017334 | 0.00169376 | 0.787521 | -22.2929 | -0.0229214 | -0.0984594 | -1.1393 | -0.130926 | 0.6890616 | -23.4322 | -0.00247829 | -0.00381897 | -0.00466781 | 0.00156755 | -0.00786481 | -0.7144 | 0.000180037 | 0.000191223 | 0.00165828 | -4.85801 | 17.5928 | -0.0467926 | 0.641987 | -1.05538 | 0.389692 | -4.216023 | 16.53742 | 0.00911889 | -0.00841093 | -0.0100202 | 0.0136689 | -0.012961 | -0.426058 | 0.000259441 | 0.000248081 | 0.00247925 | 4.2245 | -21.8491 | -0.00371012 | -0.0913211 | -1.25985 | -0.257814 | 4.1331789 | -23.10895 | 0.0068814 | -0.000117938 | -0.0013154 | 0.00712456 | -0.000361097 | -0.181263 | 0.000141779 | 0.000164175 | 0.00129173 | -562.384 | -562.384 | -1.2243 | -3672.36 | 3672.36 | -0.00203781 | 40.61205 | 40.52261 | -0.002202176 | 0.9995426 | 0.03024554 | 0.03024093 | -3670.68 | 3.260325 | 0.001540927 | -0.003055197 | -0.01304744 | -0.0003693001 | -0.00114497 | 0.01381153 | 0.01381153 | 0.08275964 | 0.010596612 | 5.41602 | -40.12 | 40.48392 | 5.645531 | -39.8857 | 40.28326 | 0.9999794 | 4.6695589 | -40.18083 | 40.45125 | 4.9050846 | -39.96962 | 40.26947 | 0.9999794 | 0.9998291 | 0.9998289 | 0.1218065 | -0.9925539 | -0.001824658 | 0.0003103882 | 0.01366754 | 0.01366754 | [5 empty] | 0.0053 | 601.318 | -11017.08
129 | 0.0603089 | -0.294661 | 0.00257883 | 0.360226 | -1.19004 | 0.0708773 | 0.00226139 | -0.00343156 | -0.00643594 | 0.00725576 | -0.00842593 | -0.585716 | 0.000188677 | 0.000197274 | 0.00174446 | -1.19152 | 18.2709 | 0.0345783 | 0.711009 | -1.21302 | 0.294908 | -0.480511 | 17.05788 | 0.00316519 | -0.0175282 | -0.0143512 | 0.0105126 | -0.0248756 | -0.473132 | 0.000185974 | 0.000175577 | 0.0017157 | 0.787521 | -22.2929 | -0.0229214 | -0.101199 | -1.15262 | -0.147607 | 0.686322 | -23.44552 | -0.00244324 | -0.00388766 | -0.00467162 | 0.00156207 | -0.00789296 | -0.709008 | 0.000180239 | 0.000191454 | 0.00166042 | -4.85801 | 17.5928 | -0.0467926 | 0.696407 | -1.0619 | 0.359978 | -4.161603 | 16.5309 | 0.0100901 | -0.00856148 | -0.0100262 | 0.0144603 | -0.0129317 | -0.410806 | 0.000256737 | 0.00024557 | 0.00245415 | 4.2245 | -21.8491 | -0.00371012 | -0.0929823 | -1.27841 | -0.280634 | 4.1315177 | -23.12751 | 0.00722581 | -0.00033487 | -0.00115254 | 0.00740143 | -0.000510489 | -0.14933 | 0.00013685 | 0.000158442 | 0.00124737 | -559.329 | -559.329 | -1.2337 | -3700.47 | 3700.47 | -0.00209831 | 40.61205 | 40.5202 | -0.002261512 | 0.9995853 | 0.02880031 | 0.02879633 | -3698.935 | 3.285421 | 0.00188616 | -0.00305633 | -0.01317827 | -0.0003319519 | -0.0008382181 | 0.01406551 | 0.01406551 | 0.08521667 | 0.010911212 | 5.41602 | -40.12 | 40.48392 | 5.645531 | -39.8857 | 40.28326 | 0.9999794 | 4.6120287 | -40.18539 | 40.44918 | 4.847925 | -39.97642 | 40.2693 | 0.9999794 | 0.9998017 | 0.9998014 | 0.1203876 | -0.992727 | -0.001810707 | 0.0006405365 | 0.01385952 | 0.01385952 | [7 empty] | -11101.41
130 | 0.0607546 | -0.304679 | 0.00256276 | 0.366943 | -1.19198 | 0.0944381 | 0.00248605 | -0.00335206 | -0.00637626 | 0.00748262 | -0.00834865 | -0.586801 | 0.000191023 | 0.000199659 | 0.00176614 | -1.19152 | 18.2709 | 0.0345783 | 0.72269 | -1.21379 | 0.322979 | -0.46883 | 17.05711 | 0.00297684 | -0.0177107 | -0.0140482 | 0.0100806 | -0.0248145 | -0.468124 | 0.000187633 | 0.000177075 | 0.0017305 | 0.787521 | -22.2929 | -0.0229214 | -0.0999382 | -1.15557 | -0.129205 | 0.6875828 | -23.44847 | -0.00267635 | -0.00398156 | -0.00466593 | 0.00138274 | -0.00804065 | -0.71619 | 0.000182336 | 0.000193696 | 0.00167958 | -4.85801 | 17.5928 | -0.0467926 | 0.70835 | -1.06261 | 0.390219 | -4.14966 | 16.53019 | 0.00998382 | -0.00881303 | -0.0097897 | 0.0141594 | -0.0129886 | -0.40292 | 0.000256637 | 0.000245219 | 0.00245053 | 4.2245 | -21.8491 | -0.00371012 | -0.0919141 | -1.28248 | -0.258019 | 4.1325859 | -23.13158 | 0.00718492 | -0.000365848 | -0.00115146 | 0.00736064 | -0.000541573 | -0.149426 | 0.000141094 | 0.000163363 | 0.00128582 | -558.893 | -558.892 | -1.2337 | -3700.47 | 3700.47 | -0.00204826 | 40.61205 | 40.52208 | -0.002215211 | 0.9995927 | 0.02854172 | 0.02853784 | -3698.963 | 3.285445 | 0.002117514 | -0.002983524 | -0.01306483 | -0.0002748637 | -0.0005911463 | 0.01402178 | 0.01402178 | 0.08318403 | 0.010650952 | 5.41602 | -40.12 | 40.48392 | 5.645531 | -39.8857 | 40.28326 | 0.9999794 | 4.6014159 | -40.18869 | 40.45125 | 4.8372428 | -39.97866 | 40.27024 | 0.9999794 | 0.9997963 | 0.999796 | 0.1201195 | -0.9927594 | -0.001747088 | 0.000881078 | 0.0137769 | 0.0137769 | [7 empty] | -11101.41
131 | 0.0605039 | -0.29978 | 0.00257101 | 0.369865 | -1.19456 | 0.0837179 | 0.00225415 | -0.00342666 | -0.00640902 | 0.0073148 | -0.00848733 | -0.589493 | 0.000190045 | 0.00019868 | 0.00175712 | -1.19152 | 18.2709 | 0.0345783 | 0.731093 | -1.2171 | 0.305146 | -0.460427 | 17.0538 | 0.00272867 | -0.017749 | -0.0140948 | 0.00991317 | -0.0249335 | -0.471345 | 0.000185382 | 0.000175073 | 0.00171067 | 0.787521 | -22.2929 | -0.0229214 | -0.102578 | -1.15705 | -0.136056 | 0.684943 | -23.44995 | -0.0025689 | -0.0038324 | -0.00481373 | 0.00165477 | -0.00805607 | -0.720439 | 0.000184343 | 0.000195869 | 0.00169861 | -4.85801 | 17.5928 | -0.0467926 | 0.717744 | -1.0645 | 0.370704 | -4.140266 | 16.5283 | 0.0095901 | -0.00839415 | -0.00981291 | 0.0139106 | -0.0127147 | -0.41452 | 0.000252357 | 0.000241214 | 0.00241071 | 4.2245 | -21.8491 | -0.00371012 | -0.0947113 | -1.28516 | -0.265858 | 4.1297887 | -23.13426 | 0.00712075 | -0.000282693 | -0.00132198 | 0.00735392 | -0.000515865 | -0.172963 | 0.000141409 | 0.000163735 | 0.00128854 | -558.328 | -558.328 | -1.2298 | -3688.83 | 3688.83 | -0.00210466 | 40.61205 | 40.51994 | -0.002267976 | 0.9996004 | 0.02827059 | 0.02826682 | -3687.356 | 3.275136 | 0.00188743 | -0.00305994 | -0.01311859 | -0.0003468522 | -0.0008256578 | 0.0140123 | 0.0140123 | 0.08547455 | 0.010944232 | 5.41602 | -40.12 | 40.48392 | 5.645531 | -39.8857 | 40.28326 | 0.9999794 | 4.5902157 | -40.18806 | 40.44935 | 4.825209 | -39.97825 | 40.26839 | 0.9999796 | 0.9997907 | 0.99979 | 0.1198262 | -0.9927949 | -0.001820222 | 0.0006477123 | 0.01380156 | 0.01380156 | [7 empty] | -11066.49
132 | 0.0623122 | -0.335559 | 0.00256443 | 0.407205 | -1.20457 | 0.0687636 | 0.00237145 | -0.0032093 | -0.00649751 | 0.00739081 | -0.00822865 | -0.591687 | 0.00019271 | 0.000201535 | 0.00178198 | -1.19152 | 18.2709 | 0.0345783 | 0.802047 | -1.22618 | 0.298678 | -0.389473 | 17.04472 | 0.00264594 | -0.0180089 | -0.0140306 | 0.00974236 | -0.0251054 | -0.468205 | 0.000193696 | 0.00018276 | 0.00178603 | 0.787521 | -22.2929 | -0.0229214 | -0.102815 | -1.16931 | -0.145084 | 0.684706 | -23.46221 | -0.0028365 | -0.00391519 | -0.0048374 | 0.00149198 | -0.00824366 | -0.730193 | 0.00018488 | 0.000196415 | 0.00170327 | -4.85801 | 17.5928 | -0.0467926 | 0.787479 | -1.06579 | 0.358599 | -4.070531 | 16.52701 | 0.0100874 | -0.00863977 | -0.00961535 | 0.0141486 | -0.0127009 | -0.399359 | 0.000251919 | 0.000240631 | 0.00240502 | 4.2245 | -21.8491 | -0.00371012 | -0.0946973 | -1.3034 | -0.276237 | 4.1298027 | -23.1525 | 0.007314 | -0.000297159 | -0.0011076 | 0.00747603 | -0.000459193 | -0.143088 | 0.000142222 | 0.000164713 | 0.00129541 | -555.272 | -555.271 | -1.2192 | -3656.85 | 3656.85 | -0.0020715 | 40.61205 | 40.52117 | -0.002237714 | 0.9996486 | 0.02651219 | 0.02650908 | -3655.565 | 3.246899 | 0.002023163 | -0.002861013 | -0.01327253 | -0.0001207501 | -0.0007170999 | 0.0141301 | 0.0141301 | 0.08412786 | 0.0107718 | 5.41602 | -40.12 | 40.48392 | 5.645531 | -39.8857 | 40.28326 | 0.9999794 | 4.5192757 | -40.19722 | 40.45047 | 4.755237 | -39.98922 | 40.27096 | 0.9999795 | 0.999753 | 0.9997524 | 0.1180811 | -0.993004 | -0.001607756 | 0.0007699064 | 0.01394138 | 0.01394138 | [7 empty] | -10970.55
133 | 0.0644048 | -0.350695 | 0.00258636 | 0.407203 | -1.20481 | 0.0597993 | 0.00231373 | -0.00321263 | -0.00653338 | 0.00734345 | -0.00824236 | -0.591703 | 0.000194437 | 0.000203307 | 0.00179812 | -1.19152 | 18.2709 | 0.0345783 | 0.803191 | -1.22542 | 0.277747 | -0.388329 | 17.04548 | 0.00264798 | -0.0180132 | -0.014007 | 0.00972423 | -0.0250894 | -0.467732 | 0.000195614 | 0.00018491 | 0.00180667 | 0.787521 | -22.2929 | -0.0229214 | -0.104604 | -1.16784 | -0.155108 | 0.682917 | -23.46074 | -0.00277442 | -0.00380939 | -0.00485405 | 0.00159 | -0.00817381 | -0.73256 | 0.000185943 | 0.000197503 | 0.00171274 | -4.85801 | 17.5928 | -0.0467926 | 0.789298 | -1.06467 | 0.341451 | -4.068712 | 16.52813 | 0.00967669 | -0.00833871 | -0.00973057 | 0.0139318 | -0.0125938 | -0.41199 | 0.000257597 | 0.000246496 | 0.00246333 | 4.2245 | -21.8491 | -0.00371012 | -0.0955844 | -1.30217 | -0.283105 | 4.1289156 | -23.15127 | 0.00746114 | -0.00023431 | -0.00116144 | 0.00763668 | -0.000409848 | -0.148002 | 0.000147245 | 0.000170577 | 0.00134066 | -555.148 | -555.148 | -1.2202 | -3659.76 | 3659.76 | -0.00209398 | 40.61205 | 40.52038 | -0.002257102 | 0.9996505 | 0.02644029 | 0.02643721 | -3658.481 | 3.249489 | 0.00196454 | -0.00286344 | -0.0133406 | -0.0001122489 | -0.0007866511 | 0.01417131 | 0.01417131 | 0.08504082 | 0.010888696 | 5.41602 | -40.12 | 40.48392 | 5.645531 | -39.8857 | 40.28326 | 0.9999794 | 4.5172446 | -40.19675 | 40.44977 | 4.751629 | -39.98887 | 40.27018 | 0.9999798 | 0.9997519 | 0.9997505 | 0.1179937 | -0.9930143 | -0.001604664 | 0.0007057639 | 0.01399796 | 0.01399796 | [7 empty] | -10979.28
134 | 0.0648492 | -0.349805 | 0.00260634 | 0.417955 | -1.20803 | 0.0873262 | 0.00223154 | -0.00329237 | -0.00657389 | 0.00733334 | -0.00839418 | -0.596685 | 0.000189255 | 0.0001979 | 0.00174955 | -1.19152 | 18.2709 | 0.0345783 | 0.825194 | -1.22936 | 0.309258 | -0.366326 | 17.04154 | 0.00248973 | -0.018008 | -0.0139668 | 0.00956691 | -0.0250852 | -0.468943 | 0.000187406 | 0.000176816 | 0.00172809 | 0.787521 | -22.2929 | -0.0229214 | -0.10588 | -1.17074 | -0.131847 | 0.681641 | -23.46364 | -0.00293156 | -0.00390349 | -0.00486794 | 0.00147509 | -0.00831014 | -0.735964 | 0.000181967 | 0.000193193 | 0.00167582 | -4.85801 | 17.5928 | -0.0467926 | 0.811206 | -1.06616 | 0.37007 | -4.046804 | 16.52664 | 0.0104281 | -0.00959443 | -0.00971365 | 0.0143707 | -0.013537 | -0.385273 | 0.000250691 | 0.000239491 | 0.0023934 | 4.2245 | -21.8491 | -0.00371012 | -0.0979288 | -1.30747 | -0.257488 | 4.1265712 | -23.15657 | 0.0071172 | -0.000205847 | -0.00120309 | 0.00731436 | -0.00040301 | -0.16035 | 0.000137484 | 0.000159217 | 0.00125243 | -554.152 | -554.151 | -1.2053 | -3615.15 | 3615.15 | -0.00213055 | 40.61205 | 40.51873 | -0.002297691 | 0.9996655 | 0.02586665 | 0.02586376 | -3613.941 | 3.209928 | 0.001887908 | -0.002948738 | -0.01341583 | -0.0001827449 | -0.0008780851 | 0.01424409 | 0.01424409 | 0.086526 | 0.01107886 | 5.41602 | -40.12 | 40.48392 | 5.645531 | -39.8857 | 40.28326 | 0.9999794 | 4.4928972 | -40.19811 | 40.44841 | 4.728445 | -39.99028 | 40.26886 | 0.9999796 | 0.9997383 | 0.9997375 | 0.1174219 | -0.9930821 | -0.00168305 | 0.0006222198 | 0.0140735 | 0.0140735 | [7 empty] | -10845.45
135 | 0.0683421 | -0.383674 | 0.00264954 | 0.438629 | -1.21062 | 0.105137 | 0.00237803 | -0.00318702 | -0.00660652 | 0.00748097 | -0.00828996 | -0.599356 | 0.000193273 | 0.000202014 | 0.00178698 | -1.19152 | 18.2709 | 0.0345783 | 0.868772 | -1.23155 | 0.329022 | -0.322748 | 17.03935 | 0.00228282 | -0.0183187 | -0.0139009 | 0.00928599 | -0.0253218 | -0.466606 | 0.00019379 | 0.000183082 | 0.001789 | 0.787521 | -22.2929 | -0.0229214 | -0.110051 | -1.17413 | -0.116557 | 0.67747 | -23.46703 | -0.00299265 | -0.00398916 | -0.0049939 | 0.00152827 | -0.00851009 | -0.735983 | 0.000185285 | 0.000196972 | 0.00170774 | -4.85801 | 17.5928 | -0.0467926 | 0.854982 | -1.06296 | 0.387175 | -4.003028 | 16.52984 | 0.0108709 | -0.0106079 | -0.00986819 | 0.0147217 | -0.0144586 | -0.371744 | 0.000252723 | 0.000241519 | 0.00241377 | 4.2245 | -21.8491 | -0.00371012 | -0.101977 | -1.31499 | -0.242693 | 4.122523 | -23.16409 | 0.00716425 | -0.000304193 | -0.00124769 | 0.00737175 | -0.000511686 | -0.162846 | 0.000144455 | 0.0001673 | 0.00131609 | -552.34 | -552.34 | -1.2044 | -3612.24 | 3612.24 | -0.00212731 | 40.61205 | 40.51873 | -0.002297868 | 0.9996953 | 0.02468783 | 0.02468533 | -3611.139 | 3.20744 | 0.00204857 | -0.00285756 | -0.0134716 | -7.816979e-05 | -0.0007308202 | 0.0143223 | 0.0143223 | 0.08639442 | 0.011062012 | 5.41602 | -40.12 | 40.48392 | 5.645531 | -39.8857 | 40.28326 | 0.9999794 | 4.445271 | -40.20344 | 40.44845 | 4.680498 | -39.99687 | 40.2698 | 0.9999797 | 0.9997105 | 0.9997092 | 0.1162285 | -0.9932225 | -0.001586518 | 0.0007775281 | 0.01414092 | 0.01414092 | [7 empty] | -10836.72
136 | 0.0685393 | -0.388665 | 0.00264243 | 0.462808 | -1.22037 | 0.110001 | 0.00243984 | -0.00319985 | -0.00672475 | 0.00765168 | -0.00841167 | -0.604561 | 0.000189025 | 0.000197543 | 0.00174704 | -1.19152 | 18.2709 | 0.0345783 | 0.917621 | -1.24116 | 0.33394 | -0.273899 | 17.02974 | 0.00212344 | -0.0183992 | -0.0139896 | 0.00921407 | -0.0254898 | -0.469043 | 0.000193759 | 0.000182939 | 0.00178762 | 0.787521 | -22.2929 | -0.0229214 | -0.114202 | -1.18351 | -0.11664 | 0.673319 | -23.47641 | -0.00329847 | -0.00399127 | -0.0050954 | 0.00146276 | -0.0087525 | -0.751753 | 0.000180718 | 0.000192024 | 0.00166523 | -4.85801 | 17.5928 | -0.0467926 | 0.903449 | -1.06686 | 0.389565 | -3.954561 | 16.52594 | 0.0108939 | -0.0106543 | -0.00982318 | 0.0147053 | -0.0144657 | -0.369811 | 0.000258201 | 0.000246542 | 0.00246377 | 4.2245 | -21.8491 | -0.00371012 | -0.10588 | -1.32982 | -0.237232 | 4.11862 | -23.17892 | 0.00707582 | -0.000303203 | -0.00128071 | 0.00729651 | -0.000523899 | -0.168687 | 0.000138536 | 0.000160404 | 0.00126296 | -550.156 | -550.156 | -1.1953 | -3585.09 | 3585.09 | -0.00216052 | 40.61205 | 40.51722 | -0.002334892 | 0.9997267 | 0.02338029 | 0.02337816 | -3584.11 | 3.183432 | 0.002122419 | -0.002882429 | -0.01369842 | -5.562385e-05 | -0.0007043862 | 0.01456963 | 0.01456963 | 0.08774314 | 0.011234704 | 5.41602 | -40.12 | 40.48392 | 5.645531 | -39.8857 | 40.28326 | 0.9999794 | 4.392519 | -40.20866 | 40.44787 | 4.62788 | -40.00235 | 40.26916 | 0.9999797 | 0.9996781 | 0.9996767 | 0.1149237 | -0.9933743 | -0.001589939 | 0.0008299291 | 0.01438191 | 0.01438191 | [7 empty] | -10755.27
137 | 0.068793 | -0.393769 | 0.00263419 | 0.471951 | -1.2238 | 0.0885909 | 0.00244893 | -0.00321931 | -0.0067713 | 0.00768537 | -0.00845576 | -0.60402 | 0.000185818 | 0.000194243 | 0.00171692 | -1.19152 | 18.2709 | 0.0345783 | 0.93355 | -1.24441 | 0.3082 | -0.25797 | 17.02649 | 0.00203153 | -0.0185178 | -0.0140899 | 0.00919764 | -0.0256839 | -0.470436 | 0.000193136 | 0.000182297 | 0.00178133 | 0.787521 | -22.2929 | -0.0229214 | -0.112809 | -1.18522 | -0.127574 | 0.674712 | -23.47812 | -0.00331416 | -0.0042476 | -0.00514903 | 0.00138968 | -0.00895144 | -0.740491 | 0.000179188 | 0.000190243 | 0.00164971 | -4.85801 | 17.5928 | -0.0467926 | 0.919549 | -1.06761 | 0.357345 | -3.938461 | 16.52519 | 0.0105242 | -0.0103934 | -0.00983343 | 0.014426 | -0.0142953 | -0.377444 | 0.000261824 | 0.000250267 | 0.00250132 | 4.2245 | -21.8491 | -0.00371012 | -0.104632 | -1.333 | -0.251591 | 4.119868 | -23.1821 | 0.00699747 | -0.000389941 | -0.00126437 | 0.00721248 | -0.000604948 | -0.166486 | 0.000135139 | 0.000156503 | 0.00123187 | -549.535 | -549.534 | -1.195 | -3584.13 | 3584.13 | -0.00221113 | 40.61205 | 40.51535 | -0.002381106 | 0.999735 | 0.0230225 | 0.02302046 | -3583.18 | 3.182606 | 0.002134252 | -0.002904632 | -0.01378915 | -5.906937e-05 | -0.0007113106 | 0.01466648 | 0.01466648 | 0.08979852 | 0.011497876 | 5.41602 | -40.12 | 40.48392 | 5.645531 | -39.8857 | 40.28326 | 0.9999794 | 4.377838 | -40.20859 | 40.44621 | 4.613173 | -40.00331 | 40.26843 | 0.9999798 | 0.9996689 | 0.9996673 | 0.1145605 | -0.9934163 | -0.001603686 | 0.000833306 | 0.01447729 | 0.01447729 | [7 empty] | -10752.39
138 | 0.0688212 | -0.402854 | 0.00261186 | 0.500678 | -1.23513 | 0.0772979 | 0.00236186 | -0.00307336 | -0.0069725 | 0.00781918 | -0.00853068 | -0.612847 | 0.000189314 | 0.000197831 | 0.0017496 | -1.19152 | 18.2709 | 0.0345783 | 0.99565 | -1.25395 | 0.308694 | -0.19587 | 17.01695 | 0.00158936 | -0.0182858 | -0.0143203 | 0.00908484 | -0.0257812 | -0.482143 | 0.000194597 | 0.000183716 | 0.00179527 | 0.787521 | -22.2929 | -0.0229214 | -0.122545 | -1.19906 | -0.145969 | 0.664976 | -23.49196 | -0.00343761 | -0.00384526 | -0.00537526 | 0.00173828 | -0.00902115 | -0.766763 | 0.000183432 | 0.000194839 | 0.00168994 | -4.85801 | 17.5928 | -0.0467926 | 0.98162 | -1.0691 | 0.353027 | -3.87639 | 16.5237 | 0.0105854 | -0.0106196 | -0.00990706 | 0.0144991 | -0.0145333 | -0.375928 | 0.000260307 | 0.000248734 | 0.00248614 | 4.2245 | -21.8491 | -0.00371012 | -0.114087 | -1.35491 | -0.263797 | 4.110413 | -23.20401 | 0.00704994 | -7.50341e-05 | -0.00142768 | 0.00733114 | -0.000356234 | -0.192466 | 0.000138054 | 0.0001599 | 0.00125785 | -546.474 | -546.474 | -1.2047 | -3613.23 | 3613.23 | -0.00213782 | 40.61205 | 40.51806 | -0.002314402 | 0.9997743 | 0.02124758 | 0.02124598 | -3612.414 | 3.208572 | 0.002063198 | -0.002774698 | -0.01416331 | 0.0001350885 | -0.0008465885 | 0.01493456 | 0.01493456 | 0.08682125 | 0.011116664 | 5.41602 | -40.12 | 40.48392 | 5.645531 | -39.8857 | 40.28326 | 0.9999794 | 4.306283 | -40.22096 | 40.45083 | 4.541366 | -40.01566 | 40.27253 | 0.9999799 | 0.9996212 | 0.9996191 | 0.1127658 | -0.9936216 | -0.001441756 | 0.0007302556 | 0.01480834 | 0.01480834 | [7 empty] | -10839.69
139 | 0.0688212 | -0.402854 | 0.00261186 | 0.506854 | -1.23898 | 0.100069 | 0.00234645 | -0.00321197 | -0.00703798 | 0.00782693 | -0.00869245 | -0.609658 | 0.000188947 | 0.000197463 | 0.00174617 | -1.19152 | 18.2709 | 0.0345783 | 1.00942 | -1.25928 | 0.323981 | -0.1821 | 17.01162 | 0.00151492 | -0.0185649 | -0.0144958 | 0.00911067 | -0.0261606 | -0.482597 | 0.000199752 | 0.000188508 | 0.00184216 | 0.787521 | -22.2929 | -0.0229214 | -0.125005 | -1.19979 | -0.115307 | 0.662516 | -23.49269 | -0.00355026 | -0.00397302 | -0.0053981 | 0.00164112 | -0.0091644 | -0.766126 | 0.000178929 | 0.000190026 | 0.00164787 | -4.85801 | 17.5928 | -0.0467926 | 0.995197 | -1.07258 | 0.370251 | -3.862813 | 16.52022 | 0.0106665 | -0.010608 | -0.00988671 | 0.0145571 | -0.0144986 | -0.374597 | 0.000270696 | 0.000258531 | 0.00258394 | 4.2245 | -21.8491 | -0.00371012 | -0.116756 | -1.35755 | -0.234179 | 4.107744 | -23.20665 | 0.00696758 | -0.000236739 | -0.00143783 | 0.00724942 | -0.000518587 | -0.19168 | 0.000139803 | 0.000161885 | 0.00127438 | -545.663 | -545.663 | -1.2073 | -3620.97 | 3620.97 | -0.00226238 | 40.61205 | 40.51312 | -0.002436054 | 0.9997827 | 0.02084948 | 0.02084796 | -3620.183 | 3.215472 | 0.002050643 | -0.002916163 | -0.01429544 | 2.399076e-05 | -0.0008895108 | 0.0151061 | 0.0151061 | 0.09187989 | 0.011764376 | 5.41602 | -40.12 | 40.48392 | 5.645531 | -39.8857 | 40.28326 | 0.9999794 | 4.289844 | -40.21827 | 40.44641 | 4.525329 | -40.01291 | 40.268 | 0.9999798 | 0.9996102 | 0.9996083 | 0.1123803 | -0.9936653 | -0.001569931 | 0.0007044111 | 0.01496182 | 0.01496182 | [7 empty] | -10862.91
140 | 0.0692167 | -0.41308 | 0.00259637 | 0.526072 | -1.2484 | 0.0713355 | 0.00234179 | -0.00316559 | -0.00720672 | 0.00799443 | -0.00881823 | -0.612688 | 0.000188586 | 0.000197049 | 0.00174277 | -1.19152 | 18.2709 | 0.0345783 | 1.04838 | -1.26804 | 0.294914 | -0.14314 | 17.00286 | 0.00132369 | -0.0184583 | -0.014628 | 0.00909328 | -0.0262279 | -0.488191 | 0.000196562 | 0.000185441 | 0.00181227 | 0.787521 | -22.2929 | -0.0229214 | -0.128831 | -1.20911 | -0.145509 | 0.65869 | -23.50201 | -0.00353731 | -0.00402019 | -0.00549948 | 0.00172659 | -0.00928409 | -0.763766 | 0.000183163 | 0.000194618 | 0.0016876 | -4.85801 | 17.5928 | -0.0467926 | 1.03407 | -1.07529 | 0.338654 | -3.82394 | 16.51751 | 0.01102 | -0.010475 | -0.0101569 | 0.0150655 | -0.0145206 | -0.378758 | 0.000273528 | 0.000261363 | 0.0026123 | 4.2245 | -21.8491 | -0.00371012 | -0.120123 | -1.37199 | -0.264751 | 4.104377 | -23.22109 | 0.00706673 | -0.000174737 | -0.00145488 | 0.00735392 | -0.000461931 | -0.192864 | 0.000138042 | 0.000159929 | 0.00125747 | -543.668 | -543.668 | -1.2156 | -3646.17 | 3646.17 | -0.0022711 | 40.61205 | 40.51281 | -0.002443676 | 0.9998041 | 0.01979331 | 0.01979201 | -3645.456 | 3.23792 | 0.002054418 | -0.002878218 | -0.01462011 | 0.0001230587 | -0.0009468587 | 0.01539265 | 0.01539265 | 0.09223402 | 0.01180972 | 5.41602 | -40.12 | 40.48392 | 5.645531 | -39.8857 | 40.28326 | 0.9999794 | 4.247517 | -40.22395 | 40.44759 | 4.48263 | -40.01952 | 40.26979 | 0.9999799 | 0.9995802 | 0.9995777 | 0.111315 | -0.9937852 | -0.001502888 | 0.0006790877 | 0.01527473 | 0.01527473 | [7 empty] | -10938.51
141 | 0.0714569 | -0.422697 | 0.00264933 | 0.533958 | -1.25411 | 0.0900087 | 0.00229857 | -0.00312308 | -0.00726942 | 0.00802862 | -0.00885313 | -0.615604 | 0.000189363 | 0.000197757 | 0.00174978 | -1.19152 | 18.2709 | 0.0345783 | 1.06895 | -1.27192 | 0.315701 | -0.12257 | 16.99898 | 0.00123677 | -0.0184807 | -0.0147915 | 0.00915633 | -0.0264002 | -0.491518 | 0.000200641 | 0.000189342 | 0.00185052 | 0.787521 | -22.2929 | -0.0229214 | -0.135948 | -1.21549 | -0.129431 | 0.651573 | -23.50839 | -0.0038366 | -0.00432194 | -0.0056831 | 0.00160953 | -0.00976806 | -0.764347 | 0.00018024 | 0.00019141 | 0.00166028 | -4.85801 | 17.5928 | -0.0467926 | 1.05458 | -1.07597 | 0.353602 | -3.80343 | 16.51683 | 0.0111219 | -0.0106074 | -0.0103795 | 0.0152883 | -0.0147738 | -0.381461 | 0.000277624 | 0.000265325 | 0.00265211 | 4.2245 | -21.8491 | -0.00371012 | -0.12729 | -1.3814 | -0.245068 | 4.09721 | -23.2305 | 0.00701654 | -0.000333488 | -0.00153578 | 0.00733034 | -0.000647288 | -0.199703 | 0.000134993 | 0.000156387 | 0.0012301 | -542.42 | -542.42 | -1.226 | -3677.19 | 3677.19 | -0.00221931 | 40.61205 | 40.51477 | -0.002395389 | 0.9998174 | 0.01910884 | 0.01910768 | -3676.519 | 3.26551 | 0.002018838 | -0.002843348 | -0.01473538 | 0.0001773855 | -0.001001895 | 0.01547196 | 0.01547196 | 0.09013073 | 0.011540412 | 5.41602 | -40.12 | 40.48392 | 5.645531 | -39.8857 | 40.28326 | 0.9999794 | 4.21978 | -40.22948 | 40.45019 | 4.455003 | -40.02522 | 40.27239 | 0.9999799 | 0.9995598 | 0.9995572 | 0.1106218 | -0.9938626 | -0.001458293 | 0.000633783 | 0.01537515 | 0.01537515 | [7 empty] | -11031.57
142 | 0.0714569 | -0.422697 | 0.00264933 | 0.541125 | -1.25854 | 0.0933731 | 0.00229055 | -0.00318655 | -0.00736928 | 0.00811282 | -0.00900881 | -0.61535 | 0.000188754 | 0.000197155 | 0.00174396 | -1.19152 | 18.2709 | 0.0345783 | 1.0832 | -1.2765 | 0.314019 | -0.10832 | 16.9944 | 0.00108762 | -0.0185721 | -0.0147609 | 0.00899448 | -0.026479 | -0.491715 | 0.000197465 | 0.000186281 | 0.00182051 | 0.787521 | -22.2929 | -0.0229214 | -0.136014 | -1.21773 | -0.121927 | 0.651507 | -23.51063 | -0.00399008 | -0.00429925 | -0.0056621 | 0.00152012 | -0.00980945 | -0.772047 | 0.000181417 | 0.000192754 | 0.00167154 | -4.85801 | 17.5928 | -0.0467926 | 1.06875 | -1.0786 | 0.35257 | -3.78926 | 16.5142 | 0.0113438 | -0.0107929 | -0.0104689 | 0.0155158 | -0.0149649 | -0.378977 | 0.00028532 | 0.000272692 | 0.00272548 | 4.2245 | -21.8491 | -0.00371012 | -0.127974 | -1.38589 | -0.240559 | 4.096526 | -23.23499 | 0.00688433 | -0.000322033 | -0.001514 | 0.00719575 | -0.000633457 | -0.200778 | 0.000138953 | 0.000160955 | 0.00126591 | -541.608 | -541.608 | -1.2347 | -3703.38 | 3703.38 | -0.00228739 | 40.61205 | 40.51216 | -0.002459671 | 0.9998241 | 0.01875663 | 0.01875553 | -3702.729 | 3.28879 | 0.002012242 | -0.002908242 | -0.01493361 | 0.0001528544 | -0.001048854 | 0.01567736 | 0.01567736 | 0.09289559 | 0.011894428 | 5.41602 | -40.12 | 40.48392 | 5.645531 | -39.8857 | 40.28326 | 0.9999794 | 4.204846 | -40.22939 | 40.44854 | 4.440767 | -40.02483 | 40.27043 | 0.9999798 | 0.9995488 | 0.9995467 | 0.1102736 | -0.9939013 | -0.001504584 | 0.0006085843 | 0.0155807 | 0.0155807 | [7 empty] | -11110.14
143 | 0.0726934 | -0.43294 | 0.00265925 | 0.547072 | -1.26536 | 0.0865576 | 0.00229805 | -0.00318511 | -0.00746428 | 0.00816674 | -0.00905377 | -0.613842 | 0.000189362 | 0.000197828 | 0.00174961 | -1.19152 | 18.2709 | 0.0345783 | 1.09928 | -1.28326 | 0.314861 | -0.09224 | 16.98764 | 0.00108553 | -0.0185362 | -0.0148071 | 0.00903936 | -0.0264901 | -0.49288 | 0.000200073 | 0.000188707 | 0.00184435 | 0.787521 | -22.2929 | -0.0229214 | -0.141244 | -1.22394 | -0.137262 | 0.646277 | -23.51684 | -0.00394262 | -0.00433043 | -0.00572088 | 0.00158813 | -0.00986117 | -0.76873 | 0.000182955 | 0.000194363 | 0.00168543 | -4.85801 | 17.5928 | -0.0467926 | 1.08451 | -1.08263 | 0.349731 | -3.7735 | 16.51017 | 0.0113566 | -0.0104452 | -0.0105466 | 0.0156284 | -0.014717 | -0.384614 | 0.000292121 | 0.000279274 | 0.00279134 | 4.2245 | -21.8491 | -0.00371012 | -0.132491 | -1.39461 | -0.254986 | 4.092009 | -23.24371 | 0.00702235 | -0.000480865 | -0.0015243 | 0.00732612 | -0.00078463 | -0.194712 | 0.000141568 | 0.000163974 | 0.00128987 | -540.611 | -540.611 | -1.2495 | -3747.99 | 3747.99 | -0.00230437 | 40.61205 | 40.51121 | -0.002482915 | 0.9998338 | 0.01823095 | 0.01822994 | -3747.367 | 3.328438 | 0.002024126 | -0.002911186 | -0.01511852 | 0.0001860411 | -0.001073101 | 0.01585375 | 0.01585375 | 0.09358519 | 0.011982724 | 5.41602 | -40.12 | 40.48392 | 5.645531 | -39.8857 | 40.28326 | 0.9999794 | 4.184249 | -40.23135 | 40.44836 | 4.419777 | -40.02701 | 40.27029 | 0.9999799 | 0.9995333 | 0.9995308 | 0.1097528 | -0.9939589 | -0.001490508 | 0.0006034483 | 0.01576522 | 0.01576522 | [7 empty] | -11243.97
144 | 0.0714569 | -0.422697 | 0.00264933 | 0.5486 | -1.26772 | 0.0926155 | 0.0023003 | -0.00321418 | -0.00749164 | 0.00821945 | -0.00913335 | -0.616544 | 0.000188461 | 0.000196845 | 0.0017412 | -1.19152 | 18.2709 | 0.0345783 | 1.10485 | -1.28613 | 0.318077 | -0.08667 | 16.98477 | 0.0010073 | -0.0187003 | -0.0148931 | 0.00901364 | -0.0267067 | -0.493207 | 0.000202627 | 0.000191185 | 0.00186832 | 0.787521 | -22.2929 | -0.0229214 | -0.145354 | -1.2263 | -0.131679 | 0.642167 | -23.5192 | -0.00405645 | -0.00430787 | -0.00576655 | 0.0015864 | -0.00995072 | -0.77481 | 0.0001803 | 0.000191457 | 0.00166029 | -4.85801 | 17.5928 | -0.0467926 | 1.09025 | -1.0841 | 0.352804 | -3.76776 | 16.5087 | 0.011497 | -0.010777 | -0.0105077 | 0.0156769 | -0.0149569 | -0.378349 | 0.000292469 | 0.000279567 | 0.00279428 | 4.2245 | -21.8491 | -0.00371012 | -0.137095 | -1.39804 | -0.246926 | 4.087405 | -23.24714 | 0.00697453 | -0.000349302 | -0.00159307 | 0.00731213 | -0.000686902 | -0.207012 | 0.000134387 | 0.000155634 | 0.00122527 | -540.111 | -540.111 | -1.2514 | -3753.78 | 3753.78 | -0.00232118 | 40.61205 | 40.51053 | -0.002499787 | 0.9998381 | 0.01799227 | 0.0179913 | -3753.172 | 3.333595 | 0.00202899 | -0.00294287 | -0.01517197 | 0.0001660426 | -0.001079923 | 0.01591715 | 0.01591715 | 0.09426787 | 0.012070136 | 5.41602 | -40.12 | 40.48392 | 5.645531 | -39.8857 | 40.28326 | 0.9999794 | 4.174075 | -40.23191 | 40.44786 | 4.409927 | -40.0279 | 40.27009 | 0.9999798 | 0.9995256 | 0.9995233 | 0.1095087 | -0.9939858 | -0.001517117 | 0.0006032374 | 0.01582442 | 0.01582442 | [7 empty] | -11261.34
145 | 0.0738888 | -0.430893 | 0.00271742 | 0.553356 | -1.27126 | 0.0902143 | 0.00240176 | -0.00321243 | -0.00763166 | 0.00836956 | -0.00918023 | -0.616926 | 0.000190553 | 0.000199074 | 0.00176073 | -1.19152 | 18.2709 | 0.0345783 | 1.11726 | -1.28925 | 0.317815 | -0.07426 | 16.98165 | 0.000968068 | -0.0186804 | -0.0149682 | 0.00905043 | -0.0267627 | -0.495052 | 0.000206511 | 0.000194827 | 0.00190399 | 0.787521 | -22.2929 | -0.0229214 | -0.149091 | -1.22901 | -0.137723 | 0.63843 | -23.52191 | -0.00403412 | -0.00447647 | -0.00587964 | 0.00162903 | -0.0101396 | -0.766886 | 0.000184426 | 0.000195907 | 0.001699 | -4.85801 | 17.5928 | -0.0467926 | 1.10261 | -1.08509 | 0.352654 | -3.7554 | 16.50771 | 0.0116354 | -0.0108146 | -0.0106619 | 0.0158973 | -0.0150765 | -0.380034 | 0.000294929 | 0.000281886 | 0.00281751 | 4.2245 | -21.8491 | -0.00371012 | -0.1404 | -1.40294 | -0.251814 | 4.0841 | -23.25204 | 0.00708417 | -0.000405409 | -0.00164431 | 0.00743556 | -0.000756797 | -0.208698 | 0.000139267 | 0.000161293 | 0.00126995 | -539.298 | -539.298 | -1.2627 | -3787.71 | 3787.71 | -0.00233645 | 40.61205 | 40.50983 | -0.002516955 | 0.9998452 | 0.01759392 | 0.01759301 | -3787.124 | 3.36375 | 0.002131536 | -0.002942206 | -0.01545138 | 0.0002243575 | -0.001035027 | 0.01621425 | 0.01621425 | 0.09488802 | 0.01214954 | 5.41602 | -40.12 | 40.48392 | 5.645531 | -39.8857 | 40.28326 | 0.9999794 | 4.15836 | -40.23369 | 40.44801 | 4.39383 | -40.02962 | 40.27004 | 0.9999799 | 0.9995135 | 0.9995108 | 0.1091092 | -0.9940298 | -0.001490169 | 0.0006794989 | 0.01611771 | 0.01611771 | [7 empty] | -11363.13
146 | 0.0748723 | -0.436244 | 0.00273468 | 0.560283 | -1.27875 | 0.0836586 | 0.00231946 | -0.0032298 | -0.00772737 | 0.00835789 | -0.0092682 | -0.617643 | 0.000190956 | 0.000199472 | 0.00176446 | -1.19152 | 18.2709 | 0.0345783 | 1.13142 | -1.29641 | 0.312229 | -0.0601 | 16.97449 | 0.000896415 | -0.0187386 | -0.0151338 | 0.00912053 | -0.0269627 | -0.497727 | 0.000205054 | 0.000193517 | 0.00189112 | 0.787521 | -22.2929 | -0.0229214 | -0.150604 | -1.23687 | -0.143231 | 0.636917 | -23.52977 | -0.00398629 | -0.00434827 | -0.00592735 | 0.00176348 | -0.010098 | -0.770455 | 0.00018427 | 0.000195774 | 0.00169776 | -4.85801 | 17.5928 | -0.0467926 | 1.11704 | -1.08973 | 0.342382 | -3.74097 | 16.50307 | 0.0116166 | -0.010463 | -0.0107726 | 0.0160068 | -0.0148532 | -0.386751 | 0.000297802 | 0.000284693 | 0.00284551 | 4.2245 | -21.8491 | -0.00371012 | -0.141733 | -1.41279 | -0.257552 | 4.082767 | -23.26189 | 0.0071896 | -0.000171038 | -0.00165508 | 0.00755109 | -0.00053253 | -0.213192 | 0.000134433 | 0.000155707 | 0.00122578 | -538.486 | -538.486 | -1.2762 | -3828.45 | 3828.45 | -0.00232523 | 40.61205 | 40.51026 | -0.002506437 | 0.999852 | 0.01720679 | 0.01720594 | -3827.883 | 3.399953 | 0.002051943 | -0.002962283 | -0.01563652 | 0.000237595 | -0.001147935 | 0.01636226 | 0.01636226 | 0.09443235 | 0.012091196 | 5.41602 | -40.12 | 40.48392 | 5.645531 | -39.8857 | 40.28326 | 0.9999794 | 4.142867 | -40.23638 | 40.4491 | 4.377887 | -40.03284 | 40.27151 | 0.99998 | 0.9995013 | 0.9994981 | 0.1087093 | -0.9940736 | -0.001494103 | 0.0005837634 | 0.01628882 | 0.01628882 | [7 empty] | -11485.35
147 | 0.0769151 | -0.466326 | 0.00268285 | 0.56474 | -1.28402 | 0.0984312 | 0.00235401 | -0.00325102 | -0.00783626 | 0.00844209 | -0.00933908 | -0.61945 | 0.000189195 | 0.000197774 | 0.00174797 | -1.19152 | 18.2709 | 0.0345783 | 1.14389 | -1.30232 | 0.328448 | -0.04763 | 16.96858 | 0.000900857 | -0.0187756 | -0.0152448 | 0.00920866 | -0.0270834 | -0.498911 | 0.000207116 | 0.000195448 | 0.00190989 | 0.787521 | -22.2929 | -0.0229214 | -0.153606 | -1.24174 | -0.128642 | 0.633915 | -23.53464 | -0.00415519 | -0.00432862 | -0.00598629 | 0.00174569 | -0.0102295 | -0.778476 | 0.000183414 | 0.000194819 | 0.00168974 | -4.85801 | 17.5928 | -0.0467926 | 1.12922 | -1.09339 | 0.361127 | -3.72879 | 16.49941 | 0.0117478 | -0.0107698 | -0.0107807 | 0.0160826 | -0.0151045 | -0.382046 | 0.000303238 | 0.000290028 | 0.00289896 | 4.2245 | -21.8491 | -0.00371012 | -0.145024 | -1.41984 | -0.241197 | 4.079476 | -23.26894 | 0.00705971 | -0.000281089 | -0.00162874 | 0.00741143 | -0.000632809 | -0.210714 | 0.000134864 | 0.000156151 | 0.00123014 | -537.74 | -537.74 | -1.2856 | -3856.56 | 3856.56 | -0.00235586 | 40.61205 | 40.50895 | -0.002538523 | 0.9998585 | 0.01682535 | 0.01682455 | -3856.014 | 3.424939 | 0.002088778 | -0.002985788 | -0.01585222 | 0.0002578928 | -0.001154903 | 0.01658458 | 0.01658458 | 0.0956763 | 0.012250472 | 5.41602 | -40.12 | 40.48392 | 5.645531 | -39.8857 | 40.28326 | 0.9999794 | 4.127106 | -40.23752 | 40.44862 | 4.362705 | -40.03405 | 40.27106 | 0.9999799 | 0.9994889 | 0.9994861 | 0.1083335 | -0.9941146 | -0.001497372 | 0.0006003622 | 0.01651193 | 0.01651193 | [7 empty] | -11569.68
148 | 0.0776338 | -0.45553 | 0.00274043 | 0.568498 | -1.28826 | 0.0920646 | 0.00231119 | -0.00322344 | -0.0079795 | 0.00854657 | -0.00945882 | -0.623834 | 0.000192173 | 0.000200785 | 0.00177545 | -1.19152 | 18.2709 | 0.0345783 | 1.15455 | -1.30571 | 0.323468 | -0.03697 | 16.96519 | 0.000752519 | -0.0187669 | -0.0153477 | 0.00918316 | -0.0271976 | -0.502257 | 0.000207407 | 0.000195623 | 0.00191175 | 0.787521 | -22.2929 | -0.0229214 | -0.158603 | -1.24611 | -0.140809 | 0.628918 | -23.53901 | -0.00414131 | -0.00440735 | -0.00603335 | 0.00176112 | -0.0103098 | -0.774689 | 0.000189459 | 0.000201466 | 0.00174676 | -4.85801 | 17.5928 | -0.0467926 | 1.14003 | -1.0939 | 0.350523 | -3.71798 | 16.4989 | 0.0118285 | -0.01043 | -0.0109694 | 0.0163311 | -0.0149325 | -0.389266 | 0.000306891 | 0.000293506 | 0.00293379 | 4.2245 | -21.8491 | -0.00371012 | -0.149886 | -1.42632 | -0.25362 | 4.074614 | -23.27542 | 0.00714141 | -0.000263455 | -0.00168633 | 0.00751409 | -0.000636137 | -0.21558 | 0.000141822 | 0.000164315 | 0.00129197 | -536.866 | -536.866 | -1.2946 | -3883.71 | 3883.71 | -0.00233583 | 40.61205 | 40.50967 | -0.002520808 | 0.9998649 | 0.01643849 | 0.01643775 | -3883.185 | 3.449073 | 0.0020474 | -0.00295965 | -0.0161323 | 0.0003352953 | -0.001247545 | 0.01681715 | 0.01681715 | 0.09486284 | 0.012146316 | 5.41602 | -40.12 | 40.48392 | 5.645531 | -39.8857 | 40.28326 | 0.9999794 | 4.111584 | -40.24061 | 40.45012 | 4.346898 | -40.03791 | 40.27319 | 0.99998 | 0.9994764 | 0.9994731 | 0.1079353 | -0.9941579 | -0.001446485 | 0.0005342355 | 0.01677494 | 0.01677494 | [7 empty] | -11651.13
149 | 0.0776338 | -0.45553 | 0.00274043 | 0.57102 | -1.29474 | 0.0934781 | 0.00230325 | -0.00329237 | -0.0080481 | 0.00857815 | -0.00956729 | -0.623101 | 0.000187881 | 0.000196393 | 0.00173556 | -1.19152 | 18.2709 | 0.0345783 | 1.16438 | -1.31246 | 0.318821 | -0.02714 | 16.95844 | 0.00075222 | -0.018815 | -0.0154225 | 0.00923495 | -0.0272978 | -0.502805 | 0.000205721 | 0.000194001 | 0.00189603 | 0.787521 | -22.2929 | -0.0229214 | -0.164928 | -1.25018 | -0.130968 | 0.622593 | -23.54308 | -0.0042607 | -0.00449679 | -0.00612939 | 0.0017524 | -0.0105099 | -0.776068 | 0.000179131 | 0.000190279 | 0.00165041 | -4.85801 | 17.5928 | -0.0467926 | 1.15006 | -1.09862 | 0.342176 | -3.70795 | 16.49418 | 0.0117799 | -0.0103821 | -0.0109655 | 0.0162936 | -0.0148958 | -0.390258 | 0.000309844 | 0.000296527 | 0.00296402 | 4.2245 | -21.8491 | -0.00371012 | -0.156107 | -1.43271 | -0.244422 | 4.068393 | -23.28181 | 0.00722564 | -0.000365236 | -0.00171623 | 0.00760234 | -0.000741934 | -0.214174 | 0.000137078 | 0.000158705 | 0.00125033 | -536.054 | -536.054 | -1.3104 | -3931.2 | 3931.2 | -0.00241035 | 40.61205 | 40.50673 | -0.002593249 | 0.9998713 | 0.01604081 | 0.01604012 | -3930.694 | 3.491271 | 0.002043658 | -0.003032778 | -0.0162674 | 0.0002908158 | -0.001279936 | 0.01696854 | 0.01696854 | 0.09788925 | 0.01253382 | 5.41602 | -40.12 | 40.48392 | 5.645531 | -39.8857 | 40.28326 | 0.9999794 | 4.095533 | -40.24025 | 40.44813 | 4.330543 | -40.03726 | 40.27078 | 0.9999801 | 0.9994636 | 0.99946 | 0.1075356 | -0.9942012 | -0.001506785 | 0.0005176652 | 0.01692041 | 0.01692041 | [7 empty] | -11793.6
150 | 0.0773774 | -0.450615 | 0.00274773 | 0.575366 | -1.29779 | 0.0816197 | 0.00229278 | -0.00329527 | -0.00808684 | 0.00861308 | -0.00961558 | -0.62355 | 0.000188916 | 0.000197424 | 0.00174507 | -1.19152 | 18.2709 | 0.0345783 | 1.17571 | -1.31508 | 0.30668 | -0.01581 | 16.95582 | 0.000656628 | -0.0189331 | -0.0155449 | 0.00923757 | -0.0275141 | -0.50433 | 0.000207385 | 0.000195552 | 0.00191141 | 0.787521 | -22.2929 | -0.0229214 | -0.168955 | -1.25427 | -0.140266 | 0.618566 | -23.54717 | -0.00423545 | -0.00444953 | -0.00612683 | 0.00178593 | -0.0104709 | -0.776975 | 0.000183068 | 0.000194396 | 0.00168592 | -4.85801 | 17.5928 | -0.0467926 | 1.16121 | -1.09923 | 0.331615 | -3.6968 | 16.49357 | 0.0118552 | -0.0105212 | -0.0111987 | 0.0165019 | -0.0151679 | -0.393112 | 0.000314024 | 0.00030024 | 0.00300136 | 4.2245 | -21.8491 | -0.00371012 | -0.160078 | -1.43868 | -0.252844 | 4.064422 | -23.28778 | 0.00724129 | -0.000255774 | -0.0016544 | 0.00759697 | -0.000611454 | -0.209697 | 0.000135688 | 0.00015713 | 0.00123701 | -535.304 | -535.304 | -1.3165 | -3949.62 | 3949.62 | -0.00238186 | 40.61205 | 40.50796 | -0.002563051 | 0.9998774 | 0.01566117 | 0.01566053 | -3949.136 | 3.50765 | 0.002038152 | -0.003040642 | -0.01634075 | 0.0002971477 | -0.001299638 | 0.01703715 | 0.01703715 | 0.09673221 | 0.012385672 | 5.41602 | -40.12 | 40.48392 | 5.645531 | -39.8857 | 40.28326 | 0.9999794 | 4.080232 | -40.2436 | 40.44992 | 4.315366 | -40.04074 | 40.27261 | 0.99998 | 0.9994509 | 0.9994473 | 0.1071539 | -0.9942424 | -0.001508014 | 0.0005055242 | 0.01699294 | 0.01699294 | [7 empty] | -11848.86
151 | 0.0776338 | -0.45553 | 0.00274043 | 0.576098 | -1.30441 | 0.080429 | 0.00238825 | -0.00330452 | -0.0082181 | 0.00878907 | -0.00970535 | -0.623459 | 0.000188522 | 0.000197044 | 0.00174156 | -1.19152 | 18.2709 | 0.0345783 | 1.18022 | -1.32164 | 0.308922 | -0.0113 | 16.94926 | 0.000727655 | -0.0189805 | -0.0156562 | 0.00937519 | -0.027628 | -0.504579 | 0.000207291 | 0.000195431 | 0.0019102 | 0.787521 | -22.2929 | -0.0229214 | -0.171962 | -1.25962 | -0.149316 | 0.615559 | -23.55252 | -0.00435717 | -0.00451246 | -0.0061782 | 0.00174456 | -0.0106142 | -0.779423 | 0.000176867 | 0.000187818 | 0.00162867 | -4.85801 | 17.5928 | -0.0467926 | 1.16535 | -1.10425 | 0.332786 | -3.69266 | 16.48855 | 0.0118556 | -0.0105075 | -0.0113255 | 0.016594 | -0.0152459 | -0.396068 | 0.000316049 | 0.000302389 | 0.0030227 | 4.2245 | -21.8491 | -0.00371012 | -0.163422 | -1.4454 | -0.260471 | 4.061078 | -23.2945 | 0.00728794 | -0.000411116 | -0.00171205 | 0.00765839 | -0.00078157 | -0.211095 | 0.000134049 | 0.000155232 | 0.00122267 | -534.803 | -534.803 | -1.3213 | -3964.17 | 3964.17 | -0.00240941 | 40.61205 | 40.50663 | -0.002595723 | 0.9998802 | 0.01547608 | 0.01547547 | -3963.695 | 3.520582 | 0.002132559 | -0.003048829 | -0.0166045 | 0.0003436286 | -0.001259899 | 0.01732008 | 0.01732008 | 0.09785108 | 0.012528932 | 5.41602 | -40.12 | 40.48392 | 5.645531 | -39.8857 | 40.28326 | 0.9999794 | 4.072378 | -40.24376 | 40.44928 | 4.308219 | -40.04107 | 40.27217 | 0.9999799 | 0.9994444 | 0.9994414 | 0.1069776 | -0.9942614 | -0.001491156 | 0.0005748864 | 0.01727101 | 0.01727101 | [7 empty] | -11892.51
152 | 0.0780598 | -0.46067 | 0.00272914 | 0.582942 | -1.31079 | 0.0918415 | 0.00225967 | -0.00335964 | -0.0083613 | 0.00879752 | -0.00989747 | -0.626811 | 0.000188518 | 0.000197017 | 0.00174124 | -1.19152 | 18.2709 | 0.0345783 | 1.19629 | -1.32943 | 0.325143 | 0.00477 | 16.94147 | 0.000611326 | -0.0190266 | -0.0157675 | 0.00936966 | -0.0277849 | -0.506974 | 0.000215079 | 0.00020277 | 0.001982 | 0.787521 | -22.2929 | -0.0229214 | -0.17684 | -1.26503 | -0.142516 | 0.610681 | -23.55793 | -0.00443029 | -0.00467546 | -0.00628935 | 0.00173831 | -0.0108441 | -0.775959 | 0.000178118 | 0.000189069 | 0.00163977 | -4.85801 | 17.5928 | -0.0467926 | 1.18201 | -1.10874 | 0.345195 | -3.676 | 16.48406 | 0.0116636 | -0.0103006 | -0.0114261 | 0.0165343 | -0.0151713 | -0.40276 | 0.000324189 | 0.000310263 | 0.00310144 | 4.2245 | -21.8491 | -0.00371012 | -0.167886 | -1.45352 | -0.252025 | 4.056614 | -23.30262 | 0.00736142 | -0.000358492 | -0.00171306 | 0.00773143 | -0.000728497 | -0.210722 | 0.000136263 | 0.000157757 | 0.00124329 | -533.685 | -533.684 | -1.3417 | -4025.25 | 4025.25 | -0.00247283 | 40.61205 | 40.50393 | -0.002662169 | 0.9998881 | 0.01495987 | 0.01495931 | -4024.8 | 3.574856 | 0.002008282 | -0.003108252 | -0.01688322 | 0.0003353107 | -0.001435281 | 0.01755241 | 0.01755241 | 0.1004267 | 0.012858716 | 5.41602 | -40.12 | 40.48392 | 5.645531 | -39.8857 | 40.28326 | 0.9999794 | 4.051844 | -40.24409 | 40.44755 | 4.286681 | -40.04199 | 40.27079 | 0.9999801 | 0.9994275 | 0.9994234 | 0.1064464 | -0.9943184 | -0.001526021 | 0.0004260513 | 0.01753315 | 0.01753315 | [7 empty] | -12075.75
153 | 0.0780598 | -0.46067 | 0.00272914 | 0.585459 | -1.31664 | 0.0758373 | 0.0023988 | -0.00330763 | -0.00840556 | 0.00895595 | -0.0098648 | -0.624903 | 0.000192291 | 0.000200935 | 0.00177639 | -1.19152 | 18.2709 | 0.0345783 | 1.20563 | -1.33376 | 0.306714 | 0.01411 | 16.93714 | 0.000661706 | -0.0189971 | -0.0158071 | 0.00944876 | -0.0277841 | -0.507298 | 0.000212266 | 0.00020009 | 0.00195572 | 0.787521 | -22.2929 | -0.0229214 | -0.182073 | -1.27174 | -0.154647 | 0.605448 | -23.56464 | -0.00447335 | -0.00449234 | -0.00639468 | 0.00191248 | -0.0108782 | -0.784939 | 0.00018289 | 0.000194329 | 0.00168496 | -4.85801 | 17.5928 | -0.0467926 | 1.19063 | -1.11139 | 0.328505 | -3.66738 | 16.48141 | 0.0119823 | -0.0103579 | -0.0114986 | 0.0168478 | -0.0152234 | -0.400117 | 0.000329225 | 0.00031509 | 0.00314982 | 4.2245 | -21.8491 | -0.00371012 | -0.172723 | -1.46238 | -0.263585 | 4.051777 | -23.31148 | 0.00755737 | -0.000205641 | -0.00177378 | 0.00795058 | -0.00059885 | -0.216196 | 0.000139158 | 0.000161153 | 0.00126854 | -532.935 | -532.934 | -1.3429 | -4029.12 | 4029.12 | -0.00242174 | 40.61205 | 40.5061 | -0.002608875 | 0.9998934 | 0.01459926 | 0.01459874 | -4028.691 | 3.578312 | 0.002152189 | -0.003061019 | -0.01697055 | 0.0004030565 | -0.001311886 | 0.0176702 | 0.0176702 | 0.09835182 | 0.012593048 | 5.41602 | -40.12 | 40.48392 | 5.645531 | -39.8857 | 40.28326 | 0.9999794 | 4.037667 | -40.24862 | 40.45064 | 4.272828 | -40.04605 | 40.27336 | 0.9999801 | 0.9994152 | 0.9994114 | 0.1060957 | -0.9943559 | -0.001469877 | 0.0005610467 | 0.01763668 | 0.01763668 | [7 empty] | -12087.36
154 | 0.0783164 | -0.465533 | 0.00272194 | 0.586987 | -1.3235 | 0.0863725 | 0.00241011 | -0.00337342 | -0.00848974 | 0.00902001 | -0.00998332 | -0.624797 | 0.000193702 | 0.000202418 | 0.00178962 | -1.19152 | 18.2709 | 0.0345783 | 1.21364 | -1.34131 | 0.315137 | 0.02212 | 16.92959 | 0.000515135 | -0.0191611 | -0.0158997 | 0.00937682 | -0.0280228 | -0.508407 | 0.00021121 | 0.000199245 | 0.00194733 | 0.787521 | -22.2929 | -0.0229214 | -0.187783 | -1.27693 | -0.143452 | 0.599738 | -23.56983 | -0.00445349 | -0.00444685 | -0.00640358 | 0.00195402 | -0.0108544 | -0.785939 | 0.000186647 | 0.000198373 | 0.00172034 | -4.85801 | 17.5928 | -0.0467926 | 1.19896 | -1.11719 | 0.335552 | -3.65905 | 16.47561 | 0.011885 | -0.0105689 | -0.011531 | 0.0167568 | -0.0154407 | -0.399557 | 0.000335498 | 0.000321156 | 0.00321051 | 4.2245 | -21.8491 | -0.00371012 | -0.178413 | -1.46897 | -0.256761 | 4.046087 | -23.31807 | 0.00763998 | -0.000219071 | -0.00180373 | 0.00804107 | -0.00062016 | -0.216965 | 0.000138873 | 0.000160864 | 0.00126554 | -532.247 | -532.247 | -1.3523 | -4057.23 | 4057.23 | -0.00248472 | 40.61205 | 40.50354 | -0.002671855 | 0.9998983 | 0.01426141 | 0.01426093 | -4056.817 | 3.603294 | 0.002166815 | -0.003130125 | -0.01713751 | 0.0003692789 | -0.001332589 | 0.01785653 | 0.01785653 | 0.1009096 | 0.012920544 | 5.41602 | -40.12 | 40.48392 | 5.645531 | -39.8857 | 40.28326 | 0.9999794 | 4.023967 | -40.24766 | 40.44832 | 4.258788 | -40.04544 | 40.27126 | 0.9999801 | 0.9994037 | 0.9993995 | 0.1057525 | -0.9943925 | -0.001523185 | 0.0005598753 | 0.01781608 | 0.01781608 | [7 empty] | -12171.69
155 | 0.0780598 | -0.46067 | 0.00272914 | 0.588166 | -1.3299 | 0.0963545 | 0.00230836 | -0.00348901 | -0.00856764 | 0.00899545 | -0.0101761 | -0.625498 | 0.000189255 | 0.000197825 | 0.0017479 | -1.19152 | 18.2709 | 0.0345783 | 1.22341 | -1.34886 | 0.317254 | 0.03189 | 16.92204 | 0.000431577 | -0.0193579 | -0.0159875 | 0.00934104 | -0.0282673 | -0.508355 | 0.000211719 | 0.000199401 | 0.00194928 | 0.787521 | -22.2929 | -0.0229214 | -0.197525 | -1.28099 | -0.12309 | 0.589996 | -23.57389 | -0.00454191 | -0.00468748 | -0.00646995 | 0.0018563 | -0.0110857 | -0.780071 | 0.000180345 | 0.000191511 | 0.00166095 | -4.85801 | 17.5928 | -0.0467926 | 1.20911 | -1.12141 | 0.335165 | -3.6489 | 16.47139 | 0.0120286 | -0.0104547 | -0.011623 | 0.0169619 | -0.0153879 | -0.401211 | 0.000343479 | 0.000328668 | 0.00328564 | 4.2245 | -21.8491 | -0.00371012 | -0.188176 | -1.47571 | -0.234597 | 4.036324 | -23.32481 | 0.00757264 | -0.000316822 | -0.00177485 | 0.00796068 | -0.000704866 | -0.213237 | 0.000134337 | 0.000155616 | 0.00122486 | -531.251 | -531.25 | -1.3632 | -4090.2 | 4090.2 | -0.00258175 | 40.61205 | 40.49978 | -0.002764517 | 0.999905 | 0.01378091 | 0.01378047 | -4089.812 | 3.6326 | 0.002071149 | -0.003251799 | -0.01728854 | 0.0002776483 | -0.001458298 | 0.01800594 | 0.01800594 | 0.1048502 | 0.0134251 | 5.41602 | -40.12 | 40.48392 | 5.645531 | -39.8857 | 40.28326 | 0.9999794 | 4.004434 | -40.24685 | 40.44557 | 4.238896 | -40.04528 | 40.269 | 0.9999802 | 0.9993871 | 0.9993823 | 0.1052645 | -0.9944443 | -0.001631056 | 0.0004504062 | 0.01796927 | 0.01796927 | [7 empty] | -12270.6
156 | 0.078573 | -0.470343 | 0.00271605 | 0.592468 | -1.33813 | 0.103242 | 0.00252782 | -0.00352539 | -0.00873462 | 0.00928241 | -0.01028 | -0.621102 | 0.000192387 | 0.000201063 | 0.00177725 | -1.19152 | 18.2709 | 0.0345783 | 1.23454 | -1.35784 | 0.324331 | 0.04302 | 16.91306 | 0.000403745 | -0.0196445 | -0.0160719 | 0.0093238 | -0.0285645 | -0.506623 | 0.000213425 | 0.000201161 | 0.00196651 | 0.787521 | -22.2929 | -0.0229214 | -0.200572 | -1.28968 | -0.115157 | 0.586949 | -23.58258 | -0.00459691 | -0.00472076 | -0.00655936 | 0.00190147 | -0.0112191 | -0.780977 | 0.000182159 | 0.000193475 | 0.00167756 | -4.85801 | 17.5928 | -0.0467926 | 1.22018 | -1.12819 | 0.343394 | -3.63783 | 16.46461 | 0.0118215 | -0.0107594 | -0.0118063 | 0.0168715 | -0.0158095 | -0.404036 | 0.000346341 | 0.000331362 | 0.00331286 | 4.2245 | -21.8491 | -0.00371012 | -0.191327 | -1.4863 | -0.238373 | 4.033173 | -23.3354 | 0.00784174 | -0.000381886 | -0.00169518 | 0.0081844 | -0.00072455 | -0.19734 | 0.000134557 | 0.000155868 | 0.00122696 | -530.314 | -530.314 | -1.3755 | -4127.04 | 4127.04 | -0.00259422 | 40.61205 | 40.49929 | -0.002776407 | 0.9999098 | 0.01343098 | 0.01343058 | -4126.668 | 3.665336 | 0.002292127 | -0.003289697 | -0.01762552 | 0.0003145113 | -0.001312081 | 0.01841657 | 0.01841657 | 0.1053566 | 0.013489944 | 5.41602 | -40.12 | 40.48392 | 5.645531 | -39.8857 | 40.28326 | 0.9999794 | 3.990153 | -40.24846 | 40.44576 | 4.224779 | -40.04719 | 40.26942 | 0.9999802 | 0.9993746 | 0.9993699 | 0.1049128 | -0.9944814 | -0.001636131 | 0.0006385608 | 0.01834779 | 0.01834779 | [7 empty] | -12381.12
157 | 0.0788862 | -0.475267 | 0.00270827 | 0.594336 | -1.34298 | 0.101255 | 0.00241943 | -0.00345732 | -0.00880763 | 0.0092956 | -0.0103335 | -0.627422 | 0.000191907 | 0.000200605 | 0.00177282 | -1.19152 | 18.2709 | 0.0345783 | 1.24279 | -1.36081 | 0.329368 | 0.05127 | 16.91009 | 0.000341306 | -0.0194359 | -0.0162852 | 0.00950765 | -0.0286022 | -0.512605 | 0.000213817 | 0.000201511 | 0.00196969 | 0.787521 | -22.2929 | -0.0229214 | -0.206314 | -1.29453 | -0.122055 | 0.581207 | -23.58743 | -0.00455113 | -0.00473068 | -0.0066138 | 0.00197411 | -0.0112559 | -0.778895 | 0.000181626 | 0.000192901 | 0.00167281 | -4.85801 | 17.5928 | -0.0467926 | 1.22908 | -1.12899 | 0.34674 | -3.62893 | 16.46381 | 0.0117516 | -0.0107016 | -0.0118825 | 0.0168771 | -0.0158271 | -0.407066 | 0.000352895 | 0.000337884 | 0.00337782 | 4.2245 | -21.8491 | -0.00371012 | -0.196301 | -1.49313 | -0.231881 | 4.028199 | -23.34223 | 0.00781524 | -0.00033704 | -0.00174371 | 0.0081796 | -0.000701405 | -0.203922 | 0.000135596 | 0.000157125 | 0.00123578 | -529.626 | -529.626 | -1.3855 | -4157.1 | 4157.1 | -0.00254939 | 40.61205 | 40.50099 | -0.002734687 | 0.9999144 | 0.01308492 | 0.01308455 | -4156.744 | 3.69205 | 0.002187956 | -0.003225846 | -0.017763 | 0.0003983396 | -0.00143623 | 0.01847885 | 0.01847885 | 0.103536 | 0.013256828 | 5.41602 | -40.12 | 40.48392 | 5.645531 | -39.8857 | 40.28326 | 0.9999794 | 3.976929 | -40.25232 | 40.4483 | 4.210137 | -40.05124 | 40.27191 | 0.9999804 | 0.9993627 | 0.9993566 | 0.1045428 | -0.9945204 | -0.001561635 | 0.000523745 | 0.01845223 | 0.01845223 | [7 empty] | -12471.3
158 | 0.0787114 | -0.465587 | 0.00271604 | 0.595606 | -1.36035 | 0.125098 | 0.00234283 | -0.00352439 | -0.00906469 | 0.00945793 | -0.0106395 | -0.63061 | 0.000193173 | 0.000201815 | 0.00178428 | -1.19152 | 18.2709 | 0.0345783 | 1.25748 | -1.38027 | 0.389667 | 0.06596 | 16.89063 | 0.000144196 | -0.019552 | -0.0164583 | 0.00947841 | -0.0288862 | -0.515847 | 0.000221186 | 0.000208453 | 0.00203756 | 0.787521 | -22.2929 | -0.0229214 | -0.221387 | -1.30874 | -0.152319 | 0.566134 | -23.60164 | -0.00470696 | -0.00480528 | -0.00680821 | 0.00205294 | -0.0115652 | -0.782082 | 0.00018441 | 0.000195875 | 0.00169854 | -4.85801 | 17.5928 | -0.0467926 | 1.24337 | -1.14386 | 0.402609 | -3.61464 | 16.44894 | 0.0118832 | -0.0105777 | -0.012439 | 0.0174156 | -0.0161101 | -0.41838 | 0.000360368 | 0.000345117 | 0.0034502 | 4.2245 | -21.8491 | -0.00371012 | -0.211549 | -1.51185 | -0.263481 | 4.012951 | -23.36095 | 0.00817909 | -0.000251999 | -0.00186259 | 0.00857965 | -0.000652565 | -0.209816 | 0.000137093 | 0.00015881 | 0.00125046 | -528.443 | -527.442 | -1.408 | -4224.96 | 4224.96 | -0.00265624 | 40.61205 | 40.49536 | -0.002873269 | 0.9999237 | 0.0123517 | 0.01235139 | -4224.638 | 3.752353 | 0.002118029 | -0.003299589 | -0.01826877 | 0.0004220068 | -0.001603567 | 0.01894718 | 0.01894718 | 0.1078753 | 0.013812448 | 5.41602 | -40.12 | 40.48392 | 5.645531 | -39.8857 | 40.28326 | 0.9999794 | 3.946991 | -40.25158 | 40.44463 | 4.180774 | -40.05058 | 40.2682 | 0.9999804 | 0.9993362 | 0.9993304 | 0.1038232 | -0.9945958 | -0.001589067 | 0.0004075072 | 0.01895026 | 0.01895026 | [7 empty] | -12674.88
159 | 0.0828853 | -0.508847 | 0.0026851 | 0.596368 | -1.3745 | 0.107155 | 0.00247233 | -0.0035515 | -0.0092477 | 0.00972067 | -0.0107999 | -0.630928 | 0.000192894 | 0.000201701 | 0.00178193 | -1.19152 | 18.2709 | 0.0345783 | 1.27268 | -1.39357 | 0.340352 | 0.08116 | 16.87733 | 1.54259e-05 | -0.0197552 | -0.0165943 | 0.00944822 | -0.029188 | -0.516825 | 0.000218842 | 0.000206172 | 0.00201556 | 0.787521 | -22.2929 | -0.0229214 | -0.235009 | -1.32293 | -0.127975 | 0.552512 | -23.61583 | -0.0049093 | -0.00506041 | -0.00685369 | 0.0018698 | -0.0118395 | -0.780165 | 0.000179315 | 0.000190453 | 0.00165151 | -4.85801 | 17.5928 | -0.0467926 | 1.25939 | -1.15224 | 0.344055 | -3.59862 | 16.44056 | 0.011961 | -0.0104553 | -0.0126233 | 0.0176382 | -0.0161325 | -0.42253 | 0.000397044 | 0.000380552 | 0.00380455 | 4.2245 | -21.8491 | -0.00371012 | -0.224817 | -1.53023 | -0.241095 | 3.999683 | -23.37933 | 0.00852774 | -0.000428307 | -0.00177168 | 0.00887251 | -0.000773077 | -0.190068 | 0.000134615 | 0.000155912 | 0.00122877 | -526.381 | -526.378 | -1.4193 | -4258.89 | 4258.89 | -0.00266694 | 40.61205 | 40.4959 | -0.002859869 | 0.9999323 | 0.01163976 | 0.0116395 | -4258.601 | 3.78252 | 0.002256251 | -0.003335421 | -0.01863061 | 0.0004624522 | -0.001541622 | 0.01934813 | 0.01934813 | 0.1083099 | 0.013868088 | 5.41602 | -40.12 | 40.48392 | 5.645531 | -39.8857 | 40.28326 | 0.9999794 | 3.918523 | -40.25666 | 40.44692 | 4.151132 | -40.05639 | 40.27091 | 0.9999806 | 0.99931 | 0.9993028 | 0.1030802 | -0.9946731 | -0.001591141 | 0.0005119707 | 0.01933761 | 0.01933761 | [7 empty] | -12776.67
160 | 0.0848108 | -0.518449 | 0.00269554 | 0.60292 | -1.38246 | 0.133119 | 0.00234275 | -0.0035786 | -0.00932191 | 0.00970443 | -0.0109402 | -0.633429 | 0.000195253 | 0.00020406 | 0.00180375 | -1.19152 | 18.2709 | 0.0345783 | 1.28913 | -1.40145 | 0.366651 | 0.09761 | 16.86945 | 7.11809e-05 | -0.0199632 | -0.0166369 | 0.00947646 | -0.0293685 | -0.514472 | 0.000223577 | 0.000210603 | 0.00205862 | 0.787521 | -22.2929 | -0.0229214 | -0.239847 | -1.32963 | -0.102298 | 0.547674 | -23.62253 | -0.00499385 | -0.00490776 | -0.00696798 | 0.00201804 | -0.0119196 | -0.788803 | 0.000186041 | 0.00019769 | 0.00171407 | -4.85801 | 17.5928 | -0.0467926 | 1.276 | -1.15717 | 0.361717 | -3.58201 | 16.43563 | 0.0117782 | -0.0102403 | -0.0132996 | 0.0180372 | -0.0164993 | -0.439826 | 0.000411634 | 0.000394568 | 0.00394471 | 4.2245 | -21.8491 | -0.00371012 | -0.229872 | -1.53943 | -0.214516 | 3.994628 | -23.38853 | 0.00866152 | -0.000240334 | -0.00176216 | 0.00900506 | -0.000583874 | -0.190321 | 0.000137646 | 0.000159397 | 0.00125582 | -525.26 | -525.26 | -1.4258 | -4278.27 | 4278.27 | -0.00269918 | 40.61205 | 40.49448 | -0.002894886 | 0.9999382 | 0.01111443 | 0.01111421 | -4278.006 | 3.799755 | 0.00213482 | -0.00337067 | -0.01877083 | 0.0004508542 | -0.001686704 | 0.01944441 | 0.01944441 | 0.1096192 | 0.014035736 | 5.41602 | -40.12 | 40.48392 | 5.645531 | -39.8857 | 40.28326 | 0.9999794 | 3.897018 | -40.25798 | 40.44616 | 4.129684 | -40.05816 | 40.27047 | 0.9999806 | 0.99929 | 0.9992827 | 0.1025487 | -0.994728 | -0.00161451 | 0.0003786597 | 0.01945975 | 0.01945975 | [7 empty] | -12834.81
161 | 0.0829857 | -0.498629 | 0.00273016 | 0.603611 | -1.3961 | 0.114155 | 0.00243925 | -0.00363232 | -0.0095515 | 0.00996475 | -0.0111578 | -0.632887 | 0.000196333 | 0.000205055 | 0.00181366 | -1.19152 | 18.2709 | 0.0345783 | 1.29686 | -1.41568 | 0.340866 | 0.10534 | 16.85522 | -8.67294e-05 | -0.0201451 | -0.0168289 | 0.00947752 | -0.0297093 | -0.516737 | 0.000224131 | 0.000211284 | 0.00206533 | 0.787521 | -22.2929 | -0.0229214 | -0.249836 | -1.34096 | -0.116821 | 0.537685 | -23.63386 | -0.00489131 | -0.00512336 | -0.00716455 | 0.00215878 | -0.0121734 | -0.777601 | 0.000184735 | 0.000196361 | 0.00170218 | -4.85801 | 17.5928 | -0.0467926 | 1.28412 | -1.16777 | 0.330058 | -3.57389 | 16.42503 | 0.0115279 | -0.0106387 | -0.0136149 | 0.0180037 | -0.0171144 | -0.443942 | 0.000437587 | 0.000419822 | 0.00419728 | 4.2245 | -21.8491 | -0.00371012 | -0.23926 | -1.55415 | -0.228125 | 3.98524 | -23.40325 | 0.00900836 | -0.000279957 | -0.00177711 | 0.00934411 | -0.000615702 | -0.184491 | 0.000136644 | 0.000158306 | 0.00124586 | -524.011 | -524.011 | -1.4341 | -4303.47 | 4303.47 | -0.00278045 | 40.61205 | 40.49139 | -0.002971043 | 0.999943 | 0.01067766 | 0.01067746 | -4303.225 | 3.822155 | 0.002234598 | -0.003427668 | -0.01922829 | 0.0004878604 | -0.00168093 | 0.01992699 | 0.01992699 | 0.1129198 | 0.01445834 | 5.41602 | -40.12 | 40.48392 | 5.645531 | -39.8857 | 40.28326 | 0.9999794 | 3.8799 | -40.25847 | 40.445 | 4.111575 | -40.05889 | 40.26934 | 0.9999808 | 0.999274 | 0.9992655 | 0.1021019 | -0.9947739 | -0.001628766 | 0.0004356962 | 0.01993807 | 0.01993807 | [7 empty] | -12910.41
162 | 0.0847737 | -0.511836 | 0.00274649 | 0.607028 | -1.42026 | 0.0868773 | 0.00257064 | -0.00368281 | -0.00979059 | 0.0102766 | -0.0113888 | -0.631338 | 0.000200501 | 0.000209422 | 0.00185238 | -1.19152 | 18.2709 | 0.0345783 | 1.30633 | -1.43901 | 0.313947 | 0.11481 | 16.83189 | 6.9968e-05 | -0.0201111 | -0.0168849 | 0.00965233 | -0.0296935 | -0.516131 | 0.000222963 | 0.000210053 | 0.00205372 | 0.787521 | -22.2929 | -0.0229214 | -0.263036 | -1.36187 | -0.138485 | 0.524485 | -23.65477 | -0.00443026 | -0.00547394 | -0.00752991 | 0.00259634 | -0.0125005 | -0.751082 | 0.000187999 | 0.000199938 | 0.00173293 | -4.85801 | 17.5928 | -0.0467926 | 1.29217 | -1.19232 | 0.30761 | -3.56584 | 16.40048 | 0.0100529 | -0.0104778 | -0.0148766 | 0.0178631 | -0.018288 | -0.483517 | 0.000415379 | 0.000398085 | 0.00397991 | 4.2245 | -21.8491 | -0.00371012 | -0.250168 | -1.58035 | -0.249442 | 3.974332 | -23.42945 | 0.0101608 | -0.000212095 | -0.00156025 | 0.0103966 | -0.000447947 | -0.147616 | 0.000138888 | 0.000161026 | 0.00126532 | -521.889 | -521.889 | -1.4303 | -4291.86 | 4291.86 | -0.00285075 | 40.61205 | 40.48873 | -0.003036432 | 0.9999488 | 0.01011842 | 0.01011825 | -4291.64 | 3.811866 | 0.002371883 | -0.003484053 | -0.01970371 | 0.000530351 | -0.001642521 | 0.02044032 | 0.02044032 | 0.1157748 | 0.0148239 | 5.41602 | -40.12 | 40.48392 | 5.645531 | -39.8857 | 40.28326 | 0.9999794 | 3.859522 | -40.26134 | 40.44591 | 4.090325 | -40.05525 | 40.26355 | 0.9999808 | 0.9992545 | 0.9992457 | 0.1015888 | -0.9948265 | -0.001639336 | 0.000527166 | 0.020441 | 0.020441 | [7 empty] | -12875.58
163 | 0.0849608 | -0.501612 | 0.00277747 | 0.608004 | -1.42703 | 0.112979 | 0.00258471 | -0.00377062 | -0.0099067 | 0.0103695 | -0.0115554 | -0.630908 | 0.000201489 | 0.000210399 | 0.00186113 | -1.19152 | 18.2709 | 0.0345783 | 1.29949 | -1.44601 | 0.334614 | 0.10797 | 16.82489 | 7.2377e-05 | -0.0202364 | -0.0169284 | 0.00966096 | -0.0298249 | -0.51531 | 0.000225818 | 0.000212881 | 0.00208093 | 0.787521 | -22.2929 | -0.0229214 | -0.259622 | -1.36732 | -0.11939 | 0.527899 | -23.66022 | -0.00402113 | -0.0056107 | -0.0078556 | 0.00308015 | -0.012712 | -0.735226 | 0.000191531 | 0.000203678 | 0.00176566 | -4.85801 | 17.5928 | -0.0467926 | 1.28372 | -1.20329 | 0.355162 | -3.57429 | 16.38951 | 0.00982371 | -0.0116389 | -0.0153929 | 0.0178578 | -0.0196729 | -0.481123 | 0.000338819 | 0.000323972 | 0.0032389 | 4.2245 | -21.8491 | -0.00371012 | -0.245387 | -1.5866 | -0.228195 | 3.979113 | -23.4357 | 0.0107066 | -0.000277377 | -0.00144825 | 0.0109004 | -0.000471248 | -0.130348 | 0.00013664 | 0.00015834 | 0.0012458 | -521.703 | -521.703 | -1.0248 | -3072.24 | 3072.24 | -0.00288886 | 40.61205 | 40.48729 | -0.003072009 | 0.9999462 | 0.01037206 | 0.01037187 | -3072.075 | 2.728639 | 0.002378535 | -0.003564445 | -0.01994096 | 0.0004989315 | -0.001684842 | 0.0206928 | 0.0206928 | 0.1173225 | 0.015022072 | 5.41602 | -40.12 | 40.48392 | 5.645531 | -39.8857 | 40.28326 | 0.9999794 | 3.871143 | -40.26059 | 40.44627 | 4.102189 | -40.04973 | 40.25927 | 0.9999807 | 0.9992656 | 0.9992575 | 0.1018943 | -0.9947952 | -0.001696272 | 0.0005103619 | 0.02069038 | 0.02069038 | [7 empty] | -9216.72
164 | 0.140823 | -0.419769 | 0.00402403 | 2.28609 | -3.05016 | -1.95701 | 0.00121836 | -0.00129006 | -0.00330571 | 0.00425011 | -0.00432181 | -0.631193 | 0.000249849 | 0.000260276 | 0.0023003 | -1.19152 | 18.2709 | 0.0345783 | 1.71217 | -3.15558 | -0.812912 | 0.52065 | 15.11532 | 0.00306406 | -0.00845637 | -0.00507073 | 0.0049825 | -0.0103748 | -0.360717 | 0.000191046 | 0.000179997 | 0.00176346 | 0.787521 | -22.2929 | -0.0229214 | 2.94551 | -2.96091 | -3.25986 | 3.733031 | -25.25381 | -0.00169788 | -0.00190645 | -0.00219713 | 0.000400417 | -0.00400476 | -0.762488 | 0.000291241 | 0.000307301 | 0.00266529 | -4.85801 | 17.5928 | -0.0467926 | 1.72971 | -3.22987 | -0.689072 | -3.1283 | 14.36293 | 0.00559287 | -0.00901622 | -0.00457919 | 0.00691823 | -0.0103416 | -0.280325 | 0.000307459 | 0.000291648 | 0.00292752 | 4.2245 | -21.8491 | -0.00371012 | 2.92404 | -2.8759 | -3.40832 | 7.14854 | -24.725 | 0.0032451 | -0.000159574 | -0.00102297 | 0.00353404 | -0.000448523 | -0.274203 | 0.000228807 | 0.000262991 | 0.00207222 | -521.578 | -521.578 | -0.4583 | -1367.922 | 1367.922 | -0.000880844 | 40.61205 | 40.49674 | -0.002839236 | 0.9968489 | 0.07940786 | 0.07932443 | -1363.611 | 1.211169 | 0.0006797816 | -0.0007514816 | -0.006924921 | 0.0006352826 | -0.0007069826 | 0.006942721 | 0.006942721 | 0.03577288 | 0.0045803888 | 5.41602 | -40.12 | 40.48392 | 5.645531 | -39.8857 | 40.28326 | 0.9999794 | 6.62789 | -39.84032 | 40.38787 | 6.861331 | -39.61674 | 40.20652 | 0.999978 | 0.9995298 | 0.9995232 | 0.1706522 | -0.9853313 | -0.0001053059 | 3.360587e-05 | 0.007069919 | 0.007069919 | [7 empty] | -4103.766
165 | 0.142515 | -0.435061 | 0.00398788 | 2.24315 | -3.04593 | -1.97881 | 0.00114125 | -0.00123085 | -0.00303569 | 0.00396367 | -0.00405326 | -0.633881 | 0.000244903 | 0.000255307 | 0.00225523 | -1.19152 | 18.2709 | 0.0345783 | 1.65745 | -3.15183 | -0.843081 | 0.46593 | 15.11907 | 0.00310356 | -0.00808965 | -0.00453428 | 0.00471518 | -0.00970128 | -0.340229 | 0.000188993 | 0.000178197 | 0.00174551 | 0.787521 | -22.2929 | -0.0229214 | 2.9166 | -2.95762 | -3.27458 | 3.704121 | -25.25052 | -0.00174791 | -0.00173845 | -0.00184289 | 0.000102911 | -0.00358927 | -0.787502 | 0.000280245 | 0.000295558 | 0.00256267 | -4.85801 | 17.5928 | -0.0467926 | 1.67602 | -3.23079 | -0.721196 | -3.18199 | 14.36201 | 0.00539705 | -0.00885726 | -0.00409771 | 0.0065002 | -0.00996041 | -0.26128 | 0.000308454 | 0.000292978 | 0.00294094 | 4.2245 | -21.8491 | -0.00371012 | 2.89492 | -2.8684 | -3.41551 | 7.11942 | -24.7175 | 0.00283537 | -6.18331e-05 | -0.000986501 | 0.00314476 | -0.000371217 | -0.303018 | 0.000221871 | 0.000254854 | 0.00200586 | -521.452 | -521.452 | -0.2066 | -610.764 | 610.764 | -0.000845311 | 40.61205 | 40.49926 | -0.002777331 | 0.9967983 | 0.08004224 | 0.0799568 | -608.8085 | 0.5407481 | 0.0006421911 | -0.0007317911 | -0.006371867 | 0.0005464134 | -0.0006360134 | 0.006410178 | 0.006410178 | 0.03432981 | 0.0043956172 | 5.41602 | -40.12 | 40.48392 | 5.645531 | -39.8857 | 40.28326 | 0.9999794 | 6.65349 | -39.83657 | 40.38838 | 6.886111 | -39.61253 | 40.2066 | 0.9999781 | 0.99951 | 0.9995037 | 0.1712682 | -0.9852245 | -0.0001367998 | 4.719978e-05 | 0.006515724 | 0.006515724 | [7 empty] | -1832.292
166 | 0.14504 | -0.437845 | 0.00399425 | 2.21803 | -3.04095 | -2.0014 | 0.00103954 | -0.00117416 | -0.00287387 | 0.00374756 | -0.00388219 | -0.639527 | 0.000242963 | 0.000253433 | 0.00223798 | -1.19152 | 18.2709 | 0.0345783 | 1.62573 | -3.14593 | -0.868498 | 0.43421 | 15.12497 | 0.00306728 | -0.00784446 | -0.0043252 | 0.00457921 | -0.00935639 | -0.334921 | 0.000187898 | 0.00017719 | 0.00173578 | 0.787521 | -22.2929 | -0.0229214 | 2.89988 | -2.95474 | -3.2863 | 3.687401 | -25.24764 | -0.00165505 | -0.00169188 | -0.00184671 | 0.000176369 | -0.0035233 | -0.781131 | 0.00027303 | 0.000288088 | 0.00249796 | -4.85801 | 17.5928 | -0.0467926 | 1.64458 | -3.22779 | -0.750683 | -3.21343 | 14.36501 | 0.00509826 | -0.00874121 | -0.00384987 | 0.00610658 | -0.00974953 | -0.254292 | 0.000310041 | 0.000294546 | 0.00295665 | 4.2245 | -21.8491 | -0.00371012 | 2.87806 | -2.86311 | -3.42525 | 7.10256 | -24.71221 | 0.00271263 | -0.000113185 | -0.000976743 | 0.00302269 | -0.000423245 | -0.306438 | 0.000218231 | 0.000250865 | 0.00197679 | -521.327 | -521.327 | -0.0954 | -276.2964 | 276.2964 | -0.000762878 | 40.61205 | 40.50347 | -0.002673609 | 0.9967692 | 0.08040544 | 0.08031883 | -275.4037 | 0.2446156 | 0.0005650989 | -0.0006997189 | -0.006028036 | 0.0005081656 | -0.0006427856 | 0.006050809 | 0.006050809 | 0.03098204 | 0.0039669656 | 5.41602 | -40.12 | 40.48392 | 5.645531 | -39.8857 | 40.28326 | 0.9999794 | 6.66835 | -39.83718 | 40.39143 | 6.900831 | -39.61265 | 40.20925 | 0.9999781 | 0.9994986 | 0.9994923 | 0.171623 | -0.9851627 | -0.0001371485 | 2.528545e-06 | 0.006157717 | 0.006157717 | [7 empty] | -828.8892
167 | 0.143601 | -0.429181 | 0.00399558 | 2.16407 | -3.03354 | -1.97907 | 0.00105461 | -0.00117835 | -0.00275267 | 0.00363047 | -0.00375421 | -0.634005 | 0.000241642 | 0.000252008 | 0.00222553 | -1.19152 | 18.2709 | 0.0345783 | 1.55679 | -3.14077 | -0.849234 | 0.36527 | 15.13013 | 0.00311831 | -0.00760922 | -0.00405065 | 0.00448188 | -0.00897279 | -0.323152 | 0.00018294 | 0.00017255 | 0.00169013 | 0.787521 | -22.2929 | -0.0229214 | 2.86507 | -2.9454 | -3.26494 | 3.652591 | -25.2383 | -0.00162745 | -0.00172744 | -0.00167203 | -1.12878e-06 | -0.00335375 | -0.77119 | 0.000277649 | 0.000292894 | 0.00253927 | -4.85801 | 17.5928 | -0.0467926 | 1.57598 | -3.22674 | -0.735403 | -3.28203 | 14.36606 | 0.00497114 | -0.00865256 | -0.00361116 | 0.00587872 | -0.00956014 | -0.244162 | 0.000307511 | 0.000292179 | 0.0029328 | 4.2245 | -21.8491 | -0.00371012 | 2.8425 | -2.85034 | -3.39621 | 7.067 | -24.69944 | 0.00244775 | -0.000163952 | -0.000913497 | 0.00274111 | -0.000457311 | -0.309664 | 0.000218978 | 0.000251721 | 0.00198252 | -521.204 | -521.204 | -0.0409 | -112.4556 | 112.4556 | -0.000800798 | 40.61205 | 40.50206 | -0.002708344 | 0.9967007 | 0.08125368 | 0.0811643 | -112.0846 | 0.09955432 | 0.0005945372 | -0.0007182772 | -0.005794083 | 0.0004464623 | -0.0005702023 | 0.005853313 | 0.005853313 | 0.03252205 | 0.0041641496 | 5.41602 | -40.12 | 40.48392 | 5.645531 | -39.8857 | 40.28326 | 0.9999794 | 6.70173 | -39.82957 | 40.38945 | 6.934621 | -39.60436 | 40.20689 | 0.9999779 | 0.9994715 | 0.9994644 | 0.1724734 | -0.9850142 | -0.0001766305 | 5.289048e-05 | 0.005936514 | 0.005936514 | [7 empty] | -337.3668
168 | 0.141984 | -0.427397 | 0.00396628 | 2.1311 | -3.04763 | -1.97882 | 0.00100687 | -0.00116791 | -0.00267785 | 0.00354089 | -0.00370192 | -0.638842 | 0.000236911 | 0.000247257 | 0.0021823 | -1.19152 | 18.2709 | 0.0345783 | 1.50163 | -3.15734 | -0.834392 | 0.31011 | 15.11356 | 0.00314371 | -0.00748736 | -0.00391496 | 0.00443593 | -0.00877958 | -0.317157 | 0.000178385 | 0.000168042 | 0.00164643 | 0.787521 | -22.2929 | -0.0229214 | 2.85859 | -2.95787 | -3.28308 | 3.646111 | -25.25077 | -0.0016587 | -0.00181192 | -0.00162743 | -0.000103012 | -0.00336761 | -0.762631 | 0.000275191 | 0.000290498 | 0.00251906 | -4.85801 | 17.5928 | -0.0467926 | 1.522 | -3.24843 | -0.721703 | -3.33601 | 14.34437 | 0.00501094 | -0.00853217 | -0.00348073 | 0.00586294 | -0.00938416 | -0.237853 | 0.000298811 | 0.000283741 | 0.00284819 | 4.2245 | -21.8491 | -0.00371012 | 2.83546 | -2.8579 | -3.41281 | 7.05996 | -24.707 | 0.00234709 | -0.000358838 | -0.000866884 | 0.0026055 | -0.000617246 | -0.28891 | 0.000212443 | 0.00024429 | 0.00192472 | -521.08 | -521.08 | -0.0154 | -35.8674 | 35.8674 | -0.000753803 | 40.61205 | 40.50195 | -0.002710952 | 0.9966021 | 0.08245984 | 0.08236643 | -35.74553 | 0.03174943 | 0.0005524848 | -0.0007135248 | -0.005640072 | 0.000419797 | -0.000580837 | 0.005693147 | 0.005693147 | 0.03061348 | 0.0039197756 | 5.41602 | -40.12 | 40.48392 | 5.645531 | -39.8857 | 40.28326 | 0.9999794 | 6.74985 | -39.82056 | 40.38858 | 6.982121 | -39.59514 | 40.20603 | 0.999978 | 0.9994313 | 0.9994243 | 0.1736585 | -0.9848059 | -0.0001863929 | 2.535295e-05 | 0.005776535 | 0.005776535 | [7 empty] | -107.6022
169 | 0.150705 | -0.458422 | 0.00384628 | 2.0571 | -3.0664 | -1.93829 | 0.000906559 | -0.00111533 | -0.00253826 | 0.00336592 | -0.0035747 | -0.645513 | 0.000238374 | 0.000249142 | 0.00219618 | -1.19152 | 18.2709 | 0.0345783 | 1.38192 | -3.18199 | -0.770806 | 0.1904 | 15.08891 | 0.00314005 | -0.00737357 | -0.00371684 | 0.00432735 | -0.00856086 | -0.307511 | 0.000183339 | 0.000173026 | 0.00169508 | 0.787521 | -22.2929 | -0.0229214 | 2.83618 | -2.97241 | -3.26571 | 3.623701 | -25.26531 | -0.00167899 | -0.00137985 | -0.00156614 | 4.69396e-05 | -0.00310578 | -0.833489 | 0.000282737 | 0.00029839 | 0.00258768 | -4.85801 | 17.5928 | -0.0467926 | 1.40382 | -3.28276 | -0.672873 | -3.45419 | 14.31004 | 0.00462717 | -0.00827897 | -0.0038624 | 0.00570195 | -0.00935375 | -0.270047 | 0.000309822 | 0.000295069 | 0.00296151 | 4.2245 | -21.8491 | -0.00371012 | 2.81232 | -2.86372 | -3.386 | 7.03682 | -24.71282 | 0.00223108 | 2.1859e-06 | -0.000908698 | 0.00256094 | -0.000327666 | -0.346986 | 0.000218166 | 0.000250719 | 0.00197392 | -520.891 | -520.891 | -0.0051 | -4.8441 | 4.8441 | -0.000732344 | 40.61205 | 40.50001 | -0.002758803 | 0.9964003 | 0.08487471 | 0.08477285 | -4.826663 | 0.004287076 | 0.0004632269 | -0.0006719979 | -0.005345124 | 0.0003995731 | -0.0006083441 | 0.005370586 | 0.005370586 | 0.02974199 | 0.0038081888 | 5.41602 | -40.12 | 40.48392 | 5.645531 | -39.8857 | 40.28326 | 0.9999794 | 6.84642 | -39.80173 | 40.38627 | 7.077891 | -39.57535 | 40.20329 | 0.999978 | 0.9993462 | 0.9993388 | 0.1760525 | -0.9843808 | -0.0001728879 | -3.588309e-05 | 0.005462629 | 0.005462629 | [7 empty] | -14.5323
170 | 0.153136 | -0.474665 | 0.00392539 | 1.95407 | -3.06217 | -1.95915 | 0.000919193 | -0.00113418 | -0.00250648 | 0.00327201 | -0.003487 | -0.648174 | 0.000234381 | 0.000245275 | 0.00216037 | -1.19152 | 18.2709 | 0.0345783 | 1.21109 | -3.18502 | -0.783599 | 0.01957 | 15.08588 | 0.00307569 | -0.00736838 | -0.0035548 | 0.0041763 | -0.00846899 | -0.298716 | 0.000187964 | 0.000177315 | 0.00173728 | 0.787521 | -22.2929 | -0.0229214 | 2.81179 | -2.96429 | -3.29616 | 3.599311 | -25.25719 | -0.00154449 | -0.00148981 | -0.0015315 | 1.82601e-05 | -0.00305256 | -0.795072 | 0.000279756 | 0.000295207 | 0.00256012 | -4.85801 | 17.5928 | -0.0467926 | 1.23602 | -3.29967 | -0.688825 | -3.62199 | 14.29313 | 0.00450055 | -0.00838801 | -0.00345772 | 0.00537754 | -0.009265 | -0.246652 | 0.000314256 | 0.000299273 | 0.0030039 | 4.2245 | -21.8491 | -0.00371012 | 2.78548 | -2.84213 | -3.4144 | 7.00998 | -24.69123 | 0.00206614 | -1.66471e-05 | -0.000904283 | 0.00240998 | -0.000360487 | -0.362561 | 0.000217904 | 0.000250404 | 0.00197071 | -520.64 | -520.64 | -0.0006 | 8.7285 | -8.7285 | -0.000667933 | 40.61205 | 40.50158 | -0.002720131 | 0.9960864 | 0.08850071 | 0.08838522 | 8.69434 | -0.007722375 | 0.0004618146 | -0.0006768016 | -0.005296193 | 0.00038549 | -0.000600477 | 0.005326723 | 0.005326723 | 0.02712613 | 0.0034732516 | 5.41602 | -40.12 | 40.48392 | 5.645531 | -39.8857 | 40.28326 | 0.9999794 | 6.99041 | -39.77711 | 40.38668 | 7.221301 | -39.55032 | 40.20417 | 0.999978 | 0.9992089 | 0.9992006 | 0.1796157 | -0.9837368 | -0.0001821714 | -3.281559e-05 | 0.005415146 | 0.005415146 | [7 empty] | 26.1855

## L30SXZ-2
w | t | a | L, mm | tg(theta) | ctg(theta) | (2+tg^2+ctg^2)^0,5 |  |  | cos | sin | acos | [92 empty] | 138 |  | 138
23 | 9.6 | 48 | 48.95059 | 0.2 | 5 | 5.2 |  |  | 0.9805807 | 0.1961161 | 0.1973956 | [76 empty] | Ult Load, N | [8 empty] | Ult Stress, MPa | [6 empty] | Failure Strains, % | G13, MPa | Failure Strains, % | G13, MPa
Average | [15 empty] | P0 | [16 empty] | P1 | [16 empty] | P2 | [16 empty] | P3 | [16 empty] | Analog |  |  |  | 3817.77 | E0 | [7 empty] | 3.390965 | [6 empty] | 0.0238477 | 183.6273 | 0.049026588 | 135.0423 | before deformation |  |  |  |  | check | after defor,mation
Index [1] | X [mm] | Y [mm] | Z [mm] | U [mm] | V [mm] | W [mm] | exx [1] - Lagrange | eyy [1] - Lagrange | exy [1] - Lagrange | e1 [1] - Lagrange | e2 [1] - Lagrange | gamma [1] - Lagrange | Sigma_X [mm] | Sigma_Y [mm] | Sigma_Z [mm] | X [mm] | Y [mm] | Z [mm] | U [mm] | V [mm] | W [mm] | X01 | Y01 | exx [1] - Lagrange | eyy [1] - Lagrange | exy [1] - Lagrange | e1 [1] - Lagrange | e2 [1] - Lagrange | gamma [1] - Lagrange | Sigma_X [mm] | Sigma_Y [mm] | Sigma_Z [mm] | X [mm] | Y [mm] | Z [mm] | U [mm] | V [mm] | W [mm] | X11 | Y11 | exx [1] - Lagrange | eyy [1] - Lagrange | exy [1] - Lagrange | e1 [1] - Lagrange | e2 [1] - Lagrange | gamma [1] - Lagrange | Sigma_X [mm] | Sigma_Y [mm] | Sigma_Z [mm] | X [mm] | Y [mm] | Z [mm] | U [mm] | V [mm] | W [mm] | X21 | Y21 | exx [1] - Lagrange | eyy [1] - Lagrange | exy [1] - Lagrange | e1 [1] - Lagrange | e2 [1] - Lagrange | gamma [1] - Lagrange | Sigma_X [mm] | Sigma_Y [mm] | Sigma_Z [mm] | X [mm] | Y [mm] | Z [mm] | U [mm] | V [mm] | W [mm] | X31 | Y31 | exx [1] - Lagrange | eyy [1] - Lagrange | exy [1] - Lagrange | e1 [1] - Lagrange | e2 [1] - Lagrange | gamma [1] - Lagrange | Sigma_X [mm] | Sigma_Y [mm] | Sigma_Z [mm] | Time_1 | Time_0 | Dev1/ai0 | Force_[N] | Force_[N] | ?L/L0 [1] | L0, mm | L1 | (L1-L0)/L0 | cos(dth) | acos(dth) | sin(dth) | Force' | Tau_13, Mpa | e_xx' | e_yy' | g_xy' | e_1 | e_2 | g_13' | -g_13' | u, mm | g_13u | P0P3_x | P0P3_y | P0P3 | P2P1_x | P2P1_y | P2P1 | Cos0 | P0P3_x1 | P0P3_y1 | P0P3_1 | P2P1_x1 | P2P1_y1 | P2P1_1 | Cos1 | Cos03 | Cos21 | cos_P2P1 | sin_P2P1 | e1 | e3 | g13 | -g13
0 | -0.0147025 | 0.0304269 | 0.00112644 | 0 | 0 | 0 | -1.47064e-17 | -1.54547e-17 | -1.01046e-19 | -1.20137e-17 | -1.81474e-17 | -0.152972 | 0.000233689 | 0.000259165 | 0.00216738 | -0.887925 | 21.9774 | -0.0530467 | 0 | 0 | 0 | -0.887925 | 21.9774 | -1.60683e-17 | -3.21548e-17 | 3.75508e-18 | -1.52337e-17 | -3.29895e-17 | 0.217971 | 0.000375239 | 0.000427499 | 0.00351782 | 0.407795 | -21.9754 | 0.124784 | 0 | 0 | 0 | 0.407795 | -21.9754 | -1.68113e-17 | -1.3499e-17 | -1.16689e-18 | -1.31193e-17 | -1.7191e-17 | -1.26475 | 0.000150572 | 0.000157488 | 0.00139444 | -6.30616 | 20.8459 | -0.0788432 | 0 | 0 | 0 | -6.30616 | 20.8459 | -1.95457e-17 | -1.45563e-17 | -3.68948e-18 | -1.25841e-17 | -2.15179e-17 | -1.08312 | 0.000198076 | 0.000229689 | 0.00194213 | 6.56294 | -20.2469 | 0.127376 | 0 | 0 | 0 | 6.56294 | -20.2469 | -1.29003e-17 | -1.58486e-17 | -2.33647e-18 | -1.16101e-17 | -1.71388e-17 | -0.50307 | 0.000303612 | 0.000309829 | 0.00267758 | 0 | 0.005 | -0.0177 | -42.6537 | 42.6537 | 0 | 43.97189 | 43.97189 | 0 | 0.9995658 | 0.02947127 | 0.029467 | -42.63518 | 0.03786887 | -1.4713e-17 | -1.54481e-17 | -2.458222e-19 | -1.537255e-17 | -1.478855e-17 | 5.096419e-19 | 5.096419e-19 | 0 | 0 | 7.450865 | -42.2243 | 42.87665 | 6.713955 | -42.8213 | 43.34445 | 0.9998169 | 7.450865 | -42.2243 | 42.87665 | 6.713955 | -42.8213 | 43.34445 | 0.9998169 | 1 | 1 | 0.1737744 | -0.9847855 | -1.539752e-17 | -1.476358e-17 | 4.460006e-19 | 4.460006e-19 | -127.9611
1 | -0.0147025 | 0.0304269 | 0.00112644 | 0.00709797 | 0.00347968 | 0.00838053 | -4.32067e-06 | -4.1745e-05 | -1.79699e-05 | 3.11674e-05 | -7.72331e-05 | -0.114756 | 0.000102428 | 0.000106906 | 0.000934731 | -0.887925 | 21.9774 | -0.0530467 | 0.00813175 | 0.00241719 | 0.0152741 | -0.87979325 | 21.97981719 | -9.18466e-06 | 4.88925e-05 | -1.14951e-06 | 4.91349e-05 | -9.42714e-06 | 0.433651 | 9.46949e-05 | 0.000112266 | 0.000864725 | 0.407795 | -21.9754 | 0.124784 | 0.0064346 | 0.00468719 | 0.0022954 | 0.4142296 | -21.97071281 | 2.07401e-05 | 3.23103e-06 | 9.79518e-06 | 2.6142e-05 | -2.17082e-06 | 0.421906 | 8.81401e-05 | 9.11611e-05 | 0.000801929 | -6.30616 | 20.8459 | -0.0788432 | 0.00838198 | 0.00264759 | 0.013778 | -6.29777802 | 20.84854759 | 2.03933e-05 | 7.76505e-05 | 4.49248e-05 | 0.000102298 | -4.25395e-06 | 1.06925 | 8.84465e-05 | 9.41377e-05 | 0.000814447 | 6.56294 | -20.2469 | 0.127376 | 0.00586549 | 0.00409617 | 0.00300236 | 6.56880549 | -20.24280383 | 0.00019401 | 1.47146e-05 | 2.81911e-05 | 0.000198363 | 1.03612e-05 | 0.153464 | 0.000106051 | 0.000109303 | 0.000960933 | 2.658 | 2.658 | -0.0203 | -50.4093 | 50.4093 | -5.46864e-05 | 43.97189 | 43.96958 | -5.27381e-05 | 0.9995668 | 0.02943421 | 0.02942996 | -50.38746 | 0.04475451 | -5.410333e-06 | -4.065534e-05 | -3.807938e-05 | -3.19768e-05 | -1.408887e-05 | 4.870597e-05 | 4.870597e-05 | 0.002404665 | 0.00028436928 | 7.450865 | -42.2243 | 42.87665 | 6.713955 | -42.8213 | 43.34445 | 0.9998169 | 7.44859874 | -42.22262102 | 42.8746 | 6.71200762 | -42.8192604 | 43.34213 | 0.999817 | 1 | 1 | 0.1737299 | -0.9847933 | -3.446659e-05 | -1.159908e-05 | 4.657603e-05 | 4.657603e-05 | -151.2279
2 | -0.0147025 | 0.0304269 | 0.00112644 | 0.0112057 | -0.00826789 | 0.0217188 | 1.64373e-06 | -7.09127e-05 | -0.00010339 | 9.75909e-05 | -0.00016686 | -0.636021 | 0.000104445 | 0.00010913 | 0.000952527 | -0.887925 | 21.9774 | -0.0530467 | 0.013806 | -0.0092718 | 0.0269712 | -0.874119 | 21.9681282 | -0.000101697 | 0.000218752 | -0.000107823 | 0.00025197 | -0.000134915 | -1.2751 | 0.000105035 | 0.000125423 | 0.000961652 | 0.407795 | -21.9754 | 0.124784 | 0.00966966 | -0.00533138 | 0.0185192 | 0.41746466 | -21.98073138 | -0.000217726 | -0.000289832 | -0.000172196 | -7.78434e-05 | -0.000429715 | -0.682085 | 9.41178e-05 | 9.7113e-05 | 0.000857064 | -6.30616 | 20.8459 | -0.0788432 | 0.0138713 | -0.00771572 | 0.0279683 | -6.2922887 | 20.83818428 | 3.26502e-05 | 0.000186545 | 6.1218e-06 | 0.000186823 | 3.2372e-05 | 1.53095 | 8.83777e-05 | 9.42667e-05 | 0.000815253 | 6.56294 | -20.2469 | 0.127376 | 0.00817965 | -0.0080708 | 0.0178257 | 6.57111965 | -20.2549708 | 0.000240954 | 0.000112044 | 2.47004e-05 | 0.000245604 | 0.000107394 | 0.185495 | 0.000106595 | 0.000109921 | 0.000966784 | 3.655 | 3.655 | -0.0322 | -86.2797 | 86.2797 | -9.27629e-05 | 43.97189 | 43.96783 | -9.234105e-05 | 0.9995684 | 0.02937988 | 0.02937565 | -86.24247 | 0.07660117 | -4.490556e-06 | -6.477841e-05 | -0.0002106841 | -2.194348e-05 | -4.732549e-05 | 0.0002176652 | 0.0002176652 | 0.00407896 | 0.00048236708 | 7.450865 | -42.2243 | 42.87665 | 6.713955 | -42.8213 | 43.34445 | 0.9998169 | 7.44523865 | -42.223099 | 42.87449 | 6.70975336 | -42.81891566 | 43.34144 | 0.9998176 | 1 | 1 | 0.173652 | -0.9848071 | -3.336255e-05 | -3.590642e-05 | 0.0002191254 | 0.0002191254 | -258.8391
3 | -0.0147025 | 0.0304269 | 0.00112644 | 0.0124913 | -0.0143244 | 0.0114899 | -3.23859e-05 | -0.000113524 | -0.000115308 | 7.33509e-05 | -0.000219261 | -0.58881 | 0.000105634 | 0.000110373 | 0.000963394 | -0.887925 | 21.9774 | -0.0530467 | 0.0164213 | -0.0168342 | 0.0255878 | -0.8715037 | 21.9605658 | -0.000308568 | -0.000109488 | -0.000205203 | 1.92397e-05 | -0.000437296 | -1.01226 | 0.000110064 | 0.000132502 | 0.00101077 | 0.407795 | -21.9754 | 0.124784 | 0.00881864 | -0.0115531 | 0.00677291 | 0.41661364 | -21.9869531 | -0.000106508 | -0.000250839 | -0.000191939 | 2.65548e-05 | -0.000383902 | -0.604583 | 9.12817e-05 | 9.43037e-05 | 0.000830829 | -6.30616 | 20.8459 | -0.0788432 | 0.017002 | -0.0138451 | 0.0272619 | -6.289158 | 20.8320549 | -9.56994e-05 | 4.97889e-06 | -3.40255e-05 | 1.54328e-05 | -0.000106153 | -1.27312 | 9.15788e-05 | 9.7372e-05 | 0.000842627 | 6.56294 | -20.2469 | 0.127376 | 0.0073448 | -0.0151287 | -0.00118729 | 6.5702848 | -20.2620287 | -0.000218566 | -0.000250124 | 6.34261e-05 | -0.000168873 | -0.000299817 | 0.662547 | 0.000104928 | 0.00010819 | 0.000951527 | 4.528 | 4.528 | -0.0406 | -111.486 | 111.486 | -0.000125914 | 43.97189 | 43.96639 | -0.00012513 | 0.9995707 | 0.02930196 | 0.02929777 | -111.4381 | 0.09898015 | -3.920918e-05 | -0.0001067007 | -0.0002349724 | -5.891789e-05 | -8.699201e-05 | 0.0002428559 | 0.0002428559 | 0.005536677 | 0.0006547528 | 7.450865 | -42.2243 | 42.87665 | 6.713955 | -42.8213 | 43.34445 | 0.9998169 | 7.4417885 | -42.2225945 | 42.87339 | 6.70577164 | -42.819008 | 43.34091 | 0.9998173 | 1 | 1 | 0.1735759 | -0.9848205 | -7.165766e-05 | -7.425224e-05 | 0.0002444594 | 0.0002444594 | -334.458
4 | -0.0147025 | 0.0304269 | 0.00112644 | 0.00966866 | -0.0297234 | 0.00213927 | 1.89461e-06 | -0.000219986 | -0.00022347 | 0.000158958 | -0.000377049 | -0.549033 | 0.000104113 | 0.000108735 | 0.00095004 | -0.887925 | 21.9774 | -0.0530467 | 0.0153355 | -0.035227 | 0.0201721 | -0.8725895 | 21.942173 | -0.000425791 | -0.000293377 | -0.000334679 | -1.83042e-05 | -0.000700864 | -0.883743 | 0.00010775 | 0.000129033 | 0.00098763 | 0.407795 | -21.9754 | 0.124784 | 0.00529356 | -0.0249732 | -0.0163204 | 0.41308856 | -22.0003732 | -0.000134756 | -0.000408891 | -0.000474673 | 0.000222309 | -0.000765956 | -0.64466 | 9.31826e-05 | 9.62244e-05 | 0.000848366 | -6.30616 | 20.8459 | -0.0788432 | 0.015951 | -0.0302147 | 0.0257324 | -6.290209 | 20.8156853 | -0.000112853 | -0.000316916 | -4.58417e-05 | -0.000102782 | -0.000326987 | -0.212079 | 8.86837e-05 | 9.45428e-05 | 0.000817868 | 6.56294 | -20.2469 | 0.127376 | 0.00316574 | -0.0315839 | -0.0121121 | 6.56610574 | -20.2784839 | 0.000360027 | -0.00016098 | 1.94041e-05 | 0.000360865 | -0.000161818 | 0.036424 | 0.00010871 | 0.000111974 | 0.0009836 | 6.838 | 6.838 | -0.0438 | -121.1808 | 121.1808 | -0.000242605 | 43.97189 | 43.96135 | -0.0002397935 | 0.9995723 | 0.02924982 | 0.02924565 | -121.129 | 0.1075876 | -1.136062e-05 | -0.0002067308 | -0.000459148 | -0.0001109188 | -0.0001071726 | 0.0004989713 | 0.0004989713 | 0.0106678 | 0.001261546 | 7.450865 | -42.2243 | 42.87665 | 6.713955 | -42.8213 | 43.34445 | 0.9998169 | 7.43869524 | -42.2206569 | 42.87095 | 6.70329756 | -42.8160585 | 43.33762 | 0.9998177 | 1 | 1 | 0.1735137 | -0.9848315 | -0.000136932 | -8.115942e-05 | 0.0004958586 | 0.0004958586 | -363.5424
5 | -0.0147025 | 0.0304269 | 0.00112644 | 0.0116711 | -0.0474965 | 0.0140556 | 2.14206e-05 | -0.000238776 | -0.00034084 | 0.000284241 | -0.000501596 | -0.595327 | 0.000106086 | 0.000110849 | 0.000967694 | -0.887925 | 21.9774 | -0.0530467 | 0.0179188 | -0.0519278 | 0.0351682 | -0.8700062 | 21.9254722 | -0.000569546 | -0.000370597 | -0.000562385 | 0.000101098 | -0.00104124 | -0.873304 | 0.000109688 | 0.000132068 | 0.00100747 | 0.407795 | -21.9754 | 0.124784 | 0.00719781 | -0.0416456 | -0.00368492 | 0.41499281 | -22.0170456 | -0.000274258 | -0.000602463 | -0.000582021 | 0.000166525 | -0.00104325 | -0.647667 | 9.23272e-05 | 9.50489e-05 | 0.000841736 | -6.30616 | 20.8459 | -0.0788432 | 0.0183012 | -0.0451816 | 0.0334924 | -6.2878588 | 20.8007184 | 6.48862e-06 | -8.31595e-05 | -0.000115632 | 8.58741e-05 | -0.000162545 | -0.599913 | 9.10506e-05 | 9.65806e-05 | 0.000836003 | 6.56294 | -20.2469 | 0.127376 | 0.00339569 | -0.050571 | -0.00348768 | 6.56633569 | -20.297471 | -0.000226331 | -0.000375076 | 7.06988e-05 | -0.000196745 | -0.000404662 | 0.367693 | 0.000108785 | 0.000112197 | 0.000986869 | 9.083 | 9.083 | -0.0625 | -177.4101 | 177.4101 | -0.000243995 | 43.97189 | 43.9613 | -0.0002408906 | 0.9995727 | 0.02923439 | 0.02923023 | -177.3343 | 0.1575096 | 1.281137e-06 | -0.0002186365 | -0.0006957199 | -7.638589e-05 | -0.0001409695 | 0.0007267867 | 0.0007267867 | 0.01072892 | 0.001268774 | 7.450865 | -42.2243 | 42.87665 | 6.713955 | -42.8213 | 43.34445 | 0.9998169 | 7.43634189 | -42.2229432 | 42.87279 | 6.70285161 | -42.817764 | 43.33923 | 0.9998186 | 0.9999999 | 1 | 0.1734513 | -0.9848424 | -0.0001145018 | -0.0001028536 | 0.0007295575 | 0.0007295575 | -532.2303
6 | -0.0147025 | 0.0304269 | 0.00112644 | 0.0110541 | -0.0638386 | -0.00168514 | 3.00376e-05 | -0.000247881 | -0.000457406 | 0.00040318 | -0.000621023 | -0.631925 | 0.000105869 | 0.000110624 | 0.00096584 | -0.887925 | 21.9774 | -0.0530467 | 0.0181797 | -0.0682669 | 0.0220996 | -0.8697453 | 21.9091331 | -0.000764507 | -0.000138863 | -0.000722126 | 0.000335555 | -0.00123893 | -0.990375 | 0.000109604 | 0.000131795 | 0.00100617 | 0.407795 | -21.9754 | 0.124784 | 0.00676227 | -0.0568925 | -0.0262934 | 0.41455727 | -22.0322925 | -0.000413154 | -0.000545843 | -0.000788781 | 0.00031223 | -0.00127123 | -0.743206 | 9.57604e-05 | 9.88051e-05 | 0.000872218 | -6.30616 | 20.8459 | -0.0788432 | 0.0186371 | -0.0602896 | 0.0239733 | -6.2875229 | 20.7856104 | -8.33375e-06 | 3.145e-05 | -0.000112411 | 0.000125867 | -0.00010275 | -0.870131 | 9.16297e-05 | 9.76331e-05 | 0.000844569 | 6.56294 | -20.2469 | 0.127376 | 0.00204193 | -0.0679133 | -0.0265218 | 6.56498193 | -20.3148133 | 0.000266204 | -0.000233515 | -4.3997e-05 | 0.000270789 | -0.0002381 | -0.0886287 | 0.000113978 | 0.000117382 | 0.00103107 | 11.017 | 11.017 | -0.0677 | -192.9216 | 192.9216 | -0.000270942 | 43.97189 | 43.96019 | -0.0002661814 | 0.9995731 | 0.02921929 | 0.02921513 | -192.8393 | 0.1712812 | 3.085449e-06 | -0.0002209288 | -0.0009294823 | -3.356632e-05 | -0.0001842771 | 0.000944143 | 0.000944143 | 0.01191383 | 0.0014088984 | 7.450865 | -42.2243 | 42.87665 | 6.713955 | -42.8213 | 43.34445 | 0.9998169 | 7.43472723 | -42.2239464 | 42.8735 | 6.70208017 | -42.8179029 | 43.33925 | 0.999819 | 0.9999999 | 1 | 0.1734108 | -0.9848496 | -8.328879e-05 | -0.0001345546 | 0.0009547207 | 0.0009547207 | -578.7648
7 | -0.0147025 | 0.0304269 | 0.00112644 | 0.0108032 | -0.0746827 | 0.0189435 | 3.42525e-05 | -0.000307287 | -0.000539202 | 0.000466011 | -0.000739045 | -0.644345 | 0.000105639 | 0.000110408 | 0.000963778 | -0.887925 | 21.9774 | -0.0530467 | 0.0181858 | -0.0796089 | 0.0495578 | -0.8697392 | 21.8977911 | -0.000942521 | -0.000303691 | -0.000835433 | 0.000271533 | -0.00151775 | -0.968545 | 0.000105898 | 0.000126921 | 0.000970934 | 0.407795 | -21.9754 | 0.124784 | 0.00701344 | -0.0658244 | -0.0114108 | 0.41480844 | -22.0412244 | -0.000508555 | -0.000553621 | -0.000963189 | 0.000432538 | -0.00149471 | -0.77338 | 9.37967e-05 | 9.65493e-05 | 0.000855124 | -6.30616 | 20.8459 | -0.0788432 | 0.018961 | -0.0703435 | 0.0467464 | -6.287199 | 20.7755565 | 4.61319e-06 | 5.16188e-05 | -0.00015376 | 0.000183817 | -0.000127585 | -0.859382 | 8.89065e-05 | 9.44412e-05 | 0.000817292 | 6.56294 | -20.2469 | 0.127376 | 0.00153889 | -0.0784121 | -0.0160786 | 6.56447889 | -20.3253121 | 4.81196e-05 | -0.000295864 | -0.000191013 | 0.000133704 | -0.000381448 | -0.418551 | 0.000112792 | 0.000116173 | 0.00102032 | 12.266 | 12.266 | -0.0818 | -235.5786 | 235.5786 | -0.000325284 | 43.97189 | 43.95779 | -0.0003208052 | 0.9995729 | 0.02922646 | 0.0292223 | -235.478 | 0.2091532 | 2.460859e-06 | -0.0002754954 | -0.001096515 | -5.39365e-05 | -0.000219098 | 0.001119074 | 0.001119074 | 0.01430335 | 0.0016914768 | 7.450865 | -42.2243 | 42.87665 | 6.713955 | -42.8213 | 43.34445 | 0.9998169 | 7.43421809 | -42.2231032 | 42.87258 | 6.70200744 | -42.8167809 | 43.33813 | 0.9998192 | 0.9999999 | 1 | 0.1734026 | -0.984851 | -0.0001128522 | -0.0001601823 | 0.001130205 | 0.001130205 | -706.7358
8 | -0.0147025 | 0.0304269 | 0.00112644 | 0.0115274 | -0.0873046 | 0.00811613 | 9.25544e-05 | -0.000282814 | -0.000626326 | 0.000595383 | -0.000785644 | -0.630037 | 0.000107097 | 0.000111948 | 0.000976931 | -0.887925 | 21.9774 | -0.0530467 | 0.0196297 | -0.0917302 | 0.0371544 | -0.8682953 | 21.8856698 | -0.00101857 | -0.000373452 | -0.00098482 | 0.000340514 | -0.00173254 | -0.944183 | 0.000112772 | 0.000136372 | 0.00103743 | 0.407795 | -21.9754 | 0.124784 | 0.00855487 | -0.0789153 | -0.0275474 | 0.41634987 | -22.0543153 | -0.000622773 | -0.000776545 | -0.00115567 | 0.000458859 | -0.00185818 | -0.751924 | 9.42134e-05 | 9.73789e-05 | 0.000857459 | -6.30616 | 20.8459 | -0.0788432 | 0.0201345 | -0.0815195 | 0.032522 | -6.2860255 | 20.7643805 | -1.79073e-05 | 7.24255e-05 | -7.15493e-05 | 0.00011197 | -5.74519e-05 | -1.07128 | 9.10433e-05 | 9.71319e-05 | 0.000840203 | 6.56294 | -20.2469 | 0.127376 | 0.00206044 | -0.0933321 | -0.024537 | 6.56500044 | -20.3402321 | -2.05993e-05 | -0.000376625 | -1.50187e-05 | -1.77231e-05 | -0.000379501 | -0.0431016 | 0.000112068 | 0.000115623 | 0.00101742 | 13.576 | 13.577 | -0.0905 | -261.7542 | 261.7542 | -0.000303057 | 43.97189 | 43.95876 | -0.0002986994 | 0.9995729 | 0.02922803 | 0.02922387 | -261.6424 | 0.2323926 | 5.564212e-05 | -0.0002459017 | -0.001272442 | 1.039659e-05 | -0.0002006562 | 0.001290541 | 0.001290541 | 0.01332599 | 0.0015758964 | 7.450865 | -42.2243 | 42.87665 | 6.713955 | -42.8213 | 43.34445 | 0.9998169 | 7.43329574 | -42.2259019 | 42.87518 | 6.70237537 | -42.8186958 | 43.34008 | 0.9998199 | 0.9999999 | 1 | 0.1733706 | -0.9848567 | -5.764709e-05 | -0.0001326125 | 0.001305534 | 0.001305534 | -785.2626
9 | -0.0147025 | 0.0304269 | 0.00112644 | 0.0124182 | -0.100829 | -0.0102923 | 0.000179318 | -0.000326103 | -0.000661691 | 0.000677593 | -0.000824378 | -0.602454 | 0.000106616 | 0.000111487 | 0.000972846 | -0.887925 | 21.9774 | -0.0530467 | 0.0210903 | -0.106939 | 0.028484 | -0.8668347 | 21.870461 | -0.00122515 | -0.000645934 | -0.00114937 | 0.000249964 | -0.00212105 | -0.909315 | 0.000110142 | 0.000132963 | 0.00101254 | 0.407795 | -21.9754 | 0.124784 | 0.00745605 | -0.0920373 | -0.0369566 | 0.41525105 | -22.0674373 | -0.000578758 | -0.000952682 | -0.00118049 | 0.000429791 | -0.00196123 | -0.706439 | 9.47393e-05 | 9.75858e-05 | 0.000863515 | -6.30616 | 20.8459 | -0.0788432 | 0.0215731 | -0.0951982 | 0.0320402 | -6.2845869 | 20.7507018 | 0.000126355 | -6.96083e-05 | -0.000172883 | 0.000228061 | -0.000171314 | -0.526156 | 9.50146e-05 | 0.00010087 | 0.000873132 | 6.56294 | -20.2469 | 0.127376 | 0.000675309 | -0.108167 | -0.0445234 | 6.563615309 | -20.355067 | 0.000347133 | -0.000494053 | -0.000129503 | 0.000367479 | -0.000514398 | -0.150372 | 0.000113855 | 0.000117165 | 0.00102815 | 14.948 | 14.948 | -0.096 | -278.2353 | 278.2353 | -0.000353399 | 43.97189 | 43.9566 | -0.0003478361 | 0.9995746 | 0.02917122 | 0.02916708 | -278.1169 | 0.2470254 | 0.0001403053 | -0.0002870903 | -0.001350601 | -1.092099e-05 | -0.000135864 | 0.001411092 | 0.001411092 | 0.01553962 | 0.0018376748 | 7.450865 | -42.2243 | 42.87665 | 6.713955 | -42.8213 | 43.34445 | 0.9998169 | 7.430450009 | -42.225528 | 42.87431 | 6.69983795 | -42.8181391 | 43.33914 | 0.99982 | 0.9999999 | 1 | 0.1733077 | -0.9848677 | -8.504069e-05 | -6.174431e-05 | 0.001416421 | 0.001416421 | -834.7059
10 | -0.0147025 | 0.0304269 | 0.00112644 | 0.00908209 | -0.116188 | 0.00222194 | 9.84554e-05 | -0.000419217 | -0.000804673 | 0.000734049 | -0.00105481 | -0.631343 | 0.000107479 | 0.000112336 | 0.000981142 | -0.887925 | 21.9774 | -0.0530467 | 0.0176775 | -0.124358 | 0.045419 | -0.8702475 | 21.853042 | -0.00138805 | -0.000620844 | -0.00130137 | 0.000352545 | -0.00236144 | -0.929195 | 0.000110665 | 0.00013317 | 0.00101622 | 0.407795 | -21.9754 | 0.124784 | 0.0052584 | -0.104741 | -0.041167 | 0.4130534 | -22.080141 | -0.000787368 | -0.00107768 | -0.00144847 | 0.000523398 | -0.00238845 | -0.735234 | 9.40074e-05 | 9.69066e-05 | 0.000856618 | -6.30616 | 20.8459 | -0.0788432 | 0.018907 | -0.110778 | 0.0381126 | -6.287253 | 20.735122 | -9.71757e-05 | -7.18967e-05 | -0.000198372 | 0.000114407 | -0.000283479 | -0.81511 | 9.10905e-05 | 9.69696e-05 | 0.00083912 | 6.56294 | -20.2469 | 0.127376 | -0.00315888 | -0.1234 | -0.0350189 | 6.55978112 | -20.3703 | 0.00048468 | -0.000195882 | -9.68635e-05 | 0.00050004 | -0.000211241 | -0.140441 | 0.000114444 | 0.000118133 | 0.00103992 | 16.446 | 16.446 | -0.1121 | -326.709 | 326.709 | -0.00045958 | 43.97189 | 43.95192 | -0.0004542184 | 0.9995737 | 0.02920198 | 0.02919783 | -326.5697 | 0.2900615 | 5.104469e-05 | -0.0003718063 | -0.001636819 | -4.076992e-05 | -0.0002799917 | 0.001673545 | 0.001673545 | 0.0202086 | 0.002389816 | 7.450865 | -42.2243 | 42.87665 | 6.713955 | -42.8213 | 43.34445 | 0.9998169 | 7.43002862 | -42.223342 | 42.87209 | 6.7003064 | -42.815263 | 43.33637 | 0.9998204 | 0.9999999 | 1 | 0.1733069 | -0.9848679 | -0.0001289783 | -0.0001917833 | 0.001689389 | 0.001689389 | -980.127
11 | -0.0147025 | 0.0304269 | 0.00112644 | 0.00977883 | -0.131129 | -0.00423733 | 0.000163807 | -0.000384466 | -0.000867932 | 0.00085374 | -0.0010744 | -0.631608 | 0.000107416 | 0.000112305 | 0.000980069 | -0.887925 | 21.9774 | -0.0530467 | 0.0193694 | -0.138178 | 0.0414887 | -0.8685556 | 21.839222 | -0.00140839 | -0.000493458 | -0.00142527 | 0.000546174 | -0.00244802 | -0.941101 | 0.000114397 | 0.000138401 | 0.00105264 | 0.407795 | -21.9754 | 0.124784 | 0.00564627 | -0.119956 | -0.043506 | 0.41344127 | -22.095356 | -0.000912094 | -0.00125954 | -0.00152337 | 0.000447685 | -0.00261932 | -0.728324 | 9.23523e-05 | 9.54534e-05 | 0.000840546 | -6.30616 | 20.8459 | -0.0788432 | 0.019519 | -0.12347 | 0.0412464 | -6.286641 | 20.72243 | 0.000176698 | 0.000120747 | -0.000230281 | 0.000381264 | -8.38198e-05 | -0.72201 | 9.34749e-05 | 9.95225e-05 | 0.000861037 | 6.56294 | -20.2469 | 0.127376 | -0.00420504 | -0.140486 | -0.0496219 | 6.55873496 | -20.387386 | 0.000155204 | -0.0003695 | -0.000175854 | 0.00021055 | -0.000424846 | -0.295376 | 0.000114815 | 0.000118527 | 0.00104333 | 17.824 | 17.824 | -0.1163 | -339.312 | 339.312 | -0.000429858 | 43.97189 | 43.95328 | -0.0004233725 | 0.9995745 | 0.0291714 | 0.02916726 | -339.1676 | 0.3012511 | 0.0001127317 | -0.0003333907 | -0.00176488 | 2.316788e-05 | -0.0002438269 | 0.001800706 | 0.001800706 | 0.01890167 | 0.0022352616 | 7.450865 | -42.2243 | 42.87665 | 6.713955 | -42.8213 | 43.34445 | 0.9998169 | 7.42729056 | -42.226608 | 42.87483 | 6.70008227 | -42.817786 | 43.33883 | 0.9998216 | 0.9999998 | 1 | 0.173232 | -0.9848811 | -7.185197e-05 | -0.000148807 | 0.001818765 | 0.001818765 | -1017.936
12 | -0.0147025 | 0.0304269 | 0.00112644 | 0.00559026 | -0.141428 | 0.0126633 | 0.000234401 | -0.000449167 | -0.000971534 | 0.000972888 | -0.00118765 | -0.614718 | 0.000106432 | 0.000111157 | 0.000971121 | -0.887925 | 21.9774 | -0.0530467 | 0.0152323 | -0.149491 | 0.0646267 | -0.8726927 | 21.827909 | -0.00166428 | -0.000645893 | -0.00156355 | 0.000489546 | -0.00279972 | -0.943238 | 0.000102187 | 0.00012186 | 0.000935098 | 0.407795 | -21.9754 | 0.124784 | 0.00169899 | -0.128317 | -0.0208693 | 0.40949399 | -22.103717 | -0.000748191 | -0.00140411 | -0.00169244 | 0.000648087 | -0.00280039 | -0.689324 | 9.55673e-05 | 9.86374e-05 | 0.000870257 | -6.30616 | 20.8459 | -0.0788432 | 0.0158408 | -0.133553 | 0.0567603 | -6.2903192 | 20.712347 | 9.82515e-05 | -2.05734e-06 | -0.000239645 | 0.000293623 | -0.000197429 | -0.679074 | 8.79626e-05 | 9.32596e-05 | 0.000807427 | 6.56294 | -20.2469 | 0.127376 | -0.00780803 | -0.15076 | -0.032405 | 6.55513197 | -20.39766 | 0.000295807 | -0.000310976 | -0.000332041 | 0.000443406 | -0.000458574 | -0.4149 | 0.000120604 | 0.000124407 | 0.00109448 | 18.944 | 18.944 | -0.126 | -368.397 | 368.397 | -0.000495638 | 43.97189 | 43.95033 | -0.0004903518 | 0.9995744 | 0.02917768 | 0.02917354 | -368.2402 | 0.3270736 | 0.0001771572 | -0.0003919232 | -0.001979628 | 1.066217e-05 | -0.0002254282 | 0.002046226 | 0.002046226 | 0.02179414 | 0.0025773176 | 7.450865 | -42.2243 | 42.87665 | 6.713955 | -42.8213 | 43.34445 | 0.9998169 | 7.42782467 | -42.225569 | 42.8739 | 6.69981319 | -42.816064 | 43.33708 | 0.9998213 | 0.9999999 | 1 | 0.1732482 | -0.9848782 | -9.710727e-05 | -0.0001176587 | 0.002059698 | 0.002059698 | -1105.191
13 | -0.0147025 | 0.0304269 | 0.00112644 | 0.00238232 | -0.156643 | 0.0150893 | 0.000119071 | -0.000505434 | -0.00108355 | 0.000994832 | -0.00138119 | -0.638525 | 0.000106759 | 0.0001115 | 0.000974214 | -0.887925 | 21.9774 | -0.0530467 | 0.0118111 | -0.166469 | 0.069527 | -0.8761139 | 21.810931 | -0.0020377 | -0.000790499 | -0.00175209 | 0.000445963 | -0.00327416 | -0.956787 | 0.000100429 | 0.000119528 | 0.000918487 | 0.407795 | -21.9754 | 0.124784 | -0.00156951 | -0.142329 | -0.0309089 | 0.40622549 | -22.117729 | -0.000868702 | -0.0015393 | -0.00188362 | 0.000709547 | -0.00311755 | -0.697027 | 9.57732e-05 | 9.8814e-05 | 0.000872335 | -6.30616 | 20.8459 | -0.0788432 | 0.0139378 | -0.148476 | 0.0604423 | -6.2922222 | 20.697424 | -5.5283e-05 | -0.000120035 | -0.000320013 | 0.00023467 | -0.000409989 | -0.732432 | 8.87531e-05 | 9.41777e-05 | 0.000815322 | 6.56294 | -20.2469 | 0.127376 | -0.0125805 | -0.166961 | -0.0362602 | 6.5503595 | -20.413861 | -4.5979e-06 | -0.000575924 | -0.00017571 | 4.75346e-05 | -0.000628056 | -0.274164 | 0.000120339 | 0.000124169 | 0.00109273 | 20.566 | 20.566 | -0.1357 | -397.479 | 397.479 | -0.000563156 | 43.97189 | 43.94737 | -0.0005576739 | 0.9995742 | 0.02918312 | 0.02917898 | -397.3098 | 0.3528934 | 5.533245e-05 | -0.0004416955 | -0.002199839 | 4.669916e-07 | -0.00038683 | 0.002221785 | 0.002221785 | 0.02476304 | 0.0029284112 | 7.450865 | -42.2243 | 42.87665 | 6.713955 | -42.8213 | 43.34445 | 0.9998169 | 7.4264734 | -42.224792 | 42.8729 | 6.69844769 | -42.815153 | 43.33597 | 0.9998213 | 0.9999998 | 0.9999999 | 0.1732207 | -0.984883 | -0.0001169836 | -0.0002693794 | 0.002250134 | 0.002250134 | -1192.437
14 | -0.0147025 | 0.0304269 | 0.00112644 | 0.00425474 | -0.167598 | 0.0175549 | 5.10305e-05 | -0.000490392 | -0.00112883 | 0.00100659 | -0.00144595 | -0.66437 | 0.000107343 | 0.00011211 | 0.000979166 | -0.887925 | 21.9774 | -0.0530467 | 0.0148658 | -0.176772 | 0.076549 | -0.8730592 | 21.800628 | -0.00214024 | -0.000855783 | -0.0018102 | 0.000423161 | -0.00341919 | -0.956381 | 0.000100124 | 0.000119449 | 0.000916397 | 0.407795 | -21.9754 | 0.124784 | -0.000253998 | -0.153814 | -0.0302387 | 0.407541002 | -22.129214 | -0.0011449 | -0.00159938 | -0.00198087 | 0.000622123 | -0.0033664 | -0.727962 | 9.86532e-05 | 0.00010194 | 0.000897891 | -6.30616 | 20.8459 | -0.0788432 | 0.0170388 | -0.157732 | 0.0657662 | -6.2891212 | 20.688168 | -6.53476e-05 | -8.95317e-05 | -0.000371594 | 0.000294722 | -0.000449602 | -0.767748 | 9.15291e-05 | 9.72001e-05 | 0.000841348 | 6.56294 | -20.2469 | 0.127376 | -0.0130569 | -0.179627 | -0.036965 | 6.5498831 | -20.426527 | -0.00029512 | -0.000341893 | -0.000231985 | -8.44296e-05 | -0.000552583 | -0.733828 | 0.000120771 | 0.000124828 | 0.00110017 | 21.565 | 21.565 | -0.1453 | -426.564 | 426.564 | -0.000537975 | 43.97189 | 43.9485 | -0.0005319579 | 0.9995754 | 0.02914278 | 0.02913865 | -426.3829 | 0.3787163 | -1.518644e-05 | -0.0004241751 | -0.002285365 | 3.104863e-05 | -0.0004704101 | 0.002266871 | 0.002266871 | 0.02365578 | 0.00279747 | 7.450865 | -42.2243 | 42.87665 | 6.713955 | -42.8213 | 43.34445 | 0.9998169 | 7.4229423 | -42.227155 | 42.87462 | 6.696662202 | -42.817382 | 43.3379 | 0.9998221 | 0.9999998 | 0.9999999 | 0.1731314 | -0.9848987 | -8.919396e-05 | -0.0003501675 | 0.002306959 | 0.002306959 | -1279.692
15 | -0.0147025 | 0.0304269 | 0.00112644 | 0.00278835 | -0.178661 | 0.0233389 | 9.03933e-05 | -0.000552477 | -0.00119575 | 0.00106976 | -0.00153184 | -0.646944 | 0.000107281 | 0.000112065 | 0.000978819 | -0.887925 | 21.9774 | -0.0530467 | 0.0137653 | -0.189323 | 0.0790804 | -0.8741597 | 21.788077 | -0.00226694 | -0.000832481 | -0.00197615 | 0.000552938 | -0.00365235 | -0.959909 | 0.000100052 | 0.000119209 | 0.000915384 | 0.407795 | -21.9754 | 0.124784 | -0.00184229 | -0.162482 | -0.0276185 | 0.40595271 | -22.137882 | -0.00121422 | -0.00187706 | -0.00209868 | 0.000579408 | -0.00367068 | -0.706778 | 9.52238e-05 | 9.84395e-05 | 0.000866592 | -6.30616 | 20.8459 | -0.0788432 | 0.0160197 | -0.168716 | 0.0653719 | -6.2901403 | 20.677184 | -6.23972e-05 | -0.000122915 | -0.00038928 | 0.000298298 | -0.000483611 | -0.74469 | 9.2886e-05 | 9.87191e-05 | 0.000854448 | 6.56294 | -20.2469 | 0.127376 | -0.0154178 | -0.189635 | -0.0379466 | 6.5475222 | -20.436535 | -5.45312e-05 | -0.000375172 | -0.000205742 | 4.81028e-05 | -0.000477806 | -0.450184 | 0.000125081 | 0.000129147 | 0.00113713 | 22.499 | 22.499 | -0.1563 | -459.528 | 459.528 | -0.000627387 | 43.97189 | 43.94461 | -0.00062055 | 0.9995756 | 0.02913426 | 0.02913014 | -459.333 | 0.4079828 | 2.021263e-05 | -0.0004822963 | -0.002424879 | 3.353868e-06 | -0.0004654376 | 0.002431623 | 0.002431623 | 0.0275874 | 0.0032624124 | 7.450865 | -42.2243 | 42.87665 | 6.713955 | -42.8213 | 43.34445 | 0.9998169 | 7.4216819 | -42.224612 | 42.87189 | 6.69609301 | -42.815066 | 43.33552 | 0.9998223 | 0.9999998 | 0.9999999 | 0.173113 | -0.984902 | -0.0001254622 | -0.0003366215 | 0.00246738 | 0.00246738 | -1378.584
16 | -0.0147025 | 0.0304269 | 0.00112644 | 0.00280946 | -0.19711 | 0.00579307 | 0.000160913 | -0.000596714 | -0.00132337 | 0.00123156 | -0.00166736 | -0.642187 | 0.000108162 | 0.000113072 | 0.000986858 | -0.887925 | 21.9774 | -0.0530467 | 0.0151255 | -0.208476 | 0.0828014 | -0.8727995 | 21.768924 | -0.00250087 | -0.000850972 | -0.00215909 | 0.000635778 | -0.00398762 | -0.968306 | 0.000102332 | 0.000122762 | 0.000938555 | 0.407795 | -21.9754 | 0.124784 | -0.00201615 | -0.180207 | -0.0576515 | 0.40577885 | -22.155607 | -0.00130259 | -0.00202289 | -0.00246593 | 0.000829674 | -0.00415516 | -0.712612 | 0.000100651 | 0.000103752 | 0.000917185 | -6.30616 | 20.8459 | -0.0788432 | 0.0171492 | -0.186224 | 0.0663354 | -6.2890108 | 20.659676 | 2.91974e-05 | -3.04545e-05 | -0.00038555 | 0.00038672 | -0.000387977 | -0.744279 | 9.38474e-05 | 0.000100386 | 0.000868042 | 6.56294 | -20.2469 | 0.127376 | -0.0160472 | -0.21063 | -0.0619992 | 6.5468928 | -20.45753 | 0.000115545 | -0.000477267 | -0.000300615 | 0.000243556 | -0.000605279 | -0.395024 | 0.000125235 | 0.000129272 | 0.00113803 | 24.371 | 24.371 | -0.1666 | -490.548 | 490.548 | -0.000661569 | 43.97189 | 43.94314 | -0.0006540272 | 0.9995766 | 0.02910031 | 0.0290962 | -490.3403 | 0.4355238 | 8.329412e-05 | -0.0005190951 | -0.002686328 | 2.067524e-05 | -0.0004564762 | 0.002711376 | 0.002711376 | 0.02909044 | 0.0034401588 | 7.450865 | -42.2243 | 42.87665 | 6.713955 | -42.8213 | 43.34445 | 0.9998169 | 7.4196923 | -42.226454 | 42.87336 | 6.69478965 | -42.815283 | 43.33554 | 0.9998228 | 0.9999997 | 0.9999999 | 0.1730607 | -0.9849112 | -0.0001228879 | -0.0003129131 | 0.002746474 | 0.002746474 | -1471.644
17 | -0.0147025 | 0.0304269 | 0.00112644 | 0.00268918 | -0.208272 | 0.0222188 | 0.000130531 | -0.000674061 | -0.00138782 | 0.00125243 | -0.00179596 | -0.641044 | 0.000108361 | 0.000113258 | 0.000988632 | -0.887925 | 21.9774 | -0.0530467 | 0.0159312 | -0.221169 | 0.0992657 | -0.8719938 | 21.756231 | -0.00267019 | -0.000883037 | -0.00218012 | 0.000579981 | -0.00413321 | -0.980374 | 0.000101439 | 0.000121444 | 0.000929697 | 0.407795 | -21.9754 | 0.124784 | -0.00227934 | -0.189656 | -0.0418359 | 0.40551566 | -22.165056 | -0.00139908 | -0.00206271 | -0.00248383 | 0.00077542 | -0.00423721 | -0.718615 | 0.000100288 | 0.000103531 | 0.000913192 | -6.30616 | 20.8459 | -0.0788432 | 0.0176897 | -0.198257 | 0.0849952 | -6.2884703 | 20.647643 | 7.42838e-06 | -7.05618e-05 | -0.000413151 | 0.000384032 | -0.000447165 | -0.736296 | 9.18113e-05 | 9.77115e-05 | 0.000845543 | 6.56294 | -20.2469 | 0.127376 | -0.0173585 | -0.221862 | -0.0508022 | 6.5455815 | -20.468762 | -6.36046e-05 | -0.000545641 | -0.000275444 | 6.40415e-05 | -0.000673287 | -0.422677 | 0.000130571 | 0.000134825 | 0.00118704 | 25.559 | 25.559 | -0.1811 | -534.177 | 534.177 | -0.000736671 | 43.97189 | 43.93986 | -0.0007284774 | 0.9995773 | 0.02907814 | 0.02907404 | -533.9512 | 0.4742592 | 4.918592e-05 | -0.0005927159 | -0.002817713 | -2.615946e-05 | -0.0005173705 | 0.002847851 | 0.002847851 | 0.03239282 | 0.0038306892 | 7.450865 | -42.2243 | 42.87665 | 6.713955 | -42.8213 | 43.34445 | 0.9998169 | 7.4175753 | -42.224993 | 42.87156 | 6.69398596 | -42.812699 | 43.33286 | 0.9998234 | 0.9999997 | 0.9999999 | 0.1730186 | -0.9849186 | -0.0001769806 | -0.0003665494 | 0.00288368 | 0.00288368 | -1602.531
18 | -0.0147025 | 0.0304269 | 0.00112644 | 0.00348115 | -0.225158 | 0.023638 | 0.000139068 | -0.000672024 | -0.00148905 | 0.00135859 | -0.00189154 | -0.649453 | 0.00010914 | 0.000114112 | 0.000995807 | -0.887925 | 21.9774 | -0.0530467 | 0.0175854 | -0.236935 | 0.101891 | -0.8703396 | 21.740465 | -0.0028966 | -0.00103498 | -0.00233922 | 0.000552298 | -0.00448388 | -0.975236 | 0.000105753 | 0.000127339 | 0.000971314 | 0.407795 | -21.9754 | 0.124784 | -0.00153967 | -0.205822 | -0.0413213 | 0.40625533 | -22.181222 | -0.0015606 | -0.00230408 | -0.00269821 | 0.000791765 | -0.00465644 | -0.716632 | 0.000100067 | 0.000103402 | 0.000910846 | -6.30616 | 20.8459 | -0.0788432 | 0.0194656 | -0.21261 | 0.0868761 | -6.2866944 | 20.63329 | 3.64022e-05 | 2.19336e-05 | -0.000413573 | 0.000443384 | -0.000385049 | -0.774361 | 9.03976e-05 | 9.59949e-05 | 0.000831004 | 6.56294 | -20.2469 | 0.127376 | -0.0178421 | -0.240165 | -0.0519485 | 6.5450979 | -20.487065 | -0.000211517 | -0.000639048 | -0.000348809 | -1.41949e-05 | -0.00083637 | -0.507775 | 0.000135436 | 0.000139704 | 0.0012287 | 27.119 | 27.119 | -0.1895 | -559.383 | 559.383 | -0.000727536 | 43.97189 | 43.94024 | -0.000719989 | 0.9995779 | 0.02905707 | 0.02905298 | -559.1469 | 0.4966382 | 5.189721e-05 | -0.0005848532 | -0.003020182 | 2.04414e-05 | -0.0005533974 | 0.003032764 | 0.003032764 | 0.03199114 | 0.0037831872 | 7.450865 | -42.2243 | 42.87665 | 6.713955 | -42.8213 | 43.34445 | 0.9998169 | 7.4154375 | -42.22753 | 42.87369 | 6.69294973 | -42.814512 | 43.33449 | 0.9998239 | 0.9999997 | 0.9999999 | 0.1729601 | -0.9849288 | -0.0001404306 | -0.0003925254 | 0.003076264 | 0.003076264 | -1678.149
19 | -0.0147025 | 0.0304269 | 0.00112644 | 0.00546349 | -0.237099 | 0.00896008 | 5.59617e-05 | -0.000724887 | -0.00155356 | 0.00136053 | -0.00202946 | -0.657386 | 0.000109764 | 0.000114884 | 0.00100176 | -0.887925 | 21.9774 | -0.0530467 | 0.0195019 | -0.250541 | 0.0926605 | -0.8684231 | 21.726859 | -0.00320154 | -0.00117632 | -0.00248601 | 0.000495805 | -0.00487367 | -0.979209 | 0.000109901 | 0.000132102 | 0.00100871 | 0.407795 | -21.9754 | 0.124784 | 0.00100002 | -0.216597 | -0.0621797 | 0.40879502 | -22.191997 | -0.00166636 | -0.0025874 | -0.00287877 | 0.00078898 | -0.00504274 | -0.705796 | 9.62486e-05 | 9.94536e-05 | 0.000876153 | -6.30616 | 20.8459 | -0.0788432 | 0.0222008 | -0.224778 | 0.0784097 | -6.2839592 | 20.621122 | -1.79695e-05 | -4.27499e-05 | -0.000483791 | 0.000454157 | -0.000514876 | -0.770958 | 9.19613e-05 | 9.80682e-05 | 0.000848454 | 6.56294 | -20.2469 | 0.127376 | -0.0170711 | -0.252724 | -0.0704062 | 6.5458689 | -20.499624 | -0.000466695 | -0.000731122 | -0.000279907 | -0.000286791 | -0.000911026 | -0.558291 | 0.000138238 | 0.000142785 | 0.00125748 | 28.055 | 28.055 | -0.1998 | -590.406 | 590.406 | -0.000791723 | 43.97189 | 43.93742 | -0.0007839319 | 0.9995774 | 0.02907312 | 0.02906903 | -590.1565 | 0.5241812 | -3.498091e-05 | -0.0006339444 | -0.003147247 | -5.667575e-06 | -0.0006632577 | 0.003135521 | 0.003135521 | 0.03481356 | 0.0041169596 | 7.450865 | -42.2243 | 42.87665 | 6.713955 | -42.8213 | 43.34445 | 0.9998169 | 7.414292 | -42.226483 | 42.87246 | 6.69275422 | -42.813119 | 43.33308 | 0.9998244 | 0.9999996 | 0.9999999 | 0.1729383 | -0.9849327 | -0.0001722897 | -0.0004966356 | 0.003187275 | 0.003187275 | -1771.218
20 | -0.0147025 | 0.0304269 | 0.00112644 | 0.00764174 | -0.245401 | 0.0364059 | 0.000174911 | -0.00080758 | -0.00160727 | 0.00146863 | -0.0021013 | -0.630431 | 0.000110285 | 0.000115434 | 0.00100609 | -0.887925 | 21.9774 | -0.0530467 | 0.0214562 | -0.259957 | 0.120529 | -0.8664688 | 21.717443 | -0.0031954 | -0.0012576 | -0.00247446 | 0.000431385 | -0.00488438 | -0.972492 | 0.00010692 | 0.000128841 | 0.000982307 | 0.407795 | -21.9754 | 0.124784 | 0.00380722 | -0.223012 | -0.0299941 | 0.41160222 | -22.198412 | -0.00178594 | -0.00268241 | -0.0029024 | 0.000703217 | -0.00517157 | -0.708416 | 0.00010156 | 0.000104636 | 0.000925731 | -6.30616 | 20.8459 | -0.0788432 | 0.0239495 | -0.233566 | 0.103857 | -6.2822105 | 20.612334 | 3.52506e-05 | -0.000123052 | -0.000434072 | 0.000398418 | -0.000486219 | -0.692486 | 9.09408e-05 | 9.67244e-05 | 0.000837119 | 6.56294 | -20.2469 | 0.127376 | -0.0147226 | -0.260066 | -0.0407486 | 6.5482174 | -20.506966 | -0.000119284 | -0.00091334 | -0.000156324 | -8.35634e-05 | -0.000949061 | -0.185866 | 0.0001385 | 0.000143052 | 0.00125975 | 28.864 | 28.864 | -0.2066 | -610.764 | 610.764 | -0.000858791 | 43.97189 | 43.93445 | -0.0008515872 | 0.9995768 | 0.02909451 | 0.02909041 | -610.5055 | 0.5422554 | 8.060686e-05 | -0.0007132759 | -0.003266237 | -5.461935e-05 | -0.0005780496 | 0.003320328 | 0.003320328 | 0.03776267 | 0.0044657132 | 7.450865 | -42.2243 | 42.87665 | 6.713955 | -42.8213 | 43.34445 | 0.9998169 | 7.4146862 | -42.224409 | 42.87048 | 6.69381272 | -42.810746 | 43.3309 | 0.9998247 | 0.9999997 | 0.9999999 | 0.1729555 | -0.9849296 | -0.0002305964 | -0.0004020726 | 0.003356956 | 0.003356956 | -1832.292
21 | -0.0147025 | 0.0304269 | 0.00112644 | 0.00844792 | -0.258391 | 0.0332573 | 0.000103373 | -0.000801138 | -0.00170903 | 0.00152348 | -0.00222125 | -0.649123 | 0.000110601 | 0.000115866 | 0.00100933 | -0.887925 | 21.9774 | -0.0530467 | 0.0224126 | -0.273325 | 0.115373 | -0.8655124 | 21.704075 | -0.00335643 | -0.00123485 | -0.00269393 | 0.00060003 | -0.00519131 | -0.97337 | 0.000112484 | 0.000135537 | 0.0010334 | 0.407795 | -21.9754 | 0.124784 | 0.00628742 | -0.235979 | -0.0445936 | 0.41408242 | -22.211379 | -0.00195833 | -0.00272263 | -0.00314796 | 0.000831156 | -0.00551212 | -0.724681 | 0.000102819 | 0.000106119 | 0.000936357 | -6.30616 | 20.8459 | -0.0788432 | 0.0248545 | -0.245309 | 0.0990491 | -6.2813055 | 20.600591 | 4.05569e-05 | -8.30044e-05 | -0.000497796 | 0.000481281 | -0.000523729 | -0.721242 | 9.14946e-05 | 9.76568e-05 | 0.000844746 | 6.56294 | -20.2469 | 0.127376 | -0.0145428 | -0.275359 | -0.0504894 | 6.5483972 | -20.522259 | -0.000427421 | -0.000879473 | -0.000394467 | -0.000196032 | -0.00111086 | -0.521237 | 0.00013622 | 0.000140789 | 0.00124081 | 29.991 | 29.991 | -0.223 | -660.207 | 660.207 | -0.000867547 | 43.97189 | 43.93409 | -0.0008596941 | 0.9995758 | 0.02912945 | 0.02912533 | -659.9269 | 0.5861518 | 3.095834e-06 | -0.0007008608 | -0.003464927 | -7.453456e-06 | -0.0006903115 | 0.003469147 | 0.003469147 | 0.03814769 | 0.0045112444 | 7.450865 | -42.2243 | 42.87665 | 6.713955 | -42.8213 | 43.34445 | 0.9998169 | 7.4139096 | -42.226334 | 42.87224 | 6.69538792 | -42.81197 | 43.33236 | 0.9998257 | 0.9999996 | 0.9999999 | 0.1729303 | -0.9849341 | -0.0001919079 | -0.0005058571 | 0.003521748 | 0.003521748 | -1980.621
22 | -0.0147025 | 0.0304269 | 0.00112644 | 0.00978908 | -0.266973 | 0.044912 | 0.000121693 | -0.00082296 | -0.0018005 | 0.00162181 | -0.00232307 | -0.650644 | 0.000111711 | 0.000117109 | 0.00101938 | -0.887925 | 21.9774 | -0.0530467 | 0.0228522 | -0.282191 | 0.138594 | -0.8650728 | 21.695209 | -0.00353894 | -0.00108437 | -0.0027499 | 0.000700229 | -0.00532354 | -0.995745 | 0.000110654 | 0.000133143 | 0.00101604 | 0.407795 | -21.9754 | 0.124784 | 0.00888371 | -0.243802 | -0.0362535 | 0.41667871 | -22.219202 | -0.00202563 | -0.00272741 | -0.00333318 | 0.0009756 | -0.00572864 | -0.732636 | 0.00010143 | 0.000104599 | 0.000924092 | -6.30616 | 20.8459 | -0.0788432 | 0.0254986 | -0.253509 | 0.12095 | -6.2806614 | 20.592391 | 3.49155e-05 | -5.59186e-05 | -0.000525271 | 0.000517567 | -0.00053857 | -0.740219 | 9.16047e-05 | 9.74815e-05 | 0.000843602 | 6.56294 | -20.2469 | 0.127376 | -0.0128878 | -0.284349 | -0.0467279 | 6.5500522 | -20.531249 | -0.000182112 | -0.00074173 | -0.00030775 | -4.07909e-05 | -0.000883052 | -0.411108 | 0.000135177 | 0.000139758 | 0.00123213 | 30.86 | 30.86 | -0.2346 | -695.109 | 695.109 | -0.000889926 | 43.97189 | 43.93311 | -0.0008819739 | 0.9995743 | 0.02917921 | 0.02917507 | -694.8131 | 0.617138 | 1.587423e-05 | -0.0007171412 | -0.003649967 | 1.296839e-05 | -0.0007142354 | 0.003651129 | 0.003651129 | 0.03913173 | 0.0046276152 | 7.450865 | -42.2243 | 42.87665 | 6.713955 | -42.8213 | 43.34445 | 0.9998169 | 7.415125 | -42.226458 | 42.87258 | 6.69734011 | -42.811593 | 43.33228 | 0.9998261 | 0.9999997 | 0.9999999 | 0.1729573 | -0.9849293 | -0.0001812685 | -0.0005199985 | 0.003707402 | 0.003707402 | -2085.327
23 | -0.0147025 | 0.0304269 | 0.00112644 | 0.0138828 | -0.278082 | 0.0304588 | 0.00021056 | -0.000797797 | -0.00182605 | 0.00172538 | -0.00231262 | -0.640169 | 0.00011253 | 0.000118043 | 0.00102698 | -0.887925 | 21.9774 | -0.0530467 | 0.0265054 | -0.294197 | 0.123216 | -0.8614196 | 21.683203 | -0.00359812 | -0.00118003 | -0.00291935 | 0.000771247 | -0.0055494 | -0.982152 | 0.000115146 | 0.00013921 | 0.00105923 | 0.407795 | -21.9754 | 0.124784 | 0.0122641 | -0.255867 | -0.0489183 | 0.4200591 | -22.231267 | -0.00167733 | -0.00230573 | -0.00312238 | 0.00114718 | -0.00513024 | -0.734932 | 0.00010104 | 0.000104041 | 0.000921146 | -6.30616 | 20.8459 | -0.0788432 | 0.029249 | -0.264343 | 0.109791 | -6.276911 | 20.581557 | 1.64527e-05 | -4.18068e-05 | -0.000582131 | 0.000570975 | -0.000596329 | -0.75844 | 9.26393e-05 | 9.81674e-05 | 0.00085027 | 6.56294 | -20.2469 | 0.127376 | -0.00846743 | -0.29529 | -0.0640698 | 6.55447257 | -20.54219 | 9.21988e-05 | -0.000530738 | -0.000159696 | 0.000139287 | -0.000577827 | -0.231296 | 0.000136453 | 0.000141065 | 0.00124352 | 31.859 | 31.859 | -0.2381 | -705.771 | 705.771 | -0.000887892 | 43.97189 | 43.93316 | -0.0008808137 | 0.9995745 | 0.02917296 | 0.02916882 | -705.4707 | 0.6266041 | 0.0001032199 | -0.0006904569 | -0.003704686 | 5.250863e-05 | -0.0006397456 | 0.00372497 | 0.00372497 | 0.03904229 | 0.0046170384 | 7.450865 | -42.2243 | 42.87665 | 6.713955 | -42.8213 | 43.34445 | 0.9998169 | 7.41589217 | -42.225393 | 42.87166 | 6.6969701 | -42.812824 | 43.33344 | 0.9998254 | 0.9999997 | 0.9999999 | 0.1729789 | -0.9849255 | -0.0001454121 | -0.0004418249 | 0.003777136 | 0.003777136 | -2117.313
24 | -0.0147025 | 0.0304269 | 0.00112644 | 0.0160383 | -0.28973 | 0.0184797 | 0.000138552 | -0.000906244 | -0.00193068 | 0.00173271 | -0.0025004 | -0.647755 | 0.000112794 | 0.000118339 | 0.00102938 | -0.887925 | 21.9774 | -0.0530467 | 0.0284676 | -0.306482 | 0.11248 | -0.8594574 | 21.670918 | -0.00389576 | -0.0012707 | -0.0029981 | 0.000690069 | -0.00585653 | -0.992131 | 0.000114608 | 0.000138741 | 0.00105489 | 0.407795 | -21.9754 | 0.124784 | 0.0173519 | -0.263507 | -0.0586188 | 0.4251469 | -22.238907 | -0.00221488 | -0.00319144 | -0.00366386 | 0.000993642 | -0.00639996 | -0.718845 | 0.000100444 | 0.000103549 | 0.000915109 | -6.30616 | 20.8459 | -0.0788432 | 0.0314524 | -0.275957 | 0.0996188 | -6.2747076 | 20.569943 | -3.3282e-05 | -2.25095e-05 | -0.000541096 | 0.000513837 | -0.000569629 | -0.78832 | 9.35283e-05 | 9.93107e-05 | 0.00085972 | 6.56294 | -20.2469 | 0.127376 | -0.00621237 | -0.307372 | -0.0777317 | 6.55672763 | -20.554272 | -0.000304442 | -0.00109429 | -0.000475104 | -7.83611e-05 | -0.00132037 | -0.436107 | 0.000142565 | 0.000147381 | 0.00129927 | 32.734 | 32.734 | -0.2504 | -742.611 | 742.611 | -0.000991694 | 43.97189 | 43.92861 | -0.0009843283 | 0.9995723 | 0.02924717 | 0.029243 | -742.2934 | 0.6593103 | 2.478909e-05 | -0.0007924811 | -0.003915836 | -8.002295e-06 | -0.0007596897 | 0.003928952 | 0.003928952 | 0.04360666 | 0.0051568088 | 7.450865 | -42.2243 | 42.87665 | 6.713955 | -42.8213 | 43.34445 | 0.9998169 | 7.41618503 | -42.22519 | 42.87151 | 6.6998545 | -42.80885 | 43.32996 | 0.9998268 | 0.9999997 | 1 | 0.1729863 | -0.9849242 | -0.0002170868 | -0.0005506052 | 0.003986285 | 0.003986285 | -2227.833
25 | -0.0147025 | 0.0304269 | 0.00112644 | 0.0226125 | -0.304597 | 0.0229026 | 0.000117374 | -0.000950456 | -0.00200632 | 0.00177524 | -0.00260832 | -0.650516 | 0.000113023 | 0.000118596 | 0.00103149 | -0.887925 | 21.9774 | -0.0530467 | 0.0334846 | -0.322534 | 0.119143 | -0.8544404 | 21.654866 | -0.00398375 | -0.00137553 | -0.00305293 | 0.000640612 | -0.00599989 | -0.987644 | 0.000109163 | 0.000130806 | 0.00100082 | 0.407795 | -21.9754 | 0.124784 | 0.0268898 | -0.277206 | -0.0610105 | 0.4346848 | -22.252606 | -0.00224592 | -0.00335767 | -0.00366407 | 0.000904856 | -0.00650845 | -0.709778 | 0.00010566 | 0.000109619 | 0.00096012 | -6.30616 | 20.8459 | -0.0788432 | 0.0361977 | -0.291244 | 0.110418 | -6.2699623 | 20.554656 | 1.67635e-05 | -0.000119548 | -0.000613586 | 0.000566866 | -0.00066965 | -0.728085 | 9.36831e-05 | 9.947e-05 | 0.00086123 | 6.56294 | -20.2469 | 0.127376 | 0.0013543 | -0.321943 | -0.0779683 | 6.5642943 | -20.568843 | -0.00061794 | -0.000549897 | -0.000553915 | -2.77025e-05 | -0.00114013 | -0.815447 | 0.000145397 | 0.000150533 | 0.00132868 | 33.918 | 33.918 | -0.2588 | -767.817 | 767.817 | -0.00104248 | 43.97189 | 43.92639 | -0.001034805 | 0.9995693 | 0.02935161 | 0.0293474 | -767.4863 | 0.6816868 | -1.255499e-06 | -0.0008318265 | -0.004068377 | -1.750124e-05 | -0.0008155808 | 0.004074875 | 0.004074875 | 0.04583982 | 0.005420896 | 7.450865 | -42.2243 | 42.87665 | 6.713955 | -42.8213 | 43.34445 | 0.9998169 | 7.4187347 | -42.223709 | 42.87049 | 6.7046471 | -42.807262 | 43.32914 | 0.9998277 | 0.9999997 | 1 | 0.1730499 | -0.9849131 | -0.0002345677 | -0.0005985143 | 0.004136313 | 0.004136313 | -2303.451
26 | -0.0147025 | 0.0304269 | 0.00112644 | 0.0266278 | -0.314568 | 0.00578128 | 0.000171425 | -0.000909995 | -0.00206048 | 0.00188937 | -0.00262794 | -0.648331 | 0.000112464 | 0.000117877 | 0.00102623 | -0.887925 | 21.9774 | -0.0530467 | 0.0361158 | -0.331911 | 0.103582 | -0.8518092 | 21.645489 | -0.00396054 | -0.00141851 | -0.00311435 | 0.000674706 | -0.00605376 | -0.979572 | 0.000104731 | 0.000124409 | 0.00095711 | 0.407795 | -21.9754 | 0.124784 | 0.0327728 | -0.287858 | -0.0760195 | 0.4405678 | -22.263258 | -0.00233785 | -0.00333899 | -0.00382048 | 0.00101545 | -0.00669228 | -0.719917 | 0.000105807 | 0.000109182 | 0.000963701 | -6.30616 | 20.8459 | -0.0788432 | 0.0387114 | -0.300241 | 0.0926677 | -6.2674486 | 20.545659 | 5.93485e-05 | -0.000100321 | -0.00064505 | 0.000630363 | -0.000671336 | -0.722105 | 9.06238e-05 | 9.59338e-05 | 0.000831114 | 6.56294 | -20.2469 | 0.127376 | 0.00603293 | -0.332783 | -0.0915062 | 6.56897293 | -20.579683 | -0.000673616 | -0.000693695 | -0.000459484 | -0.000222308 | -0.001145 | -0.773087 | 0.000145586 | 0.000150579 | 0.00132777 | 34.73 | 34.73 | -0.2642 | -784.299 | 784.299 | -0.0010114 | 43.97189 | 43.92776 | -0.001003649 | 0.9995671 | 0.02942475 | 0.02942051 | -783.9595 | 0.6963184 | 4.930071e-05 | -0.0007878707 | -0.00417743 | 4.768018e-05 | -0.0007862502 | 0.004178079 | 0.004178079 | 0.04447317 | 0.00525928 | 7.450865 | -42.2243 | 42.87665 | 6.713955 | -42.8213 | 43.34445 | 0.9998169 | 7.42078213 | -42.225172 | 42.87229 | 6.7080164 | -42.808917 | 43.33129 | 0.9998283 | 0.9999998 | 1 | 0.1730904 | -0.9849059 | -0.0001750633 | -0.0005635067 | 0.004242746 | 0.004242746 | -2352.897
27 | -0.0147025 | 0.0304269 | 0.00112644 | 0.0322379 | -0.328907 | 0.0222922 | 0.000115823 | -0.00102283 | -0.00213759 | 0.00188541 | -0.00279242 | -0.648126 | 0.000113145 | 0.000118516 | 0.0010328 | -0.887925 | 21.9774 | -0.0530467 | 0.0409298 | -0.348691 | 0.127551 | -0.8469952 | 21.628709 | -0.00426198 | -0.00158481 | -0.00319633 | 0.000542408 | -0.00638919 | -0.984115 | 9.96961e-05 | 0.000117787 | 0.000909309 | 0.407795 | -21.9754 | 0.124784 | 0.0405497 | -0.299798 | -0.0648329 | 0.4483447 | -22.275198 | -0.00246073 | -0.00347591 | -0.00401766 | 0.00108198 | -0.00701862 | -0.722249 | 0.000105494 | 0.000109175 | 0.000959655 | -6.30616 | 20.8459 | -0.0788432 | 0.0440035 | -0.316254 | 0.118383 | -6.2621565 | 20.529646 | 7.21142e-05 | -0.000128157 | -0.000606492 | 0.000587827 | -0.00064387 | -0.701307 | 9.56295e-05 | 0.000101815 | 0.000881151 | 6.56294 | -20.2469 | 0.127376 | 0.0119316 | -0.346665 | -0.0828915 | 6.5748716 | -20.593565 | -0.00082896 | -0.000894378 | -0.000591444 | -0.000267869 | -0.00145547 | -0.755926 | 0.000152649 | 0.000157927 | 0.00139308 | 35.977 | 35.977 | -0.2784 | -826.956 | 826.956 | -0.00111919 | 43.97189 | 43.92301 | -0.001111686 | 0.999565 | 0.02949542 | 0.02949114 | -826.5963 | 0.7341887 | -1.119243e-05 | -0.0008958146 | -0.004334875 | -2.81609e-05 | -0.0008788461 | 0.004341662 | 0.004341662 | 0.0492129 | 0.005819788 | 7.450865 | -42.2243 | 42.87665 | 6.713955 | -42.8213 | 43.34445 | 0.9998169 | 7.4218668 | -42.222274 | 42.86962 | 6.7105012 | -42.804844 | 43.32765 | 0.9998289 | 0.9999998 | 1 | 0.1731265 | -0.9848996 | -0.0002597311 | -0.0006472759 | 0.00440721 | 0.00440721 | -2480.868
28 | -0.0147025 | 0.0304269 | 0.00112644 | 0.0361336 | -0.339567 | 0.0219281 | 0.000162935 | -0.00105041 | -0.00223265 | 0.00200704 | -0.00289451 | -0.643393 | 0.000113061 | 0.000118457 | 0.00103164 | -0.887925 | 21.9774 | -0.0530467 | 0.0439182 | -0.359548 | 0.116928 | -0.8440068 | 21.617852 | -0.00436203 | -0.00151943 | -0.00333093 | 0.000681261 | -0.00656272 | -0.987453 | 9.47384e-05 | 0.000111791 | 0.000863876 | 0.407795 | -21.9754 | 0.124784 | 0.0455413 | -0.30894 | -0.062694 | 0.4533363 | -22.28434 | -0.00248807 | -0.00369909 | -0.00418759 | 0.00113829 | -0.00732545 | -0.713278 | 0.000103942 | 0.000107445 | 0.00094616 | -6.30616 | 20.8459 | -0.0788432 | 0.0472215 | -0.326111 | 0.109185 | -6.2589385 | 20.519789 | 7.04517e-05 | -0.000146402 | -0.000626359 | 0.000599115 | -0.000675065 | -0.697085 | 8.99904e-05 | 9.56971e-05 | 0.000828237 | 6.56294 | -20.2469 | 0.127376 | 0.0159748 | -0.357301 | -0.0816448 | 6.5789148 | -20.604201 | -0.00105233 | -0.000884426 | -0.000635372 | -0.000326146 | -0.00161061 | -0.85122 | 0.000153229 | 0.000158591 | 0.00139926 | 36.788 | 36.789 | -0.2865 | -851.193 | 851.193 | -0.00115694 | 43.97189 | 43.92136 | -0.001149327 | 0.9995637 | 0.02954216 | 0.02953786 | -850.8216 | 0.7557058 | 3.00385e-05 | -0.0009175135 | -0.004529156 | -1.007762e-05 | -0.0008773974 | 0.004545203 | 0.004545203 | 0.05087284 | 0.006016088 | 7.450865 | -42.2243 | 42.87665 | 6.713955 | -42.8213 | 43.34445 | 0.9998169 | 7.4229216 | -42.222053 | 42.86959 | 6.7122748 | -42.804129 | 43.32722 | 0.9998292 | 0.9999998 | 1 | 0.1731512 | -0.9848952 | -0.0002525387 | -0.0006349363 | 0.004611386 | 0.004611386 | -2553.579
29 | -0.0147025 | 0.0304269 | 0.00112644 | 0.0380332 | -0.34992 | 0.0224316 | 3.16065e-05 | -0.00110099 | -0.00232356 | 0.00199932 | -0.00306871 | -0.658844 | 0.000114135 | 0.000119637 | 0.00104177 | -0.887925 | 21.9774 | -0.0530467 | 0.046042 | -0.37066 | 0.131851 | -0.841883 | 21.60674 | -0.00460625 | -0.00148042 | -0.0033263 | 0.000632499 | -0.00671917 | -1.00548 | 9.4838e-05 | 0.000111602 | 0.000863761 | 0.407795 | -21.9754 | 0.124784 | 0.0486228 | -0.317886 | -0.0699065 | 0.4564178 | -22.293286 | -0.00281922 | -0.00384943 | -0.00440728 | 0.00110373 | -0.00777238 | -0.72689 | 0.000102706 | 0.000106114 | 0.000935047 | -6.30616 | 20.8459 | -0.0788432 | 0.0500163 | -0.336184 | 0.115133 | -6.2561437 | 20.509716 | -6.50825e-05 | -0.000121181 | -0.000690006 | 0.000598207 | -0.00078447 | -0.763347 | 9.19682e-05 | 9.80063e-05 | 0.000847919 | 6.56294 | -20.2469 | 0.127376 | 0.0171836 | -0.368631 | -0.0881099 | 6.5801236 | -20.615531 | -0.000959667 | -0.000932042 | -0.0006852 | -0.000259142 | -0.00163257 | -0.794309 | 0.000154098 | 0.000159477 | 0.00140684 | 37.665 | 37.665 | -0.2968 | -882.216 | 882.216 | -0.0012053 | 43.97189 | 43.91922 | -0.001197921 | 0.999563 | 0.02956542 | 0.02956111 | -881.8304 | 0.7832481 | -0.0001066972 | -0.0009626863 | -0.00470593 | -2.4777e-05 | -0.001044607 | 0.004673162 | 0.004673162 | 0.05299932 | 0.00626756 | 7.450865 | -42.2243 | 42.87665 | 6.713955 | -42.8213 | 43.34445 | 0.9998169 | 7.4220066 | -42.222271 | 42.86964 | 6.7125615 | -42.803002 | 43.32615 | 0.9998298 | 0.9999998 | 1 | 0.1731297 | -0.984899 | -0.000274637 | -0.0007947465 | 0.004754785 | 0.004754785 | -2646.648
30 | -0.0147025 | 0.0304269 | 0.00112644 | 0.0426745 | -0.362038 | 0.00232708 | 0.00016821 | -0.00107337 | -0.00237303 | 0.00216016 | -0.00306532 | -0.646333 | 0.000115221 | 0.000120852 | 0.0010514 | -0.887925 | 21.9774 | -0.0530467 | 0.0535076 | -0.381671 | 0.111203 | -0.8344174 | 21.595729 | -0.00468803 | -0.00158265 | -0.00354053 | 0.000731301 | -0.00700198 | -0.99247 | 0.000107718 | 0.000129083 | 0.000987639 | 0.407795 | -21.9754 | 0.124784 | 0.0511559 | -0.329781 | -0.0878886 | 0.4589509 | -22.305181 | -0.00289214 | -0.00399709 | -0.0046302 | 0.0012193 | -0.00810852 | -0.725687 | 0.000103692 | 0.000107014 | 0.000944417 | -6.30616 | 20.8459 | -0.0788432 | 0.0562471 | -0.345614 | 0.101363 | -6.2499129 | 20.500286 | 0.000138252 | -5.70389e-05 | -0.000681593 | 0.000730284 | -0.000649071 | -0.711917 | 9.34778e-05 | 9.93212e-05 | 0.000859807 | 6.56294 | -20.2469 | 0.127376 | 0.0189312 | -0.382756 | -0.110991 | 6.5818712 | -20.629656 | -0.00110735 | -0.00102805 | -0.000616577 | -0.000448122 | -0.00168727 | -0.816826 | 0.000156417 | 0.000161862 | 0.00142803 | 38.913 | 38.913 | -0.3123 | -928.752 | 928.752 | -0.00118904 | 43.97189 | 43.91996 | -0.001181135 | 0.9995663 | 0.02945256 | 0.0294483 | -928.3492 | 0.8245664 | 2.743049e-05 | -0.0009325905 | -0.004810922 | 2.951061e-05 | -0.0009346706 | 0.004810089 | 0.004810089 | 0.05228434 | 0.006183008 | 7.450865 | -42.2243 | 42.87665 | 6.713955 | -42.8213 | 43.34445 | 0.9998169 | 7.4162886 | -42.225385 | 42.87172 | 6.7088638 | -42.805467 | 43.32801 | 0.9998308 | 0.9999997 | 1 | 0.1729879 | -0.984924 | -0.0002275826 | -0.0006775774 | 0.004885091 | 0.004885091 | -2786.256
31 | -0.0147025 | 0.0304269 | 0.00112644 | 0.0484295 | -0.368044 | -0.00721501 | 0.000192554 | -0.00107504 | -0.00245229 | 0.00225178 | -0.00313427 | -0.648002 | 0.000115784 | 0.000121525 | 0.00105661 | -0.887925 | 21.9774 | -0.0530467 | 0.0608575 | -0.388025 | 0.0974024 | -0.8270675 | 21.589375 | -0.00475738 | -0.00165196 | -0.00367076 | 0.00078151 | -0.00719084 | -0.98588 | 0.000114715 | 0.000138716 | 0.00105538 | 0.407795 | -21.9754 | 0.124784 | 0.0565523 | -0.33568 | -0.0982885 | 0.4643473 | -22.31108 | -0.00286947 | -0.00398395 | -0.00468274 | 0.00128997 | -0.00814338 | -0.725837 | 0.000107648 | 0.000111026 | 0.00098062 | -6.30616 | 20.8459 | -0.0788432 | 0.0634361 | -0.350282 | 0.0895628 | -6.2427239 | 20.495618 | 0.000234911 | 5.08439e-05 | -0.000742981 | 0.00089274 | -0.000606985 | -0.721619 | 9.18598e-05 | 9.762e-05 | 0.000845023 | 6.56294 | -20.2469 | 0.127376 | 0.0232297 | -0.390253 | -0.120805 | 6.5861697 | -20.637153 | -0.000862492 | -0.000608446 | -0.000518047 | -0.000199745 | -0.00127119 | -0.906302 | 0.000155837 | 0.000161229 | 0.00142218 | 39.599 | 39.599 | -0.3242 | -964.62 | 964.62 | -0.00120066 | 43.97189 | 43.91945 | -0.001192786 | 0.9995676 | 0.02940841 | 0.02940417 | -964.2029 | 0.8564119 | 4.730529e-05 | -0.0009297913 | -0.004970612 | 6.367623e-05 | -0.0009461622 | 0.004964063 | 0.004964063 | 0.0527953 | 0.006243432 | 7.450865 | -42.2243 | 42.87665 | 6.713955 | -42.8213 | 43.34445 | 0.9998169 | 7.4132372 | -42.226528 | 42.87232 | 6.7070712 | -42.806698 | 43.32895 | 0.9998313 | 0.9999996 | 1 | 0.1729143 | -0.9849369 | -0.0002018423 | -0.0006806437 | 0.005043059 | 0.005043059 | -2893.86
32 | -0.0147025 | 0.0304269 | 0.00112644 | 0.0495949 | -0.371589 | -0.0135989 | 0.000227409 | -0.00109829 | -0.0025186 | 0.00232937 | -0.00320025 | -0.649135 | 0.000116462 | 0.000122249 | 0.00106281 | -0.887925 | 21.9774 | -0.0530467 | 0.0621915 | -0.391737 | 0.0941385 | -0.8257335 | 21.585663 | -0.00486877 | -0.00166859 | -0.00365725 | 0.000723895 | -0.00726125 | -0.992035 | 0.000115043 | 0.000139219 | 0.00105876 | 0.407795 | -21.9754 | 0.124784 | 0.0579836 | -0.337908 | -0.105834 | 0.4657786 | -22.313308 | -0.00298688 | -0.00422192 | -0.00493034 | 0.00136538 | -0.00857418 | -0.722759 | 0.000107716 | 0.000111162 | 0.000981168 | -6.30616 | 20.8459 | -0.0788432 | 0.0650333 | -0.353412 | 0.0833824 | -6.2411267 | 20.492488 | 0.00012041 | 4.22141e-05 | -0.000716756 | 0.000800032 | -0.000637409 | -0.756057 | 9.3173e-05 | 9.88972e-05 | 0.000856253 | 6.56294 | -20.2469 | 0.127376 | 0.0239358 | -0.394468 | -0.130334 | 6.5868758 | -20.641368 | -0.00108903 | -0.000694489 | -0.000687635 | -0.000174312 | -0.00160921 | -0.925719 | 0.000157376 | 0.00016292 | 0.00143779 | 40.097 | 40.098 | -0.3274 | -974.316 | 974.316 | -0.00123415 | 43.97189 | 43.91797 | -0.001226455 | 0.9995675 | 0.02941162 | 0.02940738 | -973.8946 | 0.8650201 | 7.819578e-05 | -0.0009490768 | -0.005106425 | 7.243845e-05 | -0.0009433194 | 0.005108728 | 0.005108728 | 0.05426791 | 0.00641758 | 7.450865 | -42.2243 | 42.87665 | 6.713955 | -42.8213 | 43.34445 | 0.9998169 | 7.4126093 | -42.227031 | 42.87271 | 6.7069053 | -42.805796 | 43.32804 | 0.9998316 | 0.9999996 | 1 | 0.1728981 | -0.9849397 | -0.0002008539 | -0.0006700271 | 0.005187556 | 0.005187556 | -2922.948
33 | -0.0147025 | 0.0304269 | 0.00112644 | 0.0524485 | -0.382221 | -0.00634535 | 0.000220704 | -0.0012024 | -0.00260396 | 0.00237678 | -0.00335848 | -0.644247 | 0.000117113 | 0.00012303 | 0.00106899 | -0.887925 | 21.9774 | -0.0530467 | 0.0675149 | -0.403908 | 0.106364 | -0.8204101 | 21.573492 | -0.00504568 | -0.00181318 | -0.00371251 | 0.000620294 | -0.00747916 | -0.991146 | 0.000111066 | 0.000133511 | 0.00101943 | 0.407795 | -21.9754 | 0.124784 | 0.0601831 | -0.34628 | -0.100494 | 0.4679781 | -22.32168 | -0.00306683 | -0.00435702 | -0.0051902 | 0.00151919 | -0.00894304 | -0.723206 | 0.000106455 | 0.000110265 | 0.00096811 | -6.30616 | 20.8459 | -0.0788432 | 0.0700488 | -0.36352 | 0.100892 | -6.2361112 | 20.48238 | 0.000200042 | -0.000141713 | -0.000751561 | 0.0008017 | -0.000743371 | -0.6711 | 9.30982e-05 | 9.88927e-05 | 0.000856122 | 6.56294 | -20.2469 | 0.127376 | 0.0241567 | -0.405924 | -0.127623 | 6.5870967 | -20.652824 | -0.0010166 | -0.00126791 | -0.000640618 | -0.00048647 | -0.00179805 | -0.684876 | 0.000163346 | 0.00016911 | 0.0014924 | 40.972 | 40.972 | -0.3422 | -1018.911 | 1018.911 | -0.00132292 | 43.97189 | 43.91408 | -0.0013149 | 0.9995695 | 0.02934305 | 0.02933884 | -1018.472 | 0.9046144 | 6.675046e-05 | -0.001048446 | -0.005282423 | 1.029628e-05 | -0.0009919923 | 0.005305005 | 0.005305005 | 0.0581713 | 0.006879184 | 7.450865 | -42.2243 | 42.87665 | 6.713955 | -42.8213 | 43.34445 | 0.9998169 | 7.4075068 | -42.226316 | 42.87112 | 6.7040893 | -42.80406 | 43.32589 | 0.9998326 | 0.9999995 | 1 | 0.1727855 | -0.9849595 | -0.0002735948 | -0.0007081012 | 0.005381344 | 0.005381344 | -3056.733
34 | -0.0147025 | 0.0304269 | 0.00112644 | 0.0530285 | -0.386367 | 0.00120511 | 0.000194334 | -0.0012065 | -0.00268044 | 0.00244036 | -0.00345252 | -0.645462 | 0.000117858 | 0.000123814 | 0.00107578 | -0.887925 | 21.9774 | -0.0530467 | 0.069068 | -0.40894 | 0.109681 | -0.818857 | 21.56846 | -0.00509543 | -0.0017965 | -0.0038383 | 0.000732342 | -0.00762426 | -0.988747 | 0.000112348 | 0.000135246 | 0.00103191 | 0.407795 | -21.9754 | 0.124784 | 0.0603493 | -0.349876 | -0.094845 | 0.4681443 | -22.325276 | -0.00311618 | -0.00437832 | -0.00540038 | 0.00169084 | -0.00918535 | -0.726876 | 0.000109667 | 0.000113608 | 0.000997402 | -6.30616 | 20.8459 | -0.0788432 | 0.0713748 | -0.36756 | 0.105235 | -6.2347852 | 20.47834 | 0.00017768 | -8.01535e-05 | -0.000805385 | 0.000865598 | -0.000768072 | -0.704113 | 9.1997e-05 | 9.7788e-05 | 0.000846509 | 6.56294 | -20.2469 | 0.127376 | 0.0240026 | -0.410718 | -0.120254 | 6.5869426 | -20.657618 | -0.00129731 | -0.000937603 | -0.000681297 | -0.000410535 | -0.00182438 | -0.915099 | 0.000161815 | 0.000167744 | 0.00148248 | 41.531 | 41.531 | -0.3506 | -1044.117 | 1044.117 | -0.00135583 | 43.97189 | 43.9126 | -0.001348468 | 0.9995704 | 0.02931244 | 0.02930825 | -1043.668 | 0.9269938 | 3.608022e-05 | -0.001048246 | -0.005433747 | 3.840999e-05 | -0.001050576 | 0.005432815 | 0.005432815 | 0.05961841 | 0.007050316 | 7.450865 | -42.2243 | 42.87665 | 6.713955 | -42.8213 | 43.34445 | 0.9998169 | 7.4057996 | -42.226078 | 42.87059 | 6.7029295 | -42.803616 | 43.32527 | 0.9998329 | 0.9999995 | 1 | 0.1727478 | -0.9849661 | -0.000252539 | -0.000759627 | 0.005517629 | 0.005517629 | -3132.351
35 | -0.0147025 | 0.0304269 | 0.00112644 | 0.0559627 | -0.393362 | -0.00463605 | 0.000194392 | -0.00124224 | -0.00270738 | 0.00244954 | -0.00349738 | -0.646145 | 0.000118308 | 0.000124254 | 0.00107981 | -0.887925 | 21.9774 | -0.0530467 | 0.0736457 | -0.41617 | 0.103849 | -0.8142793 | 21.56123 | -0.00517959 | -0.00201382 | -0.0038354 | 0.000553076 | -0.00774648 | -0.981522 | 0.000105919 | 0.000125929 | 0.000968314 | 0.407795 | -21.9754 | 0.124784 | 0.0622889 | -0.355948 | -0.0962188 | 0.4700839 | -22.331348 | -0.00301563 | -0.00460242 | -0.00545501 | 0.00170436 | -0.0093224 | -0.712823 | 0.000111248 | 0.000114908 | 0.00101289 | -6.30616 | 20.8459 | -0.0788432 | 0.0763848 | -0.373821 | 0.0970301 | -6.2297752 | 20.472079 | 0.000163829 | -0.00015508 | -0.000758369 | 0.000780795 | -0.000772046 | -0.679454 | 9.45294e-05 | 0.000100729 | 0.000871569 | 6.56294 | -20.2469 | 0.127376 | 0.0249203 | -0.418731 | -0.12659 | 6.5878603 | -20.665631 | -0.0013323 | -0.000893825 | -0.000744123 | -0.000335499 | -0.00189062 | -0.929139 | 0.000162916 | 0.000168771 | 0.00149068 | 42.032 | 42.032 | -0.3564 | -1061.568 | 1061.568 | -0.00138436 | 43.97189 | 43.91137 | -0.001376549 | 0.9995722 | 0.02925316 | 0.02924899 | -1061.114 | 0.9424889 | 3.485444e-05 | -0.001082702 | -0.005489499 | 1.595348e-05 | -0.001063801 | 0.00549706 | 0.00549706 | 0.06087293 | 0.007198672 | 7.450865 | -42.2243 | 42.87665 | 6.713955 | -42.8213 | 43.34445 | 0.9998169 | 7.4021396 | -42.226861 | 42.87073 | 6.6998591 | -42.803427 | 43.32461 | 0.9998332 | 0.9999994 | 1 | 0.1726619 | -0.9849812 | -0.0002785299 | -0.0007693181 | 0.005580561 | 0.005580561 | -3184.704
36 | -0.0147025 | 0.0304269 | 0.00112644 | 0.0589065 | -0.397306 | 0.000615481 | 0.000171691 | -0.0013072 | -0.00276493 | 0.00248202 | -0.00361754 | -0.642376 | 0.000118536 | 0.000124565 | 0.00108184 | -0.887925 | 21.9774 | -0.0530467 | 0.0781206 | -0.421662 | 0.103284 | -0.8098044 | 21.555738 | -0.00533636 | -0.00190113 | -0.00406478 | 0.000794671 | -0.00803216 | -0.985709 | 9.99377e-05 | 0.000118031 | 0.000911539 | 0.407795 | -21.9754 | 0.124784 | 0.0634621 | -0.358889 | -0.0814526 | 0.4712571 | -22.334289 | -0.00340837 | -0.00480154 | -0.00556788 | 0.00150739 | -0.0097173 | -0.722808 | 0.000109406 | 0.000113085 | 0.000995834 | -6.30616 | 20.8459 | -0.0788432 | 0.0809428 | -0.37755 | 0.10063 | -6.2252172 | 20.46835 | 0.000142317 | -0.000145378 | -0.000845643 | 0.000857455 | -0.000860516 | -0.699153 | 9.37978e-05 | 9.91645e-05 | 0.000859198 | 6.56294 | -20.2469 | 0.127376 | 0.0243754 | -0.423293 | -0.112048 | 6.5873154 | -20.670193 | -0.0014953 | -0.00116009 | -0.000616963 | -0.000686024 | -0.00196937 | -0.918275 | 0.000166737 | 0.000172656 | 0.00152434 | 42.718 | 42.718 | -0.3648 | -1086.774 | 1086.774 | -0.0014444 | 43.97189 | 43.90872 | -0.001436732 | 0.9995743 | 0.0291797 | 0.02917556 | -1086.311 | 0.9648695 | 9.164062e-06 | -0.001144673 | -0.005606704 | -2.20824e-05 | -0.001113427 | 0.005619203 | 0.005619203 | 0.063513 | 0.00751088 | 7.450865 | -42.2243 | 42.87665 | 6.713955 | -42.8213 | 43.34445 | 0.9998169 | 7.3971198 | -42.225931 | 42.86895 | 6.6964743 | -42.802639 | 43.3233 | 0.9998339 | 0.9999992 | 0.9999999 | 0.1725519 | -0.9850004 | -0.0003232916 | -0.0008122174 | 0.005703282 | 0.005703282 | -3260.322
37 | -0.0168589 | 0.0379274 | 0.00116882 | 0.0616531 | -0.405893 | 0.0180987 | 0.00022626 | -0.00126233 | -0.00284531 | 0.002607 | -0.00364308 | -0.649278 | 0.000118655 | 0.000124738 | 0.00108282 | -0.887925 | 21.9774 | -0.0530467 | 0.0840682 | -0.429137 | 0.127639 | -0.8038568 | 21.548263 | -0.00533096 | -0.00193777 | -0.0039961 | 0.000707756 | -0.00797649 | -0.986616 | 9.7706e-05 | 0.000115747 | 0.000892247 | 0.407795 | -21.9754 | 0.124784 | 0.0653559 | -0.367262 | -0.0690335 | 0.4731509 | -22.342662 | -0.00344478 | -0.00491123 | -0.00589209 | 0.00176061 | -0.0101166 | -0.72314 | 0.00011027 | 0.000114237 | 0.00100273 | -6.30616 | 20.8459 | -0.0788432 | 0.0862497 | -0.38419 | 0.123953 | -6.2199103 | 20.46171 | 0.000213164 | -5.36323e-05 | -0.000811445 | 0.000903336 | -0.000743804 | -0.701761 | 9.33665e-05 | 9.89668e-05 | 0.000857062 | 6.56294 | -20.2469 | 0.127376 | 0.0257865 | -0.43431 | -0.104249 | 6.5887265 | -20.68121 | -0.000868423 | -0.00072687 | -0.000844447 | 5.16626e-05 | -0.00164696 | -0.826119 | 0.000171553 | 0.000177585 | 0.00156708 | 43.59 | 43.59 | -0.3764 | -1121.676 | 1121.676 | -0.00142697 | 43.97189 | 43.9095 | -0.001419004 | 0.999577 | 0.02908682 | 0.02908272 | -1121.202 | 0.9958592 | 5.957223e-05 | -0.001095642 | -0.005767542 | 5.79317e-05 | -0.001094002 | 0.005768198 | 0.005768198 | 0.06274657 | 0.007420244 | 7.450865 | -42.2243 | 42.87665 | 6.713955 | -42.8213 | 43.34445 | 0.9998169 | 7.3925833 | -42.229473 | 42.87165 | 6.6930612 | -42.804372 | 43.32449 | 0.9998345 | 0.9999991 | 0.9999999 | 0.1724352 | -0.9850209 | -0.0002515035 | -0.0007845665 | 0.005857892 | 0.005857892 | -3365.028
38 | -0.0147025 | 0.0304269 | 0.00112644 | 0.0622386 | -0.411736 | 0.0145071 | 0.00026496 | -0.00128282 | -0.00289579 | 0.00267542 | -0.0036933 | -0.644418 | 0.000119509 | 0.00012566 | 0.00109066 | -0.887925 | 21.9774 | -0.0530467 | 0.0875502 | -0.435138 | 0.127148 | -0.8003748 | 21.542262 | -0.00547063 | -0.00185569 | -0.00401887 | 0.000744314 | -0.00807063 | -0.9972 | 9.97475e-05 | 0.000117676 | 0.000909468 | 0.407795 | -21.9754 | 0.124784 | 0.0638479 | -0.372268 | -0.0764372 | 0.4716429 | -22.347668 | -0.00341031 | -0.00499471 | -0.0060196 | 0.00187016 | -0.0102752 | -0.719585 | 0.000111421 | 0.000115147 | 0.00101422 | -6.30616 | 20.8459 | -0.0788432 | 0.0897235 | -0.388931 | 0.120691 | -6.2164365 | 20.456969 | 0.000254953 | 1.62242e-05 | -0.000799548 | 0.000945165 | -0.000673987 | -0.709236 | 9.35298e-05 | 9.9521e-05 | 0.000861443 | 6.56294 | -20.2469 | 0.127376 | 0.0238096 | -0.441464 | -0.116777 | 6.5867496 | -20.688364 | -0.00158458 | -0.000988417 | -0.000947102 | -0.00029167 | -0.00228133 | -0.938245 | 0.000169187 | 0.000175182 | 0.00154635 | 44.341 | 44.341 | -0.388 | -1156.578 | 1156.578 | -0.00145352 | 43.97189 | 43.90836 | -0.001444916 | 0.9995803 | 0.02897388 | 0.02896983 | -1156.093 | 1.02685 | 9.595036e-05 | -0.00111381 | -0.005871499 | 6.185333e-05 | -0.001079713 | 0.005885138 | 0.005885138 | 0.06391403 | 0.007558304 | 7.450865 | -42.2243 | 42.87665 | 6.713955 | -42.8213 | 43.34445 | 0.9998169 | 7.3871244 | -42.230626 | 42.87185 | 6.6880794 | -42.804637 | 43.32398 | 0.9998348 | 0.9999989 | 0.9999999 | 0.1723071 | -0.9850433 | -0.0002538622 | -0.0007639978 | 0.005973088 | 0.005973088 | -3469.734
39 | -0.0168589 | 0.0379274 | 0.00116882 | 0.0667827 | -0.418482 | 0.01657 | 0.00025892 | -0.00129831 | -0.002958 | 0.00274372 | -0.00378311 | -0.645293 | 0.000119573 | 0.000125716 | 0.00109124 | -0.887925 | 21.9774 | -0.0530467 | 0.0945466 | -0.44147 | 0.128708 | -0.7933784 | 21.53593 | -0.00554375 | -0.00204399 | -0.00416533 | 0.000724905 | -0.00831264 | -0.984721 | 0.0001106 | 0.000133073 | 0.00101564 | 0.407795 | -21.9754 | 0.124784 | 0.0670701 | -0.378051 | -0.0749971 | 0.4748651 | -22.353451 | -0.00362125 | -0.0051161 | -0.00614626 | 0.0018241 | -0.0105614 | -0.724516 | 0.000113451 | 0.000117473 | 0.00103183 | -6.30616 | 20.8459 | -0.0788432 | 0.0963371 | -0.393779 | 0.126248 | -6.2098229 | 20.452121 | 0.00025958 | -2.29817e-05 | -0.000812178 | 0.000944067 | -0.000707468 | -0.696947 | 9.13446e-05 | 9.70825e-05 | 0.000840435 | 6.56294 | -20.2469 | 0.127376 | 0.0254385 | -0.44942 | -0.110098 | 6.5883785 | -20.69632 | -0.00103485 | -0.000720188 | -0.000694039 | -0.000163282 | -0.00159176 | -0.897206 | 0.000165913 | 0.000172 | 0.00152038 | 45.027 | 45.027 | -0.3935 | -1173.057 | 1173.057 | -0.00146765 | 43.97189 | 43.9077 | -0.001459879 | 0.9995828 | 0.02888832 | 0.02888431 | -1172.568 | 1.041483 | 8.681254e-05 | -0.001126203 | -0.00599605 | 7.353843e-05 | -0.001112928 | 0.00600136 | 0.00600136 | 0.06453535 | 0.00763178 | 7.450865 | -42.2243 | 42.87665 | 6.713955 | -42.8213 | 43.34445 | 0.9998169 | 7.3817569 | -42.23225 | 42.87252 | 6.684688 | -42.805572 | 43.32438 | 0.9998357 | 0.9999987 | 0.9999998 | 0.1721792 | -0.9850656 | -0.000248745 | -0.000790645 | 0.006093469 | 0.006093469 | -3519.171
40 | -0.0147025 | 0.0304269 | 0.00112644 | 0.065168 | -0.425249 | 0.00384447 | 0.000203947 | -0.00134478 | -0.00305635 | 0.0027935 | -0.00393435 | -0.649805 | 0.000120662 | 0.000126927 | 0.0011012 | -0.887925 | 21.9774 | -0.0530467 | 0.0963433 | -0.448359 | 0.112167 | -0.7915817 | 21.529041 | -0.00562883 | -0.00194939 | -0.00424846 | 0.000841492 | -0.00841971 | -0.990214 | 0.000117114 | 0.000140714 | 0.00107484 | 0.407795 | -21.9754 | 0.124784 | 0.0644944 | -0.382893 | -0.0902817 | 0.4722894 | -22.358293 | -0.00386922 | -0.00543618 | -0.00633937 | 0.00173616 | -0.0110416 | -0.723564 | 0.000116485 | 0.000120322 | 0.00106051 | -6.30616 | 20.8459 | -0.0788432 | 0.0979175 | -0.398789 | 0.109973 | -6.2082425 | 20.447111 | 0.000297612 | 4.66397e-05 | -0.000872667 | 0.00105496 | -0.00071071 | -0.711976 | 8.83017e-05 | 9.42394e-05 | 0.000815321 | 6.56294 | -20.2469 | 0.127376 | 0.0208404 | -0.457262 | -0.120566 | 6.5837804 | -20.704162 | -0.00180212 | -0.00109964 | -0.000766682 | -0.000604514 | -0.00229725 | -1.00161 | 0.00017098 | 0.000177293 | 0.00156744 | 45.899 | 45.899 | -0.4119 | -1228.317 | 1228.317 | -0.00151727 | 43.97189 | 43.90553 | -0.001509279 | 0.9995856 | 0.02879013 | 0.02878615 | -1227.808 | 1.090548 | 2.677548e-05 | -0.001167608 | -0.006191696 | 6.904019e-05 | -0.001209873 | 0.00617479 | 0.00617479 | 0.06671724 | 0.007889804 | 7.450865 | -42.2243 | 42.87665 | 6.713955 | -42.8213 | 43.34445 | 0.9998169 | 7.3753621 | -42.233203 | 42.87236 | 6.6805319 | -42.805404 | 43.32357 | 0.9998367 | 0.9999984 | 0.9999998 | 0.1720307 | -0.9850916 | -0.0002630514 | -0.0008777816 | 0.006275808 | 0.006275808 | -3684.951
41 | -0.0147025 | 0.0304269 | 0.00112644 | 0.0697427 | -0.434192 | 0.00143831 | 0.000335291 | -0.0014433 | -0.00313889 | 0.00290713 | -0.00401513 | -0.639438 | 0.000121406 | 0.000127765 | 0.00110793 | -0.887925 | 21.9774 | -0.0530467 | 0.102894 | -0.459514 | 0.109455 | -0.785031 | 21.517886 | -0.00570878 | -0.00217864 | -0.00435442 | 0.000755669 | -0.00864309 | -0.978417 | 0.00011928 | 0.000143984 | 0.0010966 | 0.407795 | -21.9754 | 0.124784 | 0.0670198 | -0.389643 | -0.0868386 | 0.4748148 | -22.365043 | -0.00362096 | -0.00546611 | -0.00649697 | 0.00201999 | -0.0111071 | -0.71445 | 0.000117759 | 0.000121716 | 0.0010719 | -6.30616 | 20.8459 | -0.0788432 | 0.103929 | -0.408267 | 0.110176 | -6.202231 | 20.437633 | 0.000354043 | 2.30671e-05 | -0.000902637 | 0.0011076 | -0.000730485 | -0.692701 | 9.17863e-05 | 9.77373e-05 | 0.000845796 | 6.56294 | -20.2469 | 0.127376 | 0.0236074 | -0.46647 | -0.135956 | 6.5865474 | -20.71337 | -0.00155508 | -0.00120549 | -0.000997611 | -0.000365674 | -0.00239489 | -0.871463 | 0.000181318 | 0.000187774 | 0.00165796 | 46.523 | 46.523 | -0.4244 | -1266.126 | 1266.126 | -0.00162059 | 43.97189 | 43.90101 | -0.001612047 | 0.9995881 | 0.02870136 | 0.02869742 | -1265.605 | 1.124119 | 0.0001537444 | -0.001261753 | -0.00636948 | 1.758884e-05 | -0.001125598 | 0.006423942 | 0.006423942 | 0.07126041 | 0.008427068 | 7.450865 | -42.2243 | 42.87665 | 6.713955 | -42.8213 | 43.34445 | 0.9998169 | 7.3715784 | -42.231256 | 42.86979 | 6.6770458 | -42.802676 | 43.32034 | 0.9998369 | 0.9999983 | 0.9999997 | 0.1719527 | -0.9851052 | -0.0003273083 | -0.0007807007 | 0.006509097 | 0.006509097 | -3798.378
42 | -0.0147025 | 0.0304269 | 0.00112644 | 0.0693615 | -0.437542 | 0.00934869 | 0.000281544 | -0.00146627 | -0.00316794 | 0.00291629 | -0.00410102 | -0.636746 | 0.000122003 | 0.000128421 | 0.00111336 | -0.887925 | 21.9774 | -0.0530467 | 0.105746 | -0.46408 | 0.121626 | -0.782179 | 21.51332 | -0.00581486 | -0.00223904 | -0.00440204 | 0.000725111 | -0.00877902 | -0.978754 | 0.000114686 | 0.000137984 | 0.00105319 | 0.407795 | -21.9754 | 0.124784 | 0.0652751 | -0.392201 | -0.0863208 | 0.4730701 | -22.367601 | -0.00398401 | -0.00554043 | -0.0066487 | 0.00193328 | -0.0114577 | -0.726753 | 0.000116878 | 0.000121086 | 0.00106297 | -6.30616 | 20.8459 | -0.0788432 | 0.106649 | -0.411305 | 0.124743 | -6.199511 | 20.434595 | 0.000330311 | -8.71075e-05 | -0.000854218 | 0.00100252 | -0.00075932 | -0.663187 | 9.36943e-05 | 9.95895e-05 | 0.000862107 | 6.56294 | -20.2469 | 0.127376 | 0.0200303 | -0.471186 | -0.126893 | 6.5829703 | -20.718086 | -0.00193595 | -0.00117815 | -0.000826992 | -0.000644362 | -0.00246974 | -1.00139 | 0.000175268 | 0.000181805 | 0.00160779 | 47.148 | 47.148 | -0.4276 | -1275.822 | 1275.822 | -0.00166858 | 43.97189 | 43.89887 | -0.001660688 | 0.9995911 | 0.02859801 | 0.02859411 | -1275.3 | 1.132731 | 9.902018e-05 | -0.001283746 | -0.006425433 | 5.097287e-06 | -0.001189823 | 0.006463002 | 0.006463002 | 0.07337062 | 0.008676616 | 7.450865 | -42.2243 | 42.87665 | 6.713955 | -42.8213 | 43.34445 | 0.9998169 | 7.3651493 | -42.231406 | 42.86884 | 6.6725811 | -42.802196 | 43.31918 | 0.9998377 | 0.999998 | 0.9999996 | 0.1718066 | -0.9851307 | -0.0003423187 | -0.0008424073 | 0.006553483 | 0.006553483 | -3827.466
43 | -0.0168589 | 0.0379274 | 0.00116882 | 0.0735153 | -0.44468 | 0.00897843 | 0.000304854 | -0.00147707 | -0.00330411 | 0.00305293 | -0.00422515 | -0.644274 | 0.000122813 | 0.000129238 | 0.00112086 | -0.887925 | 21.9774 | -0.0530467 | 0.111532 | -0.470905 | 0.115716 | -0.776393 | 21.506495 | -0.00588738 | -0.00238714 | -0.00452475 | 0.000715034 | -0.00898955 | -0.970399 | 0.000107884 | 0.00012806 | 0.000985856 | 0.407795 | -21.9754 | 0.124784 | 0.0684932 | -0.398767 | -0.0759692 | 0.4762882 | -22.374167 | -0.00414541 | -0.00572159 | -0.00693824 | 0.00205078 | -0.0119178 | -0.728461 | 0.000117638 | 0.000121888 | 0.00106978 | -6.30616 | 20.8459 | -0.0788432 | 0.112506 | -0.416304 | 0.119167 | -6.193654 | 20.429596 | 0.000347807 | -6.75876e-05 | -0.000929915 | 0.00109453 | -0.000814309 | -0.673341 | 9.29874e-05 | 9.86184e-05 | 0.000853968 | 6.56294 | -20.2469 | 0.127376 | 0.0218371 | -0.480255 | -0.123244 | 6.5847771 | -20.727155 | -0.00170333 | -0.000694859 | -0.000998215 | -7.82188e-05 | -0.00231997 | -1.02009 | 0.000179443 | 0.000186109 | 0.00164576 | 47.896 | 47.896 | -0.4428 | -1321.386 | 1321.386 | -0.00167612 | 43.97189 | 43.89854 | -0.001668244 | 0.9995928 | 0.0285397 | 0.02853583 | -1320.848 | 1.173187 | 0.0001149087 | -0.001287125 | -0.006699114 | 5.509075e-05 | -0.001227307 | 0.006723041 | 0.006723041 | 0.07370217 | 0.008715824 | 7.450865 | -42.2243 | 42.87665 | 6.713955 | -42.8213 | 43.34445 | 0.9998169 | 7.3611701 | -42.23365 | 42.87036 | 6.6699422 | -42.803763 | 43.32032 | 0.9998384 | 0.9999978 | 0.9999996 | 0.1717077 | -0.9851479 | -0.0003067029 | -0.0008655131 | 0.006821404 | 0.006821404 | -3964.158
44 | -0.0168589 | 0.0379274 | 0.00116882 | 0.0739558 | -0.449488 | 0.0150376 | 0.000330925 | -0.00153769 | -0.00337591 | 0.00312297 | -0.00432974 | -0.639656 | 0.000123728 | 0.000130252 | 0.00112927 | -0.887925 | 21.9774 | -0.0530467 | 0.113819 | -0.476712 | 0.123923 | -0.774106 | 21.500688 | -0.00600275 | -0.00247042 | -0.00458751 | 0.000680087 | -0.00915326 | -0.96963 | 0.000106232 | 0.000125803 | 0.000970086 | 0.407795 | -21.9754 | 0.124784 | 0.0679 | -0.402064 | -0.0701772 | 0.475695 | -22.377464 | -0.00418311 | -0.00586745 | -0.00714416 | 0.00216983 | -0.0122204 | -0.726342 | 0.000120055 | 0.000124244 | 0.00109232 | -6.30616 | 20.8459 | -0.0788432 | 0.11518 | -0.420352 | 0.126648 | -6.19098 | 20.425548 | 0.000326386 | -0.000131132 | -0.000980451 | 0.0011059 | -0.000910648 | -0.668821 | 9.21058e-05 | 9.77581e-05 | 0.000846412 | 6.56294 | -20.2469 | 0.127376 | 0.0202565 | -0.486135 | -0.11905 | 6.5831965 | -20.733035 | -0.00106011 | -0.00113211 | -0.000852898 | -0.000239218 | -0.001953 | -0.761553 | 0.000185247 | 0.000191968 | 0.00169609 | 48.521 | 48.521 | -0.4425 | -1320.417 | 1320.417 | -0.00173486 | 43.97189 | 43.89595 | -0.00172717 | 0.9995946 | 0.02847575 | 0.0284719 | -1319.882 | 1.172328 | 0.000137251 | -0.001344016 | -0.006847236 | 2.973199e-05 | -0.001236497 | 0.006890244 | 0.006890244 | 0.07628508 | 0.009021272 | 7.450865 | -42.2243 | 42.87665 | 6.713955 | -42.8213 | 43.34445 | 0.9998169 | 7.3573025 | -42.233723 | 42.86977 | 6.666675 | -42.803012 | 43.31908 | 0.9998387 | 0.9999976 | 0.9999995 | 0.1716198 | -0.9851633 | -0.0003410989 | -0.0008656661 | 0.006985959 | 0.006985959 | -3961.251
45 | -0.0168589 | 0.0379274 | 0.00116882 | 0.074578 | -0.454553 | -0.00415524 | 0.000323028 | -0.00147958 | -0.0034018 | 0.00317566 | -0.0043322 | -0.643902 | 0.000123801 | 0.000130327 | 0.00112997 | -0.887925 | 21.9774 | -0.0530467 | 0.116128 | -0.4802 | 0.101234 | -0.771797 | 21.4972 | -0.00603177 | -0.00234983 | -0.00462791 | 0.000790864 | -0.00917247 | -0.975205 | 0.000100056 | 0.000117681 | 0.000911476 | 0.407795 | -21.9754 | 0.124784 | 0.0676674 | -0.407689 | -0.0855021 | 0.4754624 | -22.383089 | -0.00446911 | -0.00595974 | -0.00726197 | 0.00208728 | -0.0125161 | -0.733874 | 0.000118571 | 0.000122967 | 0.00107799 | -6.30616 | 20.8459 | -0.0788432 | 0.11713 | -0.42359 | 0.10032 | -6.18903 | 20.42231 | 0.000469594 | 1.85284e-05 | -0.000959137 | 0.00123114 | -0.000743018 | -0.667657 | 9.10581e-05 | 9.66131e-05 | 0.000836615 | 6.56294 | -20.2469 | 0.127376 | 0.018964 | -0.492972 | -0.128831 | 6.581904 | -20.739872 | -0.00162298 | -0.000785563 | -0.000904005 | -0.000205218 | -0.00220332 | -1.00316 | 0.00018338 | 0.000190146 | 0.00168115 | 48.894 | 48.894 | -0.4538 | -1354.35 | 1354.35 | -0.00168847 | 43.97189 | 43.89801 | -0.001680234 | 0.9995963 | 0.02841649 | 0.02841266 | -1353.803 | 1.202458 | 0.0001283424 | -0.001284894 | -0.006895008 | 9.542383e-05 | -0.001251976 | 0.006908175 | 0.006908175 | 0.07424522 | 0.008780044 | 7.450865 | -42.2243 | 42.87665 | 6.713955 | -42.8213 | 43.34445 | 0.9998169 | 7.353701 | -42.237072 | 42.87245 | 6.6644924 | -42.805399 | 43.3211 | 0.9998394 | 0.9999974 | 0.9999994 | 0.1715251 | -0.9851798 | -0.0002768527 | -0.0008796993 | 0.007012485 | 0.007012485 | -4063.05
46 | -0.0168589 | 0.0379274 | 0.00116882 | 0.0742525 | -0.463294 | 0.00974402 | 0.000358022 | -0.00156996 | -0.00350835 | 0.0032754 | -0.00448733 | -0.639393 | 0.000124754 | 0.000131389 | 0.00113861 | -0.887925 | 21.9774 | -0.0530467 | 0.120009 | -0.490875 | 0.12167 | -0.767916 | 21.486525 | -0.00617816 | -0.00256483 | -0.00472258 | 0.00068588 | -0.00942887 | -0.968584 | 0.000104161 | 0.000123244 | 0.000950912 | 0.407795 | -21.9754 | 0.124784 | 0.0647501 | -0.413932 | -0.0738813 | 0.4725451 | -22.389332 | -0.00462811 | -0.00600108 | -0.00752601 | 0.00224435 | -0.0128735 | -0.739491 | 0.000122129 | 0.000126674 | 0.0011102 | -6.30616 | 20.8459 | -0.0788432 | 0.120876 | -0.431485 | 0.121317 | -6.185284 | 20.414415 | 0.000446763 | -8.92168e-05 | -0.000954908 | 0.00117258 | -0.000815034 | -0.646102 | 9.35194e-05 | 9.94798e-05 | 0.000861146 | 6.56294 | -20.2469 | 0.127376 | 0.0142136 | -0.503121 | -0.121421 | 6.5771536 | -20.750021 | -0.00146355 | -0.000800254 | -0.000858993 | -0.000207995 | -0.00205581 | -0.970357 | 0.000190935 | 0.000197962 | 0.00175017 | 49.956 | 49.956 | -0.4712 | -1406.7 | 1406.7 | -0.00179363 | 43.97189 | 43.89339 | -0.001785366 | 0.9996006 | 0.02826454 | 0.02826077 | -1406.138 | 1.248942 | 0.000158264 | -0.001370202 | -0.007114421 | 5.674301e-05 | -0.001268681 | 0.007155029 | 0.007155029 | 0.07886931 | 0.009326876 | 7.450865 | -42.2243 | 42.87665 | 6.713955 | -42.8213 | 43.34445 | 0.9998169 | 7.3450696 | -42.236546 | 42.87045 | 6.6578291 | -42.803747 | 43.31844 | 0.9998403 | 0.9999969 | 0.9999993 | 0.1713317 | -0.9852134 | -0.0003289577 | -0.0008829803 | 0.007255636 | 0.007255636 | -4220.1
47 | -0.0179347 | 0.0416124 | 0.00117017 | 0.076991 | -0.468486 | -0.00130165 | 0.000425179 | -0.00158202 | -0.00361855 | 0.00341238 | -0.00456922 | -0.640571 | 0.000125337 | 0.000131978 | 0.00114394 | -0.887925 | 21.9774 | -0.0530467 | 0.12482 | -0.496169 | 0.11002 | -0.763105 | 21.481231 | -0.00622137 | -0.00281357 | -0.00479303 | 0.000570381 | -0.00960532 | -0.956674 | 0.000110987 | 0.000132494 | 0.00101642 | 0.407795 | -21.9754 | 0.124784 | 0.0669592 | -0.418255 | -0.089669 | 0.4747542 | -22.393655 | -0.00459163 | -0.00614872 | -0.00788661 | 0.00255651 | -0.0132969 | -0.735794 | 0.000121703 | 0.000126132 | 0.00110662 | -6.30616 | 20.8459 | -0.0788432 | 0.125209 | -0.435179 | 0.109294 | -6.180951 | 20.410721 | 0.000520366 | -9.1645e-05 | -0.00100301 | 0.00126503 | -0.000836305 | -0.635043 | 8.96748e-05 | 9.53598e-05 | 0.000825534 | 6.56294 | -20.2469 | 0.127376 | 0.0162871 | -0.510495 | -0.139131 | 6.5792271 | -20.757395 | -0.000944109 | -0.000831007 | -0.0011054 | 0.000221837 | -0.00199695 | -0.809454 | 0.000190404 | 0.000197293 | 0.00174326 | 50.579 | 50.579 | -0.4792 | -1430.937 | 1430.937 | -0.00181685 | 43.97189 | 43.89234 | -0.00180911 | 0.9996022 | 0.02820591 | 0.02820217 | -1430.368 | 1.270463 | 0.0002195618 | -0.001376403 | -0.007338757 | 9.627993e-05 | -0.001253121 | 0.00738807 | 0.00738807 | 0.07989034 | 0.00944762 | 7.450865 | -42.2243 | 42.87665 | 6.713955 | -42.8213 | 43.34445 | 0.9998169 | 7.3423321 | -42.238626 | 42.87203 | 6.6557052 | -42.804376 | 43.31874 | 0.9998406 | 0.9999967 | 0.9999992 | 0.1712616 | -0.9852256 | -0.0003020226 | -0.0008548184 | 0.007489919 | 0.007489919 | -4292.811
48 | -0.0179347 | 0.0416124 | 0.00117017 | 0.0778716 | -0.472031 | -0.0208551 | 0.000374465 | -0.00161291 | -0.00362966 | 0.00340242 | -0.00464086 | -0.637805 | 0.000125829 | 0.000132523 | 0.00114872 | -0.887925 | 21.9774 | -0.0530467 | 0.127186 | -0.498201 | 0.0934194 | -0.760739 | 21.479199 | -0.00627209 | -0.00292938 | -0.00486833 | 0.000547338 | -0.00974881 | -0.951209 | 0.000116193 | 0.000139552 | 0.00106651 | 0.407795 | -21.9754 | 0.124784 | 0.068 | -0.420844 | -0.114906 | 0.475795 | -22.396244 | -0.00504604 | -0.00637149 | -0.00793302 | 0.00225381 | -0.0136713 | -0.743312 | 0.000121666 | 0.000125742 | 0.00110759 | -6.30616 | 20.8459 | -0.0788432 | 0.127061 | -0.436309 | 0.0964988 | -6.179099 | 20.409591 | 0.000608182 | -9.95953e-05 | -0.00101881 | 0.00133477 | -0.000826181 | -0.616234 | 8.99704e-05 | 9.58625e-05 | 0.000829643 | 6.56294 | -20.2469 | 0.127376 | 0.0135244 | -0.513786 | -0.147574 | 6.5764644 | -20.760686 | -0.00176768 | -0.00152725 | -0.00062498 | -0.00100691 | -0.00228802 | -0.879317 | 0.000194037 | 0.000201219 | 0.00177953 | 50.953 | 50.953 | -0.4882 | -1458.081 | 1458.081 | -0.00180437 | 43.97189 | 43.89286 | -0.001797298 | 0.9996031 | 0.02817537 | 0.02817164 | -1457.502 | 1.294564 | 0.000168462 | -0.001406907 | -0.007359728 | 6.901651e-05 | -0.001307462 | 0.007399506 | 0.007399506 | 0.07934157 | 0.009382724 | 7.450865 | -42.2243 | 42.87665 | 6.713955 | -42.8213 | 43.34445 | 0.9998169 | 7.3372034 | -42.239885 | 42.8724 | 6.654894 | -42.805835 | 43.32005 | 0.9998424 | 0.9999964 | 0.9999992 | 0.1711405 | -0.9852466 | -0.000330667 | -0.000907778 | 0.007504287 | 0.007504287 | -4374.243
49 | -0.0179347 | 0.0416124 | 0.00117017 | 0.0829745 | -0.477374 | -0.00552317 | 0.000532543 | -0.00165979 | -0.00372011 | 0.00357383 | -0.00470108 | -0.631393 | 0.000127654 | 0.000134397 | 0.00116536 | -0.887925 | 21.9774 | -0.0530467 | 0.135411 | -0.506414 | 0.104998 | -0.752514 | 21.470986 | -0.00615477 | -0.00292105 | -0.00490586 | 0.000628486 | -0.0097043 | -0.945083 | 0.000122452 | 0.000147798 | 0.00112595 | 0.407795 | -21.9754 | 0.124784 | 0.0703604 | -0.424878 | -0.0964575 | 0.4781554 | -22.400278 | -0.00491361 | -0.00617855 | -0.00815258 | 0.00263281 | -0.013725 | -0.746264 | 0.000128289 | 0.000132845 | 0.00116693 | -6.30616 | 20.8459 | -0.0788432 | 0.134733 | -0.442782 | 0.108922 | -6.171427 | 20.403118 | 0.000489169 | -0.0001095 | -0.0010292 | 0.00126358 | -0.000883912 | -0.641737 | 8.95964e-05 | 9.48608e-05 | 0.000821733 | 6.56294 | -20.2469 | 0.127376 | 0.0173035 | -0.520507 | -0.145615 | 6.5802435 | -20.767407 | -0.00143084 | -0.00106237 | -0.00101399 | -0.000213455 | -0.00227975 | -0.874511 | 0.000195815 | 0.000202892 | 0.00179271 | 51.703 | 51.703 | -0.4995 | -1492.014 | 1492.014 | -0.00190312 | 43.97189 | 43.88852 | -0.001896047 | 0.9996068 | 0.02804448 | 0.0280408 | -1491.427 | 1.324696 | 0.0003222715 | -0.001449518 | -0.007551421 | 7.082361e-05 | -0.001198071 | 0.007652 | 0.007652 | 0.08368379 | 0.009896224 | 7.450865 | -42.2243 | 42.87665 | 6.713955 | -42.8213 | 43.34445 | 0.9998169 | 7.3327575 | -42.238393 | 42.87017 | 6.6495824 | -42.803396 | 43.31683 | 0.9998421 | 0.9999962 | 0.999999 | 0.1710457 | -0.9852631 | -0.0003417866 | -0.0007854604 | 0.007743794 | 0.007743794 | -4476.042
50 | -0.0179347 | 0.0416124 | 0.00117017 | 0.0794956 | -0.478517 | -0.0112916 | 0.000401109 | -0.00170695 | -0.00374852 | 0.00350122 | -0.00480706 | -0.635066 | 0.000127058 | 0.000133791 | 0.00115987 | -0.887925 | 21.9774 | -0.0530467 | 0.134938 | -0.508505 | 0.0956677 | -0.752987 | 21.468895 | -0.00640371 | -0.00300185 | -0.00494134 | 0.000524093 | -0.00992964 | -0.951653 | 0.000121399 | 0.000146409 | 0.00111606 | 0.407795 | -21.9754 | 0.124784 | 0.0662919 | -0.424546 | -0.0988204 | 0.4740869 | -22.399946 | -0.00512709 | -0.00648018 | -0.00831757 | 0.00254339 | -0.0141507 | -0.744399 | 0.000127679 | 0.000132249 | 0.00116144 | -6.30616 | 20.8459 | -0.0788432 | 0.134318 | -0.444188 | 0.104556 | -6.171842 | 20.401712 | 0.000575486 | -0.000192653 | -0.000925702 | 0.0011964 | -0.000813572 | -0.585965 | 9.39979e-05 | 0.000100079 | 0.000866176 | 6.56294 | -20.2469 | 0.127376 | 0.0119912 | -0.522195 | -0.151313 | 6.5749312 | -20.769095 | -0.000636507 | -0.00122647 | -0.000907274 | 2.91745e-05 | -0.00189215 | -0.622917 | 0.000199897 | 0.000207415 | 0.00183538 | 52.141 | 52.141 | -0.5095 | -1522.068 | 1522.068 | -0.00196161 | 43.97189 | 43.886 | -0.001953418 | 0.999609 | 0.02796413 | 0.02796049 | -1521.473 | 1.351383 | 0.000189922 | -0.001495763 | -0.007603156 | 3.121649e-05 | -0.001337057 | 0.007666639 | 0.007666639 | 0.08625571 | 0.010200372 | 7.450865 | -42.2243 | 42.87665 | 6.713955 | -42.8213 | 43.34445 | 0.9998169 | 7.3279182 | -42.23799 | 42.86894 | 6.6459289 | -42.801658 | 43.31455 | 0.9998427 | 0.9999959 | 0.9999989 | 0.1709377 | -0.9852818 | -0.0003826881 | -0.0009231529 | 0.007769004 | 0.007769004 | -4566.204
51 | -0.0179347 | 0.0416124 | 0.00117017 | 0.0815439 | -0.48521 | -0.00130896 | 0.000507101 | -0.00169774 | -0.00386003 | 0.00368537 | -0.00487602 | -0.633366 | 0.000130548 | 0.000137506 | 0.00119196 | -0.887925 | 21.9774 | -0.0530467 | 0.139784 | -0.515469 | 0.109999 | -0.748141 | 21.461931 | -0.00654456 | -0.00317039 | -0.00511866 | 0.000533024 | -0.010248 | -0.945069 | 0.000118323 | 0.000142533 | 0.00108736 | 0.407795 | -21.9754 | 0.124784 | 0.0660261 | -0.431707 | -0.0895425 | 0.4738211 | -22.407107 | -0.00543367 | -0.00656846 | -0.00867175 | 0.00269119 | -0.0146933 | -0.752301 | 0.000130744 | 0.00013513 | 0.00119033 | -6.30616 | 20.8459 | -0.0788432 | 0.138826 | -0.448538 | 0.116302 | -6.167334 | 20.397362 | 0.000651635 | -0.000195032 | -0.00105425 | 0.00136672 | -0.000910121 | -0.592267 | 9.22505e-05 | 9.80785e-05 | 0.000849093 | 6.56294 | -20.2469 | 0.127376 | 0.0109194 | -0.532115 | -0.145675 | 6.5738594 | -20.779015 | -0.00103723 | -0.00107049 | -0.00102074 | -2.95226e-05 | -0.0020782 | -0.774717 | 0.000206659 | 0.000214177 | 0.00189284 | 52.952 | 52.952 | -0.5192 | -1551.153 | 1551.153 | -0.00196007 | 43.97189 | 43.88605 | -0.001952183 | 0.9996123 | 0.02784757 | 0.02784397 | -1550.552 | 1.377211 | 0.0002905178 | -0.001481157 | -0.007830825 | 9.291239e-05 | -0.001283551 | 0.007909867 | 0.007909867 | 0.08618799 | 0.010192364 | 7.450865 | -42.2243 | 42.87665 | 6.713955 | -42.8213 | 43.34445 | 0.9998169 | 7.3220004 | -42.240946 | 42.87084 | 6.6411551 | -42.804469 | 43.3166 | 0.9998432 | 0.9999954 | 0.9999987 | 0.1707921 | -0.9853071 | -0.0003342728 | -0.0008563662 | 0.008011746 | 0.008011746 | -4653.459
52 | -0.0179347 | 0.0416124 | 0.00117017 | 0.0876002 | -0.489154 | -0.0141097 | 0.000441559 | -0.00172099 | -0.0038908 | 0.00366767 | -0.0049471 | -0.636616 | 0.000128168 | 0.000134904 | 0.00116973 | -0.887925 | 21.9774 | -0.0530467 | 0.148515 | -0.519485 | 0.0927268 | -0.73941 | 21.457915 | -0.00655623 | -0.00309499 | -0.0052725 | 0.00072462 | -0.0103758 | -0.944438 | 0.000106982 | 0.000126404 | 0.000976487 | 0.407795 | -21.9754 | 0.124784 | 0.0698315 | -0.434311 | -0.0940429 | 0.4776265 | -22.409711 | -0.00528551 | -0.00663553 | -0.00868881 | 0.00275656 | -0.0146776 | -0.746194 | 0.000125547 | 0.000130181 | 0.00114148 | -6.30616 | 20.8459 | -0.0788432 | 0.147538 | -0.450854 | 0.0959379 | -6.158622 | 20.395046 | 0.000744699 | -0.00010563 | -0.00113726 | 0.00153585 | -0.000896783 | -0.604536 | 9.30016e-05 | 9.85157e-05 | 0.000853313 | 6.56294 | -20.2469 | 0.127376 | 0.0132655 | -0.536288 | -0.147322 | 6.5762055 | -20.783188 | -0.00134037 | -0.00121369 | -0.00105307 | -0.000218972 | -0.00233508 | -0.813597 | 0.000199518 | 0.000206959 | 0.0018308 | 53.389 | 53.389 | -0.5308 | -1586.052 | 1586.052 | -0.00199495 | 43.97189 | 43.88451 | -0.001987395 | 0.9996154 | 0.02773627 | 0.02773272 | -1585.442 | 1.408201 | 0.0002241739 | -0.001503605 | -0.007889531 | 8.006562e-05 | -0.001359497 | 0.007947174 | 0.007947174 | 0.08772173 | 0.01037374 | 7.450865 | -42.2243 | 42.87665 | 6.713955 | -42.8213 | 43.34445 | 0.9998169 | 7.3156155 | -42.241103 | 42.86991 | 6.6362485 | -42.804757 | 43.31613 | 0.9998438 | 0.999995 | 0.9999985 | 0.1706469 | -0.9853323 | -0.0003495875 | -0.0009298435 | 0.008055633 | 0.008055633 | -4758.156
53 | -0.0179347 | 0.0416124 | 0.00117017 | 0.087616 | -0.493948 | -0.0159045 | 0.000524384 | -0.00171188 | -0.00396239 | 0.00379523 | -0.00498272 | -0.635705 | 0.000128828 | 0.000135649 | 0.00117588 | -0.887925 | 21.9774 | -0.0530467 | 0.149412 | -0.523054 | 0.0987291 | -0.738513 | 21.454346 | -0.00663721 | -0.00311123 | -0.00527549 | 0.000689095 | -0.0104375 | -0.947146 | 0.000108294 | 0.000127655 | 0.000987605 | 0.407795 | -21.9754 | 0.124784 | 0.0699375 | -0.439488 | -0.0983996 | 0.4777325 | -22.414888 | -0.00545229 | -0.00669564 | -0.00889657 | 0.00284628 | -0.0149942 | -0.750098 | 0.000123106 | 0.00012745 | 0.00112001 | -6.30616 | 20.8459 | -0.0788432 | 0.148518 | -0.454256 | 0.102344 | -6.157642 | 20.391644 | 0.000622196 | -0.000197286 | -0.000998947 | 0.00129505 | -0.000870137 | -0.588055 | 9.45156e-05 | 0.000100079 | 0.00086698 | 6.56294 | -20.2469 | 0.127376 | 0.0126481 | -0.543494 | -0.156512 | 6.5755881 | -20.790394 | -0.00143742 | -0.00134935 | -0.00118298 | -0.000206761 | -0.00258001 | -0.802304 | 0.000201315 | 0.00020895 | 0.0018495 | 53.823 | 53.823 | -0.5343 | -1596.717 | 1596.717 | -0.00195872 | 43.97189 | 43.88609 | -0.001951339 | 0.9996159 | 0.02771724 | 0.02771369 | -1596.104 | 1.417671 | 0.0003031259 | -0.001490622 | -0.008036509 | 0.000123851 | -0.001311347 | 0.008108219 | 0.008108219 | 0.08612863 | 0.010185344 | 7.450865 | -42.2243 | 42.87665 | 6.713955 | -42.8213 | 43.34445 | 0.9998169 | 7.3141011 | -42.24474 | 42.87323 | 6.6353745 | -42.806532 | 43.31775 | 0.9998442 | 0.9999948 | 0.9999985 | 0.1705983 | -0.9853407 | -0.0003146609 | -0.0008728351 | 0.008215318 | 0.008215318 | -4790.151
54 | -0.0183697 | 0.0451184 | 0.00114698 | 0.0875118 | -0.499409 | -0.0287057 | 0.000533849 | -0.00172251 | -0.00404963 | 0.00388644 | -0.0050751 | -0.637053 | 0.000129892 | 0.00013672 | 0.00118566 | -0.887925 | 21.9774 | -0.0530467 | 0.152381 | -0.528356 | 0.0734315 | -0.735544 | 21.449044 | -0.00672253 | -0.00320978 | -0.00532196 | 0.000639253 | -0.0105716 | -0.945285 | 0.000108569 | 0.000128494 | 0.000991859 | 0.407795 | -21.9754 | 0.124784 | 0.0683299 | -0.443739 | -0.110597 | 0.4761249 | -22.419139 | -0.00577345 | -0.00690352 | -0.00915831 | 0.00283938 | -0.0155163 | -0.754153 | 0.000130759 | 0.000135282 | 0.00119019 | -6.30616 | 20.8459 | -0.0788432 | 0.15127 | -0.457753 | 0.0817234 | -6.15489 | 20.388147 | 0.000686665 | -0.000190743 | -0.00112064 | 0.00145367 | -0.000957752 | -0.596791 | 9.1978e-05 | 9.74721e-05 | 0.00084426 | 6.56294 | -20.2469 | 0.127376 | 0.00958499 | -0.550511 | -0.16548 | 6.57252499 | -20.797411 | -0.000813102 | -0.00116794 | -0.00095342 | -1.48214e-05 | -0.00196622 | -0.688374 | 0.000207413 | 0.000215136 | 0.00190294 | 54.51 | 54.511 | -0.5491 | -1641.312 | 1641.312 | -0.00198584 | 43.97189 | 43.88491 | -0.001978111 | 0.9996188 | 0.02761366 | 0.02761015 | -1640.686 | 1.457269 | 0.0003085924 | -0.001497253 | -0.008211461 | 0.0001513293 | -0.00133999 | 0.008274366 | 0.008274366 | 0.08732115 | 0.010326368 | 7.450865 | -42.2243 | 42.87665 | 6.713955 | -42.8213 | 43.34445 | 0.9998169 | 7.30806899 | -42.246455 | 42.87389 | 6.6310149 | -42.807286 | 43.31783 | 0.999845 | 0.9999943 | 0.9999983 | 0.170455 | -0.9853655 | -0.0002965963 | -0.0008920647 | 0.008386572 | 0.008386572 | -4923.936
55 | -0.0188043 | 0.0485809 | 0.00112047 | 0.089374 | -0.50314 | -0.00565958 | 0.000548029 | -0.00181618 | -0.00409522 | 0.00390733 | -0.00517549 | -0.631841 | 0.000129799 | 0.000136574 | 0.00118473 | -0.887925 | 21.9774 | -0.0530467 | 0.157618 | -0.534713 | 0.101457 | -0.730307 | 21.442687 | -0.00685219 | -0.00327312 | -0.00541681 | 0.000643291 | -0.0107686 | -0.945447 | 0.000109868 | 0.000130335 | 0.00100453 | 0.407795 | -21.9754 | 0.124784 | 0.0683905 | -0.445091 | -0.0808435 | 0.4761855 | -22.420491 | -0.00584928 | -0.00695886 | -0.00948471 | 0.00309907 | -0.0159072 | -0.755743 | 0.000128602 | 0.000133212 | 0.00116993 | -6.30616 | 20.8459 | -0.0788432 | 0.156642 | -0.462146 | 0.104356 | -6.149518 | 20.383754 | 0.000745674 | -0.00018037 | -0.00111772 | 0.00149505 | -0.000929748 | -0.586869 | 9.08114e-05 | 9.59575e-05 | 0.000831504 | 6.56294 | -20.2469 | 0.127376 | 0.00801792 | -0.554277 | -0.141743 | 6.57095792 | -20.801177 | -0.00154857 | -0.0013846 | -0.00125975 | -0.000201453 | -0.00273171 | -0.816377 | 0.000211995 | 0.000219967 | 0.00194633 | 55.073 | 55.073 | -0.5559 | -1661.673 | 1661.673 | -0.00210235 | 43.97189 | 43.87977 | -0.002095134 | 0.9996219 | 0.02749888 | 0.02749542 | -1661.045 | 1.475352 | 0.0003211272 | -0.001589278 | -0.008308017 | 8.189442e-05 | -0.001350045 | 0.00840371 | 0.00840371 | 0.09244431 | 0.01093222 | 7.450865 | -42.2243 | 42.87665 | 6.713955 | -42.8213 | 43.34445 | 0.9998169 | 7.30126492 | -42.243864 | 42.87018 | 6.6257035 | -42.804245 | 43.31401 | 0.9998456 | 0.9999938 | 0.9999981 | 0.170311 | -0.9853904 | -0.0003730612 | -0.0008950898 | 0.008508835 | 0.008508835 | -4985.019
56 | -0.0188043 | 0.0485809 | 0.00112047 | 0.0904498 | -0.507711 | -0.00543616 | 0.000505925 | -0.00185673 | -0.00418429 | 0.00395703 | -0.00530784 | -0.6355 | 0.00013086 | 0.000137708 | 0.00119446 | -0.887925 | 21.9774 | -0.0530467 | 0.162215 | -0.540653 | 0.103316 | -0.72571 | 21.436747 | -0.00707588 | -0.00343359 | -0.00552334 | 0.000562249 | -0.0110717 | -0.945146 | 0.000115043 | 0.00013763 | 0.00105527 | 0.407795 | -21.9754 | 0.124784 | 0.0667012 | -0.448974 | -0.0842212 | 0.4744962 | -22.424374 | -0.00608531 | -0.00709853 | -0.00963448 | 0.00305802 | -0.0162419 | -0.758688 | 0.000132559 | 0.000137326 | 0.00120595 | -6.30616 | 20.8459 | -0.0788432 | 0.161106 | -0.466047 | 0.107901 | -6.145054 | 20.379853 | 0.000727209 | -0.0002224 | -0.00116704 | 0.00151462 | -0.00100981 | -0.590184 | 8.64119e-05 | 9.18817e-05 | 0.000795417 | 6.56294 | -20.2469 | 0.127376 | 0.00533839 | -0.560817 | -0.142051 | 6.56827839 | -20.807717 | -0.00150202 | -0.00124613 | -0.00123732 | -0.000127408 | -0.00262074 | -0.835565 | 0.00021436 | 0.000222466 | 0.00196887 | 55.884 | 55.884 | -0.5711 | -1707.237 | 1707.237 | -0.00215364 | 43.97189 | 43.87754 | -0.002145817 | 0.9996258 | 0.02735696 | 0.02735354 | -1706.598 | 1.515813 | 0.0002753326 | -0.001626138 | -0.008485263 | 7.877718e-05 | -0.001429582 | 0.008563885 | 0.008563885 | 0.09469963 | 0.011198928 | 7.450865 | -42.2243 | 42.87665 | 6.713955 | -42.8213 | 43.34445 | 0.9998169 | 7.29398839 | -42.244464 | 42.86953 | 6.6195502 | -42.804227 | 43.31305 | 0.9998461 | 0.9999932 | 0.9999978 | 0.1701439 | -0.9854192 | -0.0003852321 | -0.0009655729 | 0.008676317 | 0.008676317 | -5121.711
57 | -0.0188043 | 0.0485809 | 0.00112047 | 0.092553 | -0.511738 | -0.00403095 | 0.000521997 | -0.00189475 | -0.00422303 | 0.00400789 | -0.00538065 | -0.632001 | 0.000131108 | 0.000137954 | 0.00119675 | -0.887925 | 21.9774 | -0.0530467 | 0.165605 | -0.544131 | 0.0958869 | -0.72232 | 21.433269 | -0.00694801 | -0.00348825 | -0.00563753 | 0.000679989 | -0.0111163 | -0.93476 | 0.000119962 | 0.000143794 | 0.00110102 | 0.407795 | -21.9754 | 0.124784 | 0.0679531 | -0.451429 | -0.0817451 | 0.4757481 | -22.426829 | -0.0060556 | -0.00726725 | -0.00976796 | 0.00312763 | -0.0164505 | -0.753977 | 0.000130597 | 0.00013499 | 0.00118889 | -6.30616 | 20.8459 | -0.0788432 | 0.164455 | -0.468617 | 0.106458 | -6.141705 | 20.377283 | 0.000690641 | -0.000220498 | -0.00113051 | 0.00145634 | -0.000986195 | -0.59163 | 9.04648e-05 | 9.60654e-05 | 0.000831736 | 6.56294 | -20.2469 | 0.127376 | 0.00563035 | -0.564929 | -0.141549 | 6.56857035 | -20.811829 | -0.00157375 | -0.00135416 | -0.00093381 | -0.000519967 | -0.00240794 | -0.842345 | 0.000214015 | 0.000222237 | 0.00196822 | 56.195 | 56.196 | -0.5759 | -1721.778 | 1721.778 | -0.00217761 | 43.97189 | 43.87646 | -0.002170402 | 0.9996271 | 0.02730888 | 0.02730549 | -1721.136 | 1.528725 | 0.0002896573 | -0.00166241 | -0.008565397 | 5.986098e-05 | -0.001432614 | 0.008657316 | 0.008657316 | 0.09575364 | 0.011323572 | 7.450865 | -42.2243 | 42.87665 | 6.713955 | -42.8213 | 43.34445 | 0.9998169 | 7.29089035 | -42.245098 | 42.86963 | 6.6174531 | -42.804112 | 43.31262 | 0.9998466 | 0.9999929 | 0.9999977 | 0.1700712 | -0.9854318 | -0.0004093421 | -0.0009634109 | 0.008767531 | 0.008767531 | -5165.334
58 | -0.0188043 | 0.0485809 | 0.00112047 | 0.0948475 | -0.516587 | -0.00542318 | 0.000519597 | -0.00190668 | -0.00432149 | 0.00408887 | -0.00547595 | -0.636873 | 0.000132275 | 0.000139199 | 0.00120743 | -0.887925 | 21.9774 | -0.0530467 | 0.171745 | -0.5499 | 0.0972164 | -0.71618 | 21.4275 | -0.00706049 | -0.00344672 | -0.00576091 | 0.000785168 | -0.0112924 | -0.937841 | 0.000125728 | 0.000151874 | 0.00115721 | 0.407795 | -21.9754 | 0.124784 | 0.0682339 | -0.454705 | -0.0853973 | 0.4760289 | -22.430105 | -0.00638553 | -0.00741161 | -0.0102121 | 0.00332878 | -0.0171259 | -0.759843 | 0.000135927 | 0.000141057 | 0.0012355 | -6.30616 | 20.8459 | -0.0788432 | 0.170288 | -0.47216 | 0.103027 | -6.135872 | 20.37374 | 0.000625127 | -0.000185857 | -0.00126095 | 0.00154606 | -0.00110679 | -0.627989 | 9.19778e-05 | 9.78443e-05 | 0.000847018 | 6.56294 | -20.2469 | 0.127376 | 0.0043897 | -0.571311 | -0.146234 | 6.5673297 | -20.818211 | -0.00149149 | -0.00120166 | -0.00108594 | -0.000247654 | -0.0024455 | -0.8504 | 0.000217386 | 0.000225765 | 0.00199951 | 56.881 | 56.882 | -0.5823 | -1741.167 | 1741.167 | -0.00223778 | 43.97189 | 43.87381 | -0.002230706 | 0.9996307 | 0.02717694 | 0.02717359 | -1740.524 | 1.545946 | 0.0002830313 | -0.001670114 | -0.008762029 | 9.001214e-05 | -0.001477095 | 0.008839236 | 0.008839236 | 0.09839943 | 0.011636456 | 7.450865 | -42.2243 | 42.87665 | 6.713955 | -42.8213 | 43.34445 | 0.9998169 | 7.2835097 | -42.245711 | 42.86898 | 6.6119009 | -42.803845 | 43.3115 | 0.9998474 | 0.9999923 | 0.9999974 | 0.1699016 | -0.985461 | -0.0003895352 | -0.0009975478 | 0.008956464 | 0.008956464 | -5223.501
59 | -0.0198797 | 0.0522245 | 0.00111323 | 0.0953801 | -0.520205 | -0.0165951 | 0.000594142 | -0.00190222 | -0.00437179 | 0.00419077 | -0.00549885 | -0.633772 | 0.000132178 | 0.000139078 | 0.00120641 | -0.887925 | 21.9774 | -0.0530467 | 0.175618 | -0.552832 | 0.0824489 | -0.712307 | 21.424568 | -0.00705327 | -0.00346901 | -0.00584259 | 0.000851327 | -0.0113736 | -0.934703 | 0.000119509 | 0.000143823 | 0.00109864 | 0.407795 | -21.9754 | 0.124784 | 0.0674329 | -0.4581 | -0.0923895 | 0.4752279 | -22.4335 | -0.00645056 | -0.00757433 | -0.010376 | 0.00338132 | -0.0174062 | -0.757886 | 0.000134658 | 0.000139598 | 0.00122454 | -6.30616 | 20.8459 | -0.0788432 | 0.172996 | -0.474058 | 0.0946437 | -6.133164 | 20.371842 | 0.000863782 | -6.5264e-05 | -0.00123777 | 0.00172353 | -0.000925009 | -0.603918 | 8.96203e-05 | 9.52129e-05 | 0.000824311 | 6.56294 | -20.2469 | 0.127376 | 0.00229898 | -0.576852 | -0.152116 | 6.56523898 | -20.823752 | -0.00117002 | -0.00129345 | -0.00120211 | -2.42363e-05 | -0.00243923 | -0.757258 | 0.000215556 | 0.000223751 | 0.0019808 | 57.442 | 57.443 | -0.6007 | -1796.427 | 1796.427 | -0.00223097 | 43.97189 | 43.87414 | -0.002223063 | 0.9996336 | 0.02707016 | 0.02706685 | -1795.769 | 1.595015 | 0.0003557387 | -0.001663817 | -0.008865856 | 0.0001188309 | -0.001426909 | 0.00896062 | 0.00896062 | 0.09809998 | 0.011601044 | 7.450865 | -42.2243 | 42.87665 | 6.713955 | -42.8213 | 43.34445 | 0.9998169 | 7.27754598 | -42.24832 | 42.87054 | 6.6083919 | -42.805342 | 43.31245 | 0.9998485 | 0.9999917 | 0.9999972 | 0.1697563 | -0.9854861 | -0.0003675464 | -0.0009405316 | 0.009074894 | 0.009074894 | -5389.281
60 | -0.0203609 | 0.0557343 | 0.00109004 | 0.0991344 | -0.524367 | -0.0207723 | 0.000622657 | -0.00192081 | -0.00439994 | 0.00424859 | -0.00554674 | -0.630312 | 0.000133191 | 0.000140075 | 0.00121577 | -0.887925 | 21.9774 | -0.0530467 | 0.181894 | -0.558154 | 0.0799538 | -0.706031 | 21.419246 | -0.00717075 | -0.00369656 | -0.00592226 | 0.000739254 | -0.0116066 | -0.928534 | 0.00011375 | 0.000134886 | 0.00104044 | 0.407795 | -21.9754 | 0.124784 | 0.0687918 | -0.463211 | -0.0956094 | 0.4765868 | -22.438611 | -0.00681612 | -0.00720224 | -0.010448 | 0.00344289 | -0.0174612 | -0.775712 | 0.000136016 | 0.000141143 | 0.00123647 | -6.30616 | 20.8459 | -0.0788432 | 0.179325 | -0.477701 | 0.0888213 | -6.126835 | 20.368199 | 0.000875669 | -0.000265914 | -0.00124797 | 0.00167984 | -0.00107008 | -0.568913 | 9.24075e-05 | 9.79224e-05 | 0.00084828 | 6.56294 | -20.2469 | 0.127376 | 0.00328659 | -0.582136 | -0.160113 | 6.56622659 | -20.829036 | -0.000856242 | -0.00139474 | -0.00100708 | -7.5912e-05 | -0.00217507 | -0.649348 | 0.000217202 | 0.000225607 | 0.00199839 | 57.944 | 57.944 | -0.6081 | -1818.726 | 1818.726 | -0.00223782 | 43.97189 | 43.8738 | -0.00223088 | 0.9996366 | 0.02695826 | 0.02695499 | -1818.065 | 1.614818 | 0.0003836945 | -0.001681847 | -0.008924161 | 0.0001137812 | -0.001411934 | 0.009032126 | 0.009032126 | 0.09840119 | 0.011636664 | 7.450865 | -42.2243 | 42.87665 | 6.713955 | -42.8213 | 43.34445 | 0.9998169 | 7.27225759 | -42.248282 | 42.86961 | 6.6034218 | -42.80681 | 43.31314 | 0.9998485 | 0.9999912 | 0.999997 | 0.1696367 | -0.9855067 | -0.0003764706 | -0.0009216824 | 0.009143843 | 0.009143843 | -5456.178
61 | -0.0203609 | 0.0557343 | 0.00109004 | 0.100559 | -0.530777 | -0.0206675 | 0.000651827 | -0.00201437 | -0.00450984 | 0.00433706 | -0.00569961 | -0.628593 | 0.000133986 | 0.000141007 | 0.00122304 | -0.887925 | 21.9774 | -0.0530467 | 0.186615 | -0.565082 | 0.080996 | -0.70131 | 21.412318 | -0.00728143 | -0.00369267 | -0.00589446 | 0.000675824 | -0.0116499 | -0.933672 | 0.000115396 | 0.000136706 | 0.0010553 | 0.407795 | -21.9754 | 0.124784 | 0.0693257 | -0.465144 | -0.0975314 | 0.4771207 | -22.440544 | -0.00704013 | -0.00794448 | -0.0110442 | 0.00356382 | -0.0185484 | -0.764455 | 0.000136601 | 0.000141479 | 0.00124274 | -6.30616 | 20.8459 | -0.0788432 | 0.184234 | -0.483009 | 0.0867863 | -6.121926 | 20.362891 | 0.000925764 | -0.000175672 | -0.00124394 | 0.00173808 | -0.000987986 | -0.57497 | 9.31745e-05 | 9.85852e-05 | 0.000854185 | 6.56294 | -20.2469 | 0.127376 | 0.00154068 | -0.589527 | -0.157753 | 6.56448068 | -20.836427 | -0.000773919 | -0.00165859 | -0.0011238 | -8.93542e-07 | -0.00243162 | -0.593259 | 0.000221226 | 0.000229731 | 0.0020345 | 58.691 | 58.691 | -0.6194 | -1852.656 | 1852.656 | -0.00235477 | 43.97189 | 43.86869 | -0.002346996 | 0.9996391 | 0.02686591 | 0.02686268 | -1851.987 | 1.644948 | 0.0004076977 | -0.001770241 | -0.009149853 | 7.311335e-05 | -0.001435656 | 0.009283687 | 0.009283687 | 0.1035437 | 0.012244804 | 7.450865 | -42.2243 | 42.87665 | 6.713955 | -42.8213 | 43.34445 | 0.9998169 | 7.26579068 | -42.248745 | 42.86897 | 6.5990467 | -42.803435 | 43.30914 | 0.9998496 | 0.9999905 | 0.9999967 | 0.1694884 | -0.9855322 | -0.0004311666 | -0.0009313764 | 0.009392179 | 0.009392179 | -5557.968
62 | -0.0203609 | 0.0557343 | 0.00109004 | 0.10229 | -0.531772 | -0.0334736 | 0.000706642 | -0.00202603 | -0.00456768 | 0.00443604 | -0.00575543 | -0.625529 | 0.000135615 | 0.000142701 | 0.00123806 | -0.887925 | 21.9774 | -0.0530467 | 0.191285 | -0.566673 | 0.066189 | -0.69664 | 21.410727 | -0.00730664 | -0.00373405 | -0.00603908 | 0.000778668 | -0.0118194 | -0.929702 | 0.000117895 | 0.000140018 | 0.00107918 | 0.407795 | -21.9754 | 0.124784 | 0.0691427 | -0.466241 | -0.107158 | 0.4769377 | -22.441641 | -0.00705892 | -0.00799451 | -0.0112276 | 0.00371333 | -0.0187668 | -0.764099 | 0.000141128 | 0.000146658 | 0.00128228 | -6.30616 | 20.8459 | -0.0788432 | 0.188385 | -0.483198 | 0.0783043 | -6.117775 | 20.362702 | 0.00094313 | -0.000206549 | -0.00124856 | 0.00174554 | -0.00100896 | -0.567602 | 9.68308e-05 | 0.000102526 | 0.000888181 | 6.56294 | -20.2469 | 0.127376 | 0.000492941 | -0.592119 | -0.172481 | 6.563432941 | -20.839019 | -0.00110554 | -0.0013365 | -0.00106325 | -0.000146744 | -0.0022953 | -0.727592 | 0.000228335 | 0.000237104 | 0.00209978 | 59.194 | 59.194 | -0.6268 | -1874.955 | 1874.955 | -0.00236866 | 43.97189 | 43.86807 | -0.002361185 | 0.9996421 | 0.02675563 | 0.02675244 | -1874.284 | 1.664752 | 0.0004603806 | -0.001779769 | -0.009268443 | 8.878383e-05 | -0.001408172 | 0.009417081 | 0.009417081 | 0.1041545 | 0.012317032 | 7.450865 | -42.2243 | 42.87665 | 6.713955 | -42.8213 | 43.34445 | 0.9998169 | 7.260072941 | -42.249746 | 42.86898 | 6.5947127 | -42.804343 | 43.30938 | 0.9998502 | 0.9999899 | 0.9999965 | 0.1693549 | -0.9855551 | -0.0004228838 | -0.0008965042 | 0.009523549 | 0.009523549 | -5624.865
63 | -0.0215375 | 0.0668129 | 0.00104957 | 0.104921 | -0.537502 | -0.0487002 | 0.000723516 | -0.00200217 | -0.00463363 | 0.00452006 | -0.00579873 | -0.627986 | 0.000135379 | 0.000142376 | 0.00123568 | -0.887925 | 21.9774 | -0.0530467 | 0.198365 | -0.571462 | 0.0481455 | -0.68956 | 21.405938 | -0.00734057 | -0.00374499 | -0.00615546 | 0.000871198 | -0.0119568 | -0.927997 | 0.000128159 | 0.000153527 | 0.00117653 | 0.407795 | -21.9754 | 0.124784 | 0.0693423 | -0.47058 | -0.121724 | 0.4771373 | -22.44598 | -0.00772728 | -0.00809173 | -0.0116797 | 0.00377507 | -0.0195941 | -0.777041 | 0.000139426 | 0.000144694 | 0.00126761 | -6.30616 | 20.8459 | -0.0788432 | 0.194901 | -0.485957 | 0.0613809 | -6.111259 | 20.359943 | 0.00106306 | -0.000154145 | -0.00124175 | 0.00184052 | -0.00093161 | -0.555294 | 9.30638e-05 | 9.89553e-05 | 0.00085664 | 6.56294 | -20.2469 | 0.127376 | -0.000998711 | -0.600691 | -0.188615 | 6.561941289 | -20.847591 | -0.00052068 | -0.00145075 | -0.00110701 | 0.000223425 | -0.00219485 | -0.581461 | 0.000229073 | 0.00023792 | 0.00210745 | 59.941 | 59.941 | -0.6378 | -1907.916 | 1907.916 | -0.00238329 | 43.97189 | 43.86744 | -0.002375589 | 0.9996463 | 0.02659911 | 0.02659598 | -1907.241 | 1.694025 | 0.0004752034 | -0.001753857 | -0.009399083 | 0.0001393917 | -0.001418046 | 0.009533408 | 0.009533408 | 0.1047978 | 0.012393108 | 7.450865 | -42.2243 | 42.87665 | 6.713955 | -42.8213 | 43.34445 | 0.9998169 | 7.251501289 | -42.253529 | 42.87126 | 6.5883963 | -42.805923 | 43.30998 | 0.9998513 | 0.999989 | 0.9999961 | 0.169146 | -0.985591 | -0.0003792538 | -0.0008994002 | 0.009645772 | 0.009645772 | -5723.748
64 | -0.0215375 | 0.0668129 | 0.00104957 | 0.103698 | -0.543699 | -0.0303215 | 0.000668963 | -0.00198606 | -0.00470201 | 0.00456694 | -0.00588403 | -0.633964 | 0.000135961 | 0.000142977 | 0.00124114 | -0.887925 | 21.9774 | -0.0530467 | 0.199161 | -0.576993 | 0.0713962 | -0.688764 | 21.400407 | -0.00744642 | -0.0035862 | -0.00624523 | 0.00102179 | -0.0120544 | -0.935787 | 0.000124785 | 0.000149667 | 0.00114627 | 0.407795 | -21.9754 | 0.124784 | 0.066894 | -0.476432 | -0.0998468 | 0.474689 | -22.451832 | -0.00802666 | -0.0081916 | -0.0118549 | 0.00374956 | -0.0199678 | -0.781348 | 0.000142877 | 0.000148288 | 0.00129885 | -6.30616 | 20.8459 | -0.0788432 | 0.195633 | -0.490182 | 0.0795201 | -6.110527 | 20.355718 | 0.000988161 | -3.77171e-05 | -0.00133484 | 0.00190745 | -0.000957005 | -0.600082 | 9.07887e-05 | 9.63411e-05 | 0.000834313 | 6.56294 | -20.2469 | 0.127376 | -0.00505992 | -0.608116 | -0.165394 | 6.55788008 | -20.855016 | -0.000808578 | -0.00138263 | -0.000954393 | -9.1242e-05 | -0.00209997 | -0.632964 | 0.000225988 | 0.000234794 | 0.00208044 | 60.439 | 60.439 | -0.6497 | -1943.787 | 1943.787 | -0.00237899 | 43.97189 | 43.86767 | -0.002370251 | 0.9996482 | 0.02652499 | 0.02652188 | -1943.103 | 1.725878 | 0.0004177709 | -0.001734868 | -0.009531573 | 0.0001809207 | -0.001498018 | 0.009626313 | 0.009626313 | 0.1046087 | 0.012370748 | 7.450865 | -42.2243 | 42.87665 | 6.713955 | -42.8213 | 43.34445 | 0.9998169 | 7.24664408 | -42.255423 | 42.87231 | 6.585216 | -42.80755 | 43.3111 | 0.999852 | 0.9999884 | 0.9999958 | 0.1690286 | -0.9856112 | -0.0003435281 | -0.0009735689 | 0.009751297 | 0.009751297 | -5831.361
65 | -0.0225309 | 0.0705995 | 0.0010951 | 0.108207 | -0.551226 | -0.0267845 | 0.00075584 | -0.00203475 | -0.00480303 | 0.00470782 | -0.00598673 | -0.630642 | 0.000136985 | 0.000144075 | 0.00125061 | -0.887925 | 21.9774 | -0.0530467 | 0.208511 | -0.586031 | 0.0701509 | -0.679414 | 21.391369 | -0.00751216 | -0.00372116 | -0.00634193 | 0.00100393 | -0.0122373 | -0.931131 | 0.000129056 | 0.000155935 | 0.00118849 | 0.407795 | -21.9754 | 0.124784 | 0.0693147 | -0.482164 | -0.102221 | 0.4771097 | -22.457564 | -0.00835984 | -0.00838118 | -0.0122472 | 0.00388044 | -0.0206215 | -0.784393 | 0.000143237 | 0.000148658 | 0.00130226 | -6.30616 | 20.8459 | -0.0788432 | 0.204496 | -0.49649 | 0.0826502 | -6.101664 | 20.34941 | 0.0010395 | -2.42658e-05 | -0.00133501 | 0.00194704 | -0.000931807 | -0.593775 | 9.25056e-05 | 9.80038e-05 | 0.00084892 | 6.56294 | -20.2469 | 0.127376 | -0.0044977 | -0.617395 | -0.163237 | 6.5584423 | -20.864295 | -0.000123848 | -0.00101746 | -0.000903252 | 0.000449002 | -0.00159031 | -0.547492 | 0.000230737 | 0.000239727 | 0.00212401 | 61.251 | 61.251 | -0.6619 | -1980.627 | 1980.627 | -0.00245713 | 43.97189 | 43.86418 | -0.002449577 | 0.9996524 | 0.02636907 | 0.02636602 | -1979.938 | 1.758595 | 0.0005007146 | -0.001779625 | -0.009739807 | 0.0001811205 | -0.001460031 | 0.009867644 | 0.009867644 | 0.1080447 | 0.012777076 | 7.450865 | -42.2243 | 42.87665 | 6.713955 | -42.8213 | 43.34445 | 0.9998169 | 7.2378563 | -42.255664 | 42.87106 | 6.5787737 | -42.806974 | 43.30955 | 0.999853 | 0.9999874 | 0.9999954 | 0.1688285 | -0.9856454 | -0.0003567129 | -0.0009221971 | 0.009987192 | 0.009987192 | -5941.881
66 | -0.0216727 | 0.0667682 | 0.00103954 | 0.109024 | -0.552013 | -0.0307166 | 0.000652703 | -0.00209373 | -0.00483155 | 0.00464428 | -0.00608532 | -0.632884 | 0.000137567 | 0.000144689 | 0.00125591 | -0.887925 | 21.9774 | -0.0530467 | 0.209847 | -0.587089 | 0.0676341 | -0.678078 | 21.390311 | -0.00751247 | -0.00373737 | -0.00636889 | 0.00101921 | -0.0122691 | -0.929975 | 0.000126544 | 0.000152233 | 0.00116363 | 0.407795 | -21.9754 | 0.124784 | 0.0697593 | -0.481749 | -0.105538 | 0.4775543 | -22.457149 | -0.0083879 | -0.0083429 | -0.0123135 | 0.00395173 | -0.0206825 | -0.785727 | 0.000143278 | 0.000148711 | 0.00130243 | -6.30616 | 20.8459 | -0.0788432 | 0.205756 | -0.497731 | 0.082188 | -6.100404 | 20.348169 | 0.000995815 | -6.90853e-05 | -0.00133825 | 0.00190597 | -0.000979244 | -0.594108 | 9.24909e-05 | 9.85753e-05 | 0.000853086 | 6.56294 | -20.2469 | 0.127376 | -0.00415213 | -0.617652 | -0.169725 | 6.55878787 | -20.864552 | -0.00378367 | -0.00194735 | -0.00146085 | -0.00113527 | -0.00459575 | -1.06723 | 0.000232898 | 0.00024187 | 0.00214248 | 61.375 | 61.376 | -0.6678 | -1998.078 | 1998.078 | -0.0024916 | 43.97189 | 43.86269 | -0.002483598 | 0.9996529 | 0.02634964 | 0.02634659 | -1997.384 | 1.774091 | 0.0003962952 | -0.001837322 | -0.009794353 | 0.0001321156 | -0.001573143 | 0.009900025 | 0.009900025 | 0.1095604 | 0.01295632 | 7.450865 | -42.2243 | 42.87665 | 6.713955 | -42.8213 | 43.34445 | 0.9998169 | 7.23686587 | -42.254863 | 42.8701 | 6.5779583 | -42.805318 | 43.30779 | 0.9998531 | 0.9999873 | 0.9999954 | 0.1688092 | -0.9856488 | -0.0004076564 | -0.001033371 | 0.01002631 | 0.01002631 | -5994.234
67 | -0.0205751 | 0.059832 | 0.00109966 | 0.113189 | -0.55894 | -0.00759297 | 0.00069811 | -0.00210708 | -0.00490701 | 0.00475244 | -0.00616143 | -0.631528 | 0.000138642 | 0.000145913 | 0.00126562 | -0.887925 | 21.9774 | -0.0530467 | 0.221915 | -0.594623 | 0.0836977 | -0.66601 | 21.382777 | -0.00766915 | -0.00408132 | -0.00654329 | 0.000911038 | -0.0126615 | -0.91972 | 0.000119131 | 0.00014174 | 0.0010915 | 0.407795 | -21.9754 | 0.124784 | 0.0681705 | -0.488026 | -0.0768535 | 0.4759655 | -22.463426 | -0.00857261 | -0.00843014 | -0.0126965 | 0.004199 | -0.0212018 | -0.787607 | 0.00014774 | 0.00015359 | 0.00134226 | -6.30616 | 20.8459 | -0.0788432 | 0.217793 | -0.501929 | 0.0961177 | -6.088367 | 20.343971 | 0.00104319 | -0.000123044 | -0.00133019 | 0.00191505 | -0.000994904 | -0.576746 | 9.38088e-05 | 9.92698e-05 | 0.000860035 | 6.56294 | -20.2469 | 0.127376 | -0.00718353 | -0.628412 | -0.147583 | 6.55575647 | -20.875312 | -0.000840645 | -0.00146218 | -0.00110407 | 2.44053e-06 | -0.00230527 | -0.643206 | 0.000240646 | 0.000249989 | 0.00221464 | 62.311 | 62.311 | -0.6797 | -2033.949 | 2033.949 | -0.00252825 | 43.97189 | 43.86107 | -0.002520309 | 0.999661 | 0.02603914 | 0.0260362 | -2033.259 | 1.805956 | 0.0004407753 | -0.001849745 | -0.009946738 | 0.0001511859 | -0.001560156 | 0.01006257 | 0.01006257 | 0.1111719 | 0.0131469 | 7.450865 | -42.2243 | 42.87665 | 6.713955 | -42.8213 | 43.34445 | 0.9998169 | 7.22176647 | -42.258089 | 42.87074 | 6.5643325 | -42.807397 | 43.30778 | 0.9998538 | 0.9999854 | 0.9999943 | 0.1684545 | -0.9857094 | -0.0003978874 | -0.001011083 | 0.01018862 | 0.01018862 | -6101.847
68 | -0.0216727 | 0.0667682 | 0.00103954 | 0.1157 | -0.560078 | -0.0112846 | 0.000761825 | -0.00216435 | -0.00500125 | 0.00485397 | -0.0062565 | -0.627364 | 0.000139674 | 0.000146925 | 0.00127518 | -0.887925 | 21.9774 | -0.0530467 | 0.226343 | -0.597812 | 0.0869777 | -0.661582 | 21.379588 | -0.00773932 | -0.00427152 | -0.0066609 | 0.000878932 | -0.0128898 | -0.913246 | 0.000119576 | 0.000142026 | 0.00109489 | 0.407795 | -21.9754 | 0.124784 | 0.0692746 | -0.488312 | -0.0869775 | 0.4770696 | -22.463712 | -0.00864006 | -0.00851625 | -0.0131145 | 0.00454018 | -0.0216965 | -0.787163 | 0.00015269 | 0.000158533 | 0.00138795 | -6.30616 | 20.8459 | -0.0788432 | 0.221969 | -0.503095 | 0.100415 | -6.084191 | 20.342805 | 0.00113017 | -0.000327166 | -0.00136848 | 0.00195492 | -0.00115192 | -0.53881 | 9.33327e-05 | 9.88784e-05 | 0.000856622 | 6.56294 | -20.2469 | 0.127376 | -0.00708812 | -0.631105 | -0.159047 | 6.55585188 | -20.878005 | -0.00379591 | -0.00136885 | -0.00157073 | -0.000592491 | -0.00457226 | -1.1151 | 0.000240731 | 0.00025018 | 0.00221753 | 62.874 | 62.874 | -0.6906 | -2066.91 | 2066.91 | -0.00259555 | 43.97189 | 43.85808 | -0.002588272 | 0.9996629 | 0.0259651 | 0.02596218 | -2066.213 | 1.835225 | 0.0005002535 | -0.001902778 | -0.0101409 | 0.0001398198 | -0.001542345 | 0.01028508 | 0.01028508 | 0.1141313 | 0.01349686 | 7.450865 | -42.2243 | 42.87665 | 6.713955 | -42.8213 | 43.34445 | 0.9998169 | 7.21743388 | -42.257593 | 42.86952 | 6.5612606 | -42.806517 | 43.30644 | 0.9998543 | 0.9999849 | 0.9999941 | 0.1683582 | -0.9857259 | -0.0004214441 | -0.0009810809 | 0.0104067 | 0.0104067 | -6200.73
69 | -0.021568 | 0.063616 | 0.00114518 | 0.114435 | -0.567173 | -0.0173836 | 0.000878 | -0.00212756 | -0.0050449 | 0.00501019 | -0.00625975 | -0.626082 | 0.000139997 | 0.000147344 | 0.00127812 | -0.887925 | 21.9774 | -0.0530467 | 0.228836 | -0.602838 | 0.0822922 | -0.659089 | 21.374562 | -0.00771936 | -0.00431774 | -0.00672595 | 0.000920572 | -0.0129577 | -0.909755 | 0.000123202 | 0.000146578 | 0.00112851 | 0.407795 | -21.9754 | 0.124784 | 0.0663459 | -0.495255 | -0.0888496 | 0.4741409 | -22.470655 | -0.00879295 | -0.00888809 | -0.0133594 | 0.00452299 | -0.022204 | -0.783004 | 0.000152477 | 0.00015867 | 0.00138469 | -6.30616 | 20.8459 | -0.0788432 | 0.223789 | -0.50641 | 0.0946069 | -6.082371 | 20.33949 | 0.00122248 | -0.000208682 | -0.00141125 | 0.0020922 | -0.00107841 | -0.548879 | 8.95756e-05 | 9.48649e-05 | 0.000821821 | 6.56294 | -20.2469 | 0.127376 | -0.0116508 | -0.64087 | -0.159108 | 6.5512892 | -20.88777 | -0.00032606 | -0.00114972 | -0.000863965 | 0.00023123 | -0.00170701 | -0.553668 | 0.00024113 | 0.00025043 | 0.00221816 | 63.436 | 63.436 | -0.7013 | -2098.905 | 2098.905 | -0.00255557 | 43.97189 | 43.85986 | -0.002547884 | 0.9996662 | 0.02584039 | 0.02583752 | -2098.204 | 1.86364 | 0.0006153852 | -0.001864945 | -0.01023159 | 0.0001980654 | -0.001447625 | 0.01039852 | 0.01039852 | 0.1123733 | 0.013288964 | 7.450865 | -42.2243 | 42.87665 | 6.713955 | -42.8213 | 43.34445 | 0.9998169 | 7.2103782 | -42.262332 | 42.873 | 6.5565119 | -42.810145 | 43.30931 | 0.9998553 | 0.9999839 | 0.9999937 | 0.1681799 | -0.9857563 | -0.0003698176 | -0.0008797424 | 0.01051558 | 0.01051558 | -6296.715
70 | -0.0230113 | 0.0740256 | 0.00106013 | 0.11619 | -0.56814 | -0.0140155 | 0.000718885 | -0.00220308 | -0.00505688 | 0.00489217 | -0.00637636 | -0.6275 | 0.000139743 | 0.000146925 | 0.00127567 | -0.887925 | 21.9774 | -0.0530467 | 0.234306 | -0.604768 | 0.0834127 | -0.653619 | 21.372632 | -0.00783964 | -0.00438379 | -0.00673711 | 0.000845013 | -0.0130684 | -0.911473 | 0.000130129 | 0.000155938 | 0.0011949 | 0.407795 | -21.9754 | 0.124784 | 0.0658558 | -0.493717 | -0.0865654 | 0.4736508 | -22.469117 | -0.00904609 | -0.00898446 | -0.0135918 | 0.00458056 | -0.0226111 | -0.785952 | 0.000153225 | 0.000159311 | 0.00139208 | -6.30616 | 20.8459 | -0.0788432 | 0.22936 | -0.507683 | 0.099111 | -6.0768 | 20.338217 | 0.00115374 | -0.000324683 | -0.0013002 | 0.00191374 | -0.00108468 | -0.524702 | 9.28097e-05 | 9.88233e-05 | 0.000855328 | 6.56294 | -20.2469 | 0.127376 | -0.0139124 | -0.641109 | -0.151651 | 6.5490276 | -20.888009 | -0.00354185 | -0.0012193 | -0.00125527 | -0.000663323 | -0.00409783 | -1.16019 | 0.000237315 | 0.000246531 | 0.00218433 | 63.872 | 63.872 | -0.7029 | -2103.75 | 2103.75 | -0.00263882 | 43.97189 | 43.85624 | -0.002630219 | 0.9996696 | 0.02570658 | 0.02570375 | -2103.055 | 1.867948 | 0.0004570788 | -0.001941274 | -0.01025056 | 0.0001222315 | -0.001606427 | 0.0103845 | 0.0103845 | 0.1160339 | 0.013721864 | 7.450865 | -42.2243 | 42.87665 | 6.713955 | -42.8213 | 43.34445 | 0.9998169 | 7.2026466 | -42.260641 | 42.87003 | 6.5504508 | -42.807334 | 43.30561 | 0.999856 | 0.9999829 | 0.9999932 | 0.1680112 | -0.9857851 | -0.0004455287 | -0.001038666 | 0.01051067 | 0.01051067 | -6311.25
71 | -0.0222901 | 0.0735715 | 0.000976419 | 0.116351 | -0.576262 | -0.00791337 | 0.000857993 | -0.00222642 | -0.00515078 | 0.00506962 | -0.00643804 | -0.627535 | 0.000140245 | 0.000147394 | 0.00128007 | -0.887925 | 21.9774 | -0.0530467 | 0.237744 | -0.613215 | 0.079184 | -0.650181 | 21.364185 | -0.0078104 | -0.00429563 | -0.00681832 | 0.000989707 | -0.0130957 | -0.912064 | 0.00012978 | 0.000155955 | 0.00119297 | 0.407795 | -21.9754 | 0.124784 | 0.0648251 | -0.501294 | -0.0821083 | 0.4726201 | -22.476694 | -0.00930164 | -0.00907349 | -0.0139374 | 0.00475443 | -0.0231296 | -0.788907 | 0.000155264 | 0.000161289 | 0.00141118 | -6.30616 | 20.8459 | -0.0788432 | 0.231743 | -0.514309 | 0.0959744 | -6.074417 | 20.331591 | 0.00129188 | -0.000141801 | -0.00134907 | 0.00210591 | -0.000955836 | -0.539081 | 9.02552e-05 | 9.59569e-05 | 0.000830788 | 6.56294 | -20.2469 | 0.127376 | -0.0156448 | -0.651838 | -0.143387 | 6.5472952 | -20.898738 | -0.000504564 | -0.00137995 | -0.00104142 | 0.000196855 | -0.00208137 | -0.580393 | 0.000241607 | 0.000251005 | 0.00222364 | 64.434 | 64.434 | -0.7206 | -2157.072 | 2157.072 | -0.00266036 | 43.97189 | 43.85525 | -0.002652605 | 0.9996722 | 0.02560523 | 0.02560243 | -2156.365 | 1.915299 | 0.0005923127 | -0.00196074 | -0.01044594 | 0.0001462893 | -0.001514716 | 0.01062435 | 0.01062435 | 0.1169811 | 0.013833872 | 7.450865 | -42.2243 | 42.87665 | 6.713955 | -42.8213 | 43.34445 | 0.9998169 | 7.1974762 | -42.262923 | 42.87142 | 6.5470371 | -42.808285 | 43.30604 | 0.9998568 | 0.9999821 | 0.9999929 | 0.1678852 | -0.9858066 | -0.0004345523 | -0.0009338747 | 0.01074181 | 0.01074181 | -6471.216
72 | -0.0234929 | 0.077498 | 0.00103322 | 0.116882 | -0.581246 | -0.0145536 | 0.000807368 | -0.00226541 | -0.00526154 | 0.00512146 | -0.00657951 | -0.62941 | 0.000142238 | 0.000149523 | 0.00129852 | -0.887925 | 21.9774 | -0.0530467 | 0.240745 | -0.618645 | 0.0748019 | -0.64718 | 21.358755 | -0.0077102 | -0.00422142 | -0.00687792 | 0.00113139 | -0.013063 | -0.910121 | 0.000135864 | 0.00016384 | 0.00125028 | 0.407795 | -21.9754 | 0.124784 | 0.0636258 | -0.505025 | -0.0823861 | 0.4714208 | -22.480425 | -0.0095667 | -0.00929461 | -0.0143823 | 0.00495617 | -0.0238175 | -0.789562 | 0.000152132 | 0.000158098 | 0.0013825 | -6.30616 | 20.8459 | -0.0788432 | 0.233869 | -0.518175 | 0.0920713 | -6.072291 | 20.327725 | 0.00133125 | -0.000164581 | -0.00141049 | 0.002183 | -0.00101634 | -0.539577 | 9.00303e-05 | 9.56318e-05 | 0.000828045 | 6.56294 | -20.2469 | 0.127376 | -0.0182122 | -0.657844 | -0.161732 | 6.5447278 | -20.904744 | -0.00323984 | -0.00136688 | -0.00142461 | -0.000593841 | -0.00401288 | -1.07761 | 0.000249542 | 0.000259107 | 0.00229429 | 64.931 | 64.931 | -0.7283 | -2180.34 | 2180.34 | -0.0027018 | 43.97189 | 43.85345 | -0.002693672 | 0.9996746 | 0.02551047 | 0.0255077 | -2179.631 | 1.935963 | 0.0005370364 | -0.001995078 | -0.01066609 | 0.0001534826 | -0.001611525 | 0.01081952 | 0.01081952 | 0.1188033 | 0.01404936 | 7.450865 | -42.2243 | 42.87665 | 6.713955 | -42.8213 | 43.34445 | 0.9998169 | 7.1919078 | -42.263499 | 42.87105 | 6.5437118 | -42.80815 | 43.3054 | 0.9998578 | 0.9999813 | 0.9999926 | 0.1677567 | -0.9858284 | -0.0004386346 | -0.001019407 | 0.01094714 | 0.01094714 | -6541.02
73 | -0.0222901 | 0.0735715 | 0.000976419 | 0.120449 | -0.58322 | -0.0386989 | 0.000921244 | -0.00227758 | -0.00529068 | 0.00522607 | -0.0065824 | -0.624226 | 0.000141812 | 0.000149045 | 0.0012945 | -0.887925 | 21.9774 | -0.0530467 | 0.247762 | -0.621263 | 0.0602983 | -0.640163 | 21.356137 | -0.00806908 | -0.00441997 | -0.00708377 | 0.00107205 | -0.0135611 | -0.911968 | 0.000128177 | 0.000154009 | 0.00117831 | 0.407795 | -21.9754 | 0.124784 | 0.0643764 | -0.505773 | -0.0924468 | 0.4721714 | -22.481173 | -0.00963423 | -0.0092984 | -0.0146705 | 0.00520939 | -0.024142 | -0.790529 | 0.000157303 | 0.00016339 | 0.00142973 | -6.30616 | 20.8459 | -0.0788432 | 0.241904 | -0.518092 | 0.0734837 | -6.064256 | 20.327808 | 0.00130014 | -0.000223727 | -0.00140249 | 0.00213779 | -0.00106138 | -0.534363 | 9.10442e-05 | 9.63261e-05 | 0.000834621 | 6.56294 | -20.2469 | 0.127376 | -0.0186789 | -0.661477 | -0.174368 | 6.5442611 | -20.908377 | -0.000275139 | -0.00137487 | -0.00111621 | 0.000429294 | -0.0020793 | -0.551438 | 0.000251431 | 0.000261236 | 0.00231477 | 65.493 | 65.493 | -0.739 | -2212.332 | 2212.332 | -0.00274821 | 43.97189 | 43.85142 | -0.00273981 | 0.9996782 | 0.0253687 | 0.02536598 | -2211.62 | 1.964377 | 0.0006508655 | -0.002007202 | -0.01072997 | 0.0001584883 | -0.001514824 | 0.01092692 | 0.01092692 | 0.120844 | 0.014290692 | 7.450865 | -42.2243 | 42.87665 | 6.713955 | -42.8213 | 43.34445 | 0.9998169 | 7.1844241 | -42.264514 | 42.8708 | 6.5364274 | -42.808981 | 43.30512 | 0.9998579 | 0.9999803 | 0.999992 | 0.1675832 | -0.9858579 | -0.0004395634 | -0.0009167726 | 0.011044 | 0.011044 | -6636.996
74 | -0.0222901 | 0.0735715 | 0.000976419 | 0.121362 | -0.586271 | -0.0341959 | 0.000894119 | -0.00232445 | -0.00536699 | 0.00527102 | -0.00670136 | -0.626271 | 0.000142211 | 0.00014942 | 0.00129811 | -0.887925 | 21.9774 | -0.0530467 | 0.250395 | -0.625663 | 0.0565846 | -0.63753 | 21.351737 | -0.00803455 | -0.00442414 | -0.00709023 | 0.00108868 | -0.0135474 | -0.910572 | 0.000125686 | 0.000150369 | 0.00115379 | 0.407795 | -21.9754 | 0.124784 | 0.0658608 | -0.507599 | -0.102565 | 0.4736558 | -22.482999 | -0.00985975 | -0.00956509 | -0.0149524 | 0.00524483 | -0.0246697 | -0.789755 | 0.000157956 | 0.000164104 | 0.00143582 | -6.30616 | 20.8459 | -0.0788432 | 0.244164 | -0.521463 | 0.0715716 | -6.061996 | 20.324437 | 0.00129735 | -0.000212835 | -0.00148167 | 0.0022084 | -0.00112389 | -0.547742 | 9.05603e-05 | 9.61877e-05 | 0.000832883 | 6.56294 | -20.2469 | 0.127376 | -0.0190807 | -0.665489 | -0.174792 | 6.5438593 | -20.912389 | -0.000639638 | -0.00132498 | -0.0010937 | 0.000172088 | -0.0021367 | -0.628007 | 0.000248812 | 0.0002586 | 0.00229234 | 65.805 | 65.805 | -0.7451 | -2230.752 | 2230.752 | -0.00280697 | 43.97189 | 43.84882 | -0.002798991 | 0.9996789 | 0.02534401 | 0.02534129 | -2230.036 | 1.980734 | 0.0006201265 | -0.002050458 | -0.01088327 | 0.0001451932 | -0.001575524 | 0.01107324 | 0.01107324 | 0.1234278 | 0.014596244 | 7.450865 | -42.2243 | 42.87665 | 6.713955 | -42.8213 | 43.34445 | 0.9998169 | 7.1813893 | -42.264126 | 42.8699 | 6.5356518 | -42.807436 | 43.30348 | 0.9998588 | 0.9999798 | 0.9999919 | 0.1675159 | -0.9858694 | -0.0004614284 | -0.0009689026 | 0.01119464 | 0.01119464 | -6692.256
75 | -0.0229361 | 0.0772712 | 0.000968293 | 0.121859 | -0.593645 | -0.0267987 | 0.000779395 | -0.00237147 | -0.00546694 | 0.0052805 | -0.00687258 | -0.628996 | 0.00014282 | 0.000150111 | 0.00130375 | -0.887925 | 21.9774 | -0.0530467 | 0.254872 | -0.633018 | 0.06546 | -0.633053 | 21.344382 | -0.00814102 | -0.00458952 | -0.00722776 | 0.00107904 | -0.0138096 | -0.90637 | 0.00012226 | 0.000145657 | 0.00112074 | 0.407795 | -21.9754 | 0.124784 | 0.0634441 | -0.513215 | -0.0860139 | 0.4712391 | -22.488615 | -0.0100919 | -0.00986555 | -0.0152239 | 0.00525038 | -0.0252078 | -0.78852 | 0.000161648 | 0.000167879 | 0.00146943 | -6.30616 | 20.8459 | -0.0788432 | 0.24881 | -0.526188 | 0.0805206 | -6.05735 | 20.319712 | 0.00126878 | -0.000409436 | -0.00152972 | 0.00217759 | -0.00131824 | -0.532636 | 9.23892e-05 | 9.77688e-05 | 0.000847077 | 6.56294 | -20.2469 | 0.127376 | -0.0232632 | -0.674354 | -0.157606 | 6.5396768 | -20.921254 | -0.00371692 | -0.00183015 | -0.00147414 | -0.00101765 | -0.00452942 | -1.07136 | 0.000250577 | 0.000260478 | 0.0023095 | 66.496 | 66.496 | -0.759 | -2272.44 | 2272.44 | -0.00285069 | 43.97189 | 43.84691 | -0.002842487 | 0.9996828 | 0.02518784 | 0.02518518 | -2271.719 | 2.017757 | 0.0005021121 | -0.002094187 | -0.01107867 | 0.0001361839 | -0.001728259 | 0.01122504 | 0.01122504 | 0.1253502 | 0.014823588 | 7.450865 | -42.2243 | 42.87665 | 6.713955 | -42.8213 | 43.34445 | 0.9998169 | 7.1727298 | -42.265636 | 42.86994 | 6.5285891 | -42.808327 | 43.30329 | 0.9998595 | 0.9999785 | 0.9999913 | 0.1673137 | -0.9859037 | -0.0004796645 | -0.001112411 | 0.01136122 | 0.01136122 | -6817.32
76 | -0.0235433 | 0.0850319 | 0.000961229 | 0.124126 | -0.599192 | -0.0229952 | 0.00104842 | -0.00235821 | -0.00556332 | 0.00555005 | -0.00685983 | -0.622501 | 0.000144081 | 0.000151389 | 0.00131538 | -0.887925 | 21.9774 | -0.0530467 | 0.260961 | -0.638425 | 0.0759551 | -0.626964 | 21.338975 | -0.00816624 | -0.00460703 | -0.00735 | 0.00117744 | -0.0139507 | -0.90471 | 0.000122763 | 0.000146147 | 0.00112501 | 0.407795 | -21.9754 | 0.124784 | 0.0633632 | -0.517997 | -0.0851651 | 0.4711582 | -22.493397 | -0.0103473 | -0.0100536 | -0.0156563 | 0.00546154 | -0.0258624 | -0.78947 | 0.000164565 | 0.000171241 | 0.00149489 | -6.30616 | 20.8459 | -0.0788432 | 0.253454 | -0.52992 | 0.0992748 | -6.052706 | 20.31598 | 0.00156592 | -0.000217465 | -0.0014846 | 0.00240962 | -0.00106117 | -0.512938 | 9.49577e-05 | 0.000100505 | 0.000870725 | 6.56294 | -20.2469 | 0.127376 | -0.0238746 | -0.682536 | -0.168233 | 6.5390654 | -20.929436 | 0.000182652 | -0.00149801 | -0.00112218 | 0.000756273 | -0.00207164 | -0.460126 | 0.000256109 | 0.000266027 | 0.00235657 | 67.179 | 67.179 | -0.7699 | -2305.401 | 2305.401 | -0.00286875 | 43.97189 | 43.84613 | -0.00286022 | 0.9996863 | 0.02504753 | 0.02504491 | -2304.678 | 2.047031 | 0.0007677049 | -0.002077495 | -0.01128327 | 0.0002017946 | -0.001511585 | 0.01150963 | 0.01150963 | 0.1261444 | 0.0149175 | 7.450865 | -42.2243 | 42.87665 | 6.713955 | -42.8213 | 43.34445 | 0.9998169 | 7.1660294 | -42.268411 | 42.87156 | 6.5238642 | -42.809377 | 43.30362 | 0.9998604 | 0.9999774 | 0.9999908 | 0.1671511 | -0.9859313 | -0.0004293655 | -0.0008804245 | 0.01162772 | 0.01162772 | -6916.203
77 | -0.0252105 | 0.104909 | 0.00100575 | 0.125341 | -0.602633 | -0.0244408 | 0.0010274 | -0.00239359 | -0.00560029 | 0.00557713 | -0.00694332 | -0.621073 | 0.000143572 | 0.000150863 | 0.00131048 | -0.887925 | 21.9774 | -0.0530467 | 0.265733 | -0.642395 | 0.0717866 | -0.622192 | 21.335005 | -0.00818669 | -0.0045998 | -0.00733238 | 0.00115704 | -0.0139435 | -0.905886 | 0.000125552 | 0.000149619 | 0.00115079 | 0.407795 | -21.9754 | 0.124784 | 0.0635742 | -0.519626 | -0.0928764 | 0.4713692 | -22.495026 | -0.0101176 | -0.0100223 | -0.0159143 | 0.00584919 | -0.0259892 | -0.786281 | 0.00016752 | 0.000173974 | 0.00152294 | -6.30616 | 20.8459 | -0.0788432 | 0.258329 | -0.53258 | 0.0863743 | -6.047831 | 20.31332 | 0.00157824 | -0.000277099 | -0.00150984 | 0.0024265 | -0.00112536 | -0.508006 | 9.17638e-05 | 9.74008e-05 | 0.000843488 | 6.56294 | -20.2469 | 0.127376 | -0.0253732 | -0.686614 | -0.169272 | 6.5375668 | -20.933514 | -0.00363573 | -0.00204737 | -0.00139998 | -0.00122668 | -0.00445642 | -1.04495 | 0.00025808 | 0.000268231 | 0.00237763 | 67.68 | 67.68 | -0.778 | -2329.638 | 2329.638 | -0.00292396 | 43.97189 | 43.84367 | -0.002916034 | 0.9996889 | 0.02494487 | 0.02494228 | -2328.913 | 2.068557 | 0.0007459906 | -0.002112181 | -0.01135725 | 0.0001818347 | -0.001548025 | 0.01158291 | 0.01158291 | 0.1285721 | 0.015204592 | 7.450865 | -42.2243 | 42.87665 | 6.713955 | -42.8213 | 43.34445 | 0.9998169 | 7.1597588 | -42.268519 | 42.87062 | 6.5192002 | -42.808346 | 43.3019 | 0.9998611 | 0.9999764 | 0.9999903 | 0.1670085 | -0.9859555 | -0.0004538515 | -0.0009123385 | 0.01170239 | 0.01170239 | -6988.914
78 | -0.0260709 | 0.108754 | 0.0010614 | 0.12462 | -0.605571 | -0.0195342 | 0.00111999 | -0.0024067 | -0.00562181 | 0.00566987 | -0.00695657 | -0.618685 | 0.000144279 | 0.000151588 | 0.00131702 | -0.887925 | 21.9774 | -0.0530467 | 0.267286 | -0.647325 | 0.078272 | -0.620639 | 21.330075 | -0.00836554 | -0.00468165 | -0.00744943 | 0.00115196 | -0.0141992 | -0.907137 | 0.000129562 | 0.000154143 | 0.00118672 | 0.407795 | -21.9754 | 0.124784 | 0.0604753 | -0.521708 | -0.0820408 | 0.4682703 | -22.497108 | -0.0104116 | -0.0101702 | -0.0161145 | 0.00582902 | -0.0264108 | -0.788527 | 0.000172077 | 0.000178749 | 0.00156424 | -6.30616 | 20.8459 | -0.0788432 | 0.260004 | -0.535651 | 0.0982706 | -6.046156 | 20.310249 | 0.00152034 | -0.000290773 | -0.00152954 | 0.0023958 | -0.00116624 | -0.516133 | 9.3613e-05 | 9.92832e-05 | 0.000859841 | 6.56294 | -20.2469 | 0.127376 | -0.0293569 | -0.690995 | -0.163199 | 6.5335831 | -20.937895 | 0.000813877 | -0.00105047 | -0.000705049 | 0.00107302 | -0.00130961 | -0.318363 | 0.000258005 | 0.000268213 | 0.00237787 | 68.051 | 68.051 | -0.7864 | -2354.844 | 2354.844 | -0.00299132 | 43.97189 | 43.84071 | -0.002983416 | 0.9996915 | 0.02484041 | 0.02483786 | -2354.118 | 2.090944 | 0.000838633 | -0.002125343 | -0.01140488 | 0.000181903 | -0.001468613 | 0.01166758 | 0.01166758 | 0.131534 | 0.015554864 | 7.450865 | -42.2243 | 42.87665 | 6.713955 | -42.8213 | 43.34445 | 0.9998169 | 7.1542221 | -42.26797 | 42.86915 | 6.5144263 | -42.807357 | 43.3002 | 0.9998614 | 0.9999756 | 0.9999899 | 0.1668851 | -0.9859764 | -0.0004584008 | -0.0008283092 | 0.01177793 | 0.01177793 | -7064.532
79 | -0.025075 | 0.104954 | 0.0010158 | 0.12502 | -0.611643 | -0.0294399 | 0.00113237 | -0.00238128 | -0.00571808 | 0.00576798 | -0.00701689 | -0.622998 | 0.000145178 | 0.000152585 | 0.00132517 | -0.887925 | 21.9774 | -0.0530467 | 0.272914 | -0.651926 | 0.0703293 | -0.615011 | 21.325474 | -0.00828592 | -0.00472303 | -0.00750572 | 0.00121156 | -0.0142205 | -0.902461 | 0.00013477 | 0.000161521 | 0.00123747 | 0.407795 | -21.9754 | 0.124784 | 0.058689 | -0.526428 | -0.0984091 | 0.466484 | -22.501828 | -0.0105982 | -0.0106608 | -0.0170074 | 0.00638306 | -0.027642 | -0.783857 | 0.000173921 | 0.000180632 | 0.00158126 | -6.30616 | 20.8459 | -0.0788432 | 0.264843 | -0.538167 | 0.0871765 | -6.041317 | 20.307733 | 0.00165379 | -0.000230594 | -0.00162922 | 0.00259687 | -0.00117368 | -0.521507 | 9.46197e-05 | 0.000100322 | 0.000868962 | 6.56294 | -20.2469 | 0.127376 | -0.0333928 | -0.699417 | -0.181413 | 6.5295472 | -20.946317 | 0.000506517 | -0.00124515 | -0.00105646 | 0.00101686 | -0.00175549 | -0.435117 | 0.000264281 | 0.000274651 | 0.00243433 | 68.677 | 68.677 | -0.797 | -2386.836 | 2386.836 | -0.00299437 | 43.97189 | 43.84064 | -0.002984885 | 0.9996957 | 0.02467128 | 0.02466878 | -2386.11 | 2.11936 | 0.0008482016 | -0.002097112 | -0.01159554 | 0.0002460819 | -0.001494992 | 0.01183639 | 0.01183639 | 0.1316681 | 0.015570724 | 7.450865 | -42.2243 | 42.87665 | 6.713955 | -42.8213 | 43.34445 | 0.9998169 | 7.1445582 | -42.271791 | 42.87131 | 6.507801 | -42.809561 | 43.30139 | 0.9998627 | 0.9999739 | 0.9999891 | 0.1666513 | -0.9860159 | -0.0004044976 | -0.0008444124 | 0.01195567 | 0.01195567 | -7160.508
80 | -0.025075 | 0.104954 | 0.0010158 | 0.123668 | -0.614343 | -0.0269777 | 0.00117588 | -0.0024187 | -0.00575085 | 0.00581323 | -0.00705604 | -0.619699 | 0.000145068 | 0.000152436 | 0.0013241 | -0.887925 | 21.9774 | -0.0530467 | 0.274238 | -0.655225 | 0.0652578 | -0.613687 | 21.322175 | -0.00836105 | -0.0046722 | -0.00750397 | 0.00121256 | -0.0142458 | -0.906464 | 0.00013478 | 0.000162127 | 0.0012391 | 0.407795 | -21.9754 | 0.124784 | 0.0558043 | -0.527941 | -0.0908412 | 0.4635993 | -22.503341 | -0.0107542 | -0.010878 | -0.0173617 | 0.00655087 | -0.0281831 | -0.782993 | 0.000172568 | 0.00017942 | 0.0015682 | -6.30616 | 20.8459 | -0.0788432 | 0.266011 | -0.540633 | 0.0828391 | -6.040149 | 20.305267 | 0.00165871 | -0.000200194 | -0.0015423 | 0.00253358 | -0.00107507 | -0.512249 | 8.95572e-05 | 9.49859e-05 | 0.000822713 | 6.56294 | -20.2469 | 0.127376 | -0.0368229 | -0.702641 | -0.165394 | 6.5261171 | -20.949541 | 0.000476259 | -0.00120029 | -0.00104969 | 0.000993595 | -0.00171763 | -0.444359 | 0.000258843 | 0.000269004 | 0.00238418 | 68.987 | 68.987 | -0.8025 | -2403.318 | 2403.318 | -0.00303704 | 43.97189 | 43.83875 | -0.003027846 | 0.999698 | 0.02457631 | 0.02457383 | -2402.592 | 2.134 | 0.0008911538 | -0.002133974 | -0.01166442 | 0.0002255351 | -0.001468355 | 0.01193067 | 0.01193067 | 0.1335444 | 0.015792608 | 7.450865 | -42.2243 | 42.87665 | 6.713955 | -42.8213 | 43.34445 | 0.9998169 | 7.1398041 | -42.271716 | 42.87044 | 6.5037483 | -42.808608 | 43.29983 | 0.999863 | 0.9999731 | 0.9999887 | 0.1665437 | -0.9860341 | -0.0004302138 | -0.0008126062 | 0.01204425 | 0.01204425 | -7209.954
81 | -0.0264624 | 0.112192 | 0.00103425 | 0.130085 | -0.619866 | -0.0494646 | 0.00120619 | -0.00245265 | -0.00583131 | 0.00592054 | -0.00716699 | -0.617554 | 0.000145529 | 0.000152888 | 0.00132834 | -0.887925 | 21.9774 | -0.0530467 | 0.287354 | -0.661819 | 0.0375178 | -0.600571 | 21.315581 | -0.00853314 | -0.00468851 | -0.00768193 | 0.00130996 | -0.0145316 | -0.90856 | 0.000124911 | 0.000149224 | 0.00114601 | 0.407795 | -21.9754 | 0.124784 | 0.0575575 | -0.531804 | -0.107449 | 0.4653525 | -22.507204 | -0.0109827 | -0.0111399 | -0.0181283 | 0.00707269 | -0.0291952 | -0.782615 | 0.000177581 | 0.000184572 | 0.00161412 | -6.30616 | 20.8459 | -0.0788432 | 0.278537 | -0.544102 | 0.0588754 | -6.027623 | 20.301798 | 0.00170937 | -0.000170193 | -0.00157978 | 0.00261129 | -0.00107211 | -0.515071 | 8.99169e-05 | 9.57677e-05 | 0.000829044 | 6.56294 | -20.2469 | 0.127376 | -0.0369141 | -0.710826 | -0.187883 | 6.5260259 | -20.957726 | 0.000809541 | -0.00139446 | -0.000712798 | 0.00104024 | -0.00162516 | -0.283473 | 0.00026335 | 0.000273788 | 0.00242768 | 69.798 | 69.798 | -0.8163 | -2445.006 | 2445.006 | -0.0031057 | 43.97189 | 43.83575 | -0.003096252 | 0.9997043 | 0.0243187 | 0.02431631 | -2444.283 | 2.17103 | 0.0009205186 | -0.002166979 | -0.01182671 | 0.0002261395 | -0.001472599 | 0.01210447 | 0.01210447 | 0.1365635 | 0.01614964 | 7.450865 | -42.2243 | 42.87665 | 6.713955 | -42.8213 | 43.34445 | 0.9998169 | 7.1265969 | -42.273307 | 42.86981 | 6.4929755 | -42.809002 | 43.29861 | 0.9998641 | 0.9999708 | 0.9999875 | 0.1662381 | -0.9860856 | -0.0004397424 | -0.0008067176 | 0.01221758 | 0.01221758 | -7335.018
82 | -0.0254682 | 0.108481 | 0.00100059 | 0.13272 | -0.629023 | -0.0402179 | 0.00128217 | -0.00250035 | -0.00592798 | 0.00606587 | -0.00728406 | -0.6158 | 0.000147583 | 0.000155163 | 0.00134741 | -0.887925 | 21.9774 | -0.0530467 | 0.296212 | -0.67055 | 0.0547303 | -0.591713 | 21.30685 | -0.00863679 | -0.00475213 | -0.00778652 | 0.00133276 | -0.0147217 | -0.908203 | 0.000124773 | 0.000147842 | 0.0011414 | 0.407795 | -21.9754 | 0.124784 | 0.0559356 | -0.539757 | -0.101475 | 0.4637306 | -22.515157 | -0.0112474 | -0.0112921 | -0.0189059 | 0.00764154 | -0.030181 | -0.784211 | 0.000183965 | 0.000190912 | 0.00167321 | -6.30616 | 20.8459 | -0.0788432 | 0.286871 | -0.550448 | 0.0779816 | -6.019289 | 20.295452 | 0.00182906 | -0.000121529 | -0.00157084 | 0.00270652 | -0.000998993 | -0.505561 | 9.31791e-05 | 9.87832e-05 | 0.000855691 | 6.56294 | -20.2469 | 0.127376 | -0.0397052 | -0.723276 | -0.189467 | 6.5232348 | -20.970176 | 0.0010482 | -0.00169662 | -0.000674382 | 0.00122564 | -0.00187406 | -0.226987 | 0.000265958 | 0.000276345 | 0.0024489 | 70.609 | 70.609 | -0.8315 | -2490.57 | 2490.57 | -0.00312952 | 43.97189 | 43.83472 | -0.003119707 | 0.9997101 | 0.02408013 | 0.0240778 | -2489.848 | 2.211501 | 0.0009945944 | -0.002212774 | -0.01202431 | 0.0002229532 | -0.001441133 | 0.01233297 | 0.01233297 | 0.1376109 | 0.016273504 | 7.450865 | -42.2243 | 42.87665 | 6.713955 | -42.8213 | 43.34445 | 0.9998169 | 7.1149478 | -42.277026 | 42.87155 | 6.4830196 | -42.810609 | 43.2987 | 0.9998649 | 0.9999686 | 0.9999863 | 0.1659597 | -0.9861325 | -0.000455844 | -0.000762336 | 0.01244095 | 0.01244095 | -7471.71
83 | -0.0250757 | 0.104908 | 0.00102125 | 0.132862 | -0.634602 | -0.0280118 | 0.0012854 | -0.00251572 | -0.0060287 | 0.00613655 | -0.00736688 | -0.617631 | 0.000147322 | 0.00015485 | 0.00134479 | -0.887925 | 21.9774 | -0.0530467 | 0.300843 | -0.676911 | 0.0673432 | -0.587082 | 21.300489 | -0.00869659 | -0.0050156 | -0.0078962 | 0.00125378 | -0.014966 | -0.900463 | 0.00012923 | 0.000153629 | 0.00118326 | 0.407795 | -21.9754 | 0.124784 | 0.0532693 | -0.543911 | -0.0859253 | 0.4610643 | -22.519311 | -0.0116671 | -0.011473 | -0.0193733 | 0.00780905 | -0.0309491 | -0.787291 | 0.000184947 | 0.000192094 | 0.00168165 | -6.30616 | 20.8459 | -0.0788432 | 0.291345 | -0.554098 | 0.086756 | -6.014815 | 20.291802 | 0.00182877 | -0.000202333 | -0.00159278 | 0.00270619 | -0.00107975 | -0.49955 | 9.28099e-05 | 9.80795e-05 | 0.000850125 | 6.56294 | -20.2469 | 0.127376 | -0.0445616 | -0.730578 | -0.169384 | 6.5183784 | -20.977478 | 0.00132064 | -0.00161216 | -0.000774176 | 0.00152941 | -0.00182093 | -0.242136 | 0.000269427 | 0.000280064 | 0.00248282 | 71.235 | 71.235 | -0.8392 | -2513.838 | 2513.838 | -0.00318342 | 43.97189 | 43.83233 | -0.003173866 | 0.9997141 | 0.02391491 | 0.02391263 | -2513.119 | 2.23217 | 0.0009949848 | -0.002225305 | -0.01222535 | 0.000249581 | -0.001479901 | 0.01252351 | 0.01252351 | 0.139981 | 0.016553784 | 7.450865 | -42.2243 | 42.87665 | 6.713955 | -42.8213 | 43.34445 | 0.9998169 | 7.1054604 | -42.277967 | 42.8709 | 6.4758793 | -42.811113 | 43.29813 | 0.9998658 | 0.9999668 | 0.9999854 | 0.1657409 | -0.9861693 | -0.0004405383 | -0.0007897817 | 0.01263754 | 0.01263754 | -7541.514
84 | -0.0250757 | 0.104908 | 0.00102125 | 0.133327 | -0.637357 | -0.0155881 | 0.00131436 | -0.002562 | -0.00605331 | 0.00617384 | -0.00742148 | -0.615014 | 0.000147491 | 0.000155075 | 0.00134642 | -0.887925 | 21.9774 | -0.0530467 | 0.304967 | -0.681521 | 0.075822 | -0.582958 | 21.295879 | -0.00875189 | -0.00504124 | -0.00798109 | 0.00129942 | -0.0150925 | -0.900169 | 0.000131666 | 0.000157263 | 0.00120728 | 0.407795 | -21.9754 | 0.124784 | 0.0512974 | -0.544939 | -0.0762703 | 0.4590924 | -22.520339 | -0.0118569 | -0.0114906 | -0.0197966 | 0.00812923 | -0.0314767 | -0.789426 | 0.000186022 | 0.000193244 | 0.00169124 | -6.30616 | 20.8459 | -0.0788432 | 0.295066 | -0.557226 | 0.0957221 | -6.011094 | 20.288674 | 0.00189627 | -0.000222789 | -0.0015657 | 0.00273135 | -0.00105787 | -0.485883 | 9.122e-05 | 9.70858e-05 | 0.000840503 | 6.56294 | -20.2469 | 0.127376 | -0.0471243 | -0.733447 | -0.15843 | 6.5158157 | -20.980347 | 0.00117262 | -0.00112958 | -0.000888434 | 0.00149126 | -0.00144822 | -0.326256 | 0.000270151 | 0.00028098 | 0.00249247 | 71.67 | 71.67 | -0.8502 | -2546.799 | 2546.799 | -0.00326813 | 43.97189 | 43.82861 | -0.003258609 | 0.9997173 | 0.02377782 | 0.02377558 | -2546.079 | 2.261446 | 0.001024408 | -0.002272048 | -0.01227721 | 0.0002157397 | -0.00146338 | 0.01260067 | 0.01260067 | 0.1437059 | 0.016994276 | 7.450865 | -42.2243 | 42.87665 | 6.713955 | -42.8213 | 43.34445 | 0.9998169 | 7.0987737 | -42.276226 | 42.86808 | 6.4701864 | -42.809013 | 43.29521 | 0.9998662 | 0.9999656 | 0.9999848 | 0.1655958 | -0.9861937 | -0.0004785759 | -0.0007690641 | 0.01270874 | 0.01270874 | -7640.397
85 | -0.0250757 | 0.104908 | 0.00102125 | 0.135485 | -0.641276 | -0.0201303 | 0.00134425 | -0.00257474 | -0.00614456 | 0.00628105 | -0.00751153 | -0.615124 | 0.000148456 | 0.000156077 | 0.00135506 | -0.887925 | 21.9774 | -0.0530467 | 0.311235 | -0.684662 | 0.0719449 | -0.57669 | 21.292738 | -0.00873967 | -0.00484451 | -0.00801988 | 0.001463 | -0.0150472 | -0.90509 | 0.000140346 | 0.00016862 | 0.00128921 | 0.407795 | -21.9754 | 0.124784 | 0.051627 | -0.547764 | -0.078175 | 0.459422 | -22.523164 | -0.0120784 | -0.0117428 | -0.0202356 | 0.00833133 | -0.0321525 | -0.78895 | 0.000191748 | 0.000199148 | 0.00174358 | -6.30616 | 20.8459 | -0.0788432 | 0.300606 | -0.558762 | 0.0948272 | -6.005554 | 20.287138 | 0.00196063 | -0.000118061 | -0.00161076 | 0.0028423 | -0.000999731 | -0.496784 | 9.39509e-05 | 9.97921e-05 | 0.000864107 | 6.56294 | -20.2469 | 0.127376 | -0.0482168 | -0.73956 | -0.16043 | 6.5147232 | -20.98646 | 0.000492299 | -0.00151956 | -0.000994072 | 0.000913396 | -0.00194066 | -0.386342 | 0.000268151 | 0.000278822 | 0.00247257 | 72.234 | 72.235 | -0.8556 | -2563.281 | 2563.281 | -0.00327891 | 43.97189 | 43.82815 | -0.003268995 | 0.9997205 | 0.02364253 | 0.02364033 | -2562.565 | 2.276088 | 0.001051622 | -0.002282112 | -0.01246062 | 0.0002423824 | -0.001472872 | 0.01278432 | 0.01278432 | 0.1441799 | 0.017050332 | 7.450865 | -42.2243 | 42.87665 | 6.713955 | -42.8213 | 43.34445 | 0.9998169 | 7.0914132 | -42.279198 | 42.86979 | 6.464976 | -42.810302 | 43.2957 | 0.9998672 | 0.999964 | 0.9999841 | 0.1654175 | -0.9862236 | -0.0004626744 | -0.0007678156 | 0.01289526 | 0.01289526 | -7689.843
86 | -0.0278755 | 0.123239 | 0.00100818 | 0.14168 | -0.647412 | -0.0202301 | 0.00144694 | -0.00255426 | -0.00626251 | 0.00646716 | -0.00757448 | -0.615062 | 0.000149536 | 0.000157288 | 0.00136518 | -0.887925 | 21.9774 | -0.0530467 | 0.322643 | -0.690978 | 0.0741972 | -0.565282 | 21.286422 | -0.00892372 | -0.00503189 | -0.00810916 | 0.00136384 | -0.0153195 | -0.903746 | 0.000133908 | 0.00015979 | 0.0012274 | 0.407795 | -21.9754 | 0.124784 | 0.0545023 | -0.552466 | -0.0853147 | 0.4622973 | -22.527866 | -0.0125476 | -0.0120098 | -0.0209439 | 0.00867264 | -0.03323 | -0.791197 | 0.000195387 | 0.000203037 | 0.00177632 | -6.30616 | 20.8459 | -0.0788432 | 0.311592 | -0.562068 | 0.0966606 | -5.994568 | 20.283832 | 0.00206807 | -0.000171122 | -0.00161439 | 0.00291753 | -0.00102058 | -0.480185 | 9.23828e-05 | 9.80466e-05 | 0.000849165 | 6.56294 | -20.2469 | 0.127376 | -0.0470379 | -0.748343 | -0.170692 | 6.5159021 | -20.995243 | 0.00174388 | -0.000992215 | -0.000637949 | 0.00190415 | -0.00115248 | -0.217103 | 0.00027312 | 0.000283843 | 0.00251578 | 72.984 | 72.984 | -0.8737 | -2617.572 | 2617.572 | -0.00332051 | 43.97189 | 43.82634 | -0.003310259 | 0.9997251 | 0.02344877 | 0.02344662 | -2616.852 | 2.324307 | 0.001151152 | -0.002258472 | -0.01269883 | 0.0003147496 | -0.00142207 | 0.01303339 | 0.01303339 | 0.1460091 | 0.017266652 | 7.450865 | -42.2243 | 42.87665 | 6.713955 | -42.8213 | 43.34445 | 0.9998169 | 7.0811841 | -42.281665 | 42.87053 | 6.4568653 | -42.811698 | 43.29587 | 0.9998681 | 0.9999619 | 0.999983 | 0.165176 | -0.9862641 | -0.0004046789 | -0.0007026411 | 0.01314523 | 0.01314523 | -7852.716
87 | -0.0280462 | 0.127542 | 0.00101517 | 0.143205 | -0.651983 | -0.0551286 | 0.0014431 | -0.00257957 | -0.00627542 | 0.00647343 | -0.0076099 | -0.614448 | 0.000148406 | 0.000156189 | 0.00135486 | -0.887925 | 21.9774 | -0.0530467 | 0.326569 | -0.695376 | 0.0326137 | -0.561356 | 21.282024 | -0.00895572 | -0.00514247 | -0.00817421 | 0.00134669 | -0.0154449 | -0.900548 | 0.000124663 | 0.000147753 | 0.00114023 | 0.407795 | -21.9754 | 0.124784 | 0.054357 | -0.55609 | -0.108903 | 0.462152 | -22.53149 | -0.0129255 | -0.0120253 | -0.0208564 | 0.00839181 | -0.0333426 | -0.795564 | 0.000193998 | 0.000201578 | 0.00176388 | -6.30616 | 20.8459 | -0.0788432 | 0.315488 | -0.565349 | 0.0567135 | -5.990672 | 20.280551 | 0.00206387 | -0.000169268 | -0.00163948 | 0.00293517 | -0.00104058 | -0.484426 | 9.05308e-05 | 9.65426e-05 | 0.000835638 | 6.56294 | -20.2469 | 0.127376 | -0.0485247 | -0.754333 | -0.193631 | 6.5144153 | -21.001233 | 0.00142131 | -0.00127802 | -0.00066573 | 0.00159542 | -0.00145213 | -0.227716 | 0.000273249 | 0.000284214 | 0.00252121 | 73.294 | 73.294 | -0.8788 | -2633.082 | 2633.082 | -0.00333985 | 43.97189 | 43.82547 | -0.003330023 | 0.9997273 | 0.02335631 | 0.02335418 | -2632.364 | 2.338084 | 0.001147871 | -0.002284341 | -0.01272499 | 0.0002947804 | -0.00143125 | 0.01306623 | 0.01306623 | 0.1468595 | 0.01736722 | 7.450865 | -42.2243 | 42.87665 | 6.713955 | -42.8213 | 43.34445 | 0.9998169 | 7.0757713 | -42.283257 | 42.87121 | 6.452824 | -42.812041 | 43.29561 | 0.9998687 | 0.9999608 | 0.9999824 | 0.1650472 | -0.9862857 | -0.0004269185 | -0.0007095515 | 0.01317671 | 0.01317671 | -7899.246
88 | -0.0278883 | 0.131347 | 0.000970274 | 0.142181 | -0.656594 | -0.0357175 | 0.00148497 | -0.00263415 | -0.00638119 | 0.00657917 | -0.00772835 | -0.613059 | 0.000149339 | 0.000157264 | 0.0013633 | -0.887925 | 21.9774 | -0.0530467 | 0.33061 | -0.701542 | 0.0541566 | -0.557315 | 21.275858 | -0.00902233 | -0.00502839 | -0.00827611 | 0.00149055 | -0.0155413 | -0.904366 | 0.000128387 | 0.000151765 | 0.00117303 | 0.407795 | -21.9754 | 0.124784 | 0.0507439 | -0.559453 | -0.088524 | 0.4585389 | -22.534853 | -0.0134007 | -0.0120762 | -0.021406 | 0.00868352 | -0.0341605 | -0.800233 | 0.000197262 | 0.000205248 | 0.00179262 | -6.30616 | 20.8459 | -0.0788432 | 0.318575 | -0.568999 | 0.0763663 | -5.987585 | 20.276901 | 0.00228285 | -4.79293e-05 | -0.00166794 | 0.00315662 | -0.000921701 | -0.478472 | 9.16788e-05 | 9.74302e-05 | 0.00084363 | 6.56294 | -20.2469 | 0.127376 | -0.0534352 | -0.761174 | -0.170704 | 6.5095048 | -21.008074 | 0.0017265 | -0.00120594 | -0.000797151 | 0.00194436 | -0.0014238 | -0.247957 | 0.00028184 | 0.000292851 | 0.002595 | 73.981 | 73.981 | -0.8879 | -2660.229 | 2660.229 | -0.00340799 | 43.97189 | 43.82249 | -0.003397801 | 0.9997313 | 0.02318319 | 0.02318111 | -2659.514 | 2.362199 | 0.00118699 | -0.00233617 | -0.01293958 | 0.0002877178 | -0.001436898 | 0.01329929 | 0.01329929 | 0.1498558 | 0.017721548 | 7.450865 | -42.2243 | 42.87665 | 6.713955 | -42.8213 | 43.34445 | 0.9998169 | 7.0668198 | -42.283932 | 42.8704 | 6.4461239 | -42.811754 | 43.29433 | 0.9998696 | 0.9999589 | 0.9999815 | 0.1648415 | -0.9863201 | -0.000447232 | -0.000701948 | 0.01340823 | 0.01340823 | -7980.687
89 | -0.0278883 | 0.131347 | 0.000970274 | 0.143638 | -0.659933 | -0.0090979 | 0.00153964 | -0.00266744 | -0.00642116 | 0.00664382 | -0.00777162 | -0.610129 | 0.000149988 | 0.000157926 | 0.00136919 | -0.887925 | 21.9774 | -0.0530467 | 0.336141 | -0.705499 | 0.0772274 | -0.551784 | 21.271901 | -0.00913777 | -0.00532948 | -0.00837932 | 0.00136158 | -0.0158288 | -0.897703 | 0.000128487 | 0.000152377 | 0.00117523 | 0.407795 | -21.9754 | 0.124784 | 0.0490127 | -0.560429 | -0.065361 | 0.4568077 | -22.535829 | -0.0135273 | -0.0122602 | -0.021933 | 0.00905435 | -0.0348418 | -0.799205 | 0.000200811 | 0.000208673 | 0.00182583 | -6.30616 | 20.8459 | -0.0788432 | 0.324093 | -0.570796 | 0.102485 | -5.982067 | 20.275104 | 0.00226014 | -0.000220804 | -0.00170543 | 0.00313317 | -0.00109383 | -0.469014 | 9.22294e-05 | 9.77822e-05 | 0.000847006 | 6.56294 | -20.2469 | 0.127376 | -0.056699 | -0.765143 | -0.15751 | 6.506241 | -21.012043 | 0.00124736 | -0.00121758 | -0.000833903 | 0.00151679 | -0.00148702 | -0.295108 | 0.000278052 | 0.000288977 | 0.00256111 | 74.543 | 74.543 | -0.9001 | -2697.069 | 2697.069 | -0.00347939 | 43.97189 | 43.81934 | -0.003469391 | 0.9997351 | 0.02301908 | 0.02301705 | -2696.354 | 2.394921 | 0.001241897 | -0.002369697 | -0.01302233 | 0.0002735046 | -0.001401305 | 0.01340969 | 0.01340969 | 0.1529954 | 0.018092828 | 7.450865 | -42.2243 | 42.87665 | 6.713955 | -42.8213 | 43.34445 | 0.9998169 | 7.058025 | -42.283944 | 42.86896 | 6.4388747 | -42.810933 | 43.29244 | 0.9998702 | 0.9999571 | 0.9999805 | 0.1646419 | -0.9863534 | -0.0004678696 | -0.0006599304 | 0.01351251 | 0.01351251 | -8091.207
90 | -0.0274959 | 0.127947 | 0.000993731 | 0.141401 | -0.666324 | -0.0227698 | 0.00145192 | -0.00273932 | -0.00651904 | 0.00665929 | -0.00794668 | -0.611201 | 0.00015079 | 0.000158863 | 0.00137656 | -0.887925 | 21.9774 | -0.0530467 | 0.338823 | -0.713199 | 0.0623599 | -0.549102 | 21.264201 | -0.00922415 | -0.00559567 | -0.0084645 | 0.0012491 | -0.0160689 | -0.891551 | 0.000132553 | 0.000157739 | 0.00121361 | 0.407795 | -21.9754 | 0.124784 | 0.0449905 | -0.565714 | -0.077473 | 0.4527855 | -22.541114 | -0.0137429 | -0.0123617 | -0.0224057 | 0.00936999 | -0.0354746 | -0.800182 | 0.000203269 | 0.000211 | 0.00184913 | -6.30616 | 20.8459 | -0.0788432 | 0.326083 | -0.576635 | 0.0925661 | -5.980077 | 20.269265 | 0.00231517 | -0.000328875 | -0.00169073 | 0.00314415 | -0.00115786 | -0.451728 | 9.30189e-05 | 9.88641e-05 | 0.000856029 | 6.56294 | -20.2469 | 0.127376 | -0.0626289 | -0.773666 | -0.164375 | 6.5003111 | -21.020566 | -0.00179957 | -0.00162731 | -0.00109572 | -0.000609256 | -0.00281762 | -0.826286 | 0.000282042 | 0.000293252 | 0.00260031 | 75.102 | 75.103 | -0.9082 | -2721.306 | 2721.306 | -0.00353736 | 43.97189 | 43.81677 | -0.003527796 | 0.9997386 | 0.02286738 | 0.02286539 | -2720.595 | 2.416451 | 0.001151686 | -0.002439086 | -0.01321607 | 0.0002405717 | -0.001527972 | 0.01358051 | 0.01358051 | 0.1555444 | 0.018394272 | 7.450865 | -42.2243 | 42.87665 | 6.713955 | -42.8213 | 43.34445 | 0.9998169 | 7.0494131 | -42.284767 | 42.86835 | 6.4328625 | -42.810379 | 43.291 | 0.9998713 | 0.9999552 | 0.9999797 | 0.1644433 | -0.9863865 | -0.000511145 | -0.000776255 | 0.01369262 | 0.01369262 | -8163.918
91 | -0.0273653 | 0.128535 | 0.00102917 | 0.144355 | -0.669672 | -0.0418242 | 0.00153969 | -0.00272481 | -0.00655002 | 0.00674547 | -0.00793057 | -0.608683 | 0.000151212 | 0.000159274 | 0.00138026 | -0.887925 | 21.9774 | -0.0530467 | 0.345467 | -0.715246 | 0.0418999 | -0.542458 | 21.262154 | -0.00917039 | -0.00557893 | -0.00849668 | 0.00131203 | -0.0160613 | -0.890128 | 0.000140713 | 0.000168731 | 0.00129148 | 0.407795 | -21.9754 | 0.124784 | 0.0442822 | -0.567427 | -0.10223 | 0.4520772 | -22.542827 | -0.0134343 | -0.0125333 | -0.022634 | 0.00966066 | -0.0356283 | -0.794698 | 0.000204101 | 0.000212065 | 0.00185593 | -6.30616 | 20.8459 | -0.0788432 | 0.33258 | -0.576856 | 0.0673154 | -5.97358 | 20.269044 | 0.00240333 | -0.0002507 | -0.00171766 | 0.00325156 | -0.00109894 | -0.454683 | 9.17551e-05 | 9.72703e-05 | 0.000842674 | 6.56294 | -20.2469 | 0.127376 | -0.0635064 | -0.777472 | -0.188883 | 6.4994336 | -21.024372 | -0.00162624 | -0.00179402 | -0.00115705 | -0.000545939 | -0.00287433 | -0.749746 | 0.00027683 | 0.000287949 | 0.0025545 | 75.542 | 75.542 | -0.9162 | -2745.54 | 2745.54 | -0.00354914 | 43.97189 | 43.81627 | -0.003539199 | 0.9997424 | 0.0226998 | 0.02269785 | -2744.833 | 2.43798 | 0.001240227 | -0.002425347 | -0.01328008 | 0.0002694987 | -0.001454619 | 0.01366837 | 0.01366837 | 0.1560624 | 0.018455528 | 7.450865 | -42.2243 | 42.87665 | 6.713955 | -42.8213 | 43.34445 | 0.9998169 | 7.0418916 | -42.286526 | 42.86885 | 6.4256572 | -42.811871 | 43.2914 | 0.9998714 | 0.9999535 | 0.9999786 | 0.1642659 | -0.9864161 | -0.0004870807 | -0.0006980393 | 0.01377507 | 0.01377507 | -8236.62
92 | -0.0294992 | 0.140101 | 0.0012318 | 0.146347 | -0.674989 | -0.0243246 | 0.00177448 | -0.00274728 | -0.0065853 | 0.00698 | -0.00795281 | -0.600931 | 0.000153139 | 0.000161231 | 0.00139817 | -0.887925 | 21.9774 | -0.0530467 | 0.354383 | -0.723198 | 0.0573251 | -0.533542 | 21.254202 | -0.00915053 | -0.00563891 | -0.00857095 | 0.00135648 | -0.0161459 | -0.887009 | 0.000140292 | 0.000168186 | 0.00128758 | 0.407795 | -21.9754 | 0.124784 | 0.0425071 | -0.572598 | -0.0752606 | 0.4503021 | -22.547998 | -0.0140718 | -0.0127518 | -0.023467 | 0.0100706 | -0.0368943 | -0.79881 | 0.000212488 | 0.000220947 | 0.00193159 | -6.30616 | 20.8459 | -0.0788432 | 0.340371 | -0.581623 | 0.0887087 | -5.965789 | 20.264277 | 0.00243754 | -0.000355323 | -0.00171261 | 0.00325594 | -0.00117372 | -0.441495 | 9.24885e-05 | 9.83994e-05 | 0.000851807 | 6.56294 | -20.2469 | 0.127376 | -0.0682245 | -0.786635 | -0.161242 | 6.4947155 | -21.033535 | 0.0017375 | -0.00124911 | -0.000522838 | 0.00184205 | -0.00135366 | -0.16789 | 0.000281801 | 0.000292658 | 0.0025917 | 76.351 | 76.352 | -0.9301 | -2787.228 | 2787.228 | -0.00361742 | 43.97189 | 43.81325 | -0.003607917 | 0.9997478 | 0.02245729 | 0.0224554 | -2786.525 | 2.475012 | 0.001476523 | -0.002449323 | -0.01336034 | 0.0002709673 | -0.001243767 | 0.01384256 | 0.01384256 | 0.1590648 | 0.018810584 | 7.450865 | -42.2243 | 42.87665 | 6.713955 | -42.8213 | 43.34445 | 0.9998169 | 7.0282575 | -42.287737 | 42.86781 | 6.4160911 | -42.812275 | 43.29038 | 0.999873 | 0.9999503 | 0.9999771 | 0.1639519 | -0.9864683 | -0.0004956092 | -0.0004771908 | 0.01392518 | 0.01392518 | -8361.684
93 | -0.0294992 | 0.140101 | 0.0012318 | 0.147247 | -0.67952 | -0.00937093 | 0.00177705 | -0.00274214 | -0.00672166 | 0.00709596 | -0.00806106 | -0.605371 | 0.000153478 | 0.000161547 | 0.001401 | -0.887925 | 21.9774 | -0.0530467 | 0.360209 | -0.727432 | 0.078386 | -0.527716 | 21.249968 | -0.00929346 | -0.00570785 | -0.0087237 | 0.00140781 | -0.0164091 | -0.887337 | 0.000134561 | 0.000160605 | 0.00123298 | 0.407795 | -21.9754 | 0.124784 | 0.0403808 | -0.575627 | -0.0706546 | 0.4481758 | -22.551027 | -0.0141311 | -0.0128293 | -0.0240496 | 0.0105848 | -0.0375451 | -0.798265 | 0.000211066 | 0.000219451 | 0.00191878 | -6.30616 | 20.8459 | -0.0788432 | 0.346361 | -0.583327 | 0.109295 | -5.959799 | 20.262573 | 0.00241109 | -0.000339189 | -0.00178131 | 0.003291 | -0.00121909 | -0.45486 | 9.09447e-05 | 9.67702e-05 | 0.000837672 | 6.56294 | -20.2469 | 0.127376 | -0.0718109 | -0.793507 | -0.162814 | 6.4911291 | -21.040407 | 0.002709 | -0.00105999 | -0.000553258 | 0.002802 | -0.00115299 | -0.143587 | 0.000283849 | 0.000295004 | 0.00261471 | 76.976 | 76.976 | -0.9388 | -2813.406 | 2813.406 | -0.00364934 | 43.97189 | 43.81187 | -0.003639359 | 0.9997519 | 0.02227644 | 0.0222746 | -2812.708 | 2.498267 | 0.001475437 | -0.002440527 | -0.01363126 | 0.000331482 | -0.001296572 | 0.01408884 | 0.01408884 | 0.1604684 | 0.018976568 | 7.450865 | -42.2243 | 42.87665 | 6.713955 | -42.8213 | 43.34445 | 0.9998169 | 7.0188451 | -42.290375 | 42.86887 | 6.4079748 | -42.8136 | 43.29049 | 0.9998736 | 0.9999481 | 0.9999758 | 0.1637283 | -0.9865055 | -0.0004496452 | -0.0005154448 | 0.01418244 | 0.01418244 | -8440.218
94 | -0.0294992 | 0.140101 | 0.0012318 | 0.151228 | -0.687752 | -0.0254663 | 0.00181367 | -0.00282895 | -0.00682113 | 0.00719826 | -0.00821355 | -0.602998 | 0.000154488 | 0.000162601 | 0.00141039 | -0.887925 | 21.9774 | -0.0530467 | 0.372494 | -0.736292 | 0.0637356 | -0.515431 | 21.241108 | -0.00936809 | -0.00582776 | -0.00886071 | 0.00144053 | -0.0166364 | -0.884611 | 0.000133899 | 0.000158718 | 0.00122392 | 0.407795 | -21.9754 | 0.124784 | 0.0393098 | -0.580818 | -0.0767147 | 0.4471048 | -22.556218 | -0.0145422 | -0.0130952 | -0.0248193 | 0.0110176 | -0.0386551 | -0.799308 | 0.000217882 | 0.000226182 | 0.00198231 | -6.30616 | 20.8459 | -0.0788432 | 0.358064 | -0.589231 | 0.0934163 | -5.948096 | 20.256669 | 0.00256589 | -0.000190194 | -0.00175131 | 0.00342143 | -0.00104573 | -0.450075 | 9.40192e-05 | 9.99668e-05 | 0.000865634 | 6.56294 | -20.2469 | 0.127376 | -0.0753736 | -0.804307 | -0.172976 | 6.4875664 | -21.051207 | 0.00252358 | -0.00106733 | -0.000520371 | 0.00261127 | -0.00115502 | -0.141424 | 0.000284559 | 0.000295963 | 0.0026249 | 77.912 | 77.913 | -0.943 | -2826.009 | 2826.009 | -0.00373983 | 43.97189 | 43.8079 | -0.003729497 | 0.9997586 | 0.02197351 | 0.02197174 | -2825.327 | 2.509475 | 0.001511757 | -0.002527037 | -0.01383305 | 0.0002885036 | -0.001303784 | 0.01432235 | 0.01432235 | 0.1644474 | 0.019447116 | 7.450865 | -42.2243 | 42.87665 | 6.713955 | -42.8213 | 43.34445 | 0.9998169 | 7.0029974 | -42.292315 | 42.86819 | 6.3952008 | -42.812887 | 43.2879 | 0.9998749 | 0.9999442 | 0.9999738 | 0.1633612 | -0.9865663 | -0.0005063761 | -0.0005089039 | 0.01441059 | 0.01441059 | -8478.027
95 | -0.0287008 | 0.136744 | 0.0012975 | 0.153536 | -0.689749 | -0.0179588 | 0.00191545 | -0.00284282 | -0.00692095 | 0.00736581 | -0.00829319 | -0.603494 | 0.000155388 | 0.000163701 | 0.0014187 | -0.887925 | 21.9774 | -0.0530467 | 0.377148 | -0.737915 | 0.064896 | -0.510777 | 21.239485 | -0.00934063 | -0.00609005 | -0.00892225 | 0.00135618 | -0.0167869 | -0.87609 | 0.00013829 | 0.000164663 | 0.00126596 | 0.407795 | -21.9754 | 0.124784 | 0.0405472 | -0.582497 | -0.0734456 | 0.4483422 | -22.557897 | -0.0146304 | -0.0133513 | -0.0252104 | 0.0112347 | -0.0392164 | -0.797372 | 0.000218741 | 0.000227017 | 0.00199028 | -6.30616 | 20.8459 | -0.0788432 | 0.362282 | -0.588844 | 0.098621 | -5.943878 | 20.257056 | 0.00246771 | -0.000451326 | -0.00180188 | 0.00333199 | -0.0013156 | -0.443168 | 9.50908e-05 | 0.000100716 | 0.000872594 | 6.56294 | -20.2469 | 0.127376 | -0.0752387 | -0.809156 | -0.170155 | 6.4877013 | -21.056056 | 0.00301845 | -0.00118137 | -0.000732054 | 0.00315367 | -0.00131659 | -0.168499 | 0.000290732 | 0.00030214 | 0.00267753 | 78.346 | 78.346 | -0.9549 | -2861.877 | 2861.877 | -0.00373997 | 43.97189 | 43.80788 | -0.003729928 | 0.9997603 | 0.02189551 | 0.02189376 | -2861.191 | 2.54133 | 0.001610191 | -0.002537561 | -0.01403693 | 0.0003213785 | -0.001248748 | 0.01455246 | 0.01455246 | 0.1644536 | 0.019447844 | 7.450865 | -42.2243 | 42.87665 | 6.713955 | -42.8213 | 43.34445 | 0.9998169 | 6.9984783 | -42.295541 | 42.87064 | 6.3922202 | -42.814953 | 43.2895 | 0.9998756 | 0.999943 | 0.9999732 | 0.1632464 | -0.9865853 | -0.0004866866 | -0.0004406834 | 0.01463684 | 0.01463684 | -8585.631
96 | -0.0291102 | 0.136879 | 0.00127949 | 0.17415 | -0.698603 | -0.0389441 | 0.00193257 | -0.00285536 | -0.00695051 | 0.00741027 | -0.00833309 | -0.60016 | 0.000155925 | 0.000164205 | 0.00142331 | -0.887925 | 21.9774 | -0.0530467 | 0.418135 | -0.746586 | 0.0345819 | -0.46979 | 21.230814 | -0.0093972 | -0.0063346 | -0.00910908 | 0.00137358 | -0.0171054 | -0.869293 | 0.000143756 | 0.000171946 | 0.00131766 | 0.407795 | -21.9754 | 0.124784 | 0.0446951 | -0.58969 | -0.0750083 | 0.4524901 | -22.56509 | -0.0147066 | -0.0132892 | -0.025795 | 0.0118142 | -0.03981 | -0.798398 | 0.000224803 | 0.000232962 | 0.00204677 | -6.30616 | 20.8459 | -0.0788432 | 0.401034 | -0.592041 | 0.0683323 | -5.905126 | 20.253859 | 0.00293869 | -0.000347879 | -0.00180523 | 0.00374203 | -0.00115121 | -0.41447 | 9.47245e-05 | 0.000100504 | 0.000870559 | 6.56294 | -20.2469 | 0.127376 | -0.072778 | -0.822957 | -0.177549 | 6.490162 | -21.069857 | 0.00235265 | -0.0011329 | -0.000650461 | 0.00248155 | -0.00126179 | -0.17867 | 0.000289154 | 0.000300552 | 0.00266382 | 80.034 | 80.034 | -0.9681 | -2901.627 | 2901.627 | -0.00379102 | 43.97189 | 43.80561 | -0.003781524 | 0.9997783 | 0.02105548 | 0.02105392 | -2900.984 | 2.576675 | 0.001637842 | -0.002560632 | -0.01409026 | 0.0003105138 | -0.001233304 | 0.01462119 | 0.01462119 | 0.1666983 | 0.019713304 | 7.450865 | -42.2243 | 42.87665 | 6.713955 | -42.8213 | 43.34445 | 0.9998169 | 6.959952 | -42.300671 | 42.86943 | 6.3576161 | -42.818949 | 43.28835 | 0.9998772 | 0.9999329 | 0.999967 | 0.1623523 | -0.9867328 | -0.0005022373 | -0.0004205527 | 0.01470224 | 0.01470224 | -8704.881
97 | -0.0294292 | 0.13897 | 0.00140549 | 0.177394 | -0.70319 | -0.0241612 | 0.00193986 | -0.0029035 | -0.00701114 | 0.00747972 | -0.00844337 | -0.598307 | 0.000156692 | 0.000164995 | 0.00143049 | -0.887925 | 21.9774 | -0.0530467 | 0.427013 | -0.752282 | 0.0543635 | -0.460912 | 21.225118 | -0.00938851 | -0.00645802 | -0.00925626 | 0.00145098 | -0.0172975 | -0.864525 | 0.000141581 | 0.000169445 | 0.00129801 | 0.407795 | -21.9754 | 0.124784 | 0.0443383 | -0.592604 | -0.0760679 | 0.4521333 | -22.568004 | -0.0149742 | -0.0134887 | -0.0262746 | 0.0120612 | -0.0405241 | -0.798803 | 0.00022188 | 0.00023017 | 0.00201944 | -6.30616 | 20.8459 | -0.0788432 | 0.409404 | -0.595343 | 0.0856726 | -5.896756 | 20.250557 | 0.00291803 | -0.000353181 | -0.00175709 | 0.00368846 | -0.00112361 | -0.408779 | 9.69887e-05 | 0.000103534 | 0.000895895 | 6.56294 | -20.2469 | 0.127376 | -0.0748571 | -0.829747 | -0.170988 | 6.4880829 | -21.076647 | 0.00245773 | -0.00113094 | -0.000485042 | 0.00253586 | -0.00120907 | -0.132267 | 0.000291573 | 0.000303167 | 0.00268807 | 80.655 | 80.656 | -0.9749 | -2921.985 | 2921.985 | -0.00385916 | 43.97189 | 43.80264 | -0.003849177 | 0.9997827 | 0.02084604 | 0.02084453 | -2921.35 | 2.594764 | 0.001645531 | -0.002609171 | -0.01421197 | 0.0002875415 | -0.001251182 | 0.01475516 | 0.01475516 | 0.1696946 | 0.020067632 | 7.450865 | -42.2243 | 42.87665 | 6.713955 | -42.8213 | 43.34445 | 0.9998169 | 6.9489949 | -42.301765 | 42.86873 | 6.3488893 | -42.818561 | 43.28669 | 0.9998781 | 0.9999299 | 0.9999654 | 0.1620994 | -0.9867744 | -0.0005332935 | -0.0004303465 | 0.01483482 | 0.01483482 | -8765.955
98 | -0.0294292 | 0.13897 | 0.00140549 | 0.18387 | -0.711464 | -0.0508258 | 0.00205371 | -0.00288027 | -0.00710203 | 0.00764934 | -0.00847592 | -0.5981 | 0.000158139 | 0.000166525 | 0.00144378 | -0.887925 | 21.9774 | -0.0530467 | 0.441008 | -0.759824 | 0.0317812 | -0.446917 | 21.217576 | -0.00940184 | -0.006608 | -0.009282 | 0.00138435 | -0.0173942 | -0.860716 | 0.000134146 | 0.00015881 | 0.00122529 | 0.407795 | -21.9754 | 0.124784 | 0.0451611 | -0.60066 | -0.0984676 | 0.4529561 | -22.57606 | -0.0150761 | -0.0136601 | -0.026795 | 0.0124439 | -0.04118 | -0.797872 | 0.000229805 | 0.000238309 | 0.00209165 | -6.30616 | 20.8459 | -0.0788432 | 0.422928 | -0.599683 | 0.0676608 | -5.883232 | 20.246217 | 0.00299631 | -0.000400178 | -0.00187635 | 0.00383398 | -0.00123784 | -0.415994 | 9.36028e-05 | 0.000100182 | 0.000866547 | 6.56294 | -20.2469 | 0.127376 | -0.0755394 | -0.842368 | -0.202834 | 6.4874006 | -21.089268 | 0.00328587 | -0.00130227 | -0.000437906 | 0.00333868 | -0.00135508 | -0.0954429 | 0.000290755 | 0.00030225 | 0.00267927 | 81.53 | 81.53 | -0.9865 | -2956.887 | 2956.887 | -0.00385416 | 43.97189 | 43.80288 | -0.003843689 | 0.999789 | 0.02054514 | 0.0205437 | -2956.263 | 2.625774 | 0.001759885 | -0.002586445 | -0.01439475 | 0.0003489428 | -0.001175503 | 0.01495913 | 0.01495913 | 0.1694747 | 0.020041632 | 7.450865 | -42.2243 | 42.87665 | 6.713955 | -42.8213 | 43.34445 | 0.9998169 | 6.9343176 | -42.306844 | 42.87136 | 6.3361881 | -42.822277 | 43.28851 | 0.9998789 | 0.9999256 | 0.9999628 | 0.1617471 | -0.9868322 | -0.000483974 | -0.000342586 | 0.01503594 | 0.01503594 | -8870.661
99 | -0.0294292 | 0.13897 | 0.00140549 | 0.187292 | -0.713464 | -0.0555226 | 0.00215137 | -0.00292865 | -0.00713081 | 0.00773611 | -0.00851339 | -0.592997 | 0.000159618 | 0.000168188 | 0.00145769 | -0.887925 | 21.9774 | -0.0530467 | 0.448438 | -0.762274 | 0.0271406 | -0.439487 | 21.215126 | -0.00930091 | -0.0065948 | -0.00934885 | 0.00150119 | -0.0173969 | -0.857902 | 0.00013905 | 0.000165836 | 0.0012732 | 0.407795 | -21.9754 | 0.124784 | 0.045622 | -0.600893 | -0.106455 | 0.453417 | -22.576293 | -0.0151251 | -0.013769 | -0.0269188 | 0.0124881 | -0.0413823 | -0.797246 | 0.00023078 | 0.000239274 | 0.00210092 | -6.30616 | 20.8459 | -0.0788432 | 0.429085 | -0.60054 | 0.0694218 | -5.877075 | 20.24536 | 0.00321825 | -0.00032435 | -0.00183189 | 0.00400078 | -0.00110688 | -0.39943 | 9.53618e-05 | 0.000101883 | 0.000881511 | 6.56294 | -20.2469 | 0.127376 | -0.0752409 | -0.844777 | -0.209276 | 6.4876991 | -21.091677 | 0.00307919 | -0.0012355 | -0.000364922 | 0.00312206 | -0.00127837 | -0.0848307 | 0.000291166 | 0.000302709 | 0.00268349 | 81.907 | 81.907 | -0.9871 | -2958.825 | 2958.825 | -0.00390753 | 43.97189 | 43.80052 | -0.003897341 | 0.9997922 | 0.02038711 | 0.02038569 | -2958.21 | 2.627503 | 0.001858586 | -0.002635866 | -0.01445684 | 0.0003171594 | -0.001094439 | 0.01507341 | 0.01507341 | 0.1718215 | 0.020319156 | 7.450865 | -42.2243 | 42.87665 | 6.713955 | -42.8213 | 43.34445 | 0.9998169 | 6.9271861 | -42.306803 | 42.87017 | 6.330492 | -42.821653 | 43.28705 | 0.9998795 | 0.9999236 | 0.9999617 | 0.1615852 | -0.9868588 | -0.0005218282 | -0.0002554518 | 0.01513702 | 0.01513702 | -8876.475
100 | -0.0293249 | 0.141005 | 0.00127574 | 0.194648 | -0.71958 | -0.0389661 | 0.00214975 | -0.0029915 | -0.00721897 | 0.00779582 | -0.00863758 | -0.595131 | 0.000159974 | 0.000168562 | 0.00146064 | -0.887925 | 21.9774 | -0.0530467 | 0.466693 | -0.769563 | 0.0433016 | -0.421232 | 21.207837 | -0.00945225 | -0.00685057 | -0.00942069 | 0.00136165 | -0.0176645 | -0.854666 | 0.000135711 | 0.000161324 | 0.00124106 | 0.407795 | -21.9754 | 0.124784 | 0.0450514 | -0.605375 | -0.0873692 | 0.4528464 | -22.580775 | -0.0153262 | -0.0150802 | -0.0267575 | 0.0115623 | -0.0419687 | -0.786977 | 0.000234013 | 0.000242675 | 0.00213004 | -6.30616 | 20.8459 | -0.0788432 | 0.446894 | -0.603458 | 0.0821074 | -5.859266 | 20.242442 | 0.00322499 | -0.000311404 | -0.00185024 | 0.00402168 | -0.0011081 | -0.402263 | 9.39256e-05 | 9.96955e-05 | 0.000863592 | 6.56294 | -20.2469 | 0.127376 | -0.0783615 | -0.855534 | -0.191136 | 6.4845785 | -21.102434 | 0.00308125 | -0.00113385 | -0.000530173 | 0.00315759 | -0.0012102 | -0.12384 | 0.000295851 | 0.000307689 | 0.00272884 | 83.028 | 83.028 | -1.0087 | -3023.79 | 3023.79 | -0.00398 | 43.97189 | 43.79734 | -0.0039698 | 0.9998008 | 0.01995867 | 0.01995734 | -3023.188 | 2.685217 | 0.001859617 | -0.002701367 | -0.01463161 | 0.0002878267 | -0.001129577 | 0.01526033 | 0.01526033 | 0.1750081 | 0.020696 | 7.450865 | -42.2243 | 42.87665 | 6.713955 | -42.8213 | 43.34445 | 0.9998169 | 6.9058105 | -42.310271 | 42.87014 | 6.3121124 | -42.823217 | 43.28592 | 0.9998807 | 0.9999172 | 0.9999579 | 0.1610867 | -0.9869403 | -0.0005627036 | -0.0002790464 | 0.01532338 | 0.01532338 | -9071.37
101 | -0.0318907 | 0.157646 | 0.00136065 | 0.19715 | -0.725409 | -0.0249376 | 0.00210081 | -0.00303273 | -0.00723792 | 0.00778809 | -0.00871999 | -0.59359 | 0.000160555 | 0.000169103 | 0.00146576 | -0.887925 | 21.9774 | -0.0530467 | 0.476405 | -0.775652 | 0.0517968 | -0.41152 | 21.201748 | -0.00955403 | -0.0067551 | -0.00944566 | 0.00139748 | -0.0177066 | -0.859631 | 0.000134242 | 0.000159383 | 0.00122709 | 0.407795 | -21.9754 | 0.124784 | 0.0431114 | -0.608231 | -0.0748564 | 0.4509064 | -22.583631 | -0.0156152 | -0.0154217 | -0.0273492 | 0.0118389 | -0.0428758 | -0.786431 | 0.00023881 | 0.00024732 | 0.00217515 | -6.30616 | 20.8459 | -0.0788432 | 0.456271 | -0.60729 | 0.0902895 | -5.849889 | 20.23861 | 0.00334306 | -0.000304321 | -0.00179652 | 0.0040855 | -0.00104676 | -0.387176 | 9.42779e-05 | 0.000100174 | 0.000867431 | 6.56294 | -20.2469 | 0.127376 | -0.0820698 | -0.86291 | -0.175465 | 6.4808702 | -21.10981 | -3.81011e-05 | -0.00141692 | -0.000611277 | 0.000204065 | -0.00165909 | -0.354514 | 0.000295733 | 0.000307633 | 0.00272892 | 83.714 | 83.714 | -1.011 | -3030.57 | 3030.57 | -0.00405894 | 43.97189 | 43.79387 | -0.004048563 | 0.9998061 | 0.01969413 | 0.01969286 | -3029.982 | 2.691252 | 0.001813804 | -0.002745724 | -0.01466676 | 0.0002501736 | -0.001182094 | 0.01529221 | 0.01529221 | 0.1784793 | 0.021106488 | 7.450865 | -42.2243 | 42.87665 | 6.713955 | -42.8213 | 43.34445 | 0.9998169 | 6.8923902 | -42.311558 | 42.86925 | 6.3007954 | -42.822241 | 43.2833 | 0.9998816 | 0.9999131 | 0.9999555 | 0.160777 | -0.9869908 | -0.0006029272 | -0.0003289928 | 0.0153567 | 0.0153567 | -9091.71
102 | -0.0307555 | 0.153873 | 0.00132496 | 0.205056 | -0.727924 | -0.0475722 | 0.00226913 | -0.00306495 | -0.00729105 | 0.00795597 | -0.0087518 | -0.588955 | 0.000161237 | 0.000169852 | 0.00147207 | -0.887925 | 21.9774 | -0.0530467 | 0.490959 | -0.778567 | 0.0336791 | -0.396966 | 21.198833 | -0.009548 | -0.00698561 | -0.00952749 | 0.00134963 | -0.0178832 | -0.852915 | 0.000142836 | 0.000170769 | 0.00130861 | 0.407795 | -21.9754 | 0.124784 | 0.0456561 | -0.61001 | -0.0947511 | 0.4534511 | -22.58541 | -0.0158818 | -0.0156739 | -0.0276346 | 0.0118654 | -0.0434211 | -0.78653 | 0.00023939 | 0.000248371 | 0.00217869 | -6.30616 | 20.8459 | -0.0788432 | 0.470021 | -0.607564 | 0.073267 | -5.836139 | 20.238336 | 0.0034298 | -0.000361861 | -0.00184926 | 0.0041884 | -0.00112046 | -0.384816 | 9.51139e-05 | 0.000101471 | 0.000878213 | 6.56294 | -20.2469 | 0.127376 | -0.0807512 | -0.868307 | -0.197908 | 6.4821888 | -21.115207 | 0.00367227 | -0.00116506 | -0.000181965 | 0.00369059 | -0.00118338 | -0.0388727 | 0.000295849 | 0.000307676 | 0.00272863 | 84.462 | 84.462 | -1.0265 | -3077.1 | 3077.1 | -0.00409103 | 43.97189 | 43.7925 | -0.004079734 | 0.9998114 | 0.01942046 | 0.01941924 | -3076.52 | 2.732587 | 0.001983999 | -0.002779819 | -0.01477823 | 0.0002453726 | -0.001041193 | 0.01547368 | 0.01547368 | 0.1798903 | 0.021273356 | 7.450865 | -42.2243 | 42.87665 | 6.713955 | -42.8213 | 43.34445 | 0.9998169 | 6.8791548 | -42.31404 | 42.86958 | 6.2895901 | -42.823746 | 43.28316 | 0.9998824 | 0.9999089 | 0.999953 | 0.1604671 | -0.9870412 | -0.0006179755 | -0.0001778445 | 0.01552084 | 0.01552084 | -9231.3
103 | -0.0294251 | 0.148932 | 0.00139082 | 0.20706 | -0.737427 | -0.0447759 | 0.00238315 | -0.00309407 | -0.00737636 | 0.00810574 | -0.00881666 | -0.587278 | 0.00016244 | 0.000171171 | 0.00148316 | -0.887925 | 21.9774 | -0.0530467 | 0.503745 | -0.788143 | 0.0300123 | -0.38418 | 21.189257 | -0.00952015 | -0.00730198 | -0.00963706 | 0.00129275 | -0.0181149 | -0.843367 | 0.000142541 | 0.000170215 | 0.00130527 | 0.407795 | -21.9754 | 0.124784 | 0.0402386 | -0.61804 | -0.0904521 | 0.4480336 | -22.59344 | -0.0161217 | -0.0159647 | -0.028234 | 0.0121996 | -0.044286 | -0.786031 | 0.00024223 | 0.000250983 | 0.00220588 | -6.30616 | 20.8459 | -0.0788432 | 0.481726 | -0.612992 | 0.0754171 | -5.824434 | 20.232908 | 0.00346473 | -0.00044277 | -0.00181979 | 0.00418738 | -0.00116541 | -0.373248 | 9.54177e-05 | 0.000101166 | 0.000876364 | 6.56294 | -20.2469 | 0.127376 | -0.0891559 | -0.882044 | -0.192489 | 6.4737841 | -21.128944 | 0.00382453 | -0.00102627 | -0.000240574 | 0.00384629 | -0.00104804 | -0.0506227 | 0.00030418 | 0.00031621 | 0.00280279 | 85.524 | 85.524 | -1.0342 | -3100.38 | 3100.38 | -0.00413411 | 43.97189 | 43.79061 | -0.00412284 | 0.9998194 | 0.01900553 | 0.01900439 | -3099.82 | 2.753282 | 0.002100856 | -0.002811776 | -0.01495021 | 0.0002522114 | -0.0009631314 | 0.01568967 | 0.01568967 | 0.1817846 | 0.021497372 | 7.450865 | -42.2243 | 42.87665 | 6.713955 | -42.8213 | 43.34445 | 0.9998169 | 6.8579641 | -42.318201 | 42.87029 | 6.2724676 | -42.826348 | 43.28325 | 0.999884 | 0.999902 | 0.999949 | 0.1599701 | -0.9871219 | -0.000624304 | -8.661598e-05 | 0.01572748 | 0.01572748 | -9301.14
104 | -0.0303408 | 0.158278 | 0.00139395 | 0.219534 | -0.743209 | -0.05057 | 0.00238184 | -0.00309128 | -0.00744839 | 0.00820849 | -0.00891793 | -0.587282 | 0.000163174 | 0.000171859 | 0.00148976 | -0.887925 | 21.9774 | -0.0530467 | 0.529512 | -0.794621 | 0.018371 | -0.358413 | 21.182779 | -0.00952061 | -0.0074205 | -0.00972849 | 0.00131777 | -0.0182589 | -0.839849 | 0.000147793 | 0.000177112 | 0.00135488 | 0.407795 | -21.9754 | 0.124784 | 0.0418746 | -0.62248 | -0.0938407 | 0.4496696 | -22.59788 | -0.0161045 | -0.0157702 | -0.029386 | 0.0134582 | -0.0453328 | -0.787451 | 0.000246777 | 0.000255586 | 0.00224791 | -6.30616 | 20.8459 | -0.0788432 | 0.50652 | -0.614735 | 0.0674325 | -5.79964 | 20.231165 | 0.00357403 | -0.00038265 | -0.00186094 | 0.00431797 | -0.00112659 | -0.375669 | 9.23392e-05 | 9.84714e-05 | 0.000852274 | 6.56294 | -20.2469 | 0.127376 | -0.0886739 | -0.892272 | -0.200231 | 6.4742661 | -21.139172 | 0.00351511 | -0.00107394 | -6.70309e-06 | 0.00352762 | -0.00108646 | -0.00296791 | 0.000302933 | 0.000314827 | 0.00278982 | 86.776 | 86.776 | -1.049 | -3144.96 | 3144.96 | -0.00419021 | 43.97189 | 43.78812 | -0.004179458 | 0.9998297 | 0.01845543 | 0.01845438 | -3144.424 | 2.7929 | 0.002105112 | -0.002814552 | -0.01508861 | 0.0002763207 | -0.0009857607 | 0.01582012 | 0.01582012 | 0.1842515 | 0.021789092 | 7.450865 | -42.2243 | 42.87665 | 6.713955 | -42.8213 | 43.34445 | 0.9998169 | 6.8326791 | -42.321951 | 42.86995 | 6.2493096 | -42.829045 | 43.28257 | 0.9998849 | 0.9998935 | 0.9999435 | 0.1593815 | -0.9872171 | -0.0006083278 | -0.0001011122 | 0.01586228 | 0.01586228 | -9434.88
105 | -0.0317042 | 0.16874 | 0.00131213 | 0.229958 | -0.750808 | -0.0277998 | 0.00246189 | -0.00311972 | -0.00748094 | 0.00827034 | -0.00892818 | -0.584692 | 0.000164645 | 0.000173352 | 0.00150344 | -0.887925 | 21.9774 | -0.0530467 | 0.5546 | -0.802024 | 0.0465746 | -0.333325 | 21.175376 | -0.00958989 | -0.00767256 | -0.00980703 | 0.00122613 | -0.0184886 | -0.834841 | 0.000139158 | 0.000165961 | 0.00127354 | 0.407795 | -21.9754 | 0.124784 | 0.0410453 | -0.627373 | -0.0691009 | 0.4488403 | -22.602773 | -0.0164676 | -0.0160763 | -0.0301907 | 0.0139285 | -0.0464724 | -0.787872 | 0.000248436 | 0.000257068 | 0.00226381 | -6.30616 | 20.8459 | -0.0788432 | 0.530651 | -0.61817 | 0.0932882 | -5.775509 | 20.22773 | 0.00382113 | -0.000342215 | -0.00183732 | 0.00452257 | -0.00104366 | -0.359881 | 9.44034e-05 | 0.000100976 | 0.000873546 | 6.56294 | -20.2469 | 0.127376 | -0.0915867 | -0.903903 | -0.1784 | 6.4713533 | -21.150803 | 0.003396 | -0.00102212 | -0.00029316 | 0.003426 | -0.00105213 | -0.0667893 | 0.000304515 | 0.000316754 | 0.0028097 | 88.083 | 88.083 | -1.0561 | -3166.29 | 3166.29 | -0.00425861 | 43.97189 | 43.78514 | -0.004247233 | 0.9998404 | 0.01786467 | 0.01786372 | -3165.785 | 2.811873 | 0.002192877 | -0.002850707 | -0.01515172 | 0.0002570688 | -0.0009148988 | 0.01592604 | 0.01592604 | 0.1872592 | 0.022144772 | 7.450865 | -42.2243 | 42.87665 | 6.713955 | -42.8213 | 43.34445 | 0.9998169 | 6.8046783 | -42.326179 | 42.86968 | 6.2243493 | -42.830503 | 43.28042 | 0.9998862 | 0.9998836 | 0.9999372 | 0.1587294 | -0.9873221 | -0.0006343094 | -2.352063e-05 | 0.01595742 | 0.01595742 | -9498.87
106 | -0.0315938 | 0.16092 | 0.00131051 | 0.236932 | -0.757005 | -0.0427204 | 0.00247967 | -0.00317862 | -0.00760153 | 0.00840526 | -0.00910421 | -0.584766 | 0.00016575 | 0.000174333 | 0.00151337 | -0.887925 | 21.9774 | -0.0530467 | 0.572967 | -0.809182 | 0.0241405 | -0.314958 | 21.168218 | -0.00965955 | -0.00778687 | -0.00997534 | 0.00129961 | -0.018746 | -0.832911 | 0.00014709 | 0.000176652 | 0.00134921 | 0.407795 | -21.9754 | 0.124784 | 0.039631 | -0.632084 | -0.0820346 | 0.447426 | -22.607484 | -0.0163422 | -0.0163058 | -0.0304823 | 0.0141678 | -0.0468158 | -0.784906 | 0.000253047 | 0.000261903 | 0.00230561 | -6.30616 | 20.8459 | -0.0788432 | 0.547976 | -0.62048 | 0.0732946 | -5.758184 | 20.22542 | 0.00384193 | -0.000336835 | -0.00189432 | 0.00457933 | -0.00107424 | -0.366497 | 9.47125e-05 | 0.000100816 | 0.00087288 | 6.56294 | -20.2469 | 0.127376 | -0.0956103 | -0.914317 | -0.18568 | 6.4673297 | -21.161217 | 0.00393857 | -0.00132567 | 3.24019e-05 | 0.00394897 | -0.00133607 | 0.00491392 | 0.00030678 | 0.000319193 | 0.00283196 | 89.209 | 89.209 | -1.0706 | -3209.91 | 3209.91 | -0.00432176 | 43.97189 | 43.78234 | -0.004310809 | 0.9998484 | 0.01741393 | 0.01741305 | -3209.423 | 2.850633 | 0.002213263 | -0.002912213 | -0.01539087 | 0.0002447029 | -0.0009436529 | 0.01617829 | 0.01617829 | 0.190036 | 0.022473152 | 7.450865 | -42.2243 | 42.87665 | 6.713955 | -42.8213 | 43.34445 | 0.9998169 | 6.7822877 | -42.329435 | 42.86934 | 6.20561 | -42.832904 | 43.2801 | 0.9998875 | 0.9998754 | 0.9999322 | 0.1582083 | -0.9874058 | -0.000662035 | -3.691497e-05 | 0.01620983 | 0.01620983 | -9629.73
107 | -0.0309747 | 0.157735 | 0.00135426 | 0.239886 | -0.758546 | -0.0453603 | 0.00258316 | -0.00316211 | -0.00764728 | 0.0085357 | -0.00911466 | -0.583498 | 0.000167225 | 0.000176006 | 0.001527 | -0.887925 | 21.9774 | -0.0530467 | 0.581961 | -0.809983 | 0.0263973 | -0.305964 | 21.167417 | -0.00964358 | -0.00792109 | -0.00999649 | 0.00125489 | -0.0188196 | -0.8291 | 0.00014042 | 0.000167538 | 0.00128528 | 0.407795 | -21.9754 | 0.124784 | 0.0376953 | -0.633894 | -0.0830588 | 0.4454903 | -22.609294 | -0.0165547 | -0.0161703 | -0.0309631 | 0.0146104 | -0.0473355 | -0.78773 | 0.000252807 | 0.000261782 | 0.00230304 | -6.30616 | 20.8459 | -0.0788432 | 0.556759 | -0.61929 | 0.0741673 | -5.749401 | 20.22661 | 0.00392832 | -0.000328999 | -0.00188984 | 0.00465275 | -0.00105343 | -0.361325 | 9.49861e-05 | 0.000101442 | 0.000877813 | 6.56294 | -20.2469 | 0.127376 | -0.0984106 | -0.919358 | -0.187751 | 6.4645294 | -21.166258 | 0.00462678 | -0.0011056 | 6.88724e-05 | 0.00463709 | -0.00111591 | 0.0106035 | 0.000313009 | 0.000325476 | 0.00288581 | 89.828 | 89.828 | -1.0725 | -3215.73 | 3215.73 | -0.00430275 | 43.97189 | 43.78316 | -0.004292163 | 0.9998527 | 0.01716393 | 0.01716309 | -3215.256 | 2.855814 | 0.002319004 | -0.002897954 | -0.01548273 | 0.0002801466 | -0.0008590966 | 0.01629828 | 0.01629828 | 0.1892001 | 0.0223743 | 7.450865 | -42.2243 | 42.87665 | 6.713955 | -42.8213 | 43.34445 | 0.9998169 | 6.7704934 | -42.333675 | 42.87166 | 6.1948913 | -42.835904 | 43.28154 | 0.999888 | 0.9998708 | 0.9999292 | 0.1579247 | -0.9874512 | -0.0006337438 | 5.479381e-05 | 0.01632353 | 0.01632353 | -9647.19
108 | -0.0316107 | 0.161872 | 0.00141375 | 0.258748 | -0.765921 | -0.0304012 | 0.0025299 | -0.00327173 | -0.00769966 | 0.00848732 | -0.00922916 | -0.584147 | 0.000167184 | 0.000175892 | 0.00152651 | -0.887925 | 21.9774 | -0.0530467 | 0.621388 | -0.818683 | 0.0293076 | -0.266537 | 21.158717 | -0.00961021 | -0.00815403 | -0.0102659 | 0.00141332 | -0.0191776 | -0.821521 | 0.000140591 | 0.000167658 | 0.00128654 | 0.407795 | -21.9754 | 0.124784 | 0.0396137 | -0.636977 | -0.059371 | 0.4474087 | -22.612377 | -0.0158163 | -0.0170375 | -0.0307751 | 0.0143634 | -0.0472172 | -0.774708 | 0.000256406 | 0.000265585 | 0.00233556 | -6.30616 | 20.8459 | -0.0788432 | 0.594576 | -0.621894 | 0.0760906 | -5.711584 | 20.224006 | 0.00402385 | -0.000369183 | -0.00189495 | 0.00473544 | -0.00108078 | -0.354161 | 9.52909e-05 | 0.000101618 | 0.000879498 | 6.56294 | -20.2469 | 0.127376 | -0.0989901 | -0.930384 | -0.174926 | 6.4639499 | -21.177284 | 0.00401881 | -0.000979541 | -0.00038588 | 0.00405715 | -0.00101788 | -0.0770427 | 0.000313329 | 0.000325818 | 0.0028885 | 91.326 | 91.326 | -1.068 | -3202.17 | 3202.17 | -0.00444417 | 43.97189 | 43.77692 | -0.004434161 | 0.999867 | 0.01630945 | 0.01630873 | -3201.744 | 2.843812 | 0.002277247 | -0.003019077 | -0.01558034 | 0.0001808465 | -0.0009226765 | 0.0164189 | 0.0164189 | 0.1954186 | 0.023109684 | 7.450865 | -42.2243 | 42.87665 | 6.713955 | -42.8213 | 43.34445 | 0.9998169 | 6.7304869 | -42.336001 | 42.86766 | 6.1589927 | -42.836383 | 43.27689 | 0.9998896 | 0.9998555 | 0.9999191 | 0.1570062 | -0.9875976 | -0.0007409126 | -9.173504e-07 | 0.01643929 | 0.01643929 | -9606.51
109 | -0.0303963 | 0.154236 | 0.00136608 | 0.27933 | -0.771938 | -0.0730897 | 0.0026447 | -0.00321183 | -0.00768795 | 0.00860431 | -0.00917143 | -0.580236 | 0.000168784 | 0.000177587 | 0.0015412 | -0.887925 | 21.9774 | -0.0530467 | 0.666372 | -0.82332 | -0.0121293 | -0.221553 | 21.15408 | -0.00974375 | -0.00876448 | -0.0102034 | 0.000965043 | -0.0194733 | -0.810127 | 0.000150786 | 0.000181368 | 0.00138361 | 0.407795 | -21.9754 | 0.124784 | 0.039399 | -0.644333 | -0.103333 | 0.447194 | -22.619733 | -0.016052 | -0.0173273 | -0.031539 | 0.0148652 | -0.0482445 | -0.774524 | 0.000263045 | 0.000271945 | 0.00239806 | -6.30616 | 20.8459 | -0.0788432 | 0.638837 | -0.620486 | 0.0416547 | -5.667323 | 20.225414 | 0.00414842 | -0.00042021 | -0.00181851 | 0.0047914 | -0.00106318 | -0.334494 | 9.21192e-05 | 9.79521e-05 | 0.000848356 | 6.56294 | -20.2469 | 0.127376 | -0.101248 | -0.946716 | -0.214757 | 6.461692 | -21.193616 | 0.00457839 | -0.00106622 | -0.00012919 | 0.00458953 | -0.00107735 | -0.0236904 | 0.000311811 | 0.000324267 | 0.00287506 | 93.323 | 93.323 | -1.0803 | -3239.01 | 3239.01 | -0.00439903 | 43.97189 | 43.77892 | -0.004388567 | 0.9998833 | 0.01527614 | 0.01527555 | -3238.632 | 2.876576 | 0.002408486 | -0.002975616 | -0.01554763 | 0.0002213935 | -0.0007885235 | 0.01642246 | 0.01642246 | 0.1934337 | 0.022874956 | 7.450865 | -42.2243 | 42.87665 | 6.713955 | -42.8213 | 43.34445 | 0.9998169 | 6.683245 | -42.347696 | 42.87182 | 6.114517 | -42.845147 | 43.27926 | 0.9998909 | 0.9998356 | 0.9999052 | 0.155889 | -0.9877746 | -0.0007018783 | 0.0001347483 | 0.0164322 | 0.0164322 | -9717.03
110 | -0.0330765 | 0.169608 | 0.00211027 | 0.291903 | -0.778888 | -0.0555078 | 0.00268082 | -0.00327398 | -0.00772472 | 0.00867974 | -0.00927291 | -0.577555 | 0.000169295 | 0.000177994 | 0.00154569 | -0.887925 | 21.9774 | -0.0530467 | 0.694957 | -0.830951 | 0.00702637 | -0.192968 | 21.146449 | -0.00964845 | -0.00920135 | -0.0102756 | 0.00085716 | -0.019707 | -0.797038 | 0.000142926 | 0.000171028 | 0.00130928 | 0.407795 | -21.9754 | 0.124784 | 0.0387284 | -0.648056 | -0.0872728 | 0.4465234 | -22.623456 | -0.0163275 | -0.0177119 | -0.0319491 | 0.0149466 | -0.0489861 | -0.77378 | 0.000269032 | 0.000278119 | 0.00245276 | -6.30616 | 20.8459 | -0.0788432 | 0.666093 | -0.622963 | 0.0583984 | -5.640067 | 20.222937 | 0.004235 | -0.000460145 | -0.00182565 | 0.00486888 | -0.00109403 | -0.328808 | 9.31655e-05 | 9.91018e-05 | 0.000858202 | 6.56294 | -20.2469 | 0.127376 | -0.104188 | -0.956899 | -0.190592 | 6.458752 | -21.203799 | 0.00539969 | -0.000866171 | 0.000493941 | 0.0054479 | -0.000914378 | 0.0769182 | 0.000314987 | 0.000327691 | 0.00290641 | 94.76 | 94.761 | -1.0906 | -3270.03 | 3270.03 | -0.00449785 | 43.97189 | 43.77458 | -0.004487373 | 0.9998933 | 0.01460926 | 0.01460874 | -3269.681 | 2.904154 | 0.002453876 | -0.003047036 | -0.01561681 | 0.0001677701 | -0.0007609301 | 0.01653125 | 0.01653125 | 0.197779 | 0.02338882 | 7.450865 | -42.2243 | 42.87665 | 6.713955 | -42.8213 | 43.34445 | 0.9998169 | 6.65172 | -42.350248 | 42.86944 | 6.0865904 | -42.846393 | 43.27655 | 0.9998923 | 0.999822 | 0.9998961 | 0.1551623 | -0.987889 | -0.000762478 | 0.000169318 | 0.01653108 | 0.01653108 | -9810.09
111 | -0.031743 | 0.165165 | 0.00165316 | 0.296059 | -0.779792 | -0.0489202 | 0.0025381 | -0.00332027 | -0.00782404 | 0.00866383 | -0.00944603 | -0.582803 | 0.000170008 | 0.000178789 | 0.00155227 | -0.887925 | 21.9774 | -0.0530467 | 0.712912 | -0.832701 | 0.0133912 | -0.175013 | 21.144699 | -0.0097331 | -0.00936744 | -0.0104148 | 0.000870303 | -0.0199708 | -0.794948 | 0.000147103 | 0.000176883 | 0.00134967 | 0.407795 | -21.9754 | 0.124784 | 0.0324255 | -0.648159 | -0.0867766 | 0.4402205 | -22.623559 | -0.0166291 | -0.0180328 | -0.0326135 | 0.0153001 | -0.049962 | -0.773877 | 0.000269648 | 0.000278524 | 0.00245936 | -6.30616 | 20.8459 | -0.0788432 | 0.684113 | -0.620559 | 0.0594532 | -5.622047 | 20.225341 | 0.0040921 | -0.000504595 | -0.00184409 | 0.00474808 | -0.00116057 | -0.336371 | 9.46229e-05 | 0.000100732 | 0.000872141 | 6.56294 | -20.2469 | 0.127376 | -0.114484 | -0.962727 | -0.177032 | 6.448456 | -21.209627 | 0.00499304 | -0.000975397 | 0.000249907 | 0.00501239 | -0.000994743 | 0.0407122 | 0.000315405 | 0.000327923 | 0.00290652 | 95.569 | 95.57 | -1.0796 | -3237.06 | 3237.06 | -0.00454411 | 43.97189 | 43.77258 | -0.004532732 | 0.9999012 | 0.01405569 | 0.01405523 | -3236.74 | 2.874896 | 0.002317027 | -0.003099197 | -0.01580656 | 0.0001488428 | -0.0009310128 | 0.01667384 | 0.01667384 | 0.1998131 | 0.023629372 | 7.450865 | -42.2243 | 42.87665 | 6.713955 | -42.8213 | 43.34445 | 0.9998169 | 6.623469 | -42.354326 | 42.86909 | 6.0622675 | -42.8489 | 43.27562 | 0.9998937 | 0.9998092 | 0.9998879 | 0.1545045 | -0.9879921 | -0.0007917535 | 9.58346e-06 | 0.01668954 | 0.01668954 | -9711.18
112 | -0.0331865 | 0.17272 | 0.00169232 | 0.298845 | -0.779899 | -0.0226254 | 0.00257795 | -0.00326687 | -0.00783213 | 0.00871695 | -0.00940588 | -0.582645 | 0.00017027 | 0.000179015 | 0.00155453 | -0.887925 | 21.9774 | -0.0530467 | 0.722205 | -0.832039 | 0.0347638 | -0.16572 | 21.145361 | -0.0099137 | -0.00950183 | -0.0103948 | 0.000693583 | -0.0201091 | -0.796107 | 0.000143699 | 0.000172498 | 0.00131763 | 0.407795 | -21.9754 | 0.124784 | 0.029189 | -0.648753 | -0.0609147 | 0.436984 | -22.624153 | -0.0164598 | -0.0181246 | -0.0329662 | 0.0156945 | -0.0502789 | -0.772012 | 0.000274902 | 0.000283946 | 0.00250717 | -6.30616 | 20.8459 | -0.0788432 | 0.693685 | -0.618167 | 0.0892952 | -5.612475 | 20.227733 | 0.00405204 | -0.000490306 | -0.00179502 | 0.0046837 | -0.00112196 | -0.332612 | 9.43987e-05 | 0.000100258 | 0.000868362 | 6.56294 | -20.2469 | 0.127376 | -0.11759 | -0.965944 | -0.160891 | 6.44535 | -21.212844 | 0.00516337 | -0.00076662 | 0.000307065 | 0.00518874 | -0.000791986 | 0.0504203 | 0.000313524 | 0.000326007 | 0.00288995 | 96.008 | 96.008 | -1.07 | -3207.99 | 3207.99 | -0.00451898 | 43.97189 | 43.77366 | -0.004508135 | 0.9999052 | 0.01376908 | 0.01376864 | -3207.686 | 2.84909 | 0.002361187 | -0.003050107 | -0.01581926 | 0.0002001845 | -0.0008891045 | 0.01668366 | 0.01668366 | 0.1987081 | 0.023498696 | 7.450865 | -42.2243 | 42.87665 | 6.713955 | -42.8213 | 43.34445 | 0.9998169 | 6.61107 | -42.358205 | 42.87101 | 6.049459 | -42.851886 | 43.27678 | 0.9998937 | 0.9998033 | 0.9998833 | 0.1542084 | -0.9880383 | -0.0007412126 | 5.229261e-05 | 0.01670034 | 0.01670034 | -9623.97
113 | -0.0320741 | 0.176997 | 0.00168965 | 0.332895 | -0.787518 | -0.0534069 | 0.00250046 | -0.00332462 | -0.00789732 | 0.00872734 | -0.00955149 | -0.580648 | 0.000171439 | 0.000180249 | 0.00156524 | -0.887925 | 21.9774 | -0.0530467 | 0.796121 | -0.84061 | 0.00923605 | -0.091804 | 21.13679 | -0.00983446 | -0.00997441 | -0.0106459 | 0.000746383 | -0.0205552 | -0.782917 | 0.000142728 | 0.000170694 | 0.00130723 | 0.407795 | -21.9754 | 0.124784 | 0.0289955 | -0.653289 | -0.091662 | 0.4367905 | -22.628689 | -0.0173607 | -0.0184948 | -0.0340638 | 0.0161534 | -0.0520089 | -0.776316 | 0.000279754 | 0.000288374 | 0.00255373 | -6.30616 | 20.8459 | -0.0788432 | 0.76512 | -0.615352 | 0.0534243 | -5.54104 | 20.230548 | 0.00421634 | -0.000477792 | -0.00181089 | 0.00484218 | -0.00110363 | -0.326703 | 9.45109e-05 | 0.000100537 | 0.00087053 | 6.56294 | -20.2469 | 0.127376 | -0.121442 | -0.984793 | -0.183317 | 6.441498 | -21.231693 | 0.00124439 | -0.00100751 | -0.000360792 | 0.00131025 | -0.00107337 | -0.150302 | 0.000314409 | 0.00032694 | 0.00289824 | 99.063 | 99.064 | -1.0751 | -3223.5 | 3223.5 | -0.00463358 | 43.97189 | 43.76867 | -0.00462167 | 0.9999271 | 0.0120773 | 0.01207701 | -3223.265 | 2.862927 | 0.002308872 | -0.003133032 | -0.01593072 | 0.0001398719 | -0.0009640319 | 0.01679832 | 0.01679832 | 0.2037473 | 0.024094616 | 7.450865 | -42.2243 | 42.87665 | 6.713955 | -42.8213 | 43.34445 | 0.9998169 | 6.533302 | -42.368483 | 42.86925 | 5.9778305 | -42.859237 | 43.27411 | 0.9998961 | 0.9997653 | 0.9998565 | 0.1524007 | -0.9883188 | -0.0008103312 | -1.38288e-05 | 0.0168157 | 0.0168157 | -9670.5
114 | -0.0345639 | 0.187715 | 0.00226575 | 0.340255 | -0.791927 | -0.0643312 | 0.00258278 | -0.00335741 | -0.00787329 | 0.00874858 | -0.00952321 | -0.581291 | 0.000170935 | 0.000179618 | 0.00156041 | -0.887925 | 21.9774 | -0.0530467 | 0.811872 | -0.843722 | -0.00506533 | -0.076053 | 21.133678 | -0.00989856 | -0.00988045 | -0.0106737 | 0.000788917 | -0.0205679 | -0.786632 | 0.000147234 | 0.000176585 | 0.00134961 | 0.407795 | -21.9754 | 0.124784 | 0.0277026 | -0.657216 | -0.0978196 | 0.4354976 | -22.632616 | -0.0172988 | -0.0195987 | -0.0343384 | 0.0159193 | -0.0528167 | -0.767894 | 0.00027852 | 0.000287514 | 0.00254117 | -6.30616 | 20.8459 | -0.0788432 | 0.78058 | -0.616402 | 0.0387578 | -5.52558 | 20.229498 | 0.00432433 | -0.000316673 | -0.00182977 | 0.00496731 | -0.000959656 | -0.331946 | 9.47085e-05 | 0.000100595 | 0.000871167 | 6.56294 | -20.2469 | 0.127376 | -0.123887 | -0.991732 | -0.189377 | 6.439053 | -21.238632 | 0.00531566 | -0.00104018 | 0.000326715 | 0.00534066 | -0.00106517 | 0.0501986 | 0.000317621 | 0.000330276 | 0.00292754 | 99.755 | 99.756 | -1.0745 | -3221.55 | 3221.55 | -0.00461932 | 43.97189 | 43.76928 | -0.004607743 | 0.9999317 | 0.0116877 | 0.01168743 | -3221.33 | 2.861208 | 0.002397944 | -0.003172574 | -0.01588112 | 9.573815e-05 | -0.0008703681 | 0.016802 | 0.016802 | 0.2031203 | 0.024020464 | 7.450865 | -42.2243 | 42.87665 | 6.713955 | -42.8213 | 43.34445 | 0.9998169 | 6.515106 | -42.37231 | 42.87026 | 5.9610776 | -42.862114 | 43.27465 | 0.9998967 | 0.9997559 | 0.9998498 | 0.1519726 | -0.9883847 | -0.0008549642 | 8.033419e-05 | 0.01680375 | 0.01680375 | -9664.65
115 | -0.0324217 | 0.176541 | 0.00156169 | 0.369216 | -0.802256 | -0.0694481 | 0.00262064 | -0.00340525 | -0.00806112 | 0.00893444 | -0.00971903 | -0.581975 | 0.00017341 | 0.000182376 | 0.00158314 | -0.887925 | 21.9774 | -0.0530467 | 0.877149 | -0.854397 | -0.0145278 | -0.010776 | 21.123003 | -0.0102023 | -0.0102372 | -0.0106948 | 0.00047987 | -0.0209193 | -0.785411 | 0.000147526 | 0.000176795 | 0.00135194 | 0.407795 | -21.9754 | 0.124784 | 0.0261791 | -0.664936 | -0.100055 | 0.4339741 | -22.640336 | -0.017808 | -0.0200618 | -0.0352585 | 0.0163523 | -0.0542221 | -0.768639 | 0.000286642 | 0.000295861 | 0.00261556 | -6.30616 | 20.8459 | -0.0788432 | 0.844113 | -0.616176 | 0.0311071 | -5.462047 | 20.229724 | 0.00441214 | -0.000338067 | -0.0018318 | 0.00504513 | -0.000971056 | -0.326538 | 9.69265e-05 | 0.000103376 | 0.000894769 | 6.56294 | -20.2469 | 0.127376 | -0.128605 | -1.01398 | -0.188672 | 6.434335 | -21.26088 | 0.00592672 | -0.000969671 | 0.000193947 | 0.0059393 | -0.000982256 | 0.0273103 | 0.000324236 | 0.000337326 | 0.00299147 | 102.808 | 102.808 | -1.0825 | -3245.79 | 3245.79 | -0.0047031 | 43.97189 | 43.7656 | -0.004691537 | 0.9999484 | 0.01016227 | 0.01016209 | -3245.622 | 2.882785 | 0.00245619 | -0.0032408 | -0.01624138 | 0.0001016559 | -0.0008862659 | 0.01718319 | 0.01718319 | 0.2068042 | 0.02445612 | 7.450865 | -42.2243 | 42.87665 | 6.713955 | -42.8213 | 43.34445 | 0.9998169 | 6.445111 | -42.383883 | 42.87112 | 5.8960211 | -42.87006 | 43.27361 | 0.9998987 | 0.9997179 | 0.9998224 | 0.1503369 | -0.9886348 | -0.0008728369 | 8.822687e-05 | 0.01718471 | 0.01718471 | -9737.37
116 | -0.0324217 | 0.176541 | 0.00156169 | 0.376455 | -0.804239 | -0.0509384 | 0.00266571 | -0.00341089 | -0.00810428 | 0.0090104 | -0.00975556 | -0.58138 | 0.000173595 | 0.000182599 | 0.00158481 | -0.887925 | 21.9774 | -0.0530467 | 0.895946 | -0.856502 | 0.00474706 | 0.008021 | 21.120898 | -0.0102006 | -0.00993364 | -0.0108006 | 0.000739439 | -0.0208737 | -0.792415 | 0.000150021 | 0.000180463 | 0.00137624 | 0.407795 | -21.9754 | 0.124784 | 0.0232161 | -0.665758 | -0.0825652 | 0.4310111 | -22.641158 | -0.0180048 | -0.0202199 | -0.0355361 | 0.0164523 | -0.0546769 | -0.769029 | 0.000287478 | 0.000296457 | 0.00262412 | -6.30616 | 20.8459 | -0.0788432 | 0.862043 | -0.614739 | 0.0485207 | -5.444117 | 20.231161 | 0.00444818 | -0.000236816 | -0.00184849 | 0.00509812 | -0.000886752 | -0.332026 | 9.45419e-05 | 0.000100678 | 0.000871605 | 6.56294 | -20.2469 | 0.127376 | -0.132712 | -1.01931 | -0.167107 | 6.430228 | -21.26621 | 0.0057322 | -0.000944833 | 8.48368e-05 | 0.0057399 | -0.000952532 | 0.0120281 | 0.000321448 | 0.000334255 | 0.00296266 | 103.809 | 103.809 | -1.0861 | -3256.44 | 3256.44 | -0.00473756 | 43.97189 | 43.7641 | -0.00472562 | 0.9999533 | 0.009665381 | 0.00966523 | -3256.288 | 2.892258 | 0.00250849 | -0.00325367 | -0.01632299 | 0.0001069878 | -0.0008521678 | 0.01728359 | 0.01728359 | 0.2083195 | 0.024635312 | 7.450865 | -42.2243 | 42.87665 | 6.713955 | -42.8213 | 43.34445 | 0.9998169 | 6.422207 | -42.387108 | 42.87087 | 5.8751281 | -42.872319 | 43.273 | 0.9998995 | 0.999705 | 0.9998131 | 0.1498035 | -0.9887158 | -0.0008738245 | 0.0001286445 | 0.01728113 | 0.01728113 | -9769.32
117 | -0.0319305 | 0.16912 | 0.00228187 | 0.40381 | -0.81459 | -0.0505285 | 0.00282566 | -0.00340156 | -0.00814951 | 0.00919448 | -0.00977038 | -0.578451 | 0.000175781 | 0.000184718 | 0.00160457 | -0.887925 | 21.9774 | -0.0530467 | 0.956645 | -0.866067 | 0.00202495 | 0.06872 | 21.111333 | -0.0105318 | -0.0102846 | -0.0107024 | 0.000299709 | -0.0211161 | -0.792013 | 0.000151617 | 0.000182896 | 0.00139194 | 0.407795 | -21.9754 | 0.124784 | 0.0218404 | -0.674326 | -0.0751175 | 0.4296354 | -22.649726 | -0.0184231 | -0.0210803 | -0.0363332 | 0.016617 | -0.0561205 | -0.766322 | 0.000293322 | 0.000302375 | 0.00267785 | -6.30616 | 20.8459 | -0.0788432 | 0.920746 | -0.614693 | 0.0429418 | -5.385414 | 20.231207 | 0.00465666 | -0.000414385 | -0.00176838 | 0.00522215 | -0.000979871 | -0.302617 | 9.52552e-05 | 0.00010158 | 0.000879221 | 6.56294 | -20.2469 | 0.127376 | -0.1368 | -1.04116 | -0.15778 | 6.42614 | -21.28806 | 0.00648385 | -0.000988863 | 0.000399039 | 0.00651151 | -0.00101652 | 0.0524241 | 0.000324397 | 0.000337359 | 0.00299032 | 106.615 | 106.615 | -1.0948 | -3282.63 | 3282.63 | -0.00477201 | 43.97189 | 43.76255 | -0.004760936 | 0.999966 | 0.008247223 | 0.00824713 | -3282.518 | 2.915556 | 0.002690821 | -0.003266721 | -0.01639951 | 0.0001161678 | -0.0006920678 | 0.01742937 | 0.01742937 | 0.2098343 | 0.024814452 | 7.450865 | -42.2243 | 42.87665 | 6.713955 | -42.8213 | 43.34445 | 0.9998169 | 6.35742 | -42.399393 | 42.87336 | 5.8150494 | -42.880933 | 43.27342 | 0.9999014 | 0.9996665 | 0.999785 | 0.1482837 | -0.9889449 | -0.0008744759 | 0.0002985759 | 0.01740863 | 0.01740863 | -9847.89
118 | -0.0310256 | 0.161887 | 0.00165306 | 0.424751 | -0.825925 | -0.0619034 | 0.00284294 | -0.00353203 | -0.00835375 | 0.0093528 | -0.0100419 | -0.57753 | 0.000177551 | 0.000186733 | 0.00162073 | -0.887925 | 21.9774 | -0.0530467 | 1.01271 | -0.880583 | -0.0215534 | 0.124785 | 21.096817 | -0.0107019 | -0.0102223 | -0.0108232 | 0.000369021 | -0.0212932 | -0.797341 | 0.000147956 | 0.000177339 | 0.00135569 | 0.407795 | -21.9754 | 0.124784 | 0.0138923 | -0.679363 | -0.0874005 | 0.4216873 | -22.654763 | -0.0184101 | -0.0217123 | -0.0372981 | 0.0172851 | -0.0574076 | -0.762461 | 0.000303642 | 0.000312787 | 0.00277303 | -6.30616 | 20.8459 | -0.0788432 | 0.975505 | -0.618307 | 0.025301 | -5.330655 | 20.227593 | 0.00465272 | -0.000427132 | -0.0018378 | 0.00525725 | -0.00103165 | -0.311229 | 9.45536e-05 | 0.000100233 | 0.000868492 | 6.56294 | -20.2469 | 0.127376 | -0.14964 | -1.06053 | -0.172232 | 6.4133 | -21.30743 | 0.00662071 | -0.000730797 | 0.000202854 | 0.00663229 | -0.000742369 | 0.026996 | 0.000327484 | 0.000340514 | 0.00301777 | 109.674 | 109.674 | -1.1035 | -3308.79 | 3308.79 | -0.00499907 | 43.97189 | 43.75259 | -0.004987441 | 0.999977 | 0.006785989 | 0.006785937 | -3308.714 | 2.938823 | 0.002729273 | -0.003418363 | -0.01679248 | 4.740753e-05 | -0.0007364975 | 0.01786523 | 0.01786523 | 0.2198186 | 0.025995164 | 7.450865 | -42.2243 | 42.87665 | 6.713955 | -42.8213 | 43.34445 | 0.9998169 | 6.288515 | -42.404247 | 42.868 | 5.7523423 | -42.882356 | 43.26645 | 0.9999037 | 0.9996237 | 0.9997541 | 0.1466948 | -0.9891818 | -0.0009704548 | 0.0002813648 | 0.01783855 | 0.01783855 | -9926.37
119 | -0.0308767 | 0.162595 | 0.001388 | 0.427696 | -0.826892 | -0.0451217 | 0.00278196 | -0.0035441 | -0.00843773 | 0.00939827 | -0.0101604 | -0.581852 | 0.000176821 | 0.000185983 | 0.00161389 | -0.887925 | 21.9774 | -0.0530467 | 1.02148 | -0.880959 | 0.00316423 | 0.133555 | 21.096441 | -0.0109335 | -0.0102005 | -0.0109224 | 0.000366982 | -0.021501 | -0.803046 | 0.000148153 | 0.000178044 | 0.00135856 | 0.407795 | -21.9754 | 0.124784 | 0.0125532 | -0.681768 | -0.0694511 | 0.4203482 | -22.657168 | -0.0181398 | -0.0217845 | -0.0376121 | 0.0177059 | -0.0576301 | -0.760385 | 0.000301343 | 0.000310657 | 0.00275114 | -6.30616 | 20.8459 | -0.0788432 | 0.984577 | -0.616555 | 0.043393 | -5.321583 | 20.229345 | 0.0046722 | -0.000360599 | -0.00185184 | 0.00528959 | -0.000977991 | -0.31522 | 9.96257e-05 | 0.000106077 | 0.000918291 | 6.56294 | -20.2469 | 0.127376 | -0.152126 | -1.06604 | -0.152306 | 6.410814 | -21.31294 | 0.00650565 | -0.00086468 | 0.000314193 | 0.00652565 | -0.000884672 | 0.0418232 | 0.000328667 | 0.000341999 | 0.00303327 | 110.173 | 110.173 | -1.1057 | -3315.6 | 3315.6 | -0.00495555 | 43.97189 | 43.75455 | -0.004942833 | 0.9999785 | 0.006554639 | 0.006554592 | -3315.529 | 2.944876 | 0.002671079 | -0.003433219 | -0.01695694 | 6.251139e-05 | -0.0008246514 | 0.01800036 | 0.01800036 | 0.2179049 | 0.02576886 | 7.450865 | -42.2243 | 42.87665 | 6.713955 | -42.8213 | 43.34445 | 0.9998169 | 6.277259 | -42.409381 | 42.87143 | 5.7419312 | -42.886513 | 43.26919 | 0.999904 | 0.999616 | 0.9997485 | 0.1464206 | -0.9892224 | -0.0009641918 | 0.0002020518 | 0.01798444 | 0.01798444 | -9946.8
120 | -0.0330004 | 0.18542 | 0.00161085 | 0.439822 | -0.838563 | -0.0540523 | 0.00293256 | -0.00360892 | -0.00849082 | 0.00954368 | -0.01022 | -0.578341 | 0.000179008 | 0.000188192 | 0.00163405 | -0.887925 | 21.9774 | -0.0530467 | 1.06178 | -0.892701 | -0.00858001 | 0.173855 | 21.084699 | -0.0110312 | -0.00988313 | -0.0112604 | 0.000823211 | -0.0217375 | -0.811725 | 0.000151516 | 0.000181777 | 0.00138853 | 0.407795 | -21.9754 | 0.124784 | 0.00307652 | -0.688238 | -0.0798278 | 0.41087152 | -22.663638 | -0.0185549 | -0.0248591 | -0.0340107 | 0.0124624 | -0.0558764 | -0.738401 | 0.00031386 | 0.000323419 | 0.00286603 | -6.30616 | 20.8459 | -0.0788432 | 1.02279 | -0.619071 | 0.0309389 | -5.28337 | 20.226829 | 0.00487162 | -0.00036002 | -0.00178694 | 0.00543409 | -0.000922491 | -0.29769 | 9.72274e-05 | 0.000103135 | 0.000893396 | 6.56294 | -20.2469 | 0.127376 | -0.167891 | -1.08633 | -0.15766 | 6.395049 | -21.33323 | 0.0068799 | -0.000825929 | 0.000404161 | 0.00690787 | -0.000853896 | 0.0516396 | 0.000329961 | 0.000343183 | 0.00304206 | 112.732 | 112.733 | -1.1151 | -3343.71 | 3343.71 | -0.00508126 | 43.97189 | 43.74898 | -0.005069502 | 0.9999853 | 0.005417673 | 0.005417647 | -3343.661 | 2.969863 | 0.002840369 | -0.003516729 | -0.01705152 | 6.91358e-06 | -0.0006832736 | 0.0181849 | 0.0181849 | 0.2234326 | 0.026422552 | 7.450865 | -42.2243 | 42.87665 | 6.713955 | -42.8213 | 43.34445 | 0.9998169 | 6.221194 | -42.417929 | 42.87172 | 5.69424152 | -42.890467 | 43.26681 | 0.999907 | 0.9995785 | 0.9997231 | 0.1451119 | -0.9894153 | -0.001033019 | 0.0003566592 | 0.01814486 | 0.01814486 | -10031.13
121 | -0.0290581 | 0.159693 | 0.00119666 | 0.448062 | -0.851131 | -0.0275992 | 0.00299048 | -0.00378352 | -0.00879894 | 0.00981971 | -0.0106128 | -0.57978 | 0.000183148 | 0.000192559 | 0.00167155 | -0.887925 | 21.9774 | -0.0530467 | 1.09855 | -0.908902 | 0.0161342 | 0.210625 | 21.068498 | -0.0113225 | -0.00943555 | -0.0119554 | 0.00161924 | -0.0223773 | -0.825626 | 0.000151319 | 0.000181422 | 0.00138644 | 0.407795 | -21.9754 | 0.124784 | -0.00890902 | -0.693202 | -0.0494119 | 0.39888598 | -22.668602 | -0.0183183 | -0.025813 | -0.0349995 | 0.0131475 | -0.0572789 | -0.731258 | 0.000322999 | 0.000332842 | 0.00294953 | -6.30616 | 20.8459 | -0.0788432 | 1.059 | -0.624036 | 0.0552761 | -5.24716 | 20.221864 | 0.00502627 | -0.000266433 | -0.00195454 | 0.00567984 | -0.000920004 | -0.316054 | 9.84026e-05 | 0.000105161 | 0.000909792 | 6.56294 | -20.2469 | 0.127376 | -0.185977 | -1.10746 | -0.12857 | 6.376963 | -21.35436 | 0.00722603 | -0.00085913 | 0.000253628 | 0.0072399 | -0.000872993 | 0.0307448 | 0.000337575 | 0.000351321 | 0.0031166 | 115.289 | 115.29 | -1.1209 | -3361.17 | 3361.17 | -0.00534225 | 43.97189 | 43.73751 | -0.005330438 | 0.9999907 | 0.004304351 | 0.004304337 | -3361.139 | 2.985388 | 0.002914608 | -0.003707648 | -0.01765554 | -5.764919e-05 | -0.0007353908 | 0.01884445 | 0.01884445 | 0.2349089 | 0.0277797 | 7.450865 | -42.2243 | 42.87665 | 6.713955 | -42.8213 | 43.34445 | 0.9998169 | 6.166338 | -42.422858 | 42.86867 | 5.64604598 | -42.890466 | 43.26049 | 0.9999095 | 0.9995404 | 0.9996965 | 0.1438425 | -0.9896006 | -0.001138362 | 0.0003453219 | 0.01879817 | 0.01879817 | -10083.51
122 | -0.033084 | 0.186485 | 0.00169104 | 0.461478 | -0.860464 | -0.0543322 | 0.0030644 | -0.00383724 | -0.00901855 | 0.0100445 | -0.0108174 | -0.580518 | 0.000183487 | 0.000192933 | 0.00167485 | -0.887925 | 21.9774 | -0.0530467 | 1.12832 | -0.918936 | -0.000326463 | 0.240395 | 21.058464 | -0.0104972 | -0.0103414 | -0.0114448 | 0.0010311 | -0.0218697 | -0.789716 | 0.000151219 | 0.000181089 | 0.00138512 | 0.407795 | -21.9754 | 0.124784 | -0.00830429 | -0.699543 | -0.0861024 | 0.39949071 | -22.674943 | -0.0183317 | -0.0264498 | -0.0356282 | 0.0134818 | -0.0582633 | -0.727876 | 0.000331251 | 0.000341199 | 0.00302556 | -6.30616 | 20.8459 | -0.0788432 | 1.08765 | -0.626004 | 0.0224486 | -5.21851 | 20.219896 | 0.00518128 | -0.000408911 | -0.00202329 | 0.00584713 | -0.00107476 | -0.311348 | 9.81346e-05 | 0.000104509 | 0.000904781 | 6.56294 | -20.2469 | 0.127376 | -0.191234 | -1.12461 | -0.15505 | 6.371706 | -21.37151 | 0.00679335 | -0.000769806 | 0.000519361 | 0.00683537 | -0.00081182 | 0.0676709 | 0.000333877 | 0.000347329 | 0.00307951 | 117.036 | 117.036 | -1.1409 | -3421.26 | 3421.26 | -0.0054307 | 43.97189 | 43.7337 | -0.005417057 | 0.9999934 | 0.003637837 | 0.003637829 | -3421.237 | 3.038767 | 0.002998693 | -0.003771533 | -0.01808684 | -3.290215e-05 | -0.0007399378 | 0.01929947 | 0.01929947 | 0.2387982 | 0.02823964 | 7.450865 | -42.2243 | 42.87665 | 6.713955 | -42.8213 | 43.34445 | 0.9998169 | 6.131311 | -42.429974 | 42.87069 | 5.61800071 | -42.894839 | 43.26117 | 0.9999118 | 0.9995149 | 0.9996801 | 0.1430187 | -0.98972 | -0.001142947 | 0.000370107 | 0.01925306 | 0.01925306 | -10263.78
123 | -0.0340325 | 0.186314 | 0.00257716 | 0.460434 | -0.865251 | -0.0557085 | 0.00313768 | -0.00386159 | -0.00914104 | 0.0102256 | -0.0109495 | -0.575866 | 0.000185195 | 0.000194571 | 0.00169035 | -0.887925 | 21.9774 | -0.0530467 | 1.13989 | -0.924685 | -0.00410125 | 0.251965 | 21.052715 | -0.0101636 | -0.00944001 | -0.0118139 | 0.00202281 | -0.0216264 | -0.801586 | 0.000150895 | 0.000181309 | 0.0013834 | 0.407795 | -21.9754 | 0.124784 | -0.017772 | -0.700274 | -0.0873991 | 0.390023 | -22.675674 | -0.0189847 | -0.0269595 | -0.0352632 | 0.0125318 | -0.0584759 | -0.728315 | 0.000336018 | 0.000345707 | 0.00307059 | -6.30616 | 20.8459 | -0.0788432 | 1.09798 | -0.626911 | 0.0241347 | -5.20818 | 20.218989 | 0.00521225 | -0.000438459 | -0.00198944 | 0.00585337 | -0.00107959 | -0.304708 | 9.99976e-05 | 0.000106163 | 0.000919464 | 6.56294 | -20.2469 | 0.127376 | -0.204638 | -1.13338 | -0.160792 | 6.358302 | -21.38028 | 0.00680689 | -0.00109669 | 0.000232622 | 0.0068192 | -0.001109 | 0.0292366 | 0.000340615 | 0.000354258 | 0.00314015 | 118.222 | 118.222 | -1.147 | -3439.68 | 3439.68 | -0.0055464 | 43.97189 | 43.72861 | -0.0055328 | 0.999995 | 0.00315716 | 0.003157155 | -3439.663 | 3.055133 | 0.003079891 | -0.003803801 | -0.01832591 | -1.483013e-05 | -0.0007090799 | 0.0195638 | 0.0195638 | 0.2438857 | 0.02884128 | 7.450865 | -42.2243 | 42.87665 | 6.713955 | -42.8213 | 43.34445 | 0.9998169 | 6.106337 | -42.432995 | 42.87011 | 5.598203 | -42.894663 | 43.25843 | 0.9999136 | 0.9994964 | 0.9996686 | 0.1424381 | -0.9898037 | -0.001142072 | 0.0004181617 | 0.01951384 | 0.01951384 | -10319.04
124 | -0.0348256 | 0.193766 | 0.00187537 | 0.45989 | -0.872426 | -0.0206526 | 0.00331439 | -0.00389842 | -0.00931267 | 0.0104813 | -0.0110654 | -0.575135 | 0.000186904 | 0.000196547 | 0.00170612 | -0.887925 | 21.9774 | -0.0530467 | 1.14863 | -0.934112 | 0.0398101 | 0.260705 | 21.043288 | -0.00999204 | -0.00989447 | -0.0120643 | 0.00212651 | -0.022013 | -0.788318 | 0.000155274 | 0.000187165 | 0.00142466 | 0.407795 | -21.9754 | 0.124784 | -0.024347 | -0.703686 | -0.0550048 | 0.383448 | -22.679086 | -0.0192492 | -0.0272917 | -0.036683 | 0.0136483 | -0.0601891 | -0.729997 | 0.000343278 | 0.000352934 | 0.00313769 | -6.30616 | 20.8459 | -0.0788432 | 1.10628 | -0.631869 | 0.0671679 | -5.19988 | 20.214031 | 0.0053767 | -0.0002745 | -0.00206632 | 0.0060623 | -0.000960094 | -0.313657 | 9.50189e-05 | 0.000100864 | 0.000873771 | 6.56294 | -20.2469 | 0.127376 | -0.2141 | -1.1438 | -0.12786 | 6.34884 | -21.3907 | 0.00699269 | -0.000741499 | 0.000186418 | 0.00700237 | -0.000751184 | 0.0239834 | 0.000344451 | 0.000358376 | 0.00317804 | 119.222 | 119.222 | -1.1531 | -3458.1 | 3458.1 | -0.00568551 | 43.97189 | 43.72255 | -0.00567063 | 0.9999961 | 0.00280732 | 0.002807316 | -3458.086 | 3.071497 | 0.003262046 | -0.003846076 | -0.01866554 | 1.684077e-05 | -0.0006008708 | 0.01996363 | 0.01996363 | 0.2500026 | 0.029564652 | 7.450865 | -42.2243 | 42.87665 | 6.713955 | -42.8213 | 43.34445 | 0.9998169 | 6.088135 | -42.433988 | 42.86851 | 5.583328 | -42.893117 | 43.25498 | 0.9999147 | 0.9994829 | 0.9996598 | 0.1420188 | -0.989864 | -0.001134605 | 0.0005505746 | 0.01990196 | 0.01990196 | -10374.3
125 | -0.0347894 | 0.19764 | 0.00170545 | 0.463496 | -0.878451 | -0.0230711 | 0.00338887 | -0.00394568 | -0.00937018 | 0.0105788 | -0.0111356 | -0.576872 | 0.000188184 | 0.000197934 | 0.00171786 | -0.887925 | 21.9774 | -0.0530467 | 1.16182 | -0.939301 | 0.0345108 | 0.273895 | 21.038099 | -0.0108879 | -0.0103932 | -0.0115832 | 0.00095089 | -0.022232 | -0.797007 | 0.000152215 | 0.000182565 | 0.00139465 | 0.407795 | -21.9754 | 0.124784 | -0.0268792 | -0.708692 | -0.053172 | 0.3809158 | -22.684092 | -0.0193066 | -0.0277944 | -0.0370357 | 0.013744 | -0.060845 | -0.727527 | 0.000344784 | 0.000354524 | 0.00315148 | -6.30616 | 20.8459 | -0.0788432 | 1.11876 | -0.633086 | 0.0622576 | -5.1874 | 20.212814 | 0.00542442 | -0.000388736 | -0.00207047 | 0.00609765 | -0.00106196 | -0.307415 | 9.66753e-05 | 0.000102983 | 0.000891626 | 6.56294 | -20.2469 | 0.127376 | -0.220867 | -1.15502 | -0.127783 | 6.342073 | -21.40192 | 0.00766556 | -0.000911498 | 0.000381803 | 0.00768746 | -0.000933394 | 0.0440008 | 0.000347022 | 0.000360879 | 0.00319818 | 120.092 | 120.093 | -1.1641 | -3491.07 | 3491.07 | -0.00569123 | 43.97189 | 43.72232 | -0.005675731 | 0.999997 | 0.002447741 | 0.002447738 | -3491.06 | 3.100784 | 0.003342955 | -0.003899765 | -0.01877604 | -1.042137e-05 | -0.0005463886 | 0.02011739 | 0.02011739 | 0.2502542 | 0.029594396 | 7.450865 | -42.2243 | 42.87665 | 6.713955 | -42.8213 | 43.34445 | 0.9998169 | 6.068178 | -42.440019 | 42.87165 | 5.5683158 | -42.896906 | 43.2568 | 0.9999163 | 0.9994673 | 0.9996505 | 0.1415429 | -0.9899321 | -0.001172877 | 0.0006160671 | 0.02004486 | 0.02004486 | -10473.21
126 | -0.0319246 | 0.189262 | 0.00140188 | 0.462522 | -0.88303 | -0.0665222 | 0.00345508 | -0.00403713 | -0.00950434 | 0.0107463 | -0.0113283 | -0.576496 | 0.000189135 | 0.000198817 | 0.00172647 | -0.887925 | 21.9774 | -0.0530467 | 1.17093 | -0.946195 | -0.00243963 | 0.283005 | 21.031205 | -0.0101762 | -0.0101471 | -0.012227 | 0.00207094 | -0.0223942 | -0.786899 | 0.000149952 | 0.00017916 | 0.0013725 | 0.407795 | -21.9754 | 0.124784 | -0.0338047 | -0.709653 | -0.0942702 | 0.3739903 | -22.685053 | -0.018793 | -0.0279899 | -0.037575 | 0.014481 | -0.0612639 | -0.723693 | 0.000351934 | 0.000362218 | 0.00321571 | -6.30616 | 20.8459 | -0.0788432 | 1.12756 | -0.635531 | 0.0248825 | -5.1786 | 20.210369 | 0.0054838 | -0.000435595 | -0.00211164 | 0.00617121 | -0.001123 | -0.307831 | 9.67795e-05 | 0.000102478 | 0.000888153 | 6.56294 | -20.2469 | 0.127376 | -0.231039 | -1.16286 | -0.173663 | 6.331901 | -21.40976 | 0.00880664 | -0.0010827 | 0.000360562 | 0.00882419 | -0.00110025 | 0.0358801 | 0.000345632 | 0.000359671 | 0.00319012 | 121.093 | 121.093 | -1.1763 | -3527.91 | 3527.91 | -0.00582664 | 43.97189 | 43.71635 | -0.005811484 | 0.9999978 | 0.002081266 | 0.002081265 | -3527.902 | 3.133508 | 0.003415486 | -0.003997536 | -0.0190397 | -5.093823e-05 | -0.0005311118 | 0.02042627 | 0.02042627 | 0.2562084 | 0.030298528 | 7.450865 | -42.2243 | 42.87665 | 6.713955 | -42.8213 | 43.34445 | 0.9998169 | 6.048896 | -42.440965 | 42.86986 | 5.5525903 | -42.895422 | 43.25331 | 0.9999175 | 0.9994526 | 0.999641 | 0.141099 | -0.9899955 | -0.001232695 | 0.0006506446 | 0.02034493 | 0.02034493 | -10583.73
127 | -0.0327617 | 0.191433 | 0.00193921 | 0.464623 | -0.894019 | -0.0261502 | 0.00347 | -0.00410015 | -0.00963986 | 0.01088 | -0.0115101 | -0.577305 | 0.000190773 | 0.000200457 | 0.00174125 | -0.887925 | 21.9774 | -0.0530467 | 1.18387 | -0.957916 | 0.0154508 | 0.295945 | 21.019484 | -0.00992654 | -0.0101941 | -0.0113827 | 0.00132935 | -0.02145 | -0.780551 | 0.00015511 | 0.000186357 | 0.00142189 | 0.407795 | -21.9754 | 0.124784 | -0.0377327 | -0.716545 | -0.0535798 | 0.3700623 | -22.691945 | -0.0187711 | -0.0287929 | -0.0383341 | 0.0148958 | -0.0624598 | -0.719593 | 0.000355357 | 0.000365646 | 0.00324714 | -6.30616 | 20.8459 | -0.0788432 | 1.13998 | -0.641046 | 0.0417441 | -5.16618 | 20.204854 | 0.0057382 | -0.000411906 | -0.0022335 | 0.00647513 | -0.00114883 | -0.312118 | 9.91149e-05 | 0.000105326 | 0.000912312 | 6.56294 | -20.2469 | 0.127376 | -0.240898 | -1.17843 | -0.135888 | 6.322042 | -21.42533 | 0.00825774 | -0.00122016 | 0.000335315 | 0.00827439 | -0.00123681 | 0.0348343 | 0.000353671 | 0.000367852 | 0.0032607 | 122.217 | 122.217 | -1.1889 | -3565.71 | 3565.71 | -0.00593656 | 43.97189 | 43.71149 | -0.005922028 | 0.9999986 | 0.001695603 | 0.001695602 | -3565.705 | 3.167085 | 0.003437288 | -0.004067438 | -0.01930528 | -6.624023e-05 | -0.0005639098 | 0.02070669 | 0.02070669 | 0.2610418 | 0.030870112 | 7.450865 | -42.2243 | 42.87665 | 6.713955 | -42.8213 | 43.34445 | 0.9998169 | 6.026097 | -42.444814 | 42.87046 | 5.5362423 | -42.896799 | 43.25258 | 0.9999196 | 0.9994346 | 0.9996308 | 0.1405653 | -0.9900714 | -0.001267423 | 0.0006372727 | 0.02062491 | 0.02062491 | -10697.13
128 | -0.0307686 | 0.181484 | 0.00132664 | 0.460433 | -0.900866 | -0.021856 | 0.00352109 | -0.00415706 | -0.00979615 | 0.0110562 | -0.0116922 | -0.575209 | 0.000192507 | 0.000202252 | 0.0017573 | -0.887925 | 21.9774 | -0.0530467 | 1.18714 | -0.966461 | 0.0377007 | 0.299215 | 21.010939 | -0.00985712 | -0.0108365 | -0.011258 | 0.000928284 | -0.0216219 | -0.764745 | 0.000156696 | 0.000188053 | 0.00143593 | 0.407795 | -21.9754 | 0.124784 | -0.0450072 | -0.719994 | -0.0497707 | 0.3627878 | -22.695394 | -0.0186425 | -0.0290854 | -0.0387642 | 0.0152687 | -0.0629966 | -0.71762 | 0.000363778 | 0.000373505 | 0.00332734 | -6.30616 | 20.8459 | -0.0788432 | 1.14291 | -0.646025 | 0.062342 | -5.16325 | 20.199875 | 0.0057041 | -0.00061915 | -0.00217392 | 0.00639141 | -0.00130647 | -0.299202 | 9.78299e-05 | 0.000104118 | 0.000901475 | 6.56294 | -20.2469 | 0.127376 | -0.25151 | -1.18857 | -0.123934 | 6.31143 | -21.43547 | 0.00846298 | -0.000977738 | 0.000430359 | 0.00848767 | -0.00100243 | 0.0449987 | 0.000342907 | 0.000356772 | 0.00316401 | 123.088 | 123.088 | -1.1947 | -3583.17 | 3583.17 | -0.00605285 | 43.97189 | 43.70638 | -0.006038298 | 0.9999989 | 0.001454543 | 0.001454543 | -3583.166 | 3.182594 | 0.003492576 | -0.004128546 | -0.01961455 | -6.339636e-05 | -0.0005725736 | 0.02103694 | 0.02103694 | 0.2661553 | 0.03147482 | 7.450865 | -42.2243 | 42.87665 | 6.713955 | -42.8213 | 43.34445 | 0.9998169 | 6.012215 | -42.446409 | 42.87009 | 5.5260378 | -42.895269 | 43.24975 | 0.9999208 | 0.9994236 | 0.9996246 | 0.1402427 | -0.9901172 | -0.001285525 | 0.0006495547 | 0.02095394 | 0.02095394 | -10749.51
129 | -0.0316052 | 0.183174 | 0.00103108 | 0.464252 | -0.90632 | -0.0619115 | 0.00375992 | -0.00408649 | -0.00987906 | 0.0113207 | -0.0116472 | -0.573285 | 0.000193377 | 0.000203328 | 0.00176494 | -0.887925 | 21.9774 | -0.0530467 | 1.20235 | -0.972043 | -0.00987933 | 0.314425 | 21.005357 | -0.00985258 | -0.0106811 | -0.0114827 | 0.00123023 | -0.0217639 | -0.768469 | 0.000152562 | 0.000182415 | 0.00139666 | 0.407795 | -21.9754 | 0.124784 | -0.0490992 | -0.723746 | -0.0843198 | 0.3586958 | -22.699146 | -0.0192958 | -0.0299548 | -0.0399181 | 0.0156646 | -0.0649152 | -0.718237 | 0.000369562 | 0.000379418 | 0.00338031 | -6.30616 | 20.8459 | -0.0788432 | 1.15757 | -0.646645 | 0.0114697 | -5.14859 | 20.199255 | 0.00589044 | -0.000224024 | -0.00218134 | 0.00660121 | -0.000934796 | -0.307634 | 9.56614e-05 | 0.000101587 | 0.000880102 | 6.56294 | -20.2469 | 0.127376 | -0.258612 | -1.19931 | -0.160899 | 6.304328 | -21.44621 | 0.00893999 | -0.000923423 | 0.000440901 | 0.00896425 | -0.000947687 | 0.0441542 | 0.000346945 | 0.000360985 | 0.0032013 | 124.091 | 124.091 | -1.2092 | -3626.79 | 3626.79 | -0.00609646 | 43.97189 | 43.70453 | -0.006080457 | 0.9999995 | 0.001012957 | 0.001012957 | -3626.788 | 3.221339 | 0.003739898 | -0.004066468 | -0.01977398 | 3.646461e-05 | -0.0003630346 | 0.02125535 | 0.02125535 | 0.2680729 | 0.031701592 | 7.450865 | -42.2243 | 42.87665 | 6.713955 | -42.8213 | 43.34445 | 0.9998169 | 5.989903 | -42.451567 | 42.87207 | 5.5072858 | -42.898401 | 43.25047 | 0.999922 | 0.9994054 | 0.9996124 | 0.1397157 | -0.9901917 | -0.00119988 | 0.0008733101 | 0.02115777 | 0.02115777 | -10880.37
130 | -0.0381708 | 0.225996 | 0.00165926 | 0.462705 | -0.911944 | -0.0392668 | 0.00392957 | -0.00412184 | -0.0100744 | 0.011572 | -0.0117642 | -0.572911 | 0.000194294 | 0.000204314 | 0.00177358 | -0.887925 | 21.9774 | -0.0530467 | 1.20893 | -0.978543 | 0.00677418 | 0.321005 | 20.998857 | -0.00984594 | -0.0109789 | -0.0116887 | 0.00129683 | -0.0221217 | -0.762272 | 0.000152855 | 0.000182938 | 0.00139965 | 0.407795 | -21.9754 | 0.124784 | -0.055151 | -0.724297 | -0.0537809 | 0.352644 | -22.699697 | -0.0186887 | -0.0315468 | -0.0411023 | 0.0165001 | -0.0667356 | -0.70705 | 0.000370105 | 0.000380188 | 0.00338438 | -6.30616 | 20.8459 | -0.0788432 | 1.16331 | -0.648289 | 0.0274965 | -5.14285 | 20.197611 | 0.00601076 | -0.000361924 | -0.00219434 | 0.00670606 | -0.00105722 | -0.299397 | 9.56105e-05 | 0.000101472 | 0.000879275 | 6.56294 | -20.2469 | 0.127376 | -0.270788 | -1.20855 | -0.127708 | 6.292152 | -21.45545 | 0.00853392 | -0.000650304 | 0.000460336 | 0.00856227 | -0.000678658 | 0.0496852 | 0.000351919 | 0.000366202 | 0.00324814 | 125.023 | 125.023 | -1.2189 | -3655.89 | 3655.89 | -0.00623213 | 43.97189 | 43.69857 | -0.006215997 | 0.9999997 | 0.0007240284 | 0.0007240283 | -3655.889 | 3.247187 | 0.003914977 | -0.004107247 | -0.02016044 | 7.83069e-05 | -0.0002705769 | 0.02169511 | 0.02169511 | 0.2740386 | 0.032407076 | 7.450865 | -42.2243 | 42.87665 | 6.713955 | -42.8213 | 43.34445 | 0.9998169 | 5.971147 | -42.454307 | 42.87217 | 5.495494 | -42.897308 | 43.24788 | 0.9999241 | 0.99939 | 0.9996049 | 0.1392779 | -0.9902533 | -0.001186725 | 0.0009944547 | 0.021588 | 0.021588 | -10967.67
131 | -0.0508541 | 0.319774 | 0.00175629 | 0.463394 | -0.921247 | -0.0484243 | 0.00411605 | -0.0042071 | -0.0102617 | 0.0117223 | -0.0118134 | -0.578842 | 0.000192949 | 0.000202934 | 0.00176129 | -0.887925 | 21.9774 | -0.0530467 | 1.22108 | -0.990554 | 0.00152536 | 0.333155 | 20.986846 | -0.00961203 | -0.0110123 | -0.0119736 | 0.00168877 | -0.0223132 | -0.757286 | 0.000154824 | 0.000185809 | 0.00141874 | 0.407795 | -21.9754 | 0.124784 | -0.0580359 | -0.722502 | -0.0643637 | 0.3497591 | -22.697902 | -0.0137526 | -0.0327692 | -0.0433921 | 0.0211785 | -0.0677002 | -0.676812 | 0.000353172 | 0.000363037 | 0.0032284 | -6.30616 | 20.8459 | -0.0788432 | 1.1739 | -0.652718 | 0.023982 | -5.13226 | 20.193182 | 0.00634322 | -0.000353235 | -0.0022775 | 0.00705749 | -0.00106751 | -0.296495 | 9.99229e-05 | 0.000106169 | 0.000919685 | 6.56294 | -20.2469 | 0.127376 | -0.287413 | -1.22451 | -0.150156 | 6.275527 | -21.47141 | 0.00858868 | -0.000787833 | 7.4456e-05 | 0.00859122 | -0.000790369 | 0.00777397 | 0.000352505 | 0.000366628 | 0.00324984 | 126.397 | 126.397 | -1.2247 | -3673.32 | 3673.32 | -0.00654877 | 43.97189 | 43.68475 | -0.006530159 | 0.9999999 | 0.0003800892 | 0.0003800892 | -3673.32 | 3.262669 | 0.004108248 | -0.004199298 | -0.02052972 | 6.824623e-05 | -0.0001592962 | 0.02214572 | 0.02214572 | 0.2879618 | 0.034053604 | 7.450865 | -42.2243 | 42.87665 | 6.713955 | -42.8213 | 43.34445 | 0.9998169 | 5.942372 | -42.458256 | 42.87208 | 5.4820191 | -42.891084 | 43.24 | 0.9999288 | 0.9993662 | 0.9995967 | 0.138607 | -0.9903475 | -0.001229967 | 0.001138917 | 0.02201984 | 0.02201984 | -11019.96
132 | -0.0591839 | 0.376047 | 0.00246578 | 0.462533 | -0.932453 | -0.0414199 | 0.00427335 | -0.00433255 | -0.0102615 | 0.0117899 | -0.0118491 | -0.575021 | 0.000193469 | 0.000203117 | 0.00176599 | -0.887925 | 21.9774 | -0.0530467 | 1.23104 | -1.00416 | 0.00202023 | 0.343115 | 20.97324 | -0.0102338 | -0.0115526 | -0.0107513 | -0.000113555 | -0.0216728 | -0.755999 | 0.000156369 | 0.000187694 | 0.0014329 | 0.407795 | -21.9754 | 0.124784 | -0.0596388 | -0.720478 | -0.060222 | 0.3481562 | -22.695878 | -0.010412 | -0.0341731 | -0.0412565 | 0.0206597 | -0.0652447 | -0.644569 | 0.000336381 | 0.000345938 | 0.00307416 | -6.30616 | 20.8459 | -0.0788432 | 1.18236 | -0.659039 | 0.0204696 | -5.1238 | 20.186861 | 0.00654871 | -0.000460366 | -0.00222615 | 0.00721026 | -0.00112192 | -0.280766 | 9.69236e-05 | 0.000102789 | 0.000890778 | 6.56294 | -20.2469 | 0.127376 | -0.30326 | -1.24072 | -0.139148 | 6.25968 | -21.48762 | 0.00576726 | -0.00122628 | -0.00023769 | 0.00577694 | -0.00123597 | -0.0339418 | 0.000345985 | 0.000359925 | 0.00319126 | 127.706 | 127.706 | -1.2359 | -3707.25 | 3707.25 | -0.00690603 | 43.97189 | 43.66912 | -0.006885679 | 1 | 0.0001154408 | 0.0001154408 | -3707.25 | 3.292806 | 0.004270981 | -0.004330181 | -0.02052499 | -5.225402e-05 | -6.945975e-06 | 0.02225428 | 0.02225428 | 0.3036712 | 0.035911356 | 7.450865 | -42.2243 | 42.87665 | 6.713955 | -42.8213 | 43.34445 | 0.9998169 | 5.916565 | -42.46086 | 42.87109 | 5.4719562 | -42.882739 | 43.23045 | 0.9999335 | 0.9993445 | 0.9995908 | 0.1380083 | -0.9904311 | -0.001363398 | 0.001304198 | 0.02209387 | 0.02209387 | -11121.75
133 | -0.0565122 | 0.351115 | 0.00257984 | 0.459527 | -0.941826 | -0.0423281 | 0.00452171 | -0.00439062 | -0.0104577 | 0.0121523 | -0.0120212 | -0.569034 | 0.000197143 | 0.000207056 | 0.00179957 | -0.887925 | 21.9774 | -0.0530467 | 1.23985 | -1.01662 | 0.00170295 | 0.351925 | 20.96078 | -0.0103527 | -0.011591 | -0.0107559 | -0.000189493 | -0.0217542 | -0.757913 | 0.000152864 | 0.000182836 | 0.00139942 | 0.407795 | -21.9754 | 0.124784 | -0.062865 | -0.720883 | -0.0610918 | 0.34493 | -22.696283 | -0.00905867 | -0.034816 | -0.0416599 | 0.0216885 | -0.0655632 | -0.634891 | 0.000331836 | 0.000341483 | 0.00303174 | -6.30616 | 20.8459 | -0.0788432 | 1.19013 | -0.665104 | 0.0206754 | -5.11603 | 20.180796 | 0.00677398 | -0.000396923 | -0.00234811 | 0.00748833 | -0.00111127 | -0.2877 | 9.94536e-05 | 0.000105624 | 0.00091525 | 6.56294 | -20.2469 | 0.127376 | -0.316128 | -1.25508 | -0.141141 | 6.246812 | -21.50198 | 0.00828692 | -0.00088633 | 0.000104075 | 0.00828998 | -0.000889386 | 0.0112356 | 0.000350954 | 0.000365165 | 0.00323879 | 128.828 | 128.828 | -1.2446 | -3733.44 | 3733.44 | -0.00718126 | 43.97189 | 43.65706 | -0.007159825 | 1 | 0.0001602261 | -0.0001602261 | -3733.44 | 3.316068 | 0.004525061 | -0.004393971 | -0.02091254 | -2.92884e-05 | 0.0001603784 | 0.02273428 | 0.02273428 | 0.3157736 | 0.037342552 | 7.450865 | -42.2243 | 42.87665 | 6.713955 | -42.8213 | 43.34445 | 0.9998169 | 5.894887 | -42.46276 | 42.86999 | 5.46096 | -42.877079 | 43.22344 | 0.9999366 | 0.999326 | 0.9995841 | 0.1375062 | -0.9905009 | -0.001373429 | 0.001504519 | 0.02255218 | 0.02255218 | -11200.32
134 | -0.0571791 | 0.363838 | 0.00250018 | 0.456971 | -0.949688 | -0.0529323 | 0.0047008 | -0.00448674 | -0.0106268 | 0.0124051 | -0.0121911 | -0.568077 | 0.000198317 | 0.000208165 | 0.00181053 | -0.887925 | 21.9774 | -0.0530467 | 1.24583 | -1.02449 | -0.00918461 | 0.357905 | 20.95291 | -0.0104103 | -0.0113656 | -0.0108754 | 7.32244e-06 | -0.0217832 | -0.764759 | 0.0001537 | 0.000183657 | 0.00140682 | 0.407795 | -21.9754 | 0.124784 | -0.0665513 | -0.72112 | -0.0768143 | 0.3412437 | -22.69652 | -0.00780899 | -0.0358879 | -0.0409636 | 0.0214742 | -0.065171 | -0.619748 | 0.000329825 | 0.000339497 | 0.00301315 | -6.30616 | 20.8459 | -0.0788432 | 1.19514 | -0.666873 | 0.0100093 | -5.11102 | 20.179027 | 0.00704733 | -0.00031038 | -0.00238571 | 0.00776787 | -0.00103092 | -0.285368 | 9.91227e-05 | 0.000105165 | 0.000911463 | 6.56294 | -20.2469 | 0.127376 | -0.328396 | -1.26804 | -0.158092 | 6.234544 | -21.51494 | 0.00901149 | -0.000815811 | 2.64972e-05 | 0.00901298 | -0.000817298 | 0.0025305 | 0.000347884 | 0.00036178 | 0.00320663 | 129.89 | 129.89 | -1.2524 | -3756.69 | 3756.69 | -0.00735717 | 43.97189 | 43.64943 | -0.007333354 | 0.9999999 | 0.0003817071 | -0.0003817071 | -3756.69 | 3.336719 | 0.004708911 | -0.004494851 | -0.02124658 | -5.497969e-05 | 0.0002690397 | 0.02315214 | 0.02315214 | 0.3235087 | 0.038257284 | 7.450865 | -42.2243 | 42.87665 | 6.713955 | -42.8213 | 43.34445 | 0.9998169 | 5.876639 | -42.46785 | 42.87252 | 5.4522637 | -42.875547 | 43.22082 | 0.9999393 | 0.9993098 | 0.9995784 | 0.1370724 | -0.990561 | -0.001428333 | 0.001642393 | 0.02294988 | 0.02294988 | -11270.07
135 | -0.0638865 | 0.434811 | 0.00187149 | 0.451787 | -0.965741 | -0.0670803 | 0.00496394 | -0.00455709 | -0.0107326 | 0.0126785 | -0.0122717 | -0.565796 | 0.000199575 | 0.000209909 | 0.00182231 | -0.887925 | 21.9774 | -0.0530467 | 1.25454 | -1.04398 | -0.0267118 | 0.366615 | 20.93342 | -0.0105164 | -0.0116899 | -0.0108774 | -0.000200182 | -0.0220061 | -0.759809 | 0.000162474 | 0.000195259 | 0.00148941 | 0.407795 | -21.9754 | 0.124784 | -0.0751929 | -0.723995 | -0.0878909 | 0.3326021 | -22.699395 | -0.00601902 | -0.0367836 | -0.0396577 | 0.0211555 | -0.0639581 | -0.599875 | 0.000326746 | 0.000336914 | 0.0029827 | -6.30616 | 20.8459 | -0.0788432 | 1.20191 | -0.676664 | -0.00844394 | -5.10425 | 20.169236 | 0.00753223 | -0.000326591 | -0.00238754 | 0.00821655 | -0.00101092 | -0.270674 | 9.78192e-05 | 0.000104172 | 0.00090261 | 6.56294 | -20.2469 | 0.127376 | -0.350227 | -1.2922 | -0.169055 | 6.212713 | -21.5391 | 0.00953299 | -0.00129521 | 8.50815e-05 | 0.00953494 | -0.00129717 | 0.00769681 | 0.000362514 | 0.000377076 | 0.00334353 | 131.575 | 131.575 | -1.2653 | -3795.48 | 3795.48 | -0.00773663 | 43.97189 | 43.63283 | -0.00771098 | 0.9999997 | 0.0007795255 | -0.0007795254 | -3795.479 | 3.371171 | 0.004980667 | -0.004573817 | -0.02145033 | -8.127324e-05 | 0.0004881232 | 0.02347511 | 0.02347511 | 0.3401943 | 0.040230476 | 7.450865 | -42.2243 | 42.87665 | 6.713955 | -42.8213 | 43.34445 | 0.9998169 | 5.846098 | -42.47252 | 42.87297 | 5.4368521 | -42.868631 | 43.21202 | 0.9999435 | 0.9992828 | 0.9995687 | 0.1363586 | -0.9906595 | -0.001480434 | 0.001887284 | 0.02323926 | 0.02323926 | -11386.44
136 | -0.0672545 | 0.465764 | 0.00334646 | 0.4393 | -0.992183 | -0.0400766 | 0.00593591 | -0.00472518 | -0.0113273 | 0.0138902 | -0.0126795 | -0.554517 | 0.000206727 | 0.000217346 | 0.00188796 | -0.887925 | 21.9774 | -0.0530467 | 1.26365 | -1.08184 | 0.00200107 | 0.375725 | 20.89556 | -0.0110288 | -0.0115228 | -0.0115331 | 0.000268364 | -0.02282 | -0.7759 | 0.000162554 | 0.000194401 | 0.0014881 | 0.407795 | -21.9754 | 0.124784 | -0.0899366 | -0.724572 | -0.0582958 | 0.3178584 | -22.699972 | -0.00202894 | -0.0363871 | -0.040723 | 0.0250104 | -0.0634264 | -0.585439 | 0.000324057 | 0.000334447 | 0.00295679 | -6.30616 | 20.8459 | -0.0788432 | 1.20558 | -0.68811 | 0.01468 | -5.10058 | 20.15779 | 0.0078211 | -0.000310703 | -0.00323 | 0.0089658 | -0.0014554 | -0.331897 | 0.000102251 | 0.000108611 | 0.0009413 | 6.56294 | -20.2469 | 0.127376 | -0.385919 | -1.33228 | -0.135958 | 6.177021 | -21.57918 | 0.00980498 | -0.00187201 | 5.96411e-05 | 0.009806 | -0.00187302 | 0.00495527 | 0.000363359 | 0.00037793 | 0.00335058 | 134.636 | 134.636 | -1.2678 | -3803.25 | 3803.25 | -0.00858667 | 43.97189 | 43.59557 | -0.00855829 | 0.9999991 | 0.001327351 | -0.00132735 | -3803.247 | 3.378071 | 0.005965962 | -0.004755232 | -0.02262622 | 8.317621e-06 | 0.001202412 | 0.02500928 | 0.02500928 | 0.3775721 | 0.044650684 | 7.450865 | -42.2243 | 42.87665 | 6.713955 | -42.8213 | 43.34445 | 0.9998169 | 5.801296 | -42.47474 | 42.86909 | 5.4184384 | -42.857762 | 43.19893 | 0.9999502 | 0.9992428 | 0.9995571 | 0.1353259 | -0.9908011 | -0.001492391 | 0.002703121 | 0.02468375 | 0.02468375 | -11409.75
137 | -0.0757461 | 0.52094 | 0.00356921 | 0.440643 | -1.00391 | -0.0804739 | 0.00603973 | -0.00456914 | -0.0111165 | 0.013895 | -0.0124244 | -0.553042 | 0.000209463 | 0.000219567 | 0.00191315 | -0.887925 | 21.9774 | -0.0530467 | 1.27453 | -1.09889 | -0.036832 | 0.386605 | 20.87851 | -0.0110408 | -0.0118702 | -0.0117194 | 0.000279708 | -0.0231907 | -0.768909 | 0.000158009 | 0.000188518 | 0.00144567 | 0.407795 | -21.9754 | 0.124784 | -0.0916321 | -0.725109 | -0.102732 | 0.3161629 | -22.700509 | 0.0013212 | -0.0376697 | -0.0400233 | 0.0263678 | -0.0627163 | -0.558321 | 0.000324966 | 0.000335407 | 0.00296487 | -6.30616 | 20.8459 | -0.0788432 | 1.21248 | -0.689258 | -0.0211965 | -5.09368 | 20.156642 | 0.00858815 | -0.000367277 | -0.00354776 | 0.0098434 | -0.00162252 | -0.331003 | 0.00010409 | 0.000110484 | 0.00095781 | 6.56294 | -20.2469 | 0.127376 | -0.395707 | -1.35586 | -0.185925 | 6.167233 | -21.60276 | 0.0104086 | -0.000911577 | 0.00028521 | 0.0104166 | -0.000919584 | 0.0250371 | 0.000362776 | 0.000377372 | 0.00334611 | 136.317 | 136.317 | -1.2698 | -3809.04 | 3809.04 | -0.00896307 | 43.97189 | 43.57908 | -0.008933404 | 0.9999987 | 0.001616421 | -0.00161642 | -3809.035 | 3.383212 | 0.00607564 | -0.00460505 | -0.02219859 | 7.470473e-05 | 0.001395885 | 0.02459896 | 0.02459896 | 0.3941232 | 0.046607964 | 7.450865 | -42.2243 | 42.87665 | 6.713955 | -42.8213 | 43.34445 | 0.9998169 | 5.780628 | -42.48127 | 42.87276 | 5.4098429 | -42.857151 | 43.19724 | 0.9999532 | 0.9992232 | 0.9995513 | 0.1348322 | -0.9908685 | -0.001405924 | 0.002876514 | 0.02425933 | 0.02425933 | -11427.12
138 | -0.0728073 | 0.519476 | 0.00435344 | 0.434472 | -1.02058 | -0.0783421 | 0.00573974 | -0.00453762 | -0.0107788 | 0.0134353 | -0.0122332 | -0.55144 | 0.000210203 | 0.000219816 | 0.00192 | -0.887925 | 21.9774 | -0.0530467 | 1.27785 | -1.12199 | -0.0338739 | 0.389925 | 20.85541 | -0.0111799 | -0.012163 | -0.0119391 | 0.000286189 | -0.0236291 | -0.766021 | 0.000164532 | 0.000196671 | 0.00150608 | 0.407795 | -21.9754 | 0.124784 | -0.0962051 | -0.727797 | -0.0976509 | 0.3115899 | -22.703197 | -0.00054415 | -0.0423705 | -0.0345345 | 0.0189412 | -0.0618558 | -0.512762 | 0.000321328 | 0.000331571 | 0.00293198 | -6.30616 | 20.8459 | -0.0788432 | 1.21285 | -0.69582 | -0.015086 | -5.09331 | 20.15008 | 0.0093899 | -0.000381757 | -0.00385513 | 0.0107509 | -0.00174279 | -0.329558 | 0.000104156 | 0.000111226 | 0.000963124 | 6.56294 | -20.2469 | 0.127376 | -0.407883 | -1.3814 | -0.177355 | 6.155057 | -21.6283 | 0.0104013 | -0.00156967 | 0.000434139 | 0.0104178 | -0.00158614 | 0.0360934 | 0.000369401 | 0.000384266 | 0.00340688 | 137.939 | 137.939 | -1.2727 | -3817.77 | 3817.77 | -0.00942819 | 43.97189 | 43.55868 | -0.009397303 | 0.9999984 | 0.001798382 | -0.001798381 | -3817.764 | 3.390965 | 0.005778475 | -0.004576355 | -0.0215205 | -3.953594e-05 | 0.001241656 | 0.0238477 | 0.0238477 | 0.4145754 | 0.049026588 | 7.450865 | -42.2243 | 42.87665 | 6.713955 | -42.8213 | 43.34445 | 0.9998169 | 5.765132 | -42.48371 | 42.8731 | 5.4048999 | -42.853277 | 43.19278 | 0.9999557 | 0.9992088 | 0.9995482 | 0.1344697 | -0.9909177 | -0.001479268 | 0.002681388 | 0.02351687 | 0.02351687 | -11453.31
139 | -0.0754944 | 0.543711 | 0.00349216 | 0.426573 | -1.03278 | -0.062172 | 0.00590394 | -0.0044168 | -0.0108217 | 0.0136171 | -0.0121299 | -0.547978 | 0.000211773 | 0.000221666 | 0.00193425 | -0.887925 | 21.9774 | -0.0530467 | 1.2777 | -1.14239 | -0.0224922 | 0.389775 | 20.83501 | -0.01134 | -0.0122136 | -0.0118743 | 0.000113948 | -0.0236676 | -0.768224 | 0.000161761 | 0.0001936 | 0.0014812 | 0.407795 | -21.9754 | 0.124784 | -0.103908 | -0.726025 | -0.085784 | 0.303887 | -22.701425 | 0.0045344 | -0.0420216 | -0.0394344 | 0.0270731 | -0.0645603 | -0.518391 | 0.000320313 | 0.000330891 | 0.00292133 | -6.30616 | 20.8459 | -0.0788432 | 1.20855 | -0.698519 | -0.00461156 | -5.09761 | 20.147381 | 0.0103136 | -0.000406594 | -0.00437662 | 0.0118983 | -0.00199123 | -0.337763 | 0.000104856 | 0.00011169 | 0.000967515 | 6.56294 | -20.2469 | 0.127376 | -0.421651 | -1.40385 | -0.160721 | 6.141289 | -21.65075 | 0.0110151 | -0.00148444 | 0.000517029 | 0.0110372 | -0.00150655 | 0.0411622 | 0.000374793 | 0.000389864 | 0.00345649 | 139.437 | 139.437 | -1.2601 | -3779.97 | 3779.97 | -0.00993296 | 43.97189 | 43.53652 | -0.009901209 | 0.9999981 | 0.001972782 | -0.001972781 | -3779.963 | 3.35739 | 0.005946597 | -0.004459457 | -0.02160251 | 9.510439e-05 | 0.001392036 | 0.02394311 | 0.02394311 | 0.4367711 | 0.051651392 | 7.450865 | -42.2243 | 42.87665 | 6.713955 | -42.8213 | 43.34445 | 0.9998169 | 5.751514 | -42.48576 | 42.8733 | 5.401497 | -42.848806 | 43.18792 | 0.9999581 | 0.9991959 | 0.9995462 | 0.1341514 | -0.9909608 | -0.001353814 | 0.002840954 | 0.02360844 | 0.02360844 | -11339.91
140 | -0.0798887 | 0.606285 | 0.0040534 | 0.426274 | -1.04069 | -0.0633812 | 0.00608972 | -0.0043053 | -0.0108636 | 0.0138586 | -0.0120742 | -0.546562 | 0.000212909 | 0.000222504 | 0.0019447 | -0.887925 | 21.9774 | -0.0530467 | 1.27769 | -1.15573 | -0.0203242 | 0.389765 | 20.82167 | -0.0113995 | -0.0124105 | -0.011956 | 7.01795e-05 | -0.0238802 | -0.765481 | 0.000162248 | 0.00019421 | 0.00148577 | 0.407795 | -21.9754 | 0.124784 | -0.105406 | -0.725946 | -0.0879087 | 0.302389 | -22.701346 | 0.00353506 | -0.0361194 | -0.0389332 | 0.0274149 | -0.0599993 | -0.549417 | 0.000320621 | 0.000331131 | 0.0029244 | -6.30616 | 20.8459 | -0.0788432 | 1.20734 | -0.701914 | -0.003174 | -5.09882 | 20.143986 | 0.0105815 | -0.000541725 | -0.00458311 | 0.012253 | -0.00221325 | -0.339779 | 0.000102888 | 0.000109285 | 0.000947159 | 6.56294 | -20.2469 | 0.127376 | -0.424564 | -1.41533 | -0.168327 | 6.138376 | -21.66223 | 0.0125332 | -0.000924467 | 0.000474976 | 0.0125506 | -0.000941814 | 0.0351232 | 0.000373824 | 0.000388773 | 0.00344551 | 140.188 | 140.188 | -1.2556 | -3766.41 | 3766.41 | -0.0102385 | 43.97189 | 43.5231 | -0.01020631 | 0.999998 | 0.002007579 | -0.002007577 | -3766.402 | 3.345345 | 0.006133297 | -0.004348877 | -0.02168529 | 0.0002245311 | 0.001559889 | 0.02404879 | 0.02404879 | 0.4502062 | 0.0532402 | 7.450865 | -42.2243 | 42.87665 | 6.713955 | -42.8213 | 43.34445 | 0.9998169 | 5.748611 | -42.4839 | 42.87107 | 5.401209 | -42.845332 | 43.18444 | 0.9999586 | 0.9991935 | 0.9995464 | 0.1340907 | -0.9909691 | -0.00123129 | 0.00301571 | 0.02370845 | 0.02370845 | -11299.23