## L30TX
| Ult Load, N | Ult Stress, MPa | Failure Strain, % | Ex, MPa | νyx | νzx
average | 17807.08073 | 103.8075 | 1.183% | 14620.19 | 0.6298771 | 0.3128566
sr. dev. | 2333.913 | 7.582807 | 0.1194% | 975.9395 | 0.1188362 | 0.1038974
CV | 13.11% | 7.305% | 10.09% | 6.675% | 18.87% | 33.21%
1 | 15113.98242 | 95.29684 | 1.085% | 13647.15 | 0.7622881 |  | 0.08398207
2 | 19066.63672 | 106.28073 | 1.316% | 15599 | 0.5324859 | 0.23939
3 | 19240.62305 | 109.84486 | 1.148% | 14614.41 | 0.5948573 | 0.3863232
4 |  | 98.32121 | 1.712% | 10779.02 | 0.5475182 | 0.506732

## L30TX-1
General : End date | 2025-06-05
General : Specimen number (included) | 1
Maximum Load : Maximum Load | 15113.98242 | N
Specimen choice input : Fiber direction | <None>
Specimen properties : Thickness | 6.95 | mm
Specimen properties : Width | 22.82 | mm
Specimen properties : Length | 200 | mm
Modulus (Chord 0,05 % - 0,25 %) : Modulus (Chord 0,05 % - 0,25 %) | 13822.55124 | MPa |  | 1756
Strain : Tensile strain (Extension) gauge length | 25 | mm |  | Failure Strain, % | Ult Load, N | Ult Stress, MPa |  |  | Ex, MPa | νyx
|  |  |  | 0.01085 | 15113.98242 | 95.29684 |  |  | 13647.15 | 0.7622881
Time | Extension | Strain 1 | Tensile extension | Tensile strain (Strain 1) | Load | Tensile stress | Transverse deformation | Transverse strain
(s) | (mm) | (mm/mm) | (mm) | (mm/mm) | (N) | (MPa) | (mm) | (mm/mm)
0 | 0 | 0 | 1e-05 | 0 | 78.9012 | 0.49749 | 0.00042 | 2e-05
0.1 | 0.00098 | 1e-05 | 0.00013 | 1e-05 | 91.60429 | 0.57758 | 0.00048 | 2e-05
0.2 | 0.00307 | 2e-05 | 0.00041 | 2e-05 | 121.38594 | 0.76536 | 0.00064 | 3e-05
0.3 | 0.0075 | 4e-05 | 0.00105 | 4e-05 | 185.67003 | 1.17069 | 0.00096 | 4e-05
0.4 | 0.01105 | 6e-05 | 0.00159 | 6e-05 | 235.6368 | 1.48574 | 0.00124 | 5e-05
0.5 | 0.0144 | 8e-05 | 0.0021 | 8e-05 | 282.34467 | 1.78024 | 0.00149 | 7e-05
0.6 | 0.0177 | 0.0001 | 0.00256 | 0.0001 | 328.33752 | 2.07024 | 0.00174 | 8e-05
0.7 | 0.02096 | 0.00012 | 0.00302 | 0.00012 | 373.2944 | 2.3537 | 0.00199 | 9e-05
0.8 | 0.02483 | 0.00014 | 0.00357 | 0.00014 | 426.6026 | 2.68982 | 0.00227 | 0.0001
0.9 | 0.02752 | 0.00016 | 0.00395 | 0.00016 | 462.60272 | 2.91681 | 0.00248 | 0.00011
1 | 0.03118 | 0.00018 | 0.00449 | 0.00018 | 512.36658 | 3.23058 | 0.00276 | 0.00012
1.1 | 0.03447 | 0.0002 | 0.00497 | 0.0002 | 556.62201 | 3.50962 | 0.00301 | 0.00013
1.2 | 0.03759 | 0.00022 | 0.0054 | 0.00022 | 597.58441 | 3.7679 | 0.00326 | 0.00014 |  |  | 7.91
1.3 | 0.0412 | 0.00024 | 0.00588 | 0.00024 | 645.79968 | 4.0719 | 0.00354 | 0.00016 |  |  | 7.73
1.4 | 0.04416 | 0.00025 | 0.00629 | 0.00025 | 684.09113 | 4.31334 | 0.00377 | 0.00017 |  |  | 7.82
1.5 | 0.04814 | 0.00027 | 0.00684 | 0.00027 | 736.40717 | 4.6432 | 0.00406 | 0.00018
1.6 | 0.05087 | 0.00029 | 0.00721 | 0.00029 | 770.46326 | 4.85793 | 0.00428 | 0.00019
1.7 | 0.05444 | 0.00031 | 0.00771 | 0.00031 | 815.69611 | 5.14314 | 0.00453 | 0.0002
1.8 | 0.05794 | 0.00033 | 0.00818 | 0.00033 | 859.93188 | 5.42205 | 0.00478 | 0.00021
1.9 | 0.0609 | 0.00034 | 0.00855 | 0.00034 | 895.56976 | 5.64676 | 0.00501 | 0.00022
2 | 0.06462 | 0.00036 | 0.00904 | 0.00036 | 942.3894 | 5.94196 | 0.00527 | 0.00023
2.1 | 0.06754 | 0.00038 | 0.00941 | 0.00038 | 977.20624 | 6.16149 | 0.0055 | 0.00024
2.2 | 0.0713 | 0.0004 | 0.00992 | 0.0004 | 1023.5155 | 6.45348 | 0.00576 | 0.00025
2.3 | 0.07429 | 0.00041 | 0.0103 | 0.00041 | 1058.65125 | 6.67502 | 0.00599 | 0.00026
2.4 | 0.07767 | 0.00043 | 0.01073 | 0.00043 | 1099.03296 | 6.92963 | 0.00624 | 0.00027
2.5 | 0.08139 | 0.00045 | 0.01119 | 0.00045 | 1143.80945 | 7.21196 | 0.00649 | 0.00028
2.6 | 0.08417 | 0.00046 | 0.01153 | 0.00046 | 1174.85974 | 7.40774 | 0.00671 | 0.00029
2.7 | 0.08795 | 0.00048 | 0.01201 | 0.00048 | 1220.07385 | 7.69282 | 0.00695 | 0.0003
2.8 | 0.09103 | 0.0005 | 0.0124 | 0.0005 | 1254.68604 | 7.91106 | 0.00717 | 0.00031
2.9 | 0.09448 | 0.00051 | 0.01283 | 0.00051 | 1294.04468 | 8.15922 | 0.0074 | 0.00032
3 | 0.09766 | 0.00053 | 0.0132 | 0.00053 | 1330.20813 | 8.38724 | 0.00763 | 0.00033
3.1 | 0.10104 | 0.00054 | 0.01361 | 0.00054 | 1368.15625 | 8.62651 | 0.00786 | 0.00034
3.2 | 0.10478 | 0.00056 | 0.01406 | 0.00056 | 1411.62695 | 8.9006 | 0.00813 | 0.00036
3.3 | 0.10749 | 0.00058 | 0.01438 | 0.00058 | 1440.14319 | 9.08041 | 0.00831 | 0.00036
3.4 | 0.1113 | 0.00059 | 0.01486 | 0.00059 | 1484.12256 | 9.3577 | 0.00857 | 0.00038
3.5 | 0.1144 | 0.00061 | 0.01524 | 0.00061 | 1518.15674 | 9.5723 | 0.0088 | 0.00039
3.6 | 0.11769 | 0.00063 | 0.01563 | 0.00063 | 1554.23413 | 9.79977 | 0.00903 | 0.0004
3.7 | 0.12108 | 0.00064 | 0.01602 | 0.00064 | 1592.50574 | 10.04108 | 0.00926 | 0.00041
3.8 | 0.12424 | 0.00066 | 0.01638 | 0.00066 | 1626.77429 | 10.25715 | 0.00947 | 0.00041
3.9 | 0.12812 | 0.00067 | 0.01686 | 0.00067 | 1671.04712 | 10.5363 | 0.00973 | 0.00043
4 | 0.13078 | 0.00069 | 0.01719 | 0.00069 | 1698.51672 | 10.70951 | 0.00992 | 0.00043
4.1 | 0.13453 | 0.00071 | 0.01763 | 0.00071 | 1740.86572 | 10.97652 | 0.01017 | 0.00045
4.2 | 0.13793 | 0.00072 | 0.01803 | 0.00072 | 1777.98267 | 11.21055 | 0.0104 | 0.00046
4.3 | 0.14089 | 0.00073 | 0.01834 | 0.00073 | 1808.48816 | 11.4029 | 0.01061 | 0.00046
4.4 | 0.14455 | 0.00075 | 0.01878 | 0.00075 | 1849.30786 | 11.66027 | 0.01086 | 0.00048
4.5 | 0.14763 | 0.00077 | 0.01915 | 0.00077 | 1881.42261 | 11.86276 | 0.01107 | 0.00049
4.6 | 0.15143 | 0.00078 | 0.01961 | 0.00078 | 1923.29663 | 12.12679 | 0.01133 | 0.0005
4.7 | 0.15425 | 0.0008 | 0.01992 | 0.0008 | 1951.86438 | 12.30692 | 0.01154 | 0.00051
4.8 | 0.15776 | 0.00081 | 0.02032 | 0.00081 | 1989.70435 | 12.5455 | 0.01176 | 0.00052
4.9 | 0.16136 | 0.00083 | 0.02072 | 0.00083 | 2028.50439 | 12.79015 | 0.01199 | 0.00053
5 | 0.16415 | 0.00084 | 0.02102 | 0.00084 | 2055.76953 | 12.96206 | 0.01218 | 0.00053
5.1 | 0.16793 | 0.00086 | 0.02149 | 0.00086 | 2097.0874 | 13.22258 | 0.01243 | 0.00054
5.2 | 0.17094 | 0.00087 | 0.02183 | 0.00087 | 2127.02051 | 13.41131 | 0.01263 | 0.00055
5.3 | 0.17464 | 0.00089 | 0.02224 | 0.00089 | 2166.05078 | 13.6574 | 0.01288 | 0.00056
5.4 | 0.17754 | 0.0009 | 0.02253 | 0.0009 | 2194.61255 | 13.83749 | 0.01307 | 0.00057
5.5 | 0.18109 | 0.00092 | 0.02292 | 0.00092 | 2231.20459 | 14.06821 | 0.0133 | 0.00058
5.6 | 0.18477 | 0.00093 | 0.02334 | 0.00093 | 2269.23218 | 14.30799 | 0.01353 | 0.00059
5.7 | 0.18746 | 0.00094 | 0.02362 | 0.00094 | 2293.17188 | 14.45893 | 0.0137 | 0.0006
5.8 | 0.19127 | 0.00096 | 0.02405 | 0.00096 | 2332.33203 | 14.70584 | 0.01395 | 0.00061
5.9 | 0.19434 | 0.00097 | 0.02435 | 0.00097 | 2360.79468 | 14.88531 | 0.01414 | 0.00062
6 | 0.1979 | 0.00099 | 0.02471 | 0.00099 | 2395.04639 | 15.10127 | 0.01435 | 0.00063
6.1 | 0.20095 | 0.001 | 0.02501 | 0.001 | 2423.39771 | 15.28003 | 0.01454 | 0.00064
6.2 | 0.20433 | 0.00101 | 0.02537 | 0.00101 | 2455.12061 | 15.48005 | 0.01475 | 0.00065
6.3 | 0.20821 | 0.00103 | 0.02579 | 0.00103 | 2492.92822 | 15.71844 | 0.01498 | 0.00066
6.4 | 0.21078 | 0.00104 | 0.02604 | 0.00104 | 2513.91431 | 15.85076 | 0.01514 | 0.00066
6.5 | 0.21456 | 0.00106 | 0.02641 | 0.00106 | 2550.32886 | 16.08036 | 0.01536 | 0.00067
6.6 | 0.21776 | 0.00107 | 0.02672 | 0.00107 | 2578.94189 | 16.26077 | 0.01555 | 0.00068
6.7 | 0.22109 | 0.00108 | 0.02704 | 0.00108 | 2608.49976 | 16.44714 | 0.01575 | 0.00069
6.8 | 0.22437 | 0.0011 | 0.02739 | 0.0011 | 2638.12256 | 16.63392 | 0.01595 | 0.0007
6.9 | 0.22764 | 0.00111 | 0.0277 | 0.00111 | 2666.57495 | 16.81331 | 0.01614 | 0.00071
7 | 0.23146 | 0.00112 | 0.02809 | 0.00112 | 2701.71802 | 17.0349 | 0.01636 | 0.00072
7.1 | 0.23419 | 0.00113 | 0.02832 | 0.00113 | 2722.86792 | 17.16825 | 0.01651 | 0.00072
7.2 | 0.23782 | 0.00115 | 0.02865 | 0.00115 | 2755.18408 | 17.37201 | 0.01672 | 0.00073
7.3 | 0.24127 | 0.00116 | 0.02898 | 0.00116 | 2784.98071 | 17.55989 | 0.01691 | 0.00074
7.4 | 0.2443 | 0.00117 | 0.02926 | 0.00117 | 2808.23291 | 17.7065 | 0.01708 | 0.00075
7.5 | 0.24773 | 0.00118 | 0.02959 | 0.00118 | 2837.95923 | 17.89393 | 0.01727 | 0.00076
7.6 | 0.25097 | 0.00119 | 0.02987 | 0.00119 | 2863.89819 | 18.05748 | 0.01746 | 0.00076
7.7 | 0.25473 | 0.00121 | 0.03021 | 0.00121 | 2896.02515 | 18.26005 | 0.01767 | 0.00077
7.8 | 0.2575 | 0.00122 | 0.03044 | 0.00122 | 2915.62744 | 18.38364 | 0.01781 | 0.00078
7.9 | 0.26112 | 0.00123 | 0.03078 | 0.00123 | 2945.39307 | 18.57132 | 0.01801 | 0.00079
8 | 0.26467 | 0.00124 | 0.0311 | 0.00124 | 2974.2019 | 18.75297 | 0.01821 | 0.0008
8.1 | 0.26754 | 0.00125 | 0.03132 | 0.00125 | 2993.39673 | 18.87399 | 0.01836 | 0.0008
8.2 | 0.27125 | 0.00127 | 0.03165 | 0.00127 | 3024.00342 | 19.06698 | 0.01856 | 0.00081
8.3 | 0.27431 | 0.00127 | 0.03187 | 0.00127 | 3045.10889 | 19.20005 | 0.01872 | 0.00082
8.4 | 0.27796 | 0.00129 | 0.03218 | 0.00129 | 3073.29541 | 19.37777 | 0.0189 | 0.00083
8.5 | 0.28101 | 0.0013 | 0.03243 | 0.0013 | 3094.10254 | 19.50897 | 0.01905 | 0.00084
8.6 | 0.28429 | 0.00131 | 0.03269 | 0.00131 | 3116.79956 | 19.65208 | 0.01923 | 0.00084
8.7 | 0.28815 | 0.00132 | 0.03302 | 0.00132 | 3147.37256 | 19.84484 | 0.01942 | 0.00085
8.8 | 0.29083 | 0.00133 | 0.03318 | 0.00133 | 3161.41064 | 19.93336 | 0.01954 | 0.00086
8.9 | 0.29456 | 0.00134 | 0.03348 | 0.00134 | 3189.91479 | 20.11308 | 0.01973 | 0.00086
9 | 0.29769 | 0.00135 | 0.0337 | 0.00135 | 3209.67261 | 20.23766 | 0.01988 | 0.00087
9.1 | 0.30115 | 0.00136 | 0.03398 | 0.00136 | 3233.09741 | 20.38536 | 0.02004 | 0.00088
9.2 | 0.30435 | 0.00137 | 0.03423 | 0.00137 | 3254.13281 | 20.51799 | 0.0202 | 0.00089
9.3 | 0.30754 | 0.00138 | 0.03443 | 0.00138 | 3273.43018 | 20.63967 | 0.02035 | 0.00089
9.4 | 0.31142 | 0.00139 | 0.03475 | 0.00139 | 3302.02271 | 20.81995 | 0.02055 | 0.0009
9.5 | 0.31416 | 0.0014 | 0.03489 | 0.0014 | 3314.75098 | 20.9002 | 0.02065 | 0.0009
9.6 | 0.31796 | 0.00141 | 0.03518 | 0.00141 | 3341.51978 | 21.06898 | 0.02084 | 0.00091
9.7 | 0.32111 | 0.00142 | 0.03538 | 0.00142 | 3359.2793 | 21.18096 | 0.02097 | 0.00092
9.8 | 0.32443 | 0.00142 | 0.03562 | 0.00142 | 3377.81494 | 21.29783 | 0.02112 | 0.00093
9.9 | 0.32779 | 0.00143 | 0.03586 | 0.00143 | 3398.34399 | 21.42727 | 0.02127 | 0.00093
10 | 0.33096 | 0.00144 | 0.03603 | 0.00144 | 3414.9104 | 21.53173 | 0.0214 | 0.00094
10.1 | 0.33485 | 0.00145 | 0.0363 | 0.00145 | 3440.42773 | 21.69262 | 0.02157 | 0.00095
10.2 | 0.33746 | 0.00146 | 0.03642 | 0.00146 | 3450.0166 | 21.75308 | 0.02167 | 0.00095
10.3 | 0.34128 | 0.00147 | 0.03671 | 0.00147 | 3474.17773 | 21.90542 | 0.02184 | 0.00096
10.4 | 0.34446 | 0.00148 | 0.0369 | 0.00148 | 3490.26367 | 22.00685 | 0.02197 | 0.00096
10.5 | 0.34761 | 0.00148 | 0.03707 | 0.00148 | 3504.44946 | 22.09629 | 0.02209 | 0.00097
10.6 | 0.35123 | 0.00149 | 0.03729 | 0.00149 | 3525.90308 | 22.23156 | 0.02224 | 0.00097
10.7 | 0.35423 | 0.0015 | 0.03742 | 0.0015 | 3537.64209 | 22.30558 | 0.02235 | 0.00098
10.8 | 0.35805 | 0.00151 | 0.03766 | 0.00151 | 3559.20654 | 22.44155 | 0.0225 | 0.00099
10.9 | 0.36081 | 0.00151 | 0.03779 | 0.00151 | 3567.65991 | 22.49484 | 0.02259 | 0.00099
11 | 0.36452 | 0.00152 | 0.03799 | 0.00152 | 3586.13477 | 22.61133 | 0.02272 | 0.001
11.1 | 0.36801 | 0.00153 | 0.03816 | 0.00153 | 3601.44678 | 22.70788 | 0.02286 | 0.001
11.2 | 0.37084 | 0.00153 | 0.03823 | 0.00153 | 3606.50171 | 22.73975 | 0.02294 | 0.00101
11.3 | 0.37458 | 0.00154 | 0.03843 | 0.00154 | 3623.89136 | 22.8494 | 0.02307 | 0.00101
11.4 | 0.37774 | 0.00154 | 0.03855 | 0.00154 | 3632.51978 | 22.9038 | 0.02316 | 0.00102
11.5 | 0.38124 | 0.00155 | 0.03871 | 0.00155 | 3644.53394 | 22.97955 | 0.02326 | 0.00102
11.6 | 0.38419 | 0.00155 | 0.0388 | 0.00155 | 3651.75757 | 23.0251 | 0.02334 | 0.00102
11.7 | 0.38776 | 0.00156 | 0.03895 | 0.00156 | 3664.80273 | 23.10735 | 0.02345 | 0.00103
11.8 | 0.39141 | 0.00156 | 0.0391 | 0.00156 | 3680.12036 | 23.20393 | 0.02358 | 0.00103
11.9 | 0.39421 | 0.00157 | 0.03915 | 0.00157 | 3683.52417 | 23.22539 | 0.02364 | 0.00104
12 | 0.39785 | 0.00157 | 0.03935 | 0.00157 | 3699.20166 | 23.32424 | 0.02376 | 0.00104
12.1 | 0.40105 | 0.00158 | 0.03947 | 0.00158 | 3708.49365 | 23.38283 | 0.02384 | 0.00104
12.2 | 0.40446 | 0.00158 | 0.03959 | 0.00158 | 3719.03784 | 23.44931 | 0.02393 | 0.00105
12.3 | 0.40771 | 0.00159 | 0.0397 | 0.00159 | 3730.11377 | 23.51915 | 0.02402 | 0.00105
12.4 | 0.41101 | 0.00159 | 0.03981 | 0.00159 | 3739.81885 | 23.58034 | 0.02413 | 0.00106
12.5 | 0.41484 | 0.0016 | 0.04001 | 0.0016 | 3756.94336 | 23.68832 | 0.02424 | 0.00106
12.6 | 0.4175 | 0.0016 | 0.04007 | 0.0016 | 3758.89282 | 23.70061 | 0.0243 | 0.00106
12.7 | 0.42124 | 0.00161 | 0.04026 | 0.00161 | 3775.51978 | 23.80544 | 0.02442 | 0.00107
12.8 | 0.42449 | 0.00161 | 0.04037 | 0.00161 | 3785.2417 | 23.86674 | 0.0245 | 0.00107
12.9 | 0.42763 | 0.00162 | 0.04045 | 0.00162 | 3792.65503 | 23.91349 | 0.02458 | 0.00108
13 | 0.43109 | 0.00162 | 0.04059 | 0.00162 | 3806.6897 | 24.00198 | 0.02468 | 0.00108
13.1 | 0.43427 | 0.00163 | 0.04071 | 0.00163 | 3815.07642 | 24.05486 | 0.02477 | 0.00109
13.2 | 0.43815 | 0.00164 | 0.0409 | 0.00164 | 3832.5 | 24.16472 | 0.0249 | 0.00109
13.3 | 0.44084 | 0.00164 | 0.04096 | 0.00164 | 3835.03247 | 24.18069 | 0.02495 | 0.00109
13.4 | 0.44442 | 0.00164 | 0.04111 | 0.00164 | 3849.26904 | 24.27045 | 0.02506 | 0.0011
13.5 | 0.44797 | 0.00165 | 0.04125 | 0.00165 | 3862.66943 | 24.35494 | 0.02516 | 0.0011
13.6 | 0.4509 | 0.00165 | 0.0413 | 0.00165 | 3866.91919 | 24.38174 | 0.02522 | 0.00111
13.7 | 0.45452 | 0.00166 | 0.04147 | 0.00166 | 3882.271 | 24.47853 | 0.02533 | 0.00111
13.8 | 0.45767 | 0.00166 | 0.04159 | 0.00166 | 3889.6333 | 24.52496 | 0.02542 | 0.00111
13.9 | 0.46145 | 0.00167 | 0.04176 | 0.00167 | 3905.19043 | 24.62304 | 0.02553 | 0.00112
14 | 0.46422 | 0.00167 | 0.04182 | 0.00167 | 3908.99854 | 24.64706 | 0.02559 | 0.00112
14.1 | 0.4678 | 0.00168 | 0.04195 | 0.00168 | 3922.41968 | 24.73168 | 0.02569 | 0.00113
14.2 | 0.47137 | 0.00168 | 0.04209 | 0.00168 | 3936.06836 | 24.81774 | 0.02579 | 0.00113
14.3 | 0.4742 | 0.00169 | 0.04216 | 0.00169 | 3939.03931 | 24.83647 | 0.02584 | 0.00113
14.4 | 0.47787 | 0.00169 | 0.04234 | 0.00169 | 3954.81445 | 24.93594 | 0.02596 | 0.00114
14.5 | 0.48097 | 0.0017 | 0.04244 | 0.0017 | 3962.12109 | 24.98201 | 0.02604 | 0.00114
14.6 | 0.48468 | 0.0017 | 0.04258 | 0.0017 | 3975.92676 | 25.06905 | 0.02614 | 0.00115
14.7 | 0.48753 | 0.00171 | 0.04264 | 0.00171 | 3980.71436 | 25.09924 | 0.02619 | 0.00115
14.8 | 0.49095 | 0.00171 | 0.04276 | 0.00171 | 3991.73389 | 25.16872 | 0.02628 | 0.00115
14.9 | 0.49481 | 0.00172 | 0.04295 | 0.00172 | 4008.52588 | 25.2746 | 0.0264 | 0.00116
15 | 0.49749 | 0.00172 | 0.04299 | 0.00172 | 4009.21509 | 25.27894 | 0.02645 | 0.00116
15.1 | 0.50126 | 0.00173 | 0.04316 | 0.00173 | 4025.27002 | 25.38017 | 0.02655 | 0.00116
15.2 | 0.5044 | 0.00173 | 0.04324 | 0.00173 | 4032.37378 | 25.42496 | 0.02663 | 0.00117
15.3 | 0.50782 | 0.00173 | 0.04334 | 0.00173 | 4042.09692 | 25.48627 | 0.02671 | 0.00117
15.4 | 0.51107 | 0.00174 | 0.04345 | 0.00174 | 4051.78101 | 25.54733 | 0.02681 | 0.00117
15.5 | 0.51431 | 0.00174 | 0.04357 | 0.00174 | 4059.93579 | 25.59875 | 0.02688 | 0.00118
15.6 | 0.51814 | 0.00175 | 0.04375 | 0.00175 | 4076.08228 | 25.70056 | 0.02699 | 0.00118
15.7 | 0.52085 | 0.00175 | 0.04378 | 0.00175 | 4077.59546 | 25.7101 | 0.02703 | 0.00118
15.8 | 0.52454 | 0.00176 | 0.04393 | 0.00176 | 4092.18604 | 25.80209 | 0.02714 | 0.00119
15.9 | 0.52776 | 0.00176 | 0.04402 | 0.00176 | 4100.8125 | 25.85648 | 0.02721 | 0.00119
16 | 0.53104 | 0.00176 | 0.04412 | 0.00176 | 4108.37646 | 25.90418 | 0.0273 | 0.0012
16.1 | 0.53439 | 0.00177 | 0.04426 | 0.00177 | 4119.30518 | 25.97308 | 0.02738 | 0.0012
16.2 | 0.53763 | 0.00177 | 0.04437 | 0.00177 | 4127.10156 | 26.02224 | 0.02745 | 0.0012
16.3 | 0.54148 | 0.00178 | 0.04452 | 0.00178 | 4142.8291 | 26.12141 | 0.02756 | 0.00121
16.4 | 0.54419 | 0.00178 | 0.04455 | 0.00178 | 4144.46777 | 26.13174 | 0.0276 | 0.00121
16.5 | 0.54784 | 0.00179 | 0.04468 | 0.00179 | 4157.39502 | 26.21325 | 0.02771 | 0.00121
16.6 | 0.55116 | 0.00179 | 0.0448 | 0.00179 | 4167.30518 | 26.27573 | 0.02779 | 0.00122
16.7 | 0.55426 | 0.0018 | 0.04489 | 0.0018 | 4172.53369 | 26.3087 | 0.02784 | 0.00122
16.8 | 0.55796 | 0.0018 | 0.04506 | 0.0018 | 4187.44678 | 26.40273 | 0.02795 | 0.00122
16.9 | 0.56092 | 0.0018 | 0.04511 | 0.0018 | 4191.31934 | 26.42715 | 0.028 | 0.00123
17 | 0.56478 | 0.00181 | 0.04527 | 0.00181 | 4206.7915 | 26.5247 | 0.02812 | 0.00123
17.1 | 0.56751 | 0.00181 | 0.04529 | 0.00181 | 4208.93994 | 26.53825 | 0.02817 | 0.00123
17.2 | 0.57109 | 0.00182 | 0.04543 | 0.00182 | 4221.15625 | 26.61528 | 0.02827 | 0.00124
17.3 | 0.57473 | 0.00182 | 0.04559 | 0.00182 | 4234.34863 | 26.69846 | 0.02836 | 0.00124
17.4 | 0.57743 | 0.00182 | 0.04561 | 0.00182 | 4234.54199 | 26.69968 | 0.0284 | 0.00124
17.5 | 0.58132 | 0.00183 | 0.04579 | 0.00183 | 4251.63379 | 26.80744 | 0.02851 | 0.00125
17.6 | 0.58429 | 0.00183 | 0.04583 | 0.00183 | 4255.34424 | 26.83084 | 0.02857 | 0.00125
17.7 | 0.588 | 0.00184 | 0.04597 | 0.00184 | 4268.31348 | 26.91261 | 0.02866 | 0.00126
17.8 | 0.59099 | 0.00184 | 0.04605 | 0.00184 | 4273.50586 | 26.94535 | 0.02872 | 0.00126
17.9 | 0.59436 | 0.00185 | 0.04616 | 0.00185 | 4282.08838 | 26.99947 | 0.02879 | 0.00126
18 | 0.59811 | 0.00185 | 0.04632 | 0.00185 | 4296.64551 | 27.09125 | 0.02889 | 0.00127
18.1 | 0.60078 | 0.00185 | 0.04634 | 0.00185 | 4296.53174 | 27.09053 | 0.02893 | 0.00127
18.2 | 0.6047 | 0.00186 | 0.0465 | 0.00186 | 4313.51807 | 27.19764 | 0.02904 | 0.00127
18.3 | 0.60771 | 0.00186 | 0.04656 | 0.00186 | 4317.9082 | 27.22532 | 0.02909 | 0.00127
18.4 | 0.61111 | 0.00187 | 0.04667 | 0.00187 | 4326.43018 | 27.27905 | 0.02917 | 0.00128
18.5 | 0.61431 | 0.00187 | 0.04678 | 0.00187 | 4334.80957 | 27.33188 | 0.02925 | 0.00128
18.6 | 0.61768 | 0.00187 | 0.04687 | 0.00187 | 4343.10645 | 27.3842 | 0.02933 | 0.00129
18.7 | 0.62145 | 0.00188 | 0.04702 | 0.00188 | 4356.89893 | 27.47116 | 0.02943 | 0.00129
18.8 | 0.62403 | 0.00188 | 0.04702 | 0.00188 | 4355.78223 | 27.46412 | 0.02947 | 0.00129
18.9 | 0.62802 | 0.00189 | 0.04719 | 0.00189 | 4372.81934 | 27.57154 | 0.02958 | 0.0013
19 | 0.63116 | 0.00189 | 0.04729 | 0.00189 | 4378.54736 | 27.60766 | 0.02964 | 0.0013
19.1 | 0.63442 | 0.0019 | 0.04738 | 0.0019 | 4384.53467 | 27.64541 | 0.02971 | 0.0013
19.2 | 0.63775 | 0.0019 | 0.04747 | 0.0019 | 4393.4917 | 27.70189 | 0.02978 | 0.0013
19.3 | 0.64096 | 0.0019 | 0.04755 | 0.0019 | 4399.62256 | 27.74054 | 0.02985 | 0.00131
19.4 | 0.64484 | 0.00191 | 0.04769 | 0.00191 | 4413.79346 | 27.8299 | 0.02995 | 0.00131
19.5 | 0.64748 | 0.00191 | 0.0477 | 0.00191 | 4412.89355 | 27.82422 | 0.02997 | 0.00131
19.6 | 0.65124 | 0.00191 | 0.04784 | 0.00191 | 4425.33447 | 27.90266 | 0.03006 | 0.00132
19.7 | 0.65457 | 0.00192 | 0.04795 | 0.00192 | 4432.60693 | 27.94852 | 0.03013 | 0.00132
19.8 | 0.65762 | 0.00192 | 0.04798 | 0.00192 | 4434.79199 | 27.9623 | 0.03019 | 0.00132
19.9 | 0.66108 | 0.00192 | 0.04807 | 0.00192 | 4444.57666 | 28.02399 | 0.03026 | 0.00133
20 | 0.6643 | 0.00193 | 0.04813 | 0.00193 | 4449.23438 | 28.05336 | 0.03031 | 0.00133
20.1 | 0.66805 | 0.00193 | 0.04825 | 0.00193 | 4460.09668 | 28.12185 | 0.0304 | 0.00133
20.2 | 0.67086 | 0.00193 | 0.04828 | 0.00193 | 4460.41504 | 28.12385 | 0.03043 | 0.00133
20.3 | 0.67443 | 0.00194 | 0.04839 | 0.00194 | 4469.23926 | 28.17949 | 0.0305 | 0.00134
20.4 | 0.67803 | 0.00194 | 0.0485 | 0.00194 | 4479.07471 | 28.24151 | 0.03058 | 0.00134
20.5 | 0.68091 | 0.00194 | 0.0485 | 0.00194 | 4478.40527 | 28.23729 | 0.03061 | 0.00134
20.6 | 0.68449 | 0.00194 | 0.04859 | 0.00194 | 4489.14746 | 28.30502 | 0.03068 | 0.00134
20.7 | 0.68776 | 0.00195 | 0.04868 | 0.00195 | 4494.48438 | 28.33867 | 0.03076 | 0.00135
20.8 | 0.69132 | 0.00195 | 0.04879 | 0.00195 | 4502.52832 | 28.38939 | 0.03083 | 0.00135
20.9 | 0.69427 | 0.00195 | 0.04884 | 0.00195 | 4505.49561 | 28.4081 | 0.03087 | 0.00135
21 | 0.6977 | 0.00196 | 0.04892 | 0.00196 | 4512.85449 | 28.45449 | 0.03093 | 0.00136
21.1 | 0.70144 | 0.00196 | 0.04904 | 0.00196 | 4525.0376 | 28.53131 | 0.03101 | 0.00136
21.2 | 0.70416 | 0.00196 | 0.04904 | 0.00196 | 4523.28418 | 28.52026 | 0.03103 | 0.00136
21.3 | 0.70789 | 0.00197 | 0.0492 | 0.00197 | 4535.70508 | 28.59857 | 0.03112 | 0.00136
21.4 | 0.71111 | 0.00197 | 0.04927 | 0.00197 | 4540.875 | 28.63117 | 0.03118 | 0.00137
21.5 | 0.71444 | 0.00197 | 0.04933 | 0.00197 | 4546.5752 | 28.66711 | 0.03123 | 0.00137
21.6 | 0.71767 | 0.00198 | 0.0494 | 0.00198 | 4553.34033 | 28.70977 | 0.0313 | 0.00137
21.7 | 0.72094 | 0.00198 | 0.04946 | 0.00198 | 4559.02734 | 28.74562 | 0.03135 | 0.00137
21.8 | 0.72487 | 0.00198 | 0.04962 | 0.00198 | 4573.14893 | 28.83467 | 0.03145 | 0.00138
21.9 | 0.72751 | 0.00199 | 0.04963 | 0.00199 | 4570.60645 | 28.81863 | 0.03146 | 0.00138
22 | 0.73114 | 0.00199 | 0.04975 | 0.00199 | 4581.98682 | 28.89039 | 0.03154 | 0.00138
22.1 | 0.73458 | 0.00199 | 0.04983 | 0.00199 | 4590.35498 | 28.94315 | 0.03162 | 0.00139
22.2 | 0.73767 | 0.00199 | 0.04987 | 0.00199 | 4592.68506 | 28.95784 | 0.03166 | 0.00139
22.3 | 0.74106 | 0.002 | 0.04997 | 0.002 | 4601.63232 | 29.01426 | 0.03173 | 0.00139
22.4 | 0.74432 | 0.002 | 0.05005 | 0.002 | 4607.18408 | 29.04926 | 0.03178 | 0.00139
22.5 | 0.74813 | 0.00201 | 0.0502 | 0.00201 | 4619.86572 | 29.12922 | 0.03187 | 0.0014
22.6 | 0.75086 | 0.00201 | 0.05021 | 0.00201 | 4619.36719 | 29.12608 | 0.0319 | 0.0014
22.7 | 0.75452 | 0.00201 | 0.05032 | 0.00201 | 4630.48926 | 29.19621 | 0.03199 | 0.0014
22.8 | 0.75785 | 0.00202 | 0.0504 | 0.00202 | 4637.61816 | 29.24116 | 0.03206 | 0.0014
22.9 | 0.76091 | 0.00202 | 0.05043 | 0.00202 | 4640.02246 | 29.25632 | 0.0321 | 0.00141
23 | 0.76459 | 0.00202 | 0.05058 | 0.00202 | 4652.39844 | 29.33435 | 0.03218 | 0.00141
23.1 | 0.76756 | 0.00202 | 0.05062 | 0.00202 | 4654.35791 | 29.3467 | 0.03222 | 0.00141
23.2 | 0.77146 | 0.00203 | 0.05077 | 0.00203 | 4667.46729 | 29.42936 | 0.03231 | 0.00142
23.3 | 0.77421 | 0.00203 | 0.05078 | 0.00203 | 4667.61963 | 29.43032 | 0.03234 | 0.00142
23.4 | 0.77778 | 0.00203 | 0.05087 | 0.00203 | 4677.44287 | 29.49226 | 0.03241 | 0.00142
23.5 | 0.78133 | 0.00204 | 0.05098 | 0.00204 | 4687.45361 | 29.55538 | 0.03249 | 0.00142
23.6 | 0.78418 | 0.00204 | 0.05101 | 0.00204 | 4687.45508 | 29.55539 | 0.03252 | 0.00143
23.7 | 0.78798 | 0.00205 | 0.05117 | 0.00205 | 4701.17871 | 29.64192 | 0.03261 | 0.00143
23.8 | 0.79091 | 0.00205 | 0.05121 | 0.00205 | 4703.12598 | 29.6542 | 0.03265 | 0.00143
23.9 | 0.79457 | 0.00205 | 0.05132 | 0.00205 | 4713.31006 | 29.71841 | 0.03272 | 0.00143
24 | 0.79765 | 0.00205 | 0.05136 | 0.00205 | 4718.17529 | 29.74909 | 0.03277 | 0.00144
24.1 | 0.801 | 0.00206 | 0.05144 | 0.00206 | 4724.40381 | 29.78836 | 0.03284 | 0.00144
24.2 | 0.80477 | 0.00206 | 0.05158 | 0.00206 | 4737.37793 | 29.87016 | 0.03293 | 0.00144
24.3 | 0.8075 | 0.00206 | 0.05159 | 0.00206 | 4735.61865 | 29.85907 | 0.03295 | 0.00144
24.4 | 0.81131 | 0.00207 | 0.05174 | 0.00207 | 4749.16016 | 29.94445 | 0.03303 | 0.00145
24.5 | 0.81444 | 0.00207 | 0.05178 | 0.00207 | 4753.11279 | 29.96937 | 0.03309 | 0.00145
24.6 | 0.81775 | 0.00207 | 0.05184 | 0.00207 | 4758.29785 | 30.00207 | 0.03314 | 0.00145
24.7 | 0.82103 | 0.00208 | 0.05193 | 0.00208 | 4766.05469 | 30.05098 | 0.03321 | 0.00146
24.8 | 0.82435 | 0.00208 | 0.05201 | 0.00208 | 4771.77881 | 30.08707 | 0.03327 | 0.00146
24.9 | 0.82811 | 0.00209 | 0.05216 | 0.00209 | 4784.37207 | 30.16647 | 0.03336 | 0.00146
25 | 0.83082 | 0.00209 | 0.05215 | 0.00209 | 4782.79688 | 30.15654 | 0.03338 | 0.00146
25.1 | 0.8346 | 0.00209 | 0.05228 | 0.00209 | 4795.74951 | 30.23821 | 0.03348 | 0.00147
25.2 | 0.83779 | 0.00209 | 0.05234 | 0.00209 | 4801.08545 | 30.27185 | 0.03352 | 0.00147
25.3 | 0.84098 | 0.0021 | 0.0524 | 0.0021 | 4804.69482 | 30.29461 | 0.03356 | 0.00147
25.4 | 0.84444 | 0.0021 | 0.05253 | 0.0021 | 4814.92188 | 30.35909 | 0.03364 | 0.00147
25.5 | 0.8476 | 0.0021 | 0.05258 | 0.0021 | 4818.40674 | 30.38107 | 0.03369 | 0.00148
25.6 | 0.85144 | 0.00211 | 0.05271 | 0.00211 | 4831.52783 | 30.4638 | 0.03378 | 0.00148
25.7 | 0.85414 | 0.00211 | 0.0527 | 0.00211 | 4830.49951 | 30.45731 | 0.03381 | 0.00148
25.8 | 0.85789 | 0.00211 | 0.05284 | 0.00211 | 4842.52344 | 30.53313 | 0.03389 | 0.00148
25.9 | 0.86135 | 0.00212 | 0.05295 | 0.00212 | 4850.7334 | 30.58489 | 0.03394 | 0.00149
26 | 0.86419 | 0.00212 | 0.05296 | 0.00212 | 4850.10986 | 30.58096 | 0.03398 | 0.00149
26.1 | 0.86795 | 0.00212 | 0.05309 | 0.00212 | 4863.76318 | 30.66705 | 0.03407 | 0.00149
26.2 | 0.87099 | 0.00213 | 0.05313 | 0.00213 | 4865.99365 | 30.68111 | 0.03412 | 0.00149
26.3 | 0.87473 | 0.00213 | 0.05323 | 0.00213 | 4877.17627 | 30.75162 | 0.03419 | 0.0015
26.4 | 0.87758 | 0.00213 | 0.05328 | 0.00213 | 4878.17139 | 30.75789 | 0.03422 | 0.0015
26.5 | 0.88106 | 0.00214 | 0.05339 | 0.00214 | 4886.98877 | 30.81349 | 0.03429 | 0.0015
26.6 | 0.88472 | 0.00214 | 0.05351 | 0.00214 | 4898.10498 | 30.88358 | 0.03436 | 0.00151
26.7 | 0.88744 | 0.00214 | 0.0535 | 0.00214 | 4895.88184 | 30.86956 | 0.03439 | 0.00151
26.8 | 0.89128 | 0.00215 | 0.05364 | 0.00215 | 4910.12549 | 30.95937 | 0.0345 | 0.00151
26.9 | 0.89433 | 0.00215 | 0.05368 | 0.00215 | 4912.6123 | 30.97505 | 0.03455 | 0.00151
27 | 0.89795 | 0.00215 | 0.05381 | 0.00215 | 4921.96191 | 31.034 | 0.03462 | 0.00152
27.1 | 0.9009 | 0.00215 | 0.05385 | 0.00215 | 4924.7666 | 31.05169 | 0.03465 | 0.00152
27.2 | 0.90443 | 0.00216 | 0.05395 | 0.00216 | 4933.45166 | 31.10645 | 0.03473 | 0.00152
27.3 | 0.90814 | 0.00216 | 0.05407 | 0.00216 | 4944.88574 | 31.17854 | 0.0348 | 0.00153
27.4 | 0.91078 | 0.00216 | 0.05404 | 0.00216 | 4941.93457 | 31.15993 | 0.03482 | 0.00153
27.5 | 0.91462 | 0.00217 | 0.05418 | 0.00217 | 4955.94775 | 31.24829 | 0.0349 | 0.00153
27.6 | 0.91775 | 0.00217 | 0.05425 | 0.00217 | 4959.97998 | 31.27372 | 0.03496 | 0.00153
27.7 | 0.92119 | 0.00217 | 0.05435 | 0.00217 | 4966.61719 | 31.31557 | 0.03503 | 0.00153
27.8 | 0.9243 | 0.00218 | 0.0544 | 0.00218 | 4971.61279 | 31.34706 | 0.03507 | 0.00154
27.9 | 0.92767 | 0.00218 | 0.05448 | 0.00218 | 4978.48145 | 31.39037 | 0.03513 | 0.00154
28 | 0.93151 | 0.00218 | 0.05461 | 0.00218 | 4991.23633 | 31.47079 | 0.03521 | 0.00154
28.1 | 0.93411 | 0.00218 | 0.05459 | 0.00218 | 4988.22217 | 31.45179 | 0.03523 | 0.00154
28.2 | 0.93789 | 0.00219 | 0.05475 | 0.00219 | 5001.04492 | 31.53264 | 0.03532 | 0.00155
28.3 | 0.94116 | 0.00219 | 0.05484 | 0.00219 | 5006.97266 | 31.57001 | 0.03537 | 0.00155
28.4 | 0.9444 | 0.0022 | 0.05488 | 0.0022 | 5010.72607 | 31.59368 | 0.03542 | 0.00155
28.5 | 0.94776 | 0.0022 | 0.05496 | 0.0022 | 5018.85449 | 31.64493 | 0.03548 | 0.00155
28.6 | 0.95102 | 0.0022 | 0.05502 | 0.0022 | 5023.97412 | 31.67721 | 0.03553 | 0.00156
28.7 | 0.95477 | 0.00221 | 0.05513 | 0.00221 | 5035.30078 | 31.74863 | 0.03561 | 0.00156
28.8 | 0.95753 | 0.00221 | 0.05517 | 0.00221 | 5034.85254 | 31.7458 | 0.03564 | 0.00156
28.9 | 0.96113 | 0.00221 | 0.05529 | 0.00221 | 5044.70752 | 31.80794 | 0.03572 | 0.00157
29 | 0.96464 | 0.00222 | 0.05538 | 0.00222 | 5053.76807 | 31.86507 | 0.03579 | 0.00157
29.1 | 0.96761 | 0.00222 | 0.0554 | 0.00222 | 5054.28809 | 31.86835 | 0.03582 | 0.00157
29.2 | 0.97107 | 0.00222 | 0.0555 | 0.00222 | 5064.02832 | 31.92976 | 0.03588 | 0.00157
29.3 | 0.9743 | 0.00222 | 0.05557 | 0.00222 | 5069.02783 | 31.96128 | 0.03593 | 0.00157
29.4 | 0.97802 | 0.00223 | 0.0557 | 0.00223 | 5079.57178 | 32.02777 | 0.03601 | 0.00158
29.5 | 0.98085 | 0.00223 | 0.05573 | 0.00223 | 5080.40967 | 32.03305 | 0.03604 | 0.00158
29.6 | 0.98446 | 0.00223 | 0.05583 | 0.00223 | 5090.12842 | 32.09433 | 0.03611 | 0.00158
29.7 | 0.98808 | 0.00224 | 0.05591 | 0.00224 | 5100.39648 | 32.15907 | 0.03619 | 0.00159
29.8 | 0.99087 | 0.00224 | 0.05593 | 0.00224 | 5098.62744 | 32.14792 | 0.03621 | 0.00159
29.9 | 0.9946 | 0.00224 | 0.05608 | 0.00224 | 5111.16699 | 32.22698 | 0.03629 | 0.00159
30 | 0.99768 | 0.00225 | 0.05613 | 0.00225 | 5114.32422 | 32.24689 | 0.03634 | 0.00159
30.1 | 1.00124 | 0.00225 | 0.05623 | 0.00225 | 5122.79443 | 32.30029 | 0.03641 | 0.0016
30.2 | 1.00438 | 0.00225 | 0.05628 | 0.00225 | 5127.66406 | 32.331 | 0.03645 | 0.0016
30.3 | 1.00762 | 0.00225 | 0.05633 | 0.00225 | 5132.21338 | 32.35968 | 0.0365 | 0.0016
30.4 | 1.01151 | 0.00226 | 0.05648 | 0.00226 | 5146.52197 | 32.4499 | 0.03659 | 0.0016
30.5 | 1.01413 | 0.00226 | 0.05648 | 0.00226 | 5143.29395 | 32.42955 | 0.03662 | 0.0016
30.6 | 1.0179 | 0.00227 | 0.05663 | 0.00227 | 5156.1748 | 32.51077 | 0.03669 | 0.00161
30.7 | 1.02103 | 0.00227 | 0.05668 | 0.00227 | 5160.0957 | 32.53549 | 0.03674 | 0.00161
30.8 | 1.02445 | 0.00227 | 0.05674 | 0.00227 | 5166.5415 | 32.57613 | 0.0368 | 0.00161
30.9 | 1.02774 | 0.00227 | 0.05681 | 0.00227 | 5173.57129 | 32.62045 | 0.03686 | 0.00162
31 | 1.03089 | 0.00227 | 0.05687 | 0.00227 | 5177.02686 | 32.64224 | 0.03691 | 0.00162
31.1 | 1.03479 | 0.00228 | 0.05703 | 0.00228 | 5190.92236 | 32.72985 | 0.037 | 0.00162
31.2 | 1.03751 | 0.00228 | 0.05703 | 0.00228 | 5189.03662 | 32.71796 | 0.03703 | 0.00162
31.3 | 1.04129 | 0.00229 | 0.05715 | 0.00229 | 5201.11035 | 32.79409 | 0.03711 | 0.00163
31.4 | 1.04447 | 0.00229 | 0.05722 | 0.00229 | 5205.93262 | 32.8245 | 0.03717 | 0.00163
31.5 | 1.04773 | 0.00229 | 0.05725 | 0.00229 | 5209.93506 | 32.84974 | 0.0372 | 0.00163
31.6 | 1.05114 | 0.00229 | 0.05737 | 0.00229 | 5218.75586 | 32.90535 | 0.03728 | 0.00163
31.7 | 1.05426 | 0.0023 | 0.05742 | 0.0023 | 5222.01123 | 32.92588 | 0.03732 | 0.00164
31.8 | 1.05813 | 0.0023 | 0.05757 | 0.0023 | 5235.03223 | 33.00798 | 0.03741 | 0.00164
31.9 | 1.06077 | 0.0023 | 0.05756 | 0.0023 | 5233.07031 | 32.99561 | 0.03743 | 0.00164
32 | 1.0646 | 0.00231 | 0.05769 | 0.00231 | 5245.78857 | 33.0758 | 0.03751 | 0.00164
32.1 | 1.06785 | 0.00231 | 0.05774 | 0.00231 | 5251.3667 | 33.11097 | 0.03756 | 0.00165
32.2 | 1.07091 | 0.00231 | 0.05779 | 0.00231 | 5253.06494 | 33.12168 | 0.0376 | 0.00165
32.3 | 1.0746 | 0.00232 | 0.05793 | 0.00232 | 5265.01025 | 33.19699 | 0.03769 | 0.00165
32.4 | 1.0776 | 0.00232 | 0.05796 | 0.00232 | 5266.41699 | 33.20586 | 0.03771 | 0.00165
32.5 | 1.08136 | 0.00232 | 0.05807 | 0.00232 | 5277.45947 | 33.27549 | 0.03779 | 0.00166
32.6 | 1.08419 | 0.00232 | 0.05808 | 0.00232 | 5277.96533 | 33.27868 | 0.03782 | 0.00166
32.7 | 1.08782 | 0.00233 | 0.05817 | 0.00233 | 5287.51904 | 33.33892 | 0.03789 | 0.00166
32.8 | 1.09139 | 0.00233 | 0.0583 | 0.00233 | 5297.14844 | 33.39964 | 0.03796 | 0.00166
32.9 | 1.09413 | 0.00233 | 0.0583 | 0.00233 | 5294.87939 | 33.38533 | 0.03798 | 0.00166
33 | 1.09791 | 0.00234 | 0.05844 | 0.00234 | 5308.25293 | 33.46965 | 0.03807 | 0.00167
33.1 | 1.10106 | 0.00234 | 0.05848 | 0.00234 | 5311.84912 | 33.49232 | 0.03812 | 0.00167
33.2 | 1.10452 | 0.00234 | 0.05855 | 0.00234 | 5318.79053 | 33.53609 | 0.03818 | 0.00167
33.3 | 1.10754 | 0.00234 | 0.05861 | 0.00234 | 5322.45703 | 33.55921 | 0.03822 | 0.00167
33.4 | 1.11104 | 0.00235 | 0.05871 | 0.00235 | 5330.2959 | 33.60863 | 0.03828 | 0.00168
33.5 | 1.11478 | 0.00235 | 0.05884 | 0.00235 | 5341.95508 | 33.68215 | 0.03836 | 0.00168
33.6 | 1.11753 | 0.00235 | 0.05883 | 0.00235 | 5339.7583 | 33.6683 | 0.03837 | 0.00168
33.7 | 1.12119 | 0.00236 | 0.05895 | 0.00236 | 5351.19434 | 33.74041 | 0.03844 | 0.00168
33.8 | 1.12446 | 0.00236 | 0.05901 | 0.00236 | 5356.44775 | 33.77353 | 0.0385 | 0.00169
33.9 | 1.12771 | 0.00236 | 0.05907 | 0.00236 | 5359.89111 | 33.79524 | 0.03856 | 0.00169
34 | 1.13108 | 0.00237 | 0.05917 | 0.00237 | 5368.19385 | 33.84759 | 0.03862 | 0.00169
34.1 | 1.13436 | 0.00237 | 0.05924 | 0.00237 | 5372.74658 | 33.8763 | 0.03867 | 0.00169
34.2 | 1.13815 | 0.00237 | 0.05934 | 0.00237 | 5384.89014 | 33.95286 | 0.03875 | 0.0017
34.3 | 1.14082 | 0.00237 | 0.05933 | 0.00237 | 5382.4292 | 33.93735 | 0.03877 | 0.0017
34.4 | 1.14456 | 0.00238 | 0.05946 | 0.00238 | 5394.81104 | 34.01542 | 0.03885 | 0.0017
34.5 | 1.14783 | 0.00238 | 0.05953 | 0.00238 | 5400.21875 | 34.04951 | 0.03892 | 0.00171
34.6 | 1.15092 | 0.00238 | 0.05958 | 0.00238 | 5402.15674 | 34.06173 | 0.03894 | 0.00171
34.7 | 1.15444 | 0.00239 | 0.0597 | 0.00239 | 5412.4209 | 34.12645 | 0.03902 | 0.00171
34.8 | 1.1576 | 0.00239 | 0.05973 | 0.00239 | 5415.85742 | 34.14812 | 0.03905 | 0.00171
34.9 | 1.16148 | 0.00239 | 0.05986 | 0.00239 | 5428.66504 | 34.22887 | 0.03914 | 0.00172
35 | 1.16416 | 0.00239 | 0.05986 | 0.00239 | 5426.44043 | 34.21485 | 0.03916 | 0.00172
35.1 | 1.16779 | 0.0024 | 0.05999 | 0.0024 | 5436.95996 | 34.28117 | 0.03924 | 0.00172
35.2 | 1.17138 | 0.0024 | 0.06009 | 0.0024 | 5446.12891 | 34.33899 | 0.0393 | 0.00172
35.3 | 1.17422 | 0.0024 | 0.06009 | 0.0024 | 5444.34326 | 34.32773 | 0.03932 | 0.00172
35.4 | 1.17788 | 0.00241 | 0.06021 | 0.00241 | 5456.31445 | 34.40321 | 0.03941 | 0.00173
35.5 | 1.18101 | 0.00241 | 0.06024 | 0.00241 | 5459.40234 | 34.42268 | 0.03944 | 0.00173
35.6 | 1.18474 | 0.00241 | 0.06037 | 0.00241 | 5470.03564 | 34.48972 | 0.03953 | 0.00173
35.7 | 1.18756 | 0.00242 | 0.0604 | 0.00242 | 5470.37158 | 34.49184 | 0.03956 | 0.00173
35.8 | 1.19111 | 0.00242 | 0.06051 | 0.00242 | 5479.52002 | 34.54953 | 0.03963 | 0.00174
35.9 | 1.19469 | 0.00242 | 0.0606 | 0.00242 | 5489.22314 | 34.61071 | 0.03971 | 0.00174
36 | 1.19749 | 0.00242 | 0.0606 | 0.00242 | 5487.8877 | 34.60228 | 0.03974 | 0.00174
36.1 | 1.2012 | 0.00243 | 0.06072 | 0.00243 | 5500.28174 | 34.68043 | 0.03981 | 0.00174
36.2 | 1.20433 | 0.00243 | 0.06079 | 0.00243 | 5503.76074 | 34.70237 | 0.03987 | 0.00175
36.3 | 1.20797 | 0.00244 | 0.0609 | 0.00244 | 5512.49951 | 34.75747 | 0.03994 | 0.00175
36.4 | 1.21089 | 0.00244 | 0.06093 | 0.00244 | 5514.50537 | 34.77011 | 0.03996 | 0.00175
36.5 | 1.21428 | 0.00244 | 0.06101 | 0.00244 | 5521.55322 | 34.81455 | 0.04002 | 0.00175
36.6 | 1.2182 | 0.00245 | 0.06115 | 0.00245 | 5534.95752 | 34.89907 | 0.04011 | 0.00176
36.7 | 1.22083 | 0.00244 | 0.06112 | 0.00244 | 5531.4043 | 34.87667 | 0.04012 | 0.00176
36.8 | 1.22462 | 0.00245 | 0.06126 | 0.00245 | 5544.21045 | 34.95741 | 0.04021 | 0.00176
36.9 | 1.22776 | 0.00245 | 0.06132 | 0.00245 | 5548.01221 | 34.98138 | 0.04025 | 0.00176
37 | 1.2311 | 0.00246 | 0.0614 | 0.00246 | 5553.16602 | 35.01388 | 0.0403 | 0.00177
37.1 | 1.2344 | 0.00246 | 0.06147 | 0.00246 | 5560.45801 | 35.05986 | 0.04036 | 0.00177
37.2 | 1.23764 | 0.00246 | 0.06152 | 0.00246 | 5565.06982 | 35.08894 | 0.0404 | 0.00177
37.3 | 1.24142 | 0.00247 | 0.06164 | 0.00247 | 5577.29395 | 35.16601 | 0.0405 | 0.00177
37.4 | 1.24418 | 0.00247 | 0.06167 | 0.00247 | 5575.92773 | 35.15739 | 0.04052 | 0.00178
37.5 | 1.24785 | 0.00247 | 0.06179 | 0.00247 | 5586.82275 | 35.22609 | 0.04059 | 0.00178
37.6 | 1.25115 | 0.00247 | 0.06185 | 0.00247 | 5593.17139 | 35.26612 | 0.04065 | 0.00178
37.7 | 1.25434 | 0.00248 | 0.06189 | 0.00248 | 5595.75684 | 35.28242 | 0.04069 | 0.00178
37.8 | 1.25779 | 0.00248 | 0.06199 | 0.00248 | 5605.03955 | 35.34095 | 0.04076 | 0.00179
37.9 | 1.26099 | 0.00248 | 0.06203 | 0.00248 | 5608.8335 | 35.36487 | 0.0408 | 0.00179
38 | 1.2648 | 0.00249 | 0.06219 | 0.00249 | 5620.79395 | 35.44028 | 0.04087 | 0.00179
38.1 | 1.26754 | 0.00249 | 0.0622 | 0.00249 | 5619.6167 | 35.43287 | 0.04089 | 0.00179
38.2 | 1.27116 | 0.00249 | 0.0623 | 0.00249 | 5629.12451 | 35.49281 | 0.04097 | 0.0018
38.3 | 1.27451 | 0.00249 | 0.06237 | 0.00249 | 5636.64307 | 35.54022 | 0.04103 | 0.0018
38.4 | 1.27754 | 0.0025 | 0.06239 | 0.0025 | 5638.06152 | 35.54916 | 0.04107 | 0.0018
38.5 | 1.28132 | 0.0025 | 0.06254 | 0.0025 | 5651.31396 | 35.63272 | 0.04115 | 0.0018
38.6 | 1.28421 | 0.0025 | 0.06257 | 0.0025 | 5651.57471 | 35.63437 | 0.04118 | 0.0018
38.7 | 1.28807 | 0.00251 | 0.06271 | 0.00251 | 5664.01318 | 35.71279 | 0.04127 | 0.00181
38.8 | 1.29086 | 0.00251 | 0.0627 | 0.00251 | 5663.83252 | 35.71165 | 0.04128 | 0.00181
38.9 | 1.29442 | 0.00251 | 0.06281 | 0.00251 | 5672.90625 | 35.76886 | 0.04136 | 0.00181
39 | 1.29814 | 0.00252 | 0.06292 | 0.00252 | 5684.53125 | 35.84216 | 0.04144 | 0.00182
39.1 | 1.30076 | 0.00252 | 0.06291 | 0.00252 | 5680.35254 | 35.81581 | 0.04146 | 0.00182
39.2 | 1.3047 | 0.00252 | 0.06309 | 0.00252 | 5695.81299 | 35.9133 | 0.04155 | 0.00182
39.3 | 1.30767 | 0.00252 | 0.06311 | 0.00252 | 5696.67578 | 35.91874 | 0.04158 | 0.00182
39.4 | 1.31129 | 0.00253 | 0.0632 | 0.00253 | 5705.84814 | 35.97657 | 0.04166 | 0.00183
39.5 | 1.31436 | 0.00253 | 0.06324 | 0.00253 | 5709.64209 | 36.00049 | 0.04169 | 0.00183
39.6 | 1.31767 | 0.00253 | 0.06332 | 0.00253 | 5714.9209 | 36.03378 | 0.04175 | 0.00183
39.7 | 1.32146 | 0.00254 | 0.06347 | 0.00254 | 5727.88721 | 36.11553 | 0.04184 | 0.00183
39.8 | 1.32409 | 0.00254 | 0.06346 | 0.00254 | 5724.43506 | 36.09377 | 0.04185 | 0.00183
39.9 | 1.32799 | 0.00254 | 0.06361 | 0.00254 | 5739.25488 | 36.18721 | 0.04194 | 0.00184
40 | 1.33105 | 0.00255 | 0.06364 | 0.00255 | 5741.84229 | 36.20352 | 0.04198 | 0.00184
40.1 | 1.33441 | 0.00255 | 0.0637 | 0.00255 | 5747.01367 | 36.23613 | 0.04204 | 0.00184
40.2 | 1.33765 | 0.00255 | 0.06379 | 0.00255 | 5753.73242 | 36.27849 | 0.04209 | 0.00184
40.3 | 1.34101 | 0.00256 | 0.06388 | 0.00256 | 5759.66895 | 36.31592 | 0.04215 | 0.00185
40.4 | 1.34479 | 0.00256 | 0.064 | 0.00256 | 5771.35156 | 36.38958 | 0.04224 | 0.00185
40.5 | 1.3474 | 0.00256 | 0.06399 | 0.00256 | 5768.30664 | 36.37038 | 0.04225 | 0.00185
40.6 | 1.35135 | 0.00256 | 0.06412 | 0.00256 | 5782.86328 | 36.46217 | 0.04235 | 0.00186
40.7 | 1.35455 | 0.00257 | 0.06418 | 0.00257 | 5787.49463 | 36.49137 | 0.0424 | 0.00186
40.8 | 1.35773 | 0.00257 | 0.06424 | 0.00257 | 5790.09521 | 36.50777 | 0.04244 | 0.00186
40.9 | 1.36108 | 0.00257 | 0.06433 | 0.00257 | 5797.97754 | 36.55746 | 0.0425 | 0.00186
41 | 1.3643 | 0.00258 | 0.0644 | 0.00258 | 5802.60303 | 36.58663 | 0.04255 | 0.00186
41.1 | 1.36811 | 0.00258 | 0.06451 | 0.00258 | 5814.35205 | 36.66071 | 0.04263 | 0.00187
41.2 | 1.3708 | 0.00258 | 0.0645 | 0.00258 | 5813.2124 | 36.65353 | 0.04265 | 0.00187
41.3 | 1.37454 | 0.00259 | 0.06463 | 0.00259 | 5824.5459 | 36.72499 | 0.04273 | 0.00187
41.4 | 1.3779 | 0.00259 | 0.06473 | 0.00259 | 5831.37988 | 36.76807 | 0.0428 | 0.00188
41.5 | 1.38091 | 0.00259 | 0.06476 | 0.00259 | 5832.41895 | 36.77463 | 0.04283 | 0.00188
41.6 | 1.38446 | 0.00259 | 0.06487 | 0.00259 | 5842.77344 | 36.83991 | 0.0429 | 0.00188
41.7 | 1.38766 | 0.0026 | 0.06492 | 0.0026 | 5846.78809 | 36.86523 | 0.04294 | 0.00188
41.8 | 1.39135 | 0.0026 | 0.06501 | 0.0026 | 5856.64502 | 36.92738 | 0.04302 | 0.00189
41.9 | 1.39423 | 0.0026 | 0.06504 | 0.0026 | 5857.82959 | 36.93484 | 0.04304 | 0.00189
42 | 1.39775 | 0.00261 | 0.06515 | 0.00261 | 5865.83887 | 36.98535 | 0.04311 | 0.00189
42.1 | 1.40142 | 0.00261 | 0.06529 | 0.00261 | 5876.72607 | 37.05399 | 0.04318 | 0.00189
42.2 | 1.40422 | 0.00261 | 0.06527 | 0.00261 | 5874.65283 | 37.04092 | 0.0432 | 0.00189
42.3 | 1.40782 | 0.00261 | 0.06537 | 0.00261 | 5885.74463 | 37.11086 | 0.04327 | 0.0019
42.4 | 1.41112 | 0.00262 | 0.06543 | 0.00262 | 5891.51514 | 37.14724 | 0.04333 | 0.0019
42.5 | 1.41455 | 0.00262 | 0.06551 | 0.00262 | 5897.8667 | 37.18729 | 0.04339 | 0.0019
42.6 | 1.41762 | 0.00262 | 0.06559 | 0.00262 | 5902.12695 | 37.21415 | 0.04343 | 0.0019
42.7 | 1.42101 | 0.00263 | 0.06567 | 0.00263 | 5908.49512 | 37.2543 | 0.0435 | 0.00191
42.8 | 1.42476 | 0.00263 | 0.0658 | 0.00263 | 5920.63525 | 37.33085 | 0.04357 | 0.00191
42.9 | 1.42749 | 0.00263 | 0.06579 | 0.00263 | 5918.36719 | 37.31655 | 0.04359 | 0.00191
43 | 1.43123 | 0.00264 | 0.06591 | 0.00264 | 5930.77246 | 37.39477 | 0.04368 | 0.00191
43.1 | 1.43449 | 0.00264 | 0.06598 | 0.00264 | 5935.7373 | 37.42607 | 0.04372 | 0.00192
43.2 | 1.43774 | 0.00264 | 0.06605 | 0.00264 | 5939.36426 | 37.44894 | 0.04378 | 0.00192
43.3 | 1.44102 | 0.00265 | 0.06614 | 0.00265 | 5946.49316 | 37.49389 | 0.04384 | 0.00192
43.4 | 1.44433 | 0.00265 | 0.0662 | 0.00265 | 5951.96094 | 37.52836 | 0.04388 | 0.00192
43.5 | 1.44823 | 0.00265 | 0.06632 | 0.00265 | 5965.0791 | 37.61108 | 0.04398 | 0.00193
43.6 | 1.4508 | 0.00265 | 0.06631 | 0.00265 | 5961.14307 | 37.58626 | 0.04398 | 0.00193
43.7 | 1.45447 | 0.00266 | 0.06644 | 0.00266 | 5972.68066 | 37.659 | 0.04407 | 0.00193
43.8 | 1.45792 | 0.00266 | 0.06655 | 0.00266 | 5980.75635 | 37.70993 | 0.04414 | 0.00193
43.9 | 1.46097 | 0.00266 | 0.06658 | 0.00266 | 5981.71533 | 37.71597 | 0.04417 | 0.00194
44 | 1.46443 | 0.00267 | 0.06666 | 0.00267 | 5991.10889 | 37.7752 | 0.04423 | 0.00194
44.1 | 1.46763 | 0.00267 | 0.0667 | 0.00267 | 5995.05664 | 37.80009 | 0.04428 | 0.00194
44.2 | 1.47147 | 0.00267 | 0.06684 | 0.00267 | 6007.33252 | 37.87749 | 0.04437 | 0.00194
44.3 | 1.47421 | 0.00267 | 0.06686 | 0.00267 | 6006.16699 | 37.87014 | 0.04439 | 0.00195
44.4 | 1.47782 | 0.00268 | 0.06699 | 0.00268 | 6015.93896 | 37.93176 | 0.04446 | 0.00195
44.5 | 1.48127 | 0.00268 | 0.06706 | 0.00268 | 6024.07031 | 37.98303 | 0.04452 | 0.00195
44.6 | 1.48422 | 0.00268 | 0.06708 | 0.00268 | 6024.07275 | 37.98304 | 0.04455 | 0.00195
44.7 | 1.48796 | 0.00269 | 0.0672 | 0.00269 | 6036.72363 | 38.06281 | 0.04464 | 0.00196
44.8 | 1.49093 | 0.00269 | 0.06724 | 0.00269 | 6038.02197 | 38.071 | 0.04467 | 0.00196
44.9 | 1.49473 | 0.00269 | 0.06737 | 0.00269 | 6049.23877 | 38.14172 | 0.04476 | 0.00196
45 | 1.49756 | 0.0027 | 0.06739 | 0.0027 | 6049.84814 | 38.14557 | 0.04479 | 0.00196
45.1 | 1.5011 | 0.0027 | 0.06749 | 0.0027 | 6058.57568 | 38.20059 | 0.04486 | 0.00197
45.2 | 1.50466 | 0.0027 | 0.06759 | 0.0027 | 6068.44238 | 38.2628 | 0.04493 | 0.00197
45.3 | 1.5075 | 0.0027 | 0.06759 | 0.0027 | 6067.37109 | 38.25605 | 0.04495 | 0.00197
45.4 | 1.5113 | 0.00271 | 0.06773 | 0.00271 | 6080.64746 | 38.33976 | 0.04505 | 0.00197
45.5 | 1.51425 | 0.00271 | 0.06778 | 0.00271 | 6082.06787 | 38.34872 | 0.04507 | 0.00198
45.6 | 1.51788 | 0.00272 | 0.06789 | 0.00272 | 6091.17725 | 38.40615 | 0.04514 | 0.00198
45.7 | 1.52101 | 0.00272 | 0.06794 | 0.00272 | 6095.97656 | 38.43641 | 0.04519 | 0.00198
45.8 | 1.52435 | 0.00272 | 0.06798 | 0.00272 | 6101.29102 | 38.46992 | 0.04524 | 0.00198
45.9 | 1.52816 | 0.00272 | 0.06812 | 0.00272 | 6114.07227 | 38.55051 | 0.04533 | 0.00199
46 | 1.53082 | 0.00272 | 0.06812 | 0.00272 | 6110.7168 | 38.52935 | 0.04534 | 0.00199
46.1 | 1.53467 | 0.00273 | 0.06829 | 0.00273 | 6124.63379 | 38.6171 | 0.04543 | 0.00199
46.2 | 1.53781 | 0.00273 | 0.06833 | 0.00273 | 6128.15967 | 38.63934 | 0.04547 | 0.00199
46.3 | 1.54103 | 0.00274 | 0.06838 | 0.00274 | 6131.61768 | 38.66114 | 0.04552 | 0.00199
46.4 | 1.54442 | 0.00274 | 0.06846 | 0.00274 | 6140.5498 | 38.71746 | 0.04558 | 0.002
46.5 | 1.54764 | 0.00274 | 0.06852 | 0.00274 | 6144.39355 | 38.74169 | 0.04563 | 0.002
46.6 | 1.55146 | 0.00275 | 0.06868 | 0.00275 | 6157.47168 | 38.82415 | 0.04571 | 0.002
46.7 | 1.55412 | 0.00275 | 0.06867 | 0.00275 | 6154.53467 | 38.80563 | 0.04572 | 0.002
46.8 | 1.5579 | 0.00275 | 0.06879 | 0.00275 | 6166.89307 | 38.88356 | 0.04581 | 0.00201
46.9 | 1.5612 | 0.00275 | 0.06886 | 0.00275 | 6173.13623 | 38.92292 | 0.04586 | 0.00201
47 | 1.56425 | 0.00276 | 0.06888 | 0.00276 | 6174.27246 | 38.93008 | 0.0459 | 0.00201
47.1 | 1.56782 | 0.00276 | 0.06901 | 0.00276 | 6185.22461 | 38.99914 | 0.04598 | 0.00201
47.2 | 1.57096 | 0.00276 | 0.06907 | 0.00276 | 6187.97119 | 39.01646 | 0.04602 | 0.00202
47.3 | 1.57475 | 0.00277 | 0.0692 | 0.00277 | 6199.71143 | 39.09048 | 0.0461 | 0.00202
47.4 | 1.5775 | 0.00277 | 0.0692 | 0.00277 | 6199.04541 | 39.08628 | 0.04613 | 0.00202
47.5 | 1.5812 | 0.00277 | 0.06931 | 0.00277 | 6209.97266 | 39.15518 | 0.04621 | 0.00203
47.6 | 1.58467 | 0.00278 | 0.06938 | 0.00278 | 6218.09961 | 39.20642 | 0.04628 | 0.00203
47.7 | 1.58749 | 0.00278 | 0.06942 | 0.00278 | 6216.3667 | 39.1955 | 0.0463 | 0.00203
47.8 | 1.59128 | 0.00278 | 0.06957 | 0.00278 | 6230.58691 | 39.28516 | 0.04638 | 0.00203
47.9 | 1.59433 | 0.00278 | 0.06961 | 0.00278 | 6232.18848 | 39.29526 | 0.04642 | 0.00203
48 | 1.59803 | 0.00279 | 0.06973 | 0.00279 | 6242.41846 | 39.35976 | 0.0465 | 0.00204
48.1 | 1.60089 | 0.00279 | 0.06972 | 0.00279 | 6243.29199 | 39.36527 | 0.04653 | 0.00204
48.2 | 1.6044 | 0.00279 | 0.06981 | 0.00279 | 6251.9126 | 39.41962 | 0.04661 | 0.00204
48.3 | 1.6081 | 0.0028 | 0.06996 | 0.0028 | 6263.19189 | 39.49074 | 0.04669 | 0.00205
48.4 | 1.61075 | 0.0028 | 0.06995 | 0.0028 | 6259.61426 | 39.46818 | 0.0467 | 0.00205
48.5 | 1.61465 | 0.0028 | 0.0701 | 0.0028 | 6274.59717 | 39.56265 | 0.0468 | 0.00205
48.6 | 1.61771 | 0.00281 | 0.07013 | 0.00281 | 6276.61133 | 39.57535 | 0.04683 | 0.00205
48.7 | 1.62126 | 0.00281 | 0.07021 | 0.00281 | 6284.61523 | 39.62582 | 0.0469 | 0.00206
48.8 | 1.62425 | 0.00281 | 0.07025 | 0.00281 | 6287.43457 | 39.6436 | 0.04695 | 0.00206
48.9 | 1.62774 | 0.00281 | 0.07036 | 0.00281 | 6295.46484 | 39.69423 | 0.04701 | 0.00206
49 | 1.63148 | 0.00282 | 0.07049 | 0.00282 | 6307.28809 | 39.76878 | 0.04709 | 0.00206
49.1 | 1.63408 | 0.00282 | 0.07048 | 0.00282 | 6303.62256 | 39.74566 | 0.04711 | 0.00206
49.2 | 1.63793 | 0.00282 | 0.07062 | 0.00282 | 6317.6582 | 39.83416 | 0.0472 | 0.00207
49.3 | 1.6411 | 0.00283 | 0.07067 | 0.00283 | 6321.92773 | 39.86108 | 0.04725 | 0.00207
49.4 | 1.64446 | 0.00283 | 0.07075 | 0.00283 | 6327.19971 | 39.89432 | 0.04731 | 0.00207
49.5 | 1.64764 | 0.00283 | 0.07082 | 0.00283 | 6332.8877 | 39.93019 | 0.04736 | 0.00208
49.6 | 1.65102 | 0.00284 | 0.07092 | 0.00284 | 6339.54053 | 39.97213 | 0.04743 | 0.00208
49.7 | 1.65486 | 0.00284 | 0.07104 | 0.00284 | 6351.85107 | 40.04976 | 0.04751 | 0.00208
49.8 | 1.65747 | 0.00284 | 0.07101 | 0.00284 | 6348.4585 | 40.02837 | 0.04752 | 0.00208
49.9 | 1.66123 | 0.00285 | 0.07114 | 0.00285 | 6360.67676 | 40.1054 | 0.0476 | 0.00209
50 | 1.66455 | 0.00285 | 0.07122 | 0.00285 | 6366.98926 | 40.14521 | 0.04766 | 0.00209
50.1 | 1.6677 | 0.00285 | 0.07128 | 0.00285 | 6369.24365 | 40.15942 | 0.0477 | 0.00209
50.2 | 1.67111 | 0.00286 | 0.07138 | 0.00286 | 6378.04492 | 40.21491 | 0.04775 | 0.00209
50.3 | 1.67435 | 0.00286 | 0.07144 | 0.00286 | 6382.84082 | 40.24515 | 0.04781 | 0.0021
50.4 | 1.67808 | 0.00286 | 0.07155 | 0.00286 | 6393.73145 | 40.31382 | 0.0479 | 0.0021
50.5 | 1.68086 | 0.00286 | 0.07155 | 0.00286 | 6393.21191 | 40.31054 | 0.04792 | 0.0021
50.6 | 1.68445 | 0.00287 | 0.07167 | 0.00287 | 6403.18994 | 40.37346 | 0.048 | 0.0021
50.7 | 1.68799 | 0.00287 | 0.07179 | 0.00287 | 6412.53906 | 40.43241 | 0.04806 | 0.00211
50.8 | 1.6909 | 0.00287 | 0.07179 | 0.00287 | 6411.58887 | 40.42641 | 0.04808 | 0.00211
50.9 | 1.69442 | 0.00288 | 0.07191 | 0.00288 | 6422.34033 | 40.49421 | 0.04816 | 0.00211
51 | 1.69766 | 0.00288 | 0.07196 | 0.00288 | 6427.33789 | 40.52571 | 0.0482 | 0.00211
51.1 | 1.70134 | 0.00288 | 0.07207 | 0.00288 | 6436.59766 | 40.5841 | 0.04828 | 0.00212
51.2 | 1.70422 | 0.00288 | 0.0721 | 0.00288 | 6437.6665 | 40.59084 | 0.04831 | 0.00212
51.3 | 1.7078 | 0.00289 | 0.07222 | 0.00289 | 6446.82275 | 40.64857 | 0.04838 | 0.00212
51.4 | 1.71145 | 0.00289 | 0.07234 | 0.00289 | 6457.59717 | 40.71651 | 0.04845 | 0.00212
51.5 | 1.71419 | 0.00289 | 0.07232 | 0.00289 | 6455.01758 | 40.70024 | 0.04847 | 0.00212
51.6 | 1.71796 | 0.0029 | 0.07245 | 0.0029 | 6467.896 | 40.78144 | 0.04856 | 0.00213
51.7 | 1.72102 | 0.0029 | 0.0725 | 0.0029 | 6470.59766 | 40.79848 | 0.0486 | 0.00213
51.8 | 1.72454 | 0.0029 | 0.07261 | 0.0029 | 6478.43457 | 40.84789 | 0.04867 | 0.00213
51.9 | 1.72773 | 0.00291 | 0.07269 | 0.00291 | 6484.28516 | 40.88478 | 0.04873 | 0.00214
52 | 1.7309 | 0.00291 | 0.07272 | 0.00291 | 6487.97217 | 40.90803 | 0.04877 | 0.00214
52.1 | 1.73488 | 0.00291 | 0.07287 | 0.00291 | 6503.14551 | 41.0037 | 0.04887 | 0.00214
52.2 | 1.73746 | 0.00291 | 0.07284 | 0.00291 | 6498.6958 | 40.97564 | 0.04889 | 0.00214
52.3 | 1.74123 | 0.00292 | 0.073 | 0.00292 | 6511.71729 | 41.05775 | 0.04897 | 0.00215
52.4 | 1.74442 | 0.00292 | 0.07307 | 0.00292 | 6516.11963 | 41.0855 | 0.04902 | 0.00215
52.5 | 1.74774 | 0.00292 | 0.07312 | 0.00292 | 6521.07373 | 41.11674 | 0.04907 | 0.00215
52.6 | 1.75113 | 0.00293 | 0.07321 | 0.00293 | 6529.18799 | 41.1679 | 0.04914 | 0.00215
52.7 | 1.75423 | 0.00293 | 0.07324 | 0.00293 | 6531.73535 | 41.18396 | 0.04917 | 0.00215
52.8 | 1.75812 | 0.00294 | 0.07341 | 0.00294 | 6545.78516 | 41.27255 | 0.04926 | 0.00216
52.9 | 1.76086 | 0.00294 | 0.07342 | 0.00294 | 6543.7749 | 41.25988 | 0.04928 | 0.00216
53 | 1.76458 | 0.00294 | 0.07355 | 0.00294 | 6555.2749 | 41.33239 | 0.04936 | 0.00216
53.1 | 1.76784 | 0.00294 | 0.07361 | 0.00294 | 6560.91406 | 41.36794 | 0.04941 | 0.00217
53.2 | 1.771 | 0.00295 | 0.07363 | 0.00295 | 6563.52588 | 41.38441 | 0.04945 | 0.00217
53.3 | 1.77446 | 0.00295 | 0.07375 | 0.00295 | 6573.4126 | 41.44675 | 0.04953 | 0.00217
53.4 | 1.7776 | 0.00295 | 0.07381 | 0.00295 | 6576.41943 | 41.46571 | 0.04958 | 0.00217
53.5 | 1.78141 | 0.00296 | 0.07396 | 0.00296 | 6588.62451 | 41.54266 | 0.04966 | 0.00218
53.6 | 1.78412 | 0.00296 | 0.07395 | 0.00296 | 6587.54199 | 41.53584 | 0.04968 | 0.00218
53.7 | 1.78791 | 0.00296 | 0.07407 | 0.00296 | 6599.58203 | 41.61175 | 0.04977 | 0.00218
53.8 | 1.79121 | 0.00297 | 0.07414 | 0.00297 | 6605.8374 | 41.65119 | 0.04982 | 0.00218
53.9 | 1.79422 | 0.00297 | 0.07418 | 0.00297 | 6606.60059 | 41.65601 | 0.04986 | 0.00218
54 | 1.79797 | 0.00297 | 0.07433 | 0.00297 | 6619.62939 | 41.73816 | 0.04995 | 0.00219
54.1 | 1.80095 | 0.00297 | 0.07436 | 0.00297 | 6620.70117 | 41.74491 | 0.04998 | 0.00219
54.2 | 1.80464 | 0.00298 | 0.07447 | 0.00298 | 6631.0332 | 41.81006 | 0.05007 | 0.00219
54.3 | 1.80752 | 0.00298 | 0.07449 | 0.00298 | 6632.6333 | 41.82014 | 0.0501 | 0.0022
54.4 | 1.81112 | 0.00298 | 0.0746 | 0.00298 | 6642.02783 | 41.87938 | 0.05018 | 0.0022
54.5 | 1.81475 | 0.00299 | 0.07472 | 0.00299 | 6652.771 | 41.94712 | 0.05025 | 0.0022
54.6 | 1.81744 | 0.00299 | 0.07473 | 0.00299 | 6649.88525 | 41.92892 | 0.05026 | 0.0022
54.7 | 1.82124 | 0.003 | 0.07488 | 0.003 | 6663.80811 | 42.01671 | 0.05035 | 0.00221
54.8 | 1.82442 | 0.003 | 0.07492 | 0.003 | 6667.74658 | 42.04154 | 0.0504 | 0.00221
54.9 | 1.82781 | 0.003 | 0.07498 | 0.003 | 6673.67676 | 42.07893 | 0.05045 | 0.00221
55 | 1.8309 | 0.003 | 0.07505 | 0.003 | 6678.34375 | 42.10836 | 0.0505 | 0.00221
55.1 | 1.83437 | 0.00301 | 0.07516 | 0.00301 | 6685.68555 | 42.15465 | 0.05057 | 0.00222
55.2 | 1.83816 | 0.00301 | 0.07529 | 0.00301 | 6698.28076 | 42.23407 | 0.05065 | 0.00222
55.3 | 1.84087 | 0.00301 | 0.07527 | 0.00301 | 6695.58594 | 42.21708 | 0.05067 | 0.00222
55.4 | 1.84454 | 0.00302 | 0.07539 | 0.00302 | 6707.42041 | 42.29169 | 0.05076 | 0.00222
55.5 | 1.84783 | 0.00302 | 0.07545 | 0.00302 | 6713.39648 | 42.32938 | 0.05081 | 0.00223
55.6 | 1.851 | 0.00302 | 0.07552 | 0.00302 | 6715.90332 | 42.34518 | 0.05086 | 0.00223
55.7 | 1.85445 | 0.00303 | 0.07564 | 0.00303 | 6725.76855 | 42.40738 | 0.05093 | 0.00223
55.8 | 1.85768 | 0.00303 | 0.07569 | 0.00303 | 6729.92969 | 42.43362 | 0.05097 | 0.00223
55.9 | 1.86147 | 0.00303 | 0.07581 | 0.00303 | 6742.39404 | 42.51221 | 0.05106 | 0.00224
56 | 1.86414 | 0.00303 | 0.07581 | 0.00303 | 6739.90625 | 42.49652 | 0.05108 | 0.00224
56.1 | 1.86789 | 0.00304 | 0.07595 | 0.00304 | 6752.63086 | 42.57676 | 0.05116 | 0.00224
56.2 | 1.8712 | 0.00304 | 0.07605 | 0.00304 | 6758.76611 | 42.61544 | 0.05122 | 0.00224
56.3 | 1.87422 | 0.00304 | 0.07608 | 0.00304 | 6759.84375 | 42.62223 | 0.05126 | 0.00225
56.4 | 1.87782 | 0.00305 | 0.0762 | 0.00305 | 6771.46826 | 42.69553 | 0.05134 | 0.00225
56.5 | 1.88097 | 0.00305 | 0.07623 | 0.00305 | 6774.55078 | 42.71497 | 0.05138 | 0.00225
56.6 | 1.88483 | 0.00305 | 0.07635 | 0.00305 | 6787.13867 | 42.79433 | 0.05148 | 0.00226
56.7 | 1.88752 | 0.00305 | 0.07636 | 0.00305 | 6785.09912 | 42.78148 | 0.0515 | 0.00226
56.8 | 1.89111 | 0.00306 | 0.07649 | 0.00306 | 6795.31006 | 42.84586 | 0.05158 | 0.00226
56.9 | 1.89472 | 0.00306 | 0.07661 | 0.00306 | 6805.53467 | 42.91032 | 0.05165 | 0.00226
57 | 1.8975 | 0.00306 | 0.07659 | 0.00306 | 6803.26807 | 42.89603 | 0.05167 | 0.00226
57.1 | 1.90122 | 0.00307 | 0.07672 | 0.00307 | 6816.39844 | 42.97882 | 0.05176 | 0.00227
57.2 | 1.90435 | 0.00307 | 0.07677 | 0.00307 | 6819.59473 | 42.99898 | 0.05181 | 0.00227
57.3 | 1.90802 | 0.00308 | 0.07691 | 0.00308 | 6829.87549 | 43.0638 | 0.05188 | 0.00227
57.4 | 1.91088 | 0.00308 | 0.07692 | 0.00308 | 6830.60645 | 43.06841 | 0.05192 | 0.00228
57.5 | 1.91442 | 0.00308 | 0.07704 | 0.00308 | 6839.55469 | 43.12483 | 0.05198 | 0.00228
57.6 | 1.91809 | 0.00309 | 0.07714 | 0.00309 | 6850.61133 | 43.19454 | 0.05207 | 0.00228
57.7 | 1.92083 | 0.00309 | 0.07713 | 0.00309 | 6848.10303 | 43.17873 | 0.05208 | 0.00228
57.8 | 1.92454 | 0.00309 | 0.07726 | 0.00309 | 6860.57422 | 43.25736 | 0.05217 | 0.00229
57.9 | 1.92773 | 0.00309 | 0.07734 | 0.00309 | 6864.77881 | 43.28387 | 0.05223 | 0.00229
58 | 1.93125 | 0.0031 | 0.07744 | 0.0031 | 6872.15869 | 43.3304 | 0.05229 | 0.00229
58.1 | 1.93426 | 0.0031 | 0.07748 | 0.0031 | 6875.37695 | 43.3507 | 0.05232 | 0.00229
58.2 | 1.93762 | 0.0031 | 0.07754 | 0.0031 | 6882.03857 | 43.3927 | 0.05239 | 0.0023
58.3 | 1.94154 | 0.00311 | 0.07768 | 0.00311 | 6896.08545 | 43.48127 | 0.05249 | 0.0023
58.4 | 1.94414 | 0.00311 | 0.07769 | 0.00311 | 6892.16943 | 43.45658 | 0.0525 | 0.0023
58.5 | 1.94792 | 0.00311 | 0.07784 | 0.00311 | 6905.31055 | 43.53943 | 0.05259 | 0.0023
58.6 | 1.95112 | 0.00312 | 0.0779 | 0.00312 | 6910.11475 | 43.56973 | 0.05264 | 0.00231
58.7 | 1.95437 | 0.00312 | 0.07794 | 0.00312 | 6913.86816 | 43.59339 | 0.05269 | 0.00231
58.8 | 1.95775 | 0.00312 | 0.07803 | 0.00312 | 6922.37695 | 43.64704 | 0.05275 | 0.00231
58.9 | 1.96096 | 0.00312 | 0.0781 | 0.00312 | 6926.58496 | 43.67357 | 0.05281 | 0.00231
59 | 1.96478 | 0.00313 | 0.07826 | 0.00313 | 6939.54688 | 43.7553 | 0.05288 | 0.00232
59.1 | 1.96751 | 0.00313 | 0.07826 | 0.00313 | 6937.79492 | 43.74426 | 0.0529 | 0.00232
59.2 | 1.97117 | 0.00313 | 0.07837 | 0.00313 | 6948.69238 | 43.81297 | 0.05298 | 0.00232
59.3 | 1.97458 | 0.00314 | 0.07845 | 0.00314 | 6956.38037 | 43.86144 | 0.05304 | 0.00232
59.4 | 1.97764 | 0.00314 | 0.07848 | 0.00314 | 6957.43994 | 43.86812 | 0.05309 | 0.00233
59.5 | 1.98114 | 0.00314 | 0.0786 | 0.00314 | 6967.65088 | 43.9325 | 0.05316 | 0.00233
59.6 | 1.98431 | 0.00315 | 0.07867 | 0.00315 | 6971.36523 | 43.95592 | 0.0532 | 0.00233
59.7 | 1.98809 | 0.00315 | 0.07878 | 0.00315 | 6983.59082 | 44.03301 | 0.05328 | 0.00233
59.8 | 1.99089 | 0.00315 | 0.07879 | 0.00315 | 6983.23242 | 44.03075 | 0.05331 | 0.00234
59.9 | 1.99443 | 0.00316 | 0.0789 | 0.00316 | 6992.14258 | 44.08693 | 0.05338 | 0.00234
60 | 1.99789 | 0.00316 | 0.07902 | 0.00316 | 7001.34619 | 44.14496 | 0.05345 | 0.00234
60.1 | 2.00085 | 0.00316 | 0.07903 | 0.00316 | 7001.64502 | 44.14684 | 0.05349 | 0.00234
60.2 | 2.00465 | 0.00317 | 0.07918 | 0.00317 | 7015.13232 | 44.23188 | 0.05358 | 0.00235
60.3 | 2.00757 | 0.00317 | 0.0792 | 0.00317 | 7015.78418 | 44.23599 | 0.05361 | 0.00235
60.4 | 2.01137 | 0.00317 | 0.07932 | 0.00317 | 7027.53955 | 44.31011 | 0.05369 | 0.00235
60.5 | 2.01423 | 0.00317 | 0.07935 | 0.00317 | 7028.21094 | 44.31435 | 0.05372 | 0.00235
60.6 | 2.01773 | 0.00318 | 0.07946 | 0.00318 | 7036.49609 | 44.36658 | 0.0538 | 0.00236
60.7 | 2.02151 | 0.00318 | 0.07961 | 0.00318 | 7049.01611 | 44.44553 | 0.05389 | 0.00236
60.8 | 2.02409 | 0.00318 | 0.07957 | 0.00318 | 7044.5083 | 44.4171 | 0.05389 | 0.00236
60.9 | 2.02804 | 0.00319 | 0.07972 | 0.00319 | 7060.3208 | 44.5168 | 0.054 | 0.00237
61 | 2.031 | 0.00319 | 0.07975 | 0.00319 | 7061.15869 | 44.52209 | 0.05403 | 0.00237
61.1 | 2.03456 | 0.00319 | 0.07986 | 0.00319 | 7070.19629 | 44.57907 | 0.0541 | 0.00237
61.2 | 2.0377 | 0.0032 | 0.07994 | 0.0032 | 7074.9707 | 44.60918 | 0.05415 | 0.00237
61.3 | 2.04096 | 0.0032 | 0.08 | 0.0032 | 7079.9126 | 44.64034 | 0.05421 | 0.00238
61.4 | 2.04478 | 0.00321 | 0.08014 | 0.00321 | 7093.37305 | 44.72521 | 0.05431 | 0.00238
61.5 | 2.04741 | 0.0032 | 0.08011 | 0.0032 | 7089.87207 | 44.70313 | 0.05431 | 0.00238
61.6 | 2.05132 | 0.00321 | 0.08026 | 0.00321 | 7105.22998 | 44.79997 | 0.05442 | 0.00238
61.7 | 2.05442 | 0.00321 | 0.08034 | 0.00321 | 7108.12012 | 44.81819 | 0.05446 | 0.00239
61.8 | 2.05769 | 0.00322 | 0.0804 | 0.00322 | 7112.37061 | 44.84499 | 0.0545 | 0.00239
61.9 | 2.06104 | 0.00322 | 0.08049 | 0.00322 | 7120.49756 | 44.89623 | 0.05457 | 0.00239
62 | 2.06436 | 0.00322 | 0.08055 | 0.00322 | 7126.02148 | 44.93106 | 0.05463 | 0.00239
62.1 | 2.06813 | 0.00323 | 0.08068 | 0.00323 | 7137.95557 | 45.00631 | 0.05473 | 0.0024
62.2 | 2.07072 | 0.00323 | 0.08067 | 0.00323 | 7134.66406 | 44.98555 | 0.05473 | 0.0024
62.3 | 2.07467 | 0.00323 | 0.08084 | 0.00323 | 7149.66748 | 45.08015 | 0.05483 | 0.0024
62.4 | 2.0779 | 0.00324 | 0.08092 | 0.00324 | 7154.90186 | 45.11316 | 0.05488 | 0.00241
62.5 | 2.081 | 0.00324 | 0.08094 | 0.00324 | 7156.86621 | 45.12555 | 0.05492 | 0.00241
62.6 | 2.08442 | 0.00324 | 0.08103 | 0.00324 | 7165.96826 | 45.18293 | 0.05501 | 0.00241
62.7 | 2.0876 | 0.00324 | 0.08109 | 0.00324 | 7170.19434 | 45.20958 | 0.05506 | 0.00241
62.8 | 2.09142 | 0.00325 | 0.08124 | 0.00325 | 7182.66064 | 45.28819 | 0.05514 | 0.00242
62.9 | 2.09417 | 0.00325 | 0.08126 | 0.00325 | 7181.94775 | 45.28369 | 0.05517 | 0.00242
63 | 2.09784 | 0.00326 | 0.08138 | 0.00326 | 7192.73242 | 45.35169 | 0.05524 | 0.00242
63.1 | 2.10131 | 0.00326 | 0.08146 | 0.00326 | 7201.22607 | 45.40524 | 0.05532 | 0.00242
63.2 | 2.10424 | 0.00326 | 0.08147 | 0.00326 | 7200.95996 | 45.40356 | 0.05535 | 0.00243
63.3 | 2.10782 | 0.00326 | 0.08159 | 0.00326 | 7212.16699 | 45.47423 | 0.05542 | 0.00243
63.4 | 2.11102 | 0.00327 | 0.08167 | 0.00327 | 7216.29395 | 45.50025 | 0.05546 | 0.00243
63.5 | 2.11462 | 0.00327 | 0.08178 | 0.00327 | 7225.5083 | 45.55835 | 0.05554 | 0.00243
63.6 | 2.11757 | 0.00327 | 0.08182 | 0.00327 | 7228.05713 | 45.57442 | 0.05558 | 0.00244
63.7 | 2.12105 | 0.00328 | 0.0819 | 0.00328 | 7236.29199 | 45.62634 | 0.05564 | 0.00244
63.8 | 2.12479 | 0.00328 | 0.08202 | 0.00328 | 7248.53857 | 45.70356 | 0.05573 | 0.00244
63.9 | 2.12751 | 0.00328 | 0.08203 | 0.00328 | 7245.70361 | 45.68568 | 0.05575 | 0.00244
64 | 2.13116 | 0.00329 | 0.08219 | 0.00329 | 7257.91748 | 45.7627 | 0.05582 | 0.00245
64.1 | 2.13447 | 0.00329 | 0.08226 | 0.00329 | 7263.96045 | 45.8008 | 0.05588 | 0.00245
64.2 | 2.13784 | 0.00329 | 0.08233 | 0.00329 | 7269.32812 | 45.83464 | 0.05594 | 0.00245
64.3 | 2.14096 | 0.0033 | 0.08238 | 0.0033 | 7274.4585 | 45.86699 | 0.05599 | 0.00245
64.4 | 2.14435 | 0.0033 | 0.08247 | 0.0033 | 7281.17236 | 45.90932 | 0.05605 | 0.00246
64.5 | 2.14815 | 0.0033 | 0.08262 | 0.0033 | 7293.84277 | 45.98921 | 0.05614 | 0.00246
64.6 | 2.15082 | 0.0033 | 0.08262 | 0.0033 | 7290.72754 | 45.96957 | 0.05615 | 0.00246
64.7 | 2.15459 | 0.00331 | 0.08276 | 0.00331 | 7303.98828 | 46.05318 | 0.05624 | 0.00246
64.8 | 2.15786 | 0.00331 | 0.08281 | 0.00331 | 7309.38379 | 46.0872 | 0.0563 | 0.00247
64.9 | 2.16104 | 0.00331 | 0.08286 | 0.00331 | 7312.51758 | 46.10696 | 0.05635 | 0.00247
65 | 2.1644 | 0.00332 | 0.08296 | 0.00332 | 7320.94482 | 46.1601 | 0.05642 | 0.00247
65.1 | 2.16764 | 0.00332 | 0.08304 | 0.00332 | 7325.79297 | 46.19066 | 0.05646 | 0.00247
65.2 | 2.17155 | 0.00333 | 0.0832 | 0.00333 | 7339.69727 | 46.27833 | 0.05656 | 0.00248
65.3 | 2.17413 | 0.00333 | 0.08318 | 0.00333 | 7335.99072 | 46.25496 | 0.05657 | 0.00248
65.4 | 2.17775 | 0.00333 | 0.08328 | 0.00333 | 7347.2417 | 46.3259 | 0.05666 | 0.00248
65.5 | 2.18128 | 0.00334 | 0.08339 | 0.00334 | 7356.62354 | 46.38506 | 0.05673 | 0.00249
65.6 | 2.18424 | 0.00334 | 0.08342 | 0.00334 | 7356.56689 | 46.3847 | 0.05676 | 0.00249
65.7 | 2.18777 | 0.00334 | 0.08356 | 0.00334 | 7367.40967 | 46.45306 | 0.05684 | 0.00249
65.8 | 2.19099 | 0.00334 | 0.08362 | 0.00334 | 7371.51416 | 46.47895 | 0.05689 | 0.00249
65.9 | 2.19475 | 0.00335 | 0.08374 | 0.00335 | 7383.21387 | 46.55272 | 0.05697 | 0.0025
66 | 2.19758 | 0.00335 | 0.08375 | 0.00335 | 7383.28711 | 46.55318 | 0.05701 | 0.0025
66.1 | 2.20116 | 0.00335 | 0.08385 | 0.00335 | 7392.79688 | 46.61314 | 0.05707 | 0.0025
66.2 | 2.20461 | 0.00336 | 0.08397 | 0.00336 | 7401.53857 | 46.66825 | 0.05715 | 0.0025
66.3 | 2.20755 | 0.00336 | 0.08401 | 0.00336 | 7401.66992 | 46.66908 | 0.05717 | 0.00251
66.4 | 2.21128 | 0.00337 | 0.08414 | 0.00337 | 7414.81836 | 46.75199 | 0.05727 | 0.00251
66.5 | 2.21425 | 0.00337 | 0.08417 | 0.00337 | 7416.37891 | 46.76183 | 0.05731 | 0.00251
66.6 | 2.21803 | 0.00337 | 0.08428 | 0.00337 | 7427.90234 | 46.83448 | 0.0574 | 0.00252
66.7 | 2.22089 | 0.00337 | 0.08432 | 0.00337 | 7428.80273 | 46.84016 | 0.05742 | 0.00252
66.8 | 2.2244 | 0.00338 | 0.08444 | 0.00338 | 7437.89746 | 46.89751 | 0.0575 | 0.00252
66.9 | 2.22806 | 0.00338 | 0.08457 | 0.00338 | 7449.14355 | 46.96841 | 0.05758 | 0.00252
67 | 2.2308 | 0.00338 | 0.08456 | 0.00338 | 7446.69238 | 46.95296 | 0.0576 | 0.00252
67.1 | 2.23464 | 0.00339 | 0.08469 | 0.00339 | 7460.90479 | 47.04257 | 0.05769 | 0.00253
67.2 | 2.23763 | 0.00339 | 0.08474 | 0.00339 | 7462.66406 | 47.05367 | 0.05773 | 0.00253
67.3 | 2.24116 | 0.00339 | 0.08485 | 0.00339 | 7470.78809 | 47.10489 | 0.0578 | 0.00253
67.4 | 2.24443 | 0.0034 | 0.08493 | 0.0034 | 7477.61182 | 47.14791 | 0.05785 | 0.00253
67.5 | 2.24765 | 0.0034 | 0.08498 | 0.0034 | 7481.54053 | 47.17268 | 0.05791 | 0.00254
67.6 | 2.25151 | 0.0034 | 0.08512 | 0.0034 | 7495.73779 | 47.2622 | 0.058 | 0.00254
67.7 | 2.25415 | 0.0034 | 0.0851 | 0.0034 | 7492.25098 | 47.24022 | 0.05801 | 0.00254
67.8 | 2.25796 | 0.00341 | 0.08527 | 0.00341 | 7506.06299 | 47.3273 | 0.0581 | 0.00255
67.9 | 2.26118 | 0.00341 | 0.08535 | 0.00341 | 7511.17041 | 47.35951 | 0.05816 | 0.00255
68 | 2.26431 | 0.00342 | 0.08539 | 0.00342 | 7513.45508 | 47.37391 | 0.0582 | 0.00255
68.1 | 2.26775 | 0.00342 | 0.08549 | 0.00342 | 7523.36914 | 47.43642 | 0.05827 | 0.00255
68.2 | 2.27096 | 0.00342 | 0.08553 | 0.00342 | 7527.21143 | 47.46065 | 0.05832 | 0.00256
68.3 | 2.27479 | 0.00343 | 0.08568 | 0.00343 | 7540.85498 | 47.54667 | 0.0584 | 0.00256
68.4 | 2.27748 | 0.00343 | 0.0857 | 0.00343 | 7538.50488 | 47.53186 | 0.05842 | 0.00256
68.5 | 2.28123 | 0.00343 | 0.08584 | 0.00343 | 7550.8623 | 47.60977 | 0.05851 | 0.00256
68.6 | 2.28456 | 0.00344 | 0.08592 | 0.00344 | 7557.71338 | 47.65297 | 0.05858 | 0.00257
68.7 | 2.28758 | 0.00344 | 0.08593 | 0.00344 | 7558.67822 | 47.65905 | 0.05862 | 0.00257
68.8 | 2.29122 | 0.00344 | 0.08607 | 0.00344 | 7570.91699 | 47.73622 | 0.0587 | 0.00257
68.9 | 2.29429 | 0.00344 | 0.08611 | 0.00344 | 7573.18506 | 47.75052 | 0.05874 | 0.00257
69 | 2.29809 | 0.00345 | 0.08626 | 0.00345 | 7585.7832 | 47.82996 | 0.05884 | 0.00258
69.1 | 2.30083 | 0.00345 | 0.08627 | 0.00345 | 7584.90186 | 47.8244 | 0.05886 | 0.00258
69.2 | 2.3045 | 0.00346 | 0.08639 | 0.00346 | 7596.01367 | 47.89446 | 0.05894 | 0.00258
69.3 | 2.30807 | 0.00346 | 0.08649 | 0.00346 | 7605.84229 | 47.95643 | 0.05901 | 0.00259
69.4 | 2.31076 | 0.00346 | 0.08649 | 0.00346 | 7602.79736 | 47.93723 | 0.05903 | 0.00259
69.5 | 2.31466 | 0.00347 | 0.08667 | 0.00347 | 7618.54443 | 48.03652 | 0.05914 | 0.00259
69.6 | 2.31768 | 0.00347 | 0.08671 | 0.00347 | 7620.1377 | 48.04657 | 0.05918 | 0.00259
69.7 | 2.32131 | 0.00347 | 0.08682 | 0.00347 | 7630.21875 | 48.11013 | 0.05926 | 0.0026
69.8 | 2.32425 | 0.00347 | 0.08684 | 0.00347 | 7632.1377 | 48.12223 | 0.0593 | 0.0026
69.9 | 2.32769 | 0.00348 | 0.08693 | 0.00348 | 7640.22998 | 48.17326 | 0.05936 | 0.0026
70 | 2.33147 | 0.00348 | 0.08709 | 0.00348 | 7653.08643 | 48.25432 | 0.05946 | 0.00261
70.1 | 2.33413 | 0.00348 | 0.08709 | 0.00348 | 7649.49561 | 48.23168 | 0.05947 | 0.00261
70.2 | 2.33798 | 0.00349 | 0.08724 | 0.00349 | 7664.34131 | 48.32528 | 0.05957 | 0.00261
70.3 | 2.34107 | 0.00349 | 0.08729 | 0.00349 | 7667.29248 | 48.34389 | 0.05961 | 0.00261
70.4 | 2.34453 | 0.00349 | 0.08736 | 0.00349 | 7674.64062 | 48.39022 | 0.05967 | 0.00261
70.5 | 2.34758 | 0.0035 | 0.08742 | 0.0035 | 7678.50635 | 48.4146 | 0.05972 | 0.00262
70.6 | 2.35108 | 0.0035 | 0.08754 | 0.0035 | 7687.23779 | 48.46965 | 0.0598 | 0.00262
70.7 | 2.3548 | 0.00351 | 0.08768 | 0.00351 | 7699.15967 | 48.54482 | 0.05989 | 0.00262
70.8 | 2.35741 | 0.00351 | 0.08766 | 0.00351 | 7695.58936 | 48.52231 | 0.0599 | 0.00262
70.9 | 2.36126 | 0.00351 | 0.08781 | 0.00351 | 7709.9541 | 48.61288 | 0.05999 | 0.00263
71 | 2.36445 | 0.00351 | 0.08786 | 0.00351 | 7714.79297 | 48.64339 | 0.06004 | 0.00263
71.1 | 2.36778 | 0.00352 | 0.08795 | 0.00352 | 7719.91699 | 48.6757 | 0.0601 | 0.00263
71.2 | 2.37102 | 0.00352 | 0.08805 | 0.00352 | 7726.42139 | 48.71671 | 0.06016 | 0.00264
71.3 | 2.37438 | 0.00353 | 0.08813 | 0.00353 | 7733.0752 | 48.75866 | 0.06023 | 0.00264
71.4 | 2.37821 | 0.00353 | 0.08826 | 0.00353 | 7745.64746 | 48.83793 | 0.06032 | 0.00264
71.5 | 2.38082 | 0.00353 | 0.08824 | 0.00353 | 7742.41895 | 48.81758 | 0.06033 | 0.00264
71.6 | 2.38455 | 0.00354 | 0.08838 | 0.00354 | 7754.74316 | 48.89528 | 0.06042 | 0.00265
71.7 | 2.38791 | 0.00354 | 0.08848 | 0.00354 | 7761.99414 | 48.941 | 0.06049 | 0.00265
71.8 | 2.39095 | 0.00354 | 0.08852 | 0.00354 | 7763.3999 | 48.94987 | 0.06053 | 0.00265
71.9 | 2.39447 | 0.00355 | 0.08864 | 0.00355 | 7774.125 | 49.01749 | 0.0606 | 0.00266
72 | 2.39769 | 0.00355 | 0.08868 | 0.00355 | 7778.49756 | 49.04506 | 0.06065 | 0.00266
72.1 | 2.40135 | 0.00355 | 0.0888 | 0.00355 | 7789.23486 | 49.11276 | 0.06074 | 0.00266
72.2 | 2.4042 | 0.00355 | 0.08883 | 0.00355 | 7789.94727 | 49.11725 | 0.06077 | 0.00266
72.3 | 2.40775 | 0.00356 | 0.08896 | 0.00356 | 7799.60059 | 49.17812 | 0.06085 | 0.00267
72.4 | 2.41136 | 0.00356 | 0.08907 | 0.00356 | 7810.34912 | 49.24589 | 0.06093 | 0.00267
72.5 | 2.41421 | 0.00356 | 0.08907 | 0.00356 | 7808.8584 | 49.23649 | 0.06095 | 0.00267
72.6 | 2.41779 | 0.00357 | 0.08918 | 0.00357 | 7820.32764 | 49.30881 | 0.06104 | 0.00267
72.7 | 2.42108 | 0.00357 | 0.08927 | 0.00357 | 7826.04053 | 49.34483 | 0.06111 | 0.00268
72.8 | 2.42463 | 0.00358 | 0.08939 | 0.00358 | 7834.396 | 49.39751 | 0.06118 | 0.00268
72.9 | 2.42757 | 0.00358 | 0.08943 | 0.00358 | 7836.77197 | 49.41249 | 0.06122 | 0.00268
73 | 2.43109 | 0.00358 | 0.08953 | 0.00358 | 7845.60156 | 49.46817 | 0.06129 | 0.00269
73.1 | 2.4348 | 0.00359 | 0.08964 | 0.00359 | 7857.65137 | 49.54414 | 0.06136 | 0.00269
73.2 | 2.43752 | 0.00359 | 0.08963 | 0.00359 | 7854.99512 | 49.52739 | 0.06139 | 0.00269
73.3 | 2.44127 | 0.00359 | 0.08979 | 0.00359 | 7868.23926 | 49.6109 | 0.06148 | 0.00269
73.4 | 2.44436 | 0.00359 | 0.08985 | 0.00359 | 7871.51367 | 49.63155 | 0.06153 | 0.0027
73.5 | 2.44782 | 0.0036 | 0.08994 | 0.0036 | 7878.92334 | 49.67826 | 0.0616 | 0.0027
73.6 | 2.45107 | 0.0036 | 0.09003 | 0.0036 | 7885.56201 | 49.72012 | 0.06167 | 0.0027
73.7 | 2.45421 | 0.0036 | 0.09006 | 0.0036 | 7889.21045 | 49.74313 | 0.06172 | 0.0027
73.8 | 2.45821 | 0.00361 | 0.09023 | 0.00361 | 7905.48389 | 49.84574 | 0.06182 | 0.00271
73.9 | 2.4608 | 0.00361 | 0.09023 | 0.00361 | 7901.12305 | 49.81824 | 0.06183 | 0.00271
74 | 2.46458 | 0.00362 | 0.09039 | 0.00362 | 7914.74072 | 49.9041 | 0.06193 | 0.00271
74.1 | 2.4678 | 0.00362 | 0.09046 | 0.00362 | 7919.66602 | 49.93516 | 0.06198 | 0.00272
74.2 | 2.47104 | 0.00362 | 0.09051 | 0.00362 | 7923.88525 | 49.96176 | 0.06203 | 0.00272
74.3 | 2.47449 | 0.00362 | 0.09061 | 0.00362 | 7933.29932 | 50.02112 | 0.0621 | 0.00272
74.4 | 2.47754 | 0.00363 | 0.09066 | 0.00363 | 7935.85791 | 50.03725 | 0.06216 | 0.00272
74.5 | 2.48143 | 0.00363 | 0.09083 | 0.00363 | 7950.34033 | 50.12857 | 0.06225 | 0.00273
74.6 | 2.48419 | 0.00363 | 0.09084 | 0.00363 | 7949.02734 | 50.12029 | 0.06228 | 0.00273
74.7 | 2.48789 | 0.00364 | 0.09097 | 0.00364 | 7960.55664 | 50.19298 | 0.06236 | 0.00273
74.8 | 2.49121 | 0.00364 | 0.09104 | 0.00364 | 7967.51025 | 50.23682 | 0.06243 | 0.00274
74.9 | 2.49429 | 0.00364 | 0.09107 | 0.00364 | 7969.51416 | 50.24946 | 0.06247 | 0.00274
75 | 2.49782 | 0.00365 | 0.09121 | 0.00365 | 7980.47656 | 50.31858 | 0.06254 | 0.00274
75.1 | 2.50094 | 0.00365 | 0.09128 | 0.00365 | 7983.96094 | 50.34055 | 0.06259 | 0.00274
75.2 | 2.50473 | 0.00366 | 0.09142 | 0.00366 | 7996.45703 | 50.41934 | 0.06267 | 0.00275
75.3 | 2.50749 | 0.00366 | 0.09142 | 0.00366 | 7995.99219 | 50.41641 | 0.06271 | 0.00275
75.4 | 2.51125 | 0.00366 | 0.09155 | 0.00366 | 8007.91602 | 50.49159 | 0.06279 | 0.00275
75.5 | 2.5146 | 0.00367 | 0.09164 | 0.00367 | 8015.4248 | 50.53894 | 0.06286 | 0.00275
75.6 | 2.51753 | 0.00367 | 0.09168 | 0.00367 | 8015.56543 | 50.53983 | 0.06289 | 0.00276
75.7 | 2.52132 | 0.00367 | 0.09184 | 0.00367 | 8029.8208 | 50.62971 | 0.06299 | 0.00276
75.8 | 2.52431 | 0.00368 | 0.09188 | 0.00368 | 8031.65576 | 50.64128 | 0.06303 | 0.00276
75.9 | 2.52793 | 0.00368 | 0.09198 | 0.00368 | 8041.55566 | 50.7037 | 0.06311 | 0.00277
76 | 2.53087 | 0.00368 | 0.09201 | 0.00368 | 8044.33838 | 50.72124 | 0.06315 | 0.00277
76.1 | 2.53443 | 0.00369 | 0.09213 | 0.00369 | 8053.54785 | 50.77931 | 0.06322 | 0.00277
76.2 | 2.53808 | 0.00369 | 0.09227 | 0.00369 | 8065.17969 | 50.85265 | 0.0633 | 0.00277
76.3 | 2.54076 | 0.00369 | 0.09227 | 0.00369 | 8062.46924 | 50.83556 | 0.06332 | 0.00277
76.4 | 2.5446 | 0.0037 | 0.09242 | 0.0037 | 8077.19824 | 50.92843 | 0.06343 | 0.00278
76.5 | 2.54779 | 0.0037 | 0.09248 | 0.0037 | 8081.73193 | 50.95702 | 0.06348 | 0.00278
76.6 | 2.55112 | 0.0037 | 0.09254 | 0.0037 | 8087.1416 | 50.99113 | 0.06354 | 0.00278
76.7 | 2.55432 | 0.00371 | 0.09265 | 0.00371 | 8093.65381 | 51.03219 | 0.0636 | 0.00279
76.8 | 2.55771 | 0.00371 | 0.09273 | 0.00371 | 8100.07764 | 51.07269 | 0.06367 | 0.00279
76.9 | 2.56149 | 0.00371 | 0.09287 | 0.00371 | 8113.35205 | 51.15639 | 0.06375 | 0.00279
77 | 2.56419 | 0.00371 | 0.09287 | 0.00371 | 8110.83936 | 51.14054 | 0.06378 | 0.00279
77.1 | 2.56786 | 0.00372 | 0.09299 | 0.00372 | 8123.19141 | 51.21843 | 0.06386 | 0.0028
77.2 | 2.57118 | 0.00372 | 0.09309 | 0.00372 | 8130.06689 | 51.26178 | 0.06391 | 0.0028
77.3 | 2.57429 | 0.00373 | 0.09315 | 0.00373 | 8132.3623 | 51.27625 | 0.06397 | 0.0028
77.4 | 2.5778 | 0.00373 | 0.09327 | 0.00373 | 8143.521 | 51.34661 | 0.06405 | 0.00281
77.5 | 2.58098 | 0.00373 | 0.09334 | 0.00373 | 8147.37451 | 51.37091 | 0.0641 | 0.00281
77.6 | 2.58478 | 0.00374 | 0.09346 | 0.00374 | 8160.52051 | 51.4538 | 0.06419 | 0.00281
77.7 | 2.58746 | 0.00374 | 0.09346 | 0.00374 | 8158.40869 | 51.44048 | 0.06421 | 0.00281
77.8 | 2.59121 | 0.00374 | 0.09362 | 0.00374 | 8171.52539 | 51.52319 | 0.06432 | 0.00282
77.9 | 2.59459 | 0.00375 | 0.09372 | 0.00375 | 8178.979 | 51.57018 | 0.06438 | 0.00282
78 | 2.59753 | 0.00375 | 0.09375 | 0.00375 | 8179.05078 | 51.57063 | 0.06441 | 0.00282
78.1 | 2.60119 | 0.00376 | 0.09388 | 0.00376 | 8191.64795 | 51.65006 | 0.0645 | 0.00283
78.2 | 2.60432 | 0.00376 | 0.09391 | 0.00376 | 8195.11133 | 51.6719 | 0.06456 | 0.00283
78.3 | 2.60812 | 0.00376 | 0.09407 | 0.00376 | 8207.64648 | 51.75093 | 0.06465 | 0.00283
78.4 | 2.61086 | 0.00376 | 0.0941 | 0.00376 | 8206.74023 | 51.74522 | 0.06468 | 0.00283
78.5 | 2.61444 | 0.00377 | 0.09422 | 0.00377 | 8217.42188 | 51.81257 | 0.06475 | 0.00284
78.6 | 2.61807 | 0.00377 | 0.09434 | 0.00377 | 8228.30469 | 51.88119 | 0.06483 | 0.00284
78.7 | 2.62081 | 0.00377 | 0.09433 | 0.00377 | 8225.74316 | 51.86504 | 0.06486 | 0.00284
78.8 | 2.62457 | 0.00378 | 0.09448 | 0.00378 | 8239.88867 | 51.95423 | 0.06495 | 0.00285
78.9 | 2.62768 | 0.00378 | 0.09456 | 0.00378 | 8243.31445 | 51.97583 | 0.06499 | 0.00285
79 | 2.63132 | 0.00379 | 0.09467 | 0.00379 | 8253.38184 | 52.03931 | 0.06507 | 0.00285
79.1 | 2.63423 | 0.00379 | 0.09471 | 0.00379 | 8255.12793 | 52.05032 | 0.06512 | 0.00285
79.2 | 2.63776 | 0.00379 | 0.09481 | 0.00379 | 8264.6582 | 52.1104 | 0.06518 | 0.00286
79.3 | 2.64144 | 0.0038 | 0.09493 | 0.0038 | 8276.33594 | 52.18404 | 0.06528 | 0.00286
79.4 | 2.64416 | 0.0038 | 0.09495 | 0.0038 | 8273.90918 | 52.16874 | 0.0653 | 0.00286
79.5 | 2.64791 | 0.0038 | 0.09511 | 0.0038 | 8287.44434 | 52.25408 | 0.0654 | 0.00287
79.6 | 2.65109 | 0.00381 | 0.09516 | 0.00381 | 8292.05566 | 52.28315 | 0.06545 | 0.00287
79.7 | 2.65454 | 0.00381 | 0.09524 | 0.00381 | 8299.1875 | 52.32812 | 0.06552 | 0.00287
79.8 | 2.65757 | 0.00381 | 0.09529 | 0.00381 | 8303.09473 | 52.35276 | 0.06557 | 0.00287
79.9 | 2.66094 | 0.00382 | 0.09539 | 0.00382 | 8310.6543 | 52.40042 | 0.06564 | 0.00288
80 | 2.66485 | 0.00382 | 0.09557 | 0.00382 | 8325.2627 | 52.49253 | 0.06574 | 0.00288
80.1 | 2.66745 | 0.00382 | 0.09557 | 0.00382 | 8321.60449 | 52.46946 | 0.06575 | 0.00288
80.2 | 2.67125 | 0.00383 | 0.09571 | 0.00383 | 8335.64062 | 52.55796 | 0.06585 | 0.00289
80.3 | 2.67449 | 0.00383 | 0.09578 | 0.00383 | 8341.22754 | 52.59319 | 0.06591 | 0.00289
80.4 | 2.67766 | 0.00383 | 0.09583 | 0.00383 | 8344.60742 | 52.6145 | 0.06596 | 0.00289
80.5 | 2.68112 | 0.00384 | 0.09595 | 0.00384 | 8354.42578 | 52.67641 | 0.06604 | 0.00289
80.6 | 2.6843 | 0.00384 | 0.09603 | 0.00384 | 8358.52441 | 52.70225 | 0.06609 | 0.0029
80.7 | 2.68811 | 0.00385 | 0.09619 | 0.00385 | 8371.95996 | 52.78696 | 0.06619 | 0.0029
80.8 | 2.6909 | 0.00385 | 0.09618 | 0.00385 | 8371.23242 | 52.78238 | 0.06622 | 0.0029
80.9 | 2.69447 | 0.00385 | 0.0963 | 0.00385 | 8381.33594 | 52.84608 | 0.06629 | 0.00291
81 | 2.69794 | 0.00386 | 0.0964 | 0.00386 | 8390.86426 | 52.90616 | 0.06637 | 0.00291
81.1 | 2.70093 | 0.00386 | 0.09645 | 0.00386 | 8391.36816 | 52.90934 | 0.06641 | 0.00291
81.2 | 2.70447 | 0.00386 | 0.09658 | 0.00386 | 8402.83203 | 52.98162 | 0.06648 | 0.00291
81.3 | 2.70766 | 0.00387 | 0.09666 | 0.00387 | 8407.07227 | 53.00836 | 0.06654 | 0.00292
81.4 | 2.7114 | 0.00387 | 0.09677 | 0.00387 | 8419.21973 | 53.08495 | 0.06663 | 0.00292
81.5 | 2.71422 | 0.00387 | 0.09678 | 0.00387 | 8419.6377 | 53.08759 | 0.06667 | 0.00292
81.6 | 2.71771 | 0.00388 | 0.0969 | 0.00388 | 8428.44434 | 53.14311 | 0.06675 | 0.00293
81.7 | 2.72126 | 0.00388 | 0.09705 | 0.00388 | 8439.0957 | 53.21027 | 0.06683 | 0.00293
81.8 | 2.72416 | 0.00388 | 0.09706 | 0.00388 | 8438.96191 | 53.20943 | 0.06687 | 0.00293
81.9 | 2.72798 | 0.00389 | 0.09721 | 0.00389 | 8453.46387 | 53.30087 | 0.06697 | 0.00293
82 | 2.73097 | 0.00389 | 0.09724 | 0.00389 | 8455.08496 | 53.31108 | 0.06702 | 0.00294
82.1 | 2.73467 | 0.00389 | 0.09736 | 0.00389 | 8466.03418 | 53.38012 | 0.0671 | 0.00294
82.2 | 2.73757 | 0.0039 | 0.09741 | 0.0039 | 8467.87695 | 53.39174 | 0.06714 | 0.00294
82.3 | 2.74105 | 0.0039 | 0.09752 | 0.0039 | 8476.52734 | 53.44629 | 0.06721 | 0.00295
82.4 | 2.74484 | 0.00391 | 0.09768 | 0.00391 | 8490.04199 | 53.5315 | 0.0673 | 0.00295
82.5 | 2.74741 | 0.00391 | 0.09764 | 0.00391 | 8485.71387 | 53.50421 | 0.06732 | 0.00295
82.6 | 2.75138 | 0.00391 | 0.09781 | 0.00391 | 8502.43848 | 53.60966 | 0.06742 | 0.00295
82.7 | 2.75433 | 0.00391 | 0.09786 | 0.00391 | 8503.82715 | 53.61842 | 0.06746 | 0.00296
82.8 | 2.75784 | 0.00392 | 0.09797 | 0.00392 | 8512.52344 | 53.67325 | 0.06755 | 0.00296
82.9 | 2.76104 | 0.00392 | 0.09806 | 0.00392 | 8518.93262 | 53.71366 | 0.06761 | 0.00296
83 | 2.76428 | 0.00392 | 0.09812 | 0.00392 | 8523.87207 | 53.7448 | 0.06767 | 0.00297
83.1 | 2.76813 | 0.00393 | 0.09826 | 0.00393 | 8538.34863 | 53.83608 | 0.06777 | 0.00297
83.2 | 2.77071 | 0.00393 | 0.09824 | 0.00393 | 8534.48242 | 53.8117 | 0.06778 | 0.00297
83.3 | 2.77472 | 0.00394 | 0.09844 | 0.00394 | 8551.48926 | 53.91894 | 0.0679 | 0.00298
83.4 | 2.77783 | 0.00394 | 0.09851 | 0.00394 | 8554.83398 | 53.94003 | 0.06795 | 0.00298
83.5 | 2.78098 | 0.00394 | 0.09856 | 0.00394 | 8558.01465 | 53.96008 | 0.068 | 0.00298
83.6 | 2.78439 | 0.00395 | 0.09867 | 0.00395 | 8567.77441 | 54.02162 | 0.06808 | 0.00298
83.7 | 2.78769 | 0.00395 | 0.09873 | 0.00395 | 8573.98926 | 54.0608 | 0.06814 | 0.00299
83.8 | 2.79143 | 0.00395 | 0.09886 | 0.00395 | 8586.13086 | 54.13736 | 0.06824 | 0.00299
83.9 | 2.79401 | 0.00396 | 0.09888 | 0.00396 | 8582.84766 | 54.11666 | 0.06826 | 0.00299
84 | 2.79801 | 0.00396 | 0.09906 | 0.00396 | 8599.20312 | 54.21978 | 0.06836 | 0.003
84.1 | 2.80124 | 0.00397 | 0.09913 | 0.00397 | 8604.9873 | 54.25625 | 0.06842 | 0.003
84.2 | 2.80429 | 0.00397 | 0.09915 | 0.00397 | 8606.87988 | 54.26818 | 0.06846 | 0.003
84.3 | 2.80778 | 0.00397 | 0.09927 | 0.00397 | 8617.25195 | 54.33358 | 0.06854 | 0.003
84.4 | 2.81096 | 0.00397 | 0.09935 | 0.00397 | 8621.87402 | 54.36273 | 0.06861 | 0.00301
84.5 | 2.8147 | 0.00398 | 0.0995 | 0.00398 | 8633.57227 | 54.43649 | 0.06868 | 0.00301
84.6 | 2.81752 | 0.00398 | 0.09953 | 0.00398 | 8633.96289 | 54.43895 | 0.06872 | 0.00301
84.7 | 2.82118 | 0.00399 | 0.09964 | 0.00399 | 8644.79102 | 54.50722 | 0.06882 | 0.00302
84.8 | 2.8247 | 0.00399 | 0.09974 | 0.00399 | 8654.69824 | 54.56969 | 0.0689 | 0.00302
84.9 | 2.82756 | 0.00399 | 0.09977 | 0.00399 | 8653.88574 | 54.56457 | 0.06893 | 0.00302
85 | 2.83119 | 0.004 | 0.09993 | 0.004 | 8666.4668 | 54.64389 | 0.06901 | 0.00302
85.1 | 2.83437 | 0.004 | 0.09999 | 0.004 | 8671.08496 | 54.67301 | 0.06908 | 0.00303
85.2 | 2.8379 | 0.004 | 0.10009 | 0.004 | 8680.02441 | 54.72938 | 0.06916 | 0.00303
85.3 | 2.84092 | 0.00401 | 0.10013 | 0.00401 | 8683.5127 | 54.75137 | 0.0692 | 0.00303
85.4 | 2.84434 | 0.00401 | 0.10024 | 0.00401 | 8691.33496 | 54.80069 | 0.06928 | 0.00304
85.5 | 2.84811 | 0.00402 | 0.10041 | 0.00402 | 8704.61719 | 54.88444 | 0.06937 | 0.00304
85.6 | 2.85081 | 0.00402 | 0.1004 | 0.00402 | 8701.75684 | 54.86641 | 0.0694 | 0.00304
85.7 | 2.85449 | 0.00402 | 0.10054 | 0.00402 | 8714.9043 | 54.9493 | 0.06951 | 0.00305
85.8 | 2.85783 | 0.00402 | 0.10062 | 0.00402 | 8721.73633 | 54.99238 | 0.06957 | 0.00305
85.9 | 2.86114 | 0.00403 | 0.10069 | 0.00403 | 8726.56152 | 55.0228 | 0.06962 | 0.00305
86 | 2.86437 | 0.00403 | 0.10079 | 0.00403 | 8733.60547 | 55.06721 | 0.06968 | 0.00305
86.1 | 2.86769 | 0.00404 | 0.10088 | 0.00404 | 8739.53516 | 55.10461 | 0.06976 | 0.00306
86.2 | 2.87149 | 0.00404 | 0.10102 | 0.00404 | 8753.09863 | 55.19012 | 0.06984 | 0.00306
86.3 | 2.87415 | 0.00404 | 0.10101 | 0.00404 | 8750.51465 | 55.17383 | 0.06987 | 0.00306
86.4 | 2.87793 | 0.00405 | 0.10115 | 0.00405 | 8764.45801 | 55.26175 | 0.06997 | 0.00307
86.5 | 2.8812 | 0.00405 | 0.10125 | 0.00405 | 8770.41992 | 55.29934 | 0.07003 | 0.00307
86.6 | 2.88432 | 0.00405 | 0.10131 | 0.00405 | 8773.39941 | 55.31813 | 0.07008 | 0.00307
86.7 | 2.88776 | 0.00406 | 0.10143 | 0.00406 | 8783.35449 | 55.38089 | 0.07017 | 0.00307
86.8 | 2.89093 | 0.00406 | 0.10149 | 0.00406 | 8787.95801 | 55.40992 | 0.07022 | 0.00308
86.9 | 2.89485 | 0.00407 | 0.10165 | 0.00407 | 8802.49414 | 55.50158 | 0.07032 | 0.00308
87 | 2.89746 | 0.00407 | 0.10164 | 0.00407 | 8799.40137 | 55.48207 | 0.07034 | 0.00308
87.1 | 2.90106 | 0.00407 | 0.10177 | 0.00407 | 8810.92285 | 55.55472 | 0.07042 | 0.00309
87.2 | 2.90469 | 0.00408 | 0.10193 | 0.00408 | 8822.26465 | 55.62623 | 0.07052 | 0.00309
87.3 | 2.90756 | 0.00408 | 0.10193 | 0.00408 | 8820.96777 | 55.61805 | 0.07055 | 0.00309
87.4 | 2.91116 | 0.00408 | 0.10206 | 0.00408 | 8833.20605 | 55.69522 | 0.07065 | 0.0031
87.5 | 2.91437 | 0.00408 | 0.10212 | 0.00408 | 8837.7168 | 55.72366 | 0.07071 | 0.0031
87.6 | 2.91803 | 0.00409 | 0.10225 | 0.00409 | 8848.52148 | 55.79179 | 0.07079 | 0.0031
87.7 | 2.92094 | 0.00409 | 0.10231 | 0.00409 | 8850.22168 | 55.80251 | 0.07084 | 0.0031
87.8 | 2.92446 | 0.0041 | 0.10242 | 0.0041 | 8859.69043 | 55.86221 | 0.07092 | 0.00311
87.9 | 2.92798 | 0.0041 | 0.10251 | 0.0041 | 8869.7002 | 55.92532 | 0.07099 | 0.00311
88 | 2.93085 | 0.0041 | 0.10253 | 0.0041 | 8869.16309 | 55.92194 | 0.07102 | 0.00311
88.1 | 2.93458 | 0.00411 | 0.1027 | 0.00411 | 8882.80469 | 56.00795 | 0.07112 | 0.00312
88.2 | 2.93758 | 0.00411 | 0.10276 | 0.00411 | 8885.1543 | 56.02276 | 0.07117 | 0.00312
88.3 | 2.94132 | 0.00412 | 0.10289 | 0.00412 | 8896.67383 | 56.0954 | 0.07127 | 0.00312
88.4 | 2.94422 | 0.00412 | 0.10293 | 0.00412 | 8898.52246 | 56.10705 | 0.07131 | 0.00312
88.5 | 2.94773 | 0.00412 | 0.10304 | 0.00412 | 8907.87305 | 56.16601 | 0.07139 | 0.00313
88.6 | 2.95142 | 0.00413 | 0.10316 | 0.00413 | 8920.11426 | 56.24319 | 0.07147 | 0.00313
88.7 | 2.95416 | 0.00413 | 0.10318 | 0.00413 | 8917.86816 | 56.22903 | 0.0715 | 0.00313
88.8 | 2.95798 | 0.00413 | 0.10336 | 0.00413 | 8932.28613 | 56.31994 | 0.07159 | 0.00314
88.9 | 2.96094 | 0.00414 | 0.1034 | 0.00414 | 8934.29785 | 56.33263 | 0.07164 | 0.00314
89 | 2.96447 | 0.00414 | 0.1035 | 0.00414 | 8943.24805 | 56.38906 | 0.07172 | 0.00314
89.1 | 2.96775 | 0.00414 | 0.10358 | 0.00414 | 8950.6123 | 56.43549 | 0.07178 | 0.00315
89.2 | 2.97098 | 0.00415 | 0.10364 | 0.00415 | 8955.3584 | 56.46542 | 0.07185 | 0.00315
89.3 | 2.97488 | 0.00415 | 0.10383 | 0.00415 | 8970.71777 | 56.56226 | 0.07196 | 0.00315
89.4 | 2.97743 | 0.00415 | 0.10383 | 0.00415 | 8966.37988 | 56.53491 | 0.07197 | 0.00315
89.5 | 2.98131 | 0.00416 | 0.104 | 0.00416 | 8982.21387 | 56.63475 | 0.07209 | 0.00316
89.6 | 2.98451 | 0.00416 | 0.10406 | 0.00416 | 8987.38281 | 56.66734 | 0.07215 | 0.00316
89.7 | 2.98756 | 0.00416 | 0.1041 | 0.00416 | 8989.21289 | 56.67887 | 0.07219 | 0.00316
89.8 | 2.99114 | 0.00417 | 0.10426 | 0.00417 | 9001.31055 | 56.75515 | 0.07227 | 0.00317
89.9 | 2.99426 | 0.00417 | 0.10433 | 0.00417 | 9004.07031 | 56.77256 | 0.07232 | 0.00317
90 | 2.99817 | 0.00418 | 0.10451 | 0.00418 | 9019.34668 | 56.86887 | 0.07243 | 0.00317
90.1 | 3.00081 | 0.00418 | 0.10449 | 0.00418 | 9016.33008 | 56.84985 | 0.07246 | 0.00318
90.2 | 3.00455 | 0.00418 | 0.10462 | 0.00418 | 9029.2002 | 56.931 | 0.07256 | 0.00318
90.3 | 3.00795 | 0.00419 | 0.10474 | 0.00419 | 9037.7168 | 56.9847 | 0.07263 | 0.00318
90.4 | 3.01087 | 0.00419 | 0.10478 | 0.00419 | 9037.6416 | 56.98423 | 0.07267 | 0.00318
90.5 | 3.01458 | 0.0042 | 0.10494 | 0.0042 | 9051.70898 | 57.07293 | 0.07278 | 0.00319
90.6 | 3.01762 | 0.0042 | 0.105 | 0.0042 | 9053.7207 | 57.08561 | 0.07282 | 0.00319
90.7 | 3.02136 | 0.0042 | 0.10512 | 0.0042 | 9066.00391 | 57.16306 | 0.07291 | 0.00319
90.8 | 3.02414 | 0.00421 | 0.10515 | 0.00421 | 9066.09961 | 57.16366 | 0.07293 | 0.0032
90.9 | 3.02785 | 0.00421 | 0.1053 | 0.00421 | 9078.29004 | 57.24052 | 0.07304 | 0.0032
91 | 3.0314 | 0.00422 | 0.10544 | 0.00422 | 9088.62012 | 57.30566 | 0.07313 | 0.0032
91.1 | 3.03407 | 0.00422 | 0.10544 | 0.00422 | 9085.30664 | 57.28477 | 0.07315 | 0.00321
91.2 | 3.03803 | 0.00422 | 0.10562 | 0.00422 | 9102.61133 | 57.39388 | 0.07326 | 0.00321
91.3 | 3.04101 | 0.00423 | 0.10565 | 0.00423 | 9103.8457 | 57.40166 | 0.0733 | 0.00321
91.4 | 3.04465 | 0.00423 | 0.10577 | 0.00423 | 9114.08789 | 57.46624 | 0.0734 | 0.00322
91.5 | 3.04754 | 0.00423 | 0.10582 | 0.00423 | 9115.6709 | 57.47622 | 0.07343 | 0.00322
91.6 | 3.05109 | 0.00424 | 0.10595 | 0.00424 | 9125.97754 | 57.54121 | 0.07351 | 0.00322
91.7 | 3.05487 | 0.00424 | 0.10611 | 0.00424 | 9139.46387 | 57.62624 | 0.0736 | 0.00323
91.8 | 3.05739 | 0.00424 | 0.10607 | 0.00424 | 9134.45215 | 57.59464 | 0.07362 | 0.00323
91.9 | 3.06139 | 0.00425 | 0.10625 | 0.00425 | 9151.72852 | 57.70357 | 0.07374 | 0.00323
92 | 3.06438 | 0.00425 | 0.10631 | 0.00425 | 9153.66016 | 57.71575 | 0.07379 | 0.00323
92.1 | 3.06783 | 0.00426 | 0.10643 | 0.00426 | 9161.66602 | 57.76623 | 0.07385 | 0.00324
92.2 | 3.07089 | 0.00426 | 0.1065 | 0.00426 | 9166.17285 | 57.79464 | 0.07391 | 0.00324
92.3 | 3.07436 | 0.00426 | 0.10659 | 0.00426 | 9174.81934 | 57.84916 | 0.07399 | 0.00324
92.4 | 3.07819 | 0.00427 | 0.10674 | 0.00427 | 9188.87402 | 57.93778 | 0.07408 | 0.00325
92.5 | 3.08072 | 0.00427 | 0.10672 | 0.00427 | 9184.14648 | 57.90797 | 0.0741 | 0.00325
92.6 | 3.08461 | 0.00428 | 0.10691 | 0.00428 | 9199.63672 | 58.00564 | 0.0742 | 0.00325
92.7 | 3.08787 | 0.00428 | 0.10699 | 0.00428 | 9205.45605 | 58.04234 | 0.07426 | 0.00325
92.8 | 3.09106 | 0.00428 | 0.10704 | 0.00428 | 9208.85156 | 58.06374 | 0.07433 | 0.00326
92.9 | 3.09437 | 0.00429 | 0.10713 | 0.00429 | 9217.38965 | 58.11758 | 0.07439 | 0.00326
93 | 3.09774 | 0.00429 | 0.10723 | 0.00429 | 9224.69043 | 58.16361 | 0.07447 | 0.00326
93.1 | 3.10149 | 0.0043 | 0.10739 | 0.0043 | 9237.06445 | 58.24163 | 0.07456 | 0.00327
93.2 | 3.10412 | 0.0043 | 0.1074 | 0.0043 | 9234.45508 | 58.22518 | 0.07459 | 0.00327
93.3 | 3.10788 | 0.0043 | 0.10754 | 0.0043 | 9247.66602 | 58.30848 | 0.07468 | 0.00327
93.4 | 3.11124 | 0.00431 | 0.10763 | 0.00431 | 9255.64551 | 58.35879 | 0.07474 | 0.00328
93.5 | 3.11427 | 0.00431 | 0.10766 | 0.00431 | 9257.04492 | 58.36761 | 0.07479 | 0.00328
93.6 | 3.1178 | 0.00431 | 0.1078 | 0.00431 | 9268.24805 | 58.43825 | 0.07486 | 0.00328
93.7 | 3.121 | 0.00432 | 0.1079 | 0.00432 | 9273.05078 | 58.46853 | 0.07494 | 0.00328
93.8 | 3.12469 | 0.00432 | 0.10804 | 0.00432 | 9284.4668 | 58.54051 | 0.07503 | 0.00329
93.9 | 3.1275 | 0.00432 | 0.10806 | 0.00432 | 9284.55176 | 58.54105 | 0.07506 | 0.00329
94 | 3.13115 | 0.00433 | 0.10819 | 0.00433 | 9296.25098 | 58.61481 | 0.07515 | 0.00329
94.1 | 3.1348 | 0.00433 | 0.10832 | 0.00433 | 9307.7998 | 58.68763 | 0.07524 | 0.0033
94.2 | 3.1375 | 0.00433 | 0.10833 | 0.00433 | 9304.53711 | 58.66706 | 0.07527 | 0.0033
94.3 | 3.14118 | 0.00434 | 0.10849 | 0.00434 | 9318.13477 | 58.7528 | 0.07536 | 0.0033
94.4 | 3.14439 | 0.00434 | 0.10858 | 0.00434 | 9323.4668 | 58.78642 | 0.07542 | 0.00331
94.5 | 3.14792 | 0.00435 | 0.10866 | 0.00435 | 9332.03516 | 58.84044 | 0.0755 | 0.00331
94.6 | 3.15089 | 0.00435 | 0.1087 | 0.00435 | 9335.05176 | 58.85946 | 0.07555 | 0.00331
94.7 | 3.15441 | 0.00435 | 0.10883 | 0.00435 | 9344.51465 | 58.91913 | 0.07564 | 0.00331
94.8 | 3.1582 | 0.00436 | 0.10901 | 0.00436 | 9358.39453 | 59.00664 | 0.07574 | 0.00332
94.9 | 3.1608 | 0.00436 | 0.109 | 0.00436 | 9354.25879 | 58.98057 | 0.07575 | 0.00332
95 | 3.16461 | 0.00437 | 0.10916 | 0.00437 | 9368.99023 | 59.07345 | 0.07586 | 0.00332
95.1 | 3.16771 | 0.00437 | 0.1092 | 0.00437 | 9372.78027 | 59.09735 | 0.0759 | 0.00333
95.2 | 3.17111 | 0.00437 | 0.1093 | 0.00437 | 9379.71875 | 59.1411 | 0.07598 | 0.00333
95.3 | 3.1744 | 0.00438 | 0.10941 | 0.00438 | 9387.46484 | 59.18994 | 0.07604 | 0.00333
95.4 | 3.17755 | 0.00438 | 0.10948 | 0.00438 | 9391.19336 | 59.21345 | 0.0761 | 0.00333
95.5 | 3.1816 | 0.00439 | 0.10965 | 0.00439 | 9408.48633 | 59.32248 | 0.07622 | 0.00334
95.6 | 3.1841 | 0.00438 | 0.10962 | 0.00438 | 9403.4043 | 59.29044 | 0.07623 | 0.00334
95.7 | 3.18796 | 0.00439 | 0.10979 | 0.00439 | 9418.81055 | 59.38758 | 0.07635 | 0.00335
95.8 | 3.19109 | 0.00439 | 0.10987 | 0.00439 | 9423.01855 | 59.41411 | 0.07639 | 0.00335
95.9 | 3.19435 | 0.0044 | 0.10996 | 0.0044 | 9427.83008 | 59.44445 | 0.07645 | 0.00335
96 | 3.19785 | 0.0044 | 0.11008 | 0.0044 | 9438.76562 | 59.5134 | 0.07653 | 0.00335
96.1 | 3.20083 | 0.0044 | 0.11012 | 0.0044 | 9440.35645 | 59.52343 | 0.07658 | 0.00336
96.2 | 3.20479 | 0.00441 | 0.11028 | 0.00441 | 9456.61133 | 59.62592 | 0.07669 | 0.00336
96.3 | 3.2075 | 0.00441 | 0.1103 | 0.00441 | 9454.83984 | 59.61475 | 0.07672 | 0.00336
96.4 | 3.21123 | 0.00442 | 0.11046 | 0.00442 | 9467.50684 | 59.69462 | 0.07681 | 0.00337
96.5 | 3.21456 | 0.00442 | 0.11057 | 0.00442 | 9475.12402 | 59.74265 | 0.07687 | 0.00337
96.6 | 3.21759 | 0.00442 | 0.11061 | 0.00442 | 9476.25977 | 59.74981 | 0.07692 | 0.00337
96.7 | 3.22121 | 0.00443 | 0.11075 | 0.00443 | 9489.05176 | 59.83046 | 0.077 | 0.00337
96.8 | 3.22429 | 0.00443 | 0.11079 | 0.00443 | 9491.73242 | 59.84737 | 0.07704 | 0.00338
96.9 | 3.22804 | 0.00444 | 0.11094 | 0.00444 | 9504.0332 | 59.92493 | 0.07714 | 0.00338
97 | 3.23083 | 0.00444 | 0.11098 | 0.00444 | 9504.5166 | 59.92797 | 0.07716 | 0.00338
97.1 | 3.23456 | 0.00445 | 0.11113 | 0.00445 | 9516.82812 | 60.0056 | 0.07727 | 0.00339
97.2 | 3.23796 | 0.00445 | 0.11122 | 0.00445 | 9525.46582 | 60.06006 | 0.07733 | 0.00339
97.3 | 3.24081 | 0.00445 | 0.11123 | 0.00445 | 9524.58691 | 60.05452 | 0.07738 | 0.00339
97.4 | 3.24468 | 0.00446 | 0.11141 | 0.00446 | 9540.5332 | 60.15507 | 0.07748 | 0.0034
97.5 | 3.24762 | 0.00446 | 0.11147 | 0.00446 | 9542.05859 | 60.16468 | 0.07752 | 0.0034
97.6 | 3.25123 | 0.00446 | 0.1116 | 0.00446 | 9552.15332 | 60.22833 | 0.07762 | 0.0034
97.7 | 3.2542 | 0.00447 | 0.11166 | 0.00447 | 9555.55176 | 60.24976 | 0.07766 | 0.0034
97.8 | 3.25774 | 0.00447 | 0.11176 | 0.00447 | 9564.96777 | 60.30913 | 0.07774 | 0.00341
97.9 | 3.26145 | 0.00448 | 0.1119 | 0.00448 | 9577.86328 | 60.39044 | 0.07784 | 0.00341
98 | 3.26408 | 0.00448 | 0.11192 | 0.00448 | 9574.08594 | 60.36662 | 0.07787 | 0.00341
98.1 | 3.26797 | 0.00448 | 0.11209 | 0.00448 | 9590.03711 | 60.4672 | 0.07797 | 0.00342
98.2 | 3.27115 | 0.00449 | 0.11216 | 0.00449 | 9594.63965 | 60.49622 | 0.07803 | 0.00342
98.3 | 3.27442 | 0.00449 | 0.11223 | 0.00449 | 9599.6123 | 60.52757 | 0.07808 | 0.00342
98.4 | 3.27765 | 0.00449 | 0.11231 | 0.00449 | 9607.02734 | 60.57433 | 0.07815 | 0.00342
98.5 | 3.28102 | 0.0045 | 0.11241 | 0.0045 | 9614.0166 | 60.61839 | 0.07823 | 0.00343
98.6 | 3.28486 | 0.0045 | 0.11259 | 0.0045 | 9628.44727 | 60.70938 | 0.07833 | 0.00343
98.7 | 3.28749 | 0.0045 | 0.11259 | 0.0045 | 9624.95801 | 60.68738 | 0.07835 | 0.00343
98.8 | 3.29122 | 0.00451 | 0.11274 | 0.00451 | 9638.82617 | 60.77482 | 0.07846 | 0.00344
98.9 | 3.29452 | 0.00451 | 0.11285 | 0.00451 | 9645.42188 | 60.81641 | 0.07852 | 0.00344
99 | 3.29757 | 0.00452 | 0.1129 | 0.00452 | 9647.03906 | 60.82661 | 0.07857 | 0.00344
99.1 | 3.30114 | 0.00452 | 0.11306 | 0.00452 | 9659.51074 | 60.90524 | 0.07866 | 0.00345
99.2 | 3.3043 | 0.00453 | 0.11315 | 0.00453 | 9663.3252 | 60.92929 | 0.0787 | 0.00345
99.3 | 3.30814 | 0.00453 | 0.1133 | 0.00453 | 9677.51562 | 61.01877 | 0.07881 | 0.00345
99.4 | 3.31078 | 0.00453 | 0.11329 | 0.00453 | 9674.69043 | 61.00095 | 0.07882 | 0.00345
99.5 | 3.31459 | 0.00454 | 0.11343 | 0.00454 | 9689.07617 | 61.09166 | 0.07893 | 0.00346
99.6 | 3.31795 | 0.00454 | 0.11355 | 0.00454 | 9696.63281 | 61.13931 | 0.07899 | 0.00346
99.7 | 3.32081 | 0.00454 | 0.11359 | 0.00454 | 9695.83789 | 61.13429 | 0.07903 | 0.00346
99.8 | 3.32456 | 0.00455 | 0.11376 | 0.00455 | 9710.54688 | 61.22704 | 0.07913 | 0.00347
99.9 | 3.32764 | 0.00455 | 0.11381 | 0.00455 | 9713.66211 | 61.24668 | 0.07919 | 0.00347
100 | 3.33146 | 0.00456 | 0.11396 | 0.00456 | 9727.15527 | 61.33176 | 0.07929 | 0.00347
100.1 | 3.33419 | 0.00456 | 0.11397 | 0.00456 | 9726.05762 | 61.32484 | 0.07932 | 0.00348
100.2 | 3.33775 | 0.00456 | 0.11412 | 0.00456 | 9737.04199 | 61.3941 | 0.0794 | 0.00348
100.3 | 3.34147 | 0.00457 | 0.11427 | 0.00457 | 9749.76172 | 61.4743 | 0.07949 | 0.00348
100.4 | 3.3441 | 0.00457 | 0.11427 | 0.00457 | 9745.80078 | 61.44932 | 0.07951 | 0.00348
100.5 | 3.34792 | 0.00458 | 0.11443 | 0.00458 | 9761.53418 | 61.54852 | 0.07963 | 0.00349
100.6 | 3.35104 | 0.00458 | 0.11449 | 0.00458 | 9765.25879 | 61.57201 | 0.07968 | 0.00349
100.7 | 3.35464 | 0.00458 | 0.11462 | 0.00458 | 9775.2168 | 61.6348 | 0.07977 | 0.0035
100.8 | 3.35757 | 0.00459 | 0.11468 | 0.00459 | 9777.65234 | 61.65015 | 0.07982 | 0.0035
100.9 | 3.3611 | 0.00459 | 0.1148 | 0.00459 | 9787.33984 | 61.71124 | 0.0799 | 0.0035
101 | 3.36482 | 0.0046 | 0.11495 | 0.0046 | 9800.25098 | 61.79264 | 0.07999 | 0.00351
101.1 | 3.36745 | 0.0046 | 0.11494 | 0.0046 | 9796.98145 | 61.77203 | 0.08001 | 0.00351
101.2 | 3.37126 | 0.0046 | 0.1151 | 0.0046 | 9812.08203 | 61.86724 | 0.08013 | 0.00351
101.3 | 3.37442 | 0.00461 | 0.1152 | 0.00461 | 9816.81445 | 61.89708 | 0.08018 | 0.00351
101.4 | 3.37783 | 0.00461 | 0.1153 | 0.00461 | 9823.68848 | 61.94042 | 0.08026 | 0.00352
101.5 | 3.38091 | 0.00461 | 0.11537 | 0.00461 | 9829.05176 | 61.97424 | 0.08031 | 0.00352
101.6 | 3.38426 | 0.00462 | 0.11546 | 0.00462 | 9836.53711 | 62.02143 | 0.0804 | 0.00352
101.7 | 3.38819 | 0.00462 | 0.11562 | 0.00462 | 9852.02832 | 62.11911 | 0.0805 | 0.00353
101.8 | 3.39077 | 0.00463 | 0.11563 | 0.00463 | 9848.24414 | 62.09525 | 0.08052 | 0.00353
101.9 | 3.39459 | 0.00463 | 0.11582 | 0.00463 | 9862.86816 | 62.18745 | 0.08063 | 0.00353
102 | 3.39787 | 0.00464 | 0.11589 | 0.00464 | 9869.1416 | 62.22701 | 0.08069 | 0.00354
102.1 | 3.40095 | 0.00464 | 0.11594 | 0.00464 | 9871.43457 | 62.24147 | 0.08075 | 0.00354
102.2 | 3.40448 | 0.00464 | 0.11606 | 0.00464 | 9882.7334 | 62.31271 | 0.08083 | 0.00354
102.3 | 3.40763 | 0.00464 | 0.11612 | 0.00464 | 9886.81445 | 62.33844 | 0.0809 | 0.00355
102.4 | 3.41148 | 0.00465 | 0.11629 | 0.00465 | 9901.4043 | 62.43044 | 0.08101 | 0.00355
102.5 | 3.41421 | 0.00465 | 0.11633 | 0.00465 | 9900.10352 | 62.42223 | 0.08104 | 0.00355
102.6 | 3.41779 | 0.00466 | 0.11647 | 0.00466 | 9910.88281 | 62.4902 | 0.08113 | 0.00356
102.7 | 3.42133 | 0.00466 | 0.11658 | 0.00466 | 9921.83203 | 62.55923 | 0.08122 | 0.00356
102.8 | 3.4242 | 0.00466 | 0.11659 | 0.00466 | 9920.81543 | 62.55283 | 0.08126 | 0.00356
102.9 | 3.42782 | 0.00467 | 0.11673 | 0.00467 | 9934.16797 | 62.63702 | 0.08136 | 0.00357
103 | 3.43097 | 0.00467 | 0.11682 | 0.00467 | 9938.21875 | 62.66256 | 0.08142 | 0.00357
103.1 | 3.43472 | 0.00468 | 0.11699 | 0.00468 | 9951.25098 | 62.74473 | 0.08153 | 0.00357
103.2 | 3.43757 | 0.00468 | 0.11702 | 0.00468 | 9952.02734 | 62.74962 | 0.08157 | 0.00357
103.3 | 3.44102 | 0.00468 | 0.11712 | 0.00468 | 9960.62207 | 62.80381 | 0.08164 | 0.00358
103.4 | 3.44462 | 0.00469 | 0.11724 | 0.00469 | 9972.44531 | 62.87836 | 0.08174 | 0.00358
103.5 | 3.44748 | 0.00469 | 0.11728 | 0.00469 | 9971.89941 | 62.87492 | 0.08177 | 0.00358
103.6 | 3.45133 | 0.0047 | 0.11747 | 0.0047 | 9987.43652 | 62.97289 | 0.08187 | 0.00359
103.7 | 3.45433 | 0.0047 | 0.11753 | 0.0047 | 9989.69629 | 62.98713 | 0.08191 | 0.00359
103.8 | 3.45796 | 0.00471 | 0.11766 | 0.00471 | 10000.35059 | 63.05431 | 0.082 | 0.00359
103.9 | 3.46092 | 0.00471 | 0.11769 | 0.00471 | 10003.25879 | 63.07265 | 0.08205 | 0.0036
104 | 3.46438 | 0.00471 | 0.1178 | 0.00471 | 10012.01074 | 63.12783 | 0.08214 | 0.0036
104.1 | 3.46821 | 0.00472 | 0.11798 | 0.00472 | 10026.57031 | 63.21963 | 0.08225 | 0.0036
104.2 | 3.47071 | 0.00472 | 0.11799 | 0.00472 | 10021.61035 | 63.18836 | 0.08226 | 0.0036
104.3 | 3.47472 | 0.00473 | 0.11817 | 0.00473 | 10039.38379 | 63.30042 | 0.08238 | 0.00361
104.4 | 3.47767 | 0.00473 | 0.11821 | 0.00473 | 10040.78906 | 63.30928 | 0.08242 | 0.00361
104.5 | 3.48115 | 0.00473 | 0.11831 | 0.00473 | 10049.36035 | 63.36333 | 0.0825 | 0.00362
104.6 | 3.4844 | 0.00474 | 0.1184 | 0.00474 | 10056.49512 | 63.40831 | 0.08257 | 0.00362
104.7 | 3.48762 | 0.00474 | 0.1185 | 0.00474 | 10061.35059 | 63.43893 | 0.08263 | 0.00362
104.8 | 3.49151 | 0.00475 | 0.11867 | 0.00475 | 10076.68555 | 63.53562 | 0.08275 | 0.00363
104.9 | 3.49407 | 0.00475 | 0.11865 | 0.00475 | 10072.625 | 63.51002 | 0.08277 | 0.00363
105 | 3.49801 | 0.00475 | 0.11883 | 0.00475 | 10089.2041 | 63.61455 | 0.08288 | 0.00363
105.1 | 3.50118 | 0.00476 | 0.11889 | 0.00476 | 10094.20215 | 63.64606 | 0.08294 | 0.00363
105.2 | 3.50426 | 0.00476 | 0.11895 | 0.00476 | 10096.77637 | 63.6623 | 0.08299 | 0.00364
105.3 | 3.50774 | 0.00476 | 0.1191 | 0.00476 | 10107.67969 | 63.73104 | 0.08308 | 0.00364
105.4 | 3.51103 | 0.00477 | 0.11919 | 0.00477 | 10113.80469 | 63.76966 | 0.08314 | 0.00364
105.5 | 3.51476 | 0.00477 | 0.11931 | 0.00477 | 10126.30078 | 63.84845 | 0.08324 | 0.00365
105.6 | 3.5174 | 0.00477 | 0.11932 | 0.00477 | 10123.95117 | 63.83364 | 0.08327 | 0.00365
105.7 | 3.52124 | 0.00478 | 0.1195 | 0.00478 | 10138.80176 | 63.92727 | 0.08339 | 0.00365
105.8 | 3.52465 | 0.00478 | 0.11962 | 0.00478 | 10147.21289 | 63.98031 | 0.08346 | 0.00366
105.9 | 3.52758 | 0.00479 | 0.11965 | 0.00479 | 10147.38965 | 63.98142 | 0.08349 | 0.00366
106 | 3.53112 | 0.00479 | 0.11977 | 0.00479 | 10158.94336 | 64.05427 | 0.08357 | 0.00366
106.1 | 3.53435 | 0.00479 | 0.11984 | 0.00479 | 10164.41699 | 64.08878 | 0.08365 | 0.00367
106.2 | 3.538 | 0.0048 | 0.11998 | 0.0048 | 10175.35059 | 64.15772 | 0.08374 | 0.00367
106.3 | 3.54091 | 0.0048 | 0.12004 | 0.0048 | 10177.69336 | 64.17249 | 0.08378 | 0.00367
106.4 | 3.54448 | 0.00481 | 0.12017 | 0.00481 | 10187.90918 | 64.23691 | 0.08387 | 0.00368
106.5 | 3.54806 | 0.00481 | 0.12029 | 0.00481 | 10199.03223 | 64.30704 | 0.08395 | 0.00368
106.6 | 3.55084 | 0.00481 | 0.12029 | 0.00481 | 10197.32324 | 64.29626 | 0.08399 | 0.00368
106.7 | 3.55452 | 0.00482 | 0.12044 | 0.00482 | 10210.95605 | 64.38223 | 0.08409 | 0.00368
106.8 | 3.55773 | 0.00482 | 0.12055 | 0.00482 | 10216.10352 | 64.41468 | 0.08415 | 0.00369
106.9 | 3.56119 | 0.00483 | 0.12066 | 0.00483 | 10224.33691 | 64.46659 | 0.08423 | 0.00369
107 | 3.56427 | 0.00483 | 0.12071 | 0.00483 | 10229.2793 | 64.49776 | 0.08428 | 0.00369
107.1 | 3.56766 | 0.00483 | 0.1208 | 0.00483 | 10237.07129 | 64.54688 | 0.08435 | 0.0037
107.2 | 3.57145 | 0.00484 | 0.12096 | 0.00484 | 10251.2793 | 64.63647 | 0.08445 | 0.0037
107.3 | 3.57413 | 0.00484 | 0.12098 | 0.00484 | 10248.14062 | 64.61668 | 0.08448 | 0.0037
107.4 | 3.57782 | 0.00485 | 0.12115 | 0.00485 | 10261.76367 | 64.70258 | 0.08457 | 0.00371
107.5 | 3.5812 | 0.00485 | 0.12124 | 0.00485 | 10269.48242 | 64.75124 | 0.08465 | 0.00371
107.6 | 3.58442 | 0.00485 | 0.1213 | 0.00485 | 10273.72461 | 64.77799 | 0.08472 | 0.00371
107.7 | 3.58772 | 0.00486 | 0.1214 | 0.00486 | 10281.82715 | 64.82908 | 0.08479 | 0.00372
107.8 | 3.59101 | 0.00486 | 0.1215 | 0.00486 | 10288.18555 | 64.86917 | 0.08487 | 0.00372
107.9 | 3.59484 | 0.00487 | 0.12167 | 0.00487 | 10302.7207 | 64.96082 | 0.08498 | 0.00372
108 | 3.59747 | 0.00487 | 0.12167 | 0.00487 | 10299.51465 | 64.94061 | 0.08499 | 0.00372
108.1 | 3.60122 | 0.00487 | 0.12183 | 0.00487 | 10313.59766 | 65.0294 | 0.0851 | 0.00373
108.2 | 3.60455 | 0.00488 | 0.1219 | 0.00488 | 10321.0166 | 65.07618 | 0.08516 | 0.00373
108.3 | 3.60761 | 0.00488 | 0.12196 | 0.00488 | 10323.03613 | 65.08891 | 0.08522 | 0.00373
108.4 | 3.61109 | 0.00488 | 0.1221 | 0.00488 | 10334.02246 | 65.15818 | 0.08532 | 0.00374
108.5 | 3.61429 | 0.00489 | 0.12218 | 0.00489 | 10339.37207 | 65.19191 | 0.08538 | 0.00374
108.6 | 3.61819 | 0.00489 | 0.12236 | 0.00489 | 10354.04102 | 65.2844 | 0.08549 | 0.00375
108.7 | 3.62082 | 0.00489 | 0.12235 | 0.00489 | 10351.24219 | 65.26675 | 0.08551 | 0.00375
108.8 | 3.62439 | 0.0049 | 0.12247 | 0.0049 | 10362.5166 | 65.33784 | 0.08561 | 0.00375
108.9 | 3.62804 | 0.0049 | 0.12262 | 0.0049 | 10374.27051 | 65.41196 | 0.08569 | 0.00376
109 | 3.63085 | 0.00491 | 0.12267 | 0.00491 | 10372.90137 | 65.40332 | 0.08574 | 0.00376
109.1 | 3.6345 | 0.00491 | 0.12281 | 0.00491 | 10386.43066 | 65.48862 | 0.08583 | 0.00376
109.2 | 3.6377 | 0.00492 | 0.12288 | 0.00492 | 10391.37109 | 65.51978 | 0.0859 | 0.00376
109.3 | 3.64133 | 0.00492 | 0.123 | 0.00492 | 10402.23926 | 65.5883 | 0.08599 | 0.00377
109.4 | 3.64426 | 0.00492 | 0.12305 | 0.00492 | 10404.57422 | 65.60303 | 0.08604 | 0.00377
109.5 | 3.64776 | 0.00493 | 0.12319 | 0.00493 | 10414.09961 | 65.66309 | 0.08612 | 0.00377
109.6 | 3.65132 | 0.00493 | 0.12332 | 0.00493 | 10425.25098 | 65.7334 | 0.08621 | 0.00378
109.7 | 3.65415 | 0.00493 | 0.12334 | 0.00493 | 10424.46094 | 65.72842 | 0.08625 | 0.00378
109.8 | 3.65791 | 0.00494 | 0.12349 | 0.00494 | 10439.03027 | 65.82028 | 0.08635 | 0.00378
109.9 | 3.661 | 0.00494 | 0.12355 | 0.00494 | 10442.94043 | 65.84493 | 0.0864 | 0.00379
110 | 3.6646 | 0.00495 | 0.12368 | 0.00495 | 10452.76855 | 65.9069 | 0.0865 | 0.00379
110.1 | 3.6676 | 0.00495 | 0.12376 | 0.00495 | 10456.43945 | 65.93005 | 0.08654 | 0.00379
110.2 | 3.67106 | 0.00495 | 0.12387 | 0.00495 | 10465.12598 | 65.98482 | 0.08662 | 0.0038
110.3 | 3.67478 | 0.00496 | 0.124 | 0.00496 | 10478.52734 | 66.06931 | 0.08671 | 0.0038
110.4 | 3.67749 | 0.00496 | 0.12401 | 0.00496 | 10476.29199 | 66.05522 | 0.08674 | 0.0038
110.5 | 3.68126 | 0.00497 | 0.12418 | 0.00497 | 10490.48242 | 66.14469 | 0.08684 | 0.00381
110.6 | 3.68437 | 0.00497 | 0.12427 | 0.00497 | 10495.10742 | 66.17386 | 0.08691 | 0.00381
110.7 | 3.68772 | 0.00497 | 0.12436 | 0.00497 | 10501.80566 | 66.21609 | 0.08698 | 0.00381
110.8 | 3.69115 | 0.00498 | 0.12446 | 0.00498 | 10511.66016 | 66.27823 | 0.08706 | 0.00382
110.9 | 3.6943 | 0.00498 | 0.12453 | 0.00498 | 10515.70312 | 66.30372 | 0.08712 | 0.00382
111 | 3.69814 | 0.00499 | 0.12469 | 0.00499 | 10530.61719 | 66.39775 | 0.08722 | 0.00382
111.1 | 3.70082 | 0.00499 | 0.12472 | 0.00499 | 10528.13086 | 66.38208 | 0.08725 | 0.00382
111.2 | 3.70455 | 0.005 | 0.1249 | 0.005 | 10541.97852 | 66.46939 | 0.08736 | 0.00383
111.3 | 3.70791 | 0.005 | 0.12498 | 0.005 | 10549.93066 | 66.51953 | 0.08743 | 0.00383
111.4 | 3.7109 | 0.005 | 0.12502 | 0.005 | 10551.09082 | 66.52684 | 0.08747 | 0.00383
111.5 | 3.71454 | 0.00501 | 0.12516 | 0.00501 | 10564.48535 | 66.6113 | 0.08757 | 0.00384
111.6 | 3.71765 | 0.00501 | 0.12525 | 0.00501 | 10567.88086 | 66.63271 | 0.08764 | 0.00384
111.7 | 3.72143 | 0.00502 | 0.12541 | 0.00502 | 10581.93262 | 66.72131 | 0.08774 | 0.00384
111.8 | 3.7242 | 0.00502 | 0.12546 | 0.00502 | 10580.95312 | 66.71513 | 0.08776 | 0.00385
111.9 | 3.72781 | 0.00502 | 0.1256 | 0.00502 | 10592.44531 | 66.78759 | 0.08786 | 0.00385
112 | 3.73133 | 0.00503 | 0.12572 | 0.00503 | 10602.71094 | 66.85232 | 0.08793 | 0.00385
112.1 | 3.73416 | 0.00503 | 0.12575 | 0.00503 | 10601.81641 | 66.84668 | 0.08797 | 0.00385
112.2 | 3.73791 | 0.00504 | 0.12594 | 0.00504 | 10616.87695 | 66.94164 | 0.08808 | 0.00386
112.3 | 3.741 | 0.00504 | 0.12602 | 0.00504 | 10620.08105 | 66.96185 | 0.08813 | 0.00386
112.4 | 3.74462 | 0.00505 | 0.12616 | 0.00505 | 10631.24805 | 67.03225 | 0.08822 | 0.00387
112.5 | 3.74754 | 0.00505 | 0.1262 | 0.00505 | 10633.53906 | 67.0467 | 0.08826 | 0.00387
112.6 | 3.75111 | 0.00505 | 0.12632 | 0.00505 | 10644.26953 | 67.11436 | 0.08835 | 0.00387
112.7 | 3.75474 | 0.00506 | 0.12649 | 0.00506 | 10655.79395 | 67.18702 | 0.08844 | 0.00388
112.8 | 3.75743 | 0.00506 | 0.1265 | 0.00506 | 10653.40527 | 67.17196 | 0.08847 | 0.00388
112.9 | 3.76137 | 0.00507 | 0.12669 | 0.00507 | 10670.78906 | 67.28156 | 0.08859 | 0.00388
113 | 3.76443 | 0.00507 | 0.12673 | 0.00507 | 10673.52637 | 67.29883 | 0.08864 | 0.00388
113.1 | 3.76789 | 0.00507 | 0.12684 | 0.00507 | 10682.01367 | 67.35234 | 0.08872 | 0.00389
113.2 | 3.77097 | 0.00508 | 0.12693 | 0.00508 | 10686.56152 | 67.38101 | 0.08878 | 0.00389
113.3 | 3.77437 | 0.00508 | 0.12705 | 0.00508 | 10694.83789 | 67.4332 | 0.08886 | 0.00389
113.4 | 3.77817 | 0.00509 | 0.12721 | 0.00509 | 10708.99414 | 67.52246 | 0.08895 | 0.0039
113.5 | 3.78076 | 0.00509 | 0.1272 | 0.00509 | 10705.25 | 67.49885 | 0.08898 | 0.0039
113.6 | 3.78459 | 0.00509 | 0.12736 | 0.00509 | 10720.74219 | 67.59653 | 0.08908 | 0.0039
113.7 | 3.78777 | 0.0051 | 0.12746 | 0.0051 | 10725.80371 | 67.62845 | 0.08914 | 0.00391
113.8 | 3.79108 | 0.0051 | 0.12757 | 0.0051 | 10732.19434 | 67.66874 | 0.08921 | 0.00391
113.9 | 3.79428 | 0.00511 | 0.12766 | 0.00511 | 10738.71777 | 67.70987 | 0.08928 | 0.00391
114 | 3.79772 | 0.00511 | 0.12776 | 0.00511 | 10747.32617 | 67.76415 | 0.08936 | 0.00392
114.1 | 3.80144 | 0.00512 | 0.1279 | 0.00512 | 10759.89844 | 67.84342 | 0.08946 | 0.00392
114.2 | 3.80413 | 0.00512 | 0.12792 | 0.00512 | 10757.90039 | 67.83082 | 0.08949 | 0.00392
114.3 | 3.8079 | 0.00512 | 0.1281 | 0.00512 | 10772.08496 | 67.92026 | 0.08959 | 0.00393
114.4 | 3.81123 | 0.00513 | 0.12821 | 0.00513 | 10779.65234 | 67.96797 | 0.08966 | 0.00393
114.5 | 3.81436 | 0.00513 | 0.12825 | 0.00513 | 10782.90723 | 67.98849 | 0.08972 | 0.00393
114.6 | 3.81774 | 0.00513 | 0.12836 | 0.00513 | 10792.05762 | 68.04619 | 0.0898 | 0.00393
114.7 | 3.82108 | 0.00514 | 0.12848 | 0.00514 | 10799.42969 | 68.09267 | 0.08987 | 0.00394
114.8 | 3.82476 | 0.00515 | 0.12864 | 0.00515 | 10811.22363 | 68.16704 | 0.08997 | 0.00394
114.9 | 3.82751 | 0.00515 | 0.12867 | 0.00515 | 10810.7832 | 68.16426 | 0.09001 | 0.00394
115 | 3.83113 | 0.00515 | 0.12879 | 0.00515 | 10822.7002 | 68.2394 | 0.09011 | 0.00395
115.1 | 3.83461 | 0.00516 | 0.12891 | 0.00516 | 10832.63672 | 68.30205 | 0.09019 | 0.00395
115.2 | 3.83757 | 0.00516 | 0.12895 | 0.00516 | 10833.70898 | 68.30881 | 0.09023 | 0.00395
115.3 | 3.84116 | 0.00516 | 0.12911 | 0.00516 | 10845.95117 | 68.386 | 0.09032 | 0.00396
115.4 | 3.84441 | 0.00517 | 0.12921 | 0.00517 | 10851.7666 | 68.42267 | 0.0904 | 0.00396
115.5 | 3.84793 | 0.00517 | 0.12932 | 0.00517 | 10861.00977 | 68.48095 | 0.09048 | 0.00397
115.6 | 3.85094 | 0.00517 | 0.12937 | 0.00517 | 10864.38672 | 68.50224 | 0.09053 | 0.00397
115.7 | 3.85441 | 0.00518 | 0.12947 | 0.00518 | 10873.79102 | 68.56154 | 0.09062 | 0.00397
115.8 | 3.85809 | 0.00519 | 0.12964 | 0.00519 | 10886.2998 | 68.6404 | 0.09071 | 0.00398
115.9 | 3.86085 | 0.00519 | 0.12966 | 0.00519 | 10884.2832 | 68.62769 | 0.09075 | 0.00398
116 | 3.86448 | 0.00519 | 0.12982 | 0.00519 | 10897.39258 | 68.71035 | 0.09084 | 0.00398
116.1 | 3.86779 | 0.0052 | 0.1299 | 0.0052 | 10904.33984 | 68.75415 | 0.09092 | 0.00398
116.2 | 3.87118 | 0.0052 | 0.12999 | 0.0052 | 10911.33691 | 68.79827 | 0.09099 | 0.00399
116.3 | 3.87425 | 0.0052 | 0.13008 | 0.0052 | 10915.81738 | 68.82652 | 0.09105 | 0.00399
116.4 | 3.87772 | 0.00521 | 0.1302 | 0.00521 | 10925.04297 | 68.88469 | 0.09113 | 0.00399
116.5 | 3.88147 | 0.00521 | 0.13036 | 0.00521 | 10938.49805 | 68.96953 | 0.09124 | 0.004
116.6 | 3.88418 | 0.00521 | 0.13036 | 0.00521 | 10936.36719 | 68.95609 | 0.09127 | 0.004
116.7 | 3.88793 | 0.00522 | 0.1305 | 0.00522 | 10950.52539 | 69.04536 | 0.09138 | 0.004
116.8 | 3.8911 | 0.00522 | 0.13058 | 0.00522 | 10955.27344 | 69.0753 | 0.09143 | 0.00401
116.9 | 3.8944 | 0.00523 | 0.13069 | 0.00523 | 10961.29492 | 69.11327 | 0.09149 | 0.00401
117 | 3.89782 | 0.00523 | 0.13081 | 0.00523 | 10970.80762 | 69.17325 | 0.09157 | 0.00401
117.1 | 3.90088 | 0.00523 | 0.13087 | 0.00523 | 10973.96973 | 69.19318 | 0.09162 | 0.00401
117.2 | 3.90489 | 0.00524 | 0.13105 | 0.00524 | 10991.31445 | 69.30254 | 0.09174 | 0.00402
117.3 | 3.90751 | 0.00524 | 0.13105 | 0.00524 | 10988.2002 | 69.28291 | 0.09176 | 0.00402
117.4 | 3.91119 | 0.00525 | 0.13122 | 0.00525 | 11001.16113 | 69.36463 | 0.09186 | 0.00403
117.5 | 3.91454 | 0.00525 | 0.13133 | 0.00525 | 11008.73242 | 69.41237 | 0.09193 | 0.00403
117.6 | 3.91762 | 0.00526 | 0.13138 | 0.00526 | 11011.40723 | 69.42924 | 0.09199 | 0.00403
117.7 | 3.92117 | 0.00526 | 0.13151 | 0.00526 | 11023.5459 | 69.50578 | 0.09208 | 0.00403
117.8 | 3.92422 | 0.00526 | 0.13155 | 0.00526 | 11026.43945 | 69.52402 | 0.09213 | 0.00404
117.9 | 3.928 | 0.00527 | 0.13174 | 0.00527 | 11040.6123 | 69.61338 | 0.09224 | 0.00404
118 | 3.93089 | 0.00527 | 0.1318 | 0.00527 | 11041.8584 | 69.62124 | 0.09228 | 0.00404
118.1 | 3.9345 | 0.00528 | 0.13192 | 0.00528 | 11052.79102 | 69.69017 | 0.09238 | 0.00405
118.2 | 3.93796 | 0.00528 | 0.13203 | 0.00528 | 11062.64551 | 69.7523 | 0.09247 | 0.00405
118.3 | 3.94096 | 0.00528 | 0.13207 | 0.00528 | 11063.88672 | 69.76013 | 0.09252 | 0.00405
118.4 | 3.94457 | 0.00529 | 0.13223 | 0.00529 | 11076.64258 | 69.84056 | 0.09262 | 0.00406
118.5 | 3.94767 | 0.00529 | 0.13232 | 0.00529 | 11080.3584 | 69.86398 | 0.09268 | 0.00406
118.6 | 3.95127 | 0.0053 | 0.13244 | 0.0053 | 11091.07324 | 69.93155 | 0.09277 | 0.00407
118.7 | 3.95422 | 0.0053 | 0.1325 | 0.0053 | 11093.85449 | 69.94908 | 0.09281 | 0.00407
118.8 | 3.95784 | 0.00531 | 0.13263 | 0.00531 | 11104.94238 | 70.019 | 0.0929 | 0.00407
118.9 | 3.96131 | 0.00531 | 0.13274 | 0.00531 | 11114.85547 | 70.0815 | 0.093 | 0.00408
119 | 3.96415 | 0.00531 | 0.13278 | 0.00531 | 11114.49414 | 70.07922 | 0.09303 | 0.00408
119.1 | 3.96797 | 0.00532 | 0.13297 | 0.00532 | 11130.05273 | 70.17732 | 0.09314 | 0.00408
119.2 | 3.97101 | 0.00532 | 0.13303 | 0.00532 | 11133.31055 | 70.19786 | 0.09319 | 0.00408
119.3 | 3.97448 | 0.00532 | 0.13312 | 0.00532 | 11141.66504 | 70.25054 | 0.09328 | 0.00409
119.4 | 3.9776 | 0.00533 | 0.1332 | 0.00533 | 11147.22363 | 70.28558 | 0.09334 | 0.00409
119.5 | 3.98108 | 0.00533 | 0.13334 | 0.00533 | 11155.93945 | 70.34054 | 0.09342 | 0.00409
119.6 | 3.98479 | 0.00534 | 0.1335 | 0.00534 | 11168.8457 | 70.42192 | 0.09352 | 0.0041
119.7 | 3.98746 | 0.00534 | 0.13351 | 0.00534 | 11166.29883 | 70.40586 | 0.09355 | 0.0041
119.8 | 3.99128 | 0.00535 | 0.13367 | 0.00535 | 11181.85547 | 70.50394 | 0.09366 | 0.0041
119.9 | 3.99453 | 0.00535 | 0.13375 | 0.00535 | 11187.9082 | 70.54211 | 0.09373 | 0.00411
120 | 3.99767 | 0.00535 | 0.13383 | 0.00535 | 11191.57031 | 70.5652 | 0.09379 | 0.00411
120.1 | 4.00107 | 0.00536 | 0.13396 | 0.00536 | 11201.44434 | 70.62746 | 0.09387 | 0.00411
120.2 | 4.00436 | 0.00536 | 0.13405 | 0.00536 | 11207.38281 | 70.6649 | 0.09394 | 0.00412
120.3 | 4.0081 | 0.00537 | 0.1342 | 0.00537 | 11220.85742 | 70.74986 | 0.09403 | 0.00412
120.4 | 4.01087 | 0.00537 | 0.13422 | 0.00537 | 11219.90039 | 70.74383 | 0.09406 | 0.00412
120.5 | 4.0145 | 0.00537 | 0.13436 | 0.00537 | 11232.36328 | 70.82241 | 0.09416 | 0.00413
120.6 | 4.0179 | 0.00538 | 0.13448 | 0.00538 | 11240.98633 | 70.87678 | 0.09424 | 0.00413
120.7 | 4.02088 | 0.00538 | 0.13455 | 0.00538 | 11242.04199 | 70.88344 | 0.09429 | 0.00413
120.8 | 4.02454 | 0.00539 | 0.13468 | 0.00539 | 11255.53223 | 70.9685 | 0.09439 | 0.00414
120.9 | 4.02771 | 0.00539 | 0.13475 | 0.00539 | 11259.5957 | 70.99412 | 0.09445 | 0.00414
121 | 4.0314 | 0.0054 | 0.13489 | 0.0054 | 11271.81641 | 71.07117 | 0.09454 | 0.00414
121.1 | 4.03415 | 0.0054 | 0.13493 | 0.0054 | 11271.30859 | 71.06797 | 0.09459 | 0.00414
121.2 | 4.03787 | 0.0054 | 0.1351 | 0.0054 | 11284.74805 | 71.15271 | 0.09468 | 0.00415
121.3 | 4.0413 | 0.00541 | 0.13521 | 0.00541 | 11293.72949 | 71.20934 | 0.09475 | 0.00415
121.4 | 4.04416 | 0.00541 | 0.13524 | 0.00541 | 11293.49609 | 71.20786 | 0.09481 | 0.00415
121.5 | 4.0479 | 0.00542 | 0.13538 | 0.00542 | 11308.17578 | 71.30042 | 0.09491 | 0.00416
121.6 | 4.051 | 0.00542 | 0.13546 | 0.00542 | 11311.92871 | 71.32409 | 0.09497 | 0.00416
121.7 | 4.05467 | 0.00542 | 0.13562 | 0.00542 | 11323.60645 | 71.39772 | 0.09507 | 0.00417
121.8 | 4.05754 | 0.00543 | 0.13567 | 0.00543 | 11324.68457 | 71.40452 | 0.09511 | 0.00417
121.9 | 4.06107 | 0.00543 | 0.13579 | 0.00543 | 11335.44629 | 71.47237 | 0.0952 | 0.00417
122 | 4.06479 | 0.00544 | 0.13593 | 0.00544 | 11348.32324 | 71.55356 | 0.0953 | 0.00418
122.1 | 4.06747 | 0.00544 | 0.13592 | 0.00544 | 11345.41895 | 71.53525 | 0.09533 | 0.00418
122.2 | 4.07127 | 0.00544 | 0.13611 | 0.00544 | 11360.55762 | 71.6307 | 0.09544 | 0.00418
122.3 | 4.07443 | 0.00545 | 0.1362 | 0.00545 | 11365.2793 | 71.66048 | 0.0955 | 0.00418
122.4 | 4.07789 | 0.00545 | 0.1363 | 0.00545 | 11373.67578 | 71.71342 | 0.09558 | 0.00419
122.5 | 4.08095 | 0.00545 | 0.13637 | 0.00545 | 11378.19238 | 71.74189 | 0.09564 | 0.00419
122.6 | 4.08442 | 0.00546 | 0.13648 | 0.00546 | 11387.27832 | 71.79918 | 0.09573 | 0.00419
122.7 | 4.08808 | 0.00546 | 0.13662 | 0.00546 | 11399.50195 | 71.87625 | 0.09582 | 0.0042
122.8 | 4.09084 | 0.00547 | 0.13666 | 0.00547 | 11397.94336 | 71.86642 | 0.09585 | 0.0042
122.9 | 4.09455 | 0.00547 | 0.13682 | 0.00547 | 11411.88184 | 71.95432 | 0.09595 | 0.0042
123 | 4.0978 | 0.00548 | 0.1369 | 0.00548 | 11418.34082 | 71.99504 | 0.09602 | 0.00421
123.1 | 4.1011 | 0.00548 | 0.13698 | 0.00548 | 11423.79004 | 72.0294 | 0.09608 | 0.00421
123.2 | 4.10429 | 0.00548 | 0.13707 | 0.00548 | 11430.59473 | 72.0723 | 0.09615 | 0.00421
123.3 | 4.10761 | 0.00549 | 0.13719 | 0.00549 | 11437.8457 | 72.11802 | 0.09623 | 0.00422
123.4 | 4.11147 | 0.0055 | 0.13738 | 0.0055 | 11452.79297 | 72.21227 | 0.09634 | 0.00422
123.5 | 4.11415 | 0.0055 | 0.13738 | 0.0055 | 11450.34668 | 72.19684 | 0.09636 | 0.00422
123.6 | 4.11793 | 0.0055 | 0.13753 | 0.0055 | 11464.79199 | 72.28792 | 0.09647 | 0.00423
123.7 | 4.12126 | 0.0055 | 0.13762 | 0.0055 | 11472.18652 | 72.33455 | 0.09654 | 0.00423
123.8 | 4.12427 | 0.00551 | 0.13769 | 0.00551 | 11473.87109 | 72.34517 | 0.0966 | 0.00423
123.9 | 4.12784 | 0.00551 | 0.13784 | 0.00551 | 11486.2041 | 72.42293 | 0.09669 | 0.00424
124 | 4.13099 | 0.00552 | 0.1379 | 0.00552 | 11490.70312 | 72.45129 | 0.09676 | 0.00424
124.1 | 4.1347 | 0.00552 | 0.13805 | 0.00552 | 11503.80957 | 72.53394 | 0.09686 | 0.00424
124.2 | 4.13759 | 0.00552 | 0.13809 | 0.00552 | 11505.19922 | 72.54269 | 0.0969 | 0.00425
124.3 | 4.14107 | 0.00553 | 0.13822 | 0.00553 | 11514.86719 | 72.60365 | 0.09699 | 0.00425
124.4 | 4.14469 | 0.00553 | 0.13837 | 0.00553 | 11527.06934 | 72.6806 | 0.09707 | 0.00425
124.5 | 4.14754 | 0.00554 | 0.13842 | 0.00554 | 11526.41699 | 72.67648 | 0.09712 | 0.00426
124.6 | 4.15118 | 0.00554 | 0.13855 | 0.00554 | 11539.66895 | 72.76003 | 0.09721 | 0.00426
124.7 | 4.15433 | 0.00554 | 0.13862 | 0.00554 | 11544.11816 | 72.78809 | 0.09728 | 0.00426
124.8 | 4.15798 | 0.00555 | 0.13878 | 0.00555 | 11555.67285 | 72.86095 | 0.09737 | 0.00427
124.9 | 4.16097 | 0.00555 | 0.13885 | 0.00555 | 11558.52539 | 72.87893 | 0.09743 | 0.00427
125 | 4.16435 | 0.00556 | 0.13895 | 0.00556 | 11566.30078 | 72.92796 | 0.09751 | 0.00427
125.1 | 4.16801 | 0.00556 | 0.13909 | 0.00556 | 11579.36719 | 73.01035 | 0.09761 | 0.00428
125.2 | 4.17082 | 0.00556 | 0.13911 | 0.00556 | 11578.47754 | 73.00473 | 0.09765 | 0.00428
125.3 | 4.17468 | 0.00557 | 0.13929 | 0.00557 | 11594.58887 | 73.10632 | 0.09777 | 0.00428
125.4 | 4.17768 | 0.00557 | 0.13936 | 0.00557 | 11597.03613 | 73.12175 | 0.09782 | 0.00429
125.5 | 4.18122 | 0.00558 | 0.1395 | 0.00558 | 11606.82617 | 73.18348 | 0.09791 | 0.00429
125.6 | 4.18428 | 0.00558 | 0.13956 | 0.00558 | 11611.33105 | 73.21188 | 0.09797 | 0.00429
125.7 | 4.18766 | 0.00559 | 0.13966 | 0.00559 | 11619.3877 | 73.26268 | 0.09804 | 0.0043
125.8 | 4.19149 | 0.00559 | 0.13983 | 0.00559 | 11634.32324 | 73.35685 | 0.09815 | 0.0043
125.9 | 4.19406 | 0.00559 | 0.13984 | 0.00559 | 11630.44434 | 73.3324 | 0.09818 | 0.0043
126 | 4.19805 | 0.0056 | 0.14006 | 0.0056 | 11648.24414 | 73.44463 | 0.09829 | 0.00431
126.1 | 4.20108 | 0.0056 | 0.14012 | 0.0056 | 11650.94336 | 73.46165 | 0.09834 | 0.00431
126.2 | 4.20443 | 0.00561 | 0.14019 | 0.00561 | 11657.94629 | 73.5058 | 0.09842 | 0.00431
126.3 | 4.2078 | 0.00561 | 0.1403 | 0.00561 | 11666.94434 | 73.56254 | 0.0985 | 0.00432
126.4 | 4.21097 | 0.00562 | 0.14038 | 0.00562 | 11671.45117 | 73.59095 | 0.09857 | 0.00432
126.5 | 4.21478 | 0.00562 | 0.14056 | 0.00562 | 11686.125 | 73.68347 | 0.09867 | 0.00432
126.6 | 4.21741 | 0.00562 | 0.14057 | 0.00562 | 11683.40332 | 73.66631 | 0.0987 | 0.00433
126.7 | 4.22132 | 0.00563 | 0.14076 | 0.00563 | 11699.89746 | 73.77031 | 0.09881 | 0.00433
126.8 | 4.22455 | 0.00563 | 0.14084 | 0.00563 | 11705.87109 | 73.80798 | 0.09887 | 0.00433
126.9 | 4.22757 | 0.00564 | 0.1409 | 0.00564 | 11708.02832 | 73.82158 | 0.09893 | 0.00434
127 | 4.23112 | 0.00564 | 0.14107 | 0.00564 | 11720.15723 | 73.89806 | 0.09902 | 0.00434
127.1 | 4.23436 | 0.00565 | 0.14116 | 0.00565 | 11725.80957 | 73.93369 | 0.0991 | 0.00434
127.2 | 4.23801 | 0.00565 | 0.1413 | 0.00565 | 11737.5459 | 74.00769 | 0.09919 | 0.00435
127.3 | 4.24073 | 0.00565 | 0.14131 | 0.00565 | 11736.77539 | 74.00283 | 0.09922 | 0.00435
127.4 | 4.24457 | 0.00566 | 0.14148 | 0.00566 | 11751.79785 | 74.09756 | 0.09932 | 0.00435
127.5 | 4.248 | 0.00566 | 0.14161 | 0.00566 | 11760.85156 | 74.15464 | 0.09942 | 0.00436
127.6 | 4.25094 | 0.00567 | 0.14167 | 0.00567 | 11761.28418 | 74.15736 | 0.09946 | 0.00436
127.7 | 4.2545 | 0.00567 | 0.1418 | 0.00567 | 11773.18164 | 74.23238 | 0.09956 | 0.00436
127.8 | 4.25768 | 0.00567 | 0.14187 | 0.00567 | 11778.36621 | 74.26508 | 0.09962 | 0.00437
127.9 | 4.26125 | 0.00568 | 0.14199 | 0.00568 | 11788.51953 | 74.32909 | 0.09972 | 0.00437
128 | 4.26428 | 0.00568 | 0.14207 | 0.00568 | 11792.57129 | 74.35464 | 0.09977 | 0.00437
128.10001 | 4.26779 | 0.00569 | 0.14222 | 0.00569 | 11802.5498 | 74.41756 | 0.09987 | 0.00438
128.2 | 4.27139 | 0.00569 | 0.14236 | 0.00569 | 11814.44043 | 74.49253 | 0.09996 | 0.00438
128.3 | 4.27418 | 0.0057 | 0.14238 | 0.0057 | 11813.33984 | 74.48559 | 0.1 | 0.00438
128.39999 | 4.27787 | 0.0057 | 0.14253 | 0.0057 | 11827.26367 | 74.57338 | 0.1001 | 0.00439
128.5 | 4.28108 | 0.0057 | 0.1426 | 0.0057 | 11832.74121 | 74.60792 | 0.10017 | 0.00439
128.60001 | 4.28444 | 0.00571 | 0.14272 | 0.00571 | 11840.0293 | 74.65387 | 0.10025 | 0.00439
128.7 | 4.28763 | 0.00571 | 0.14282 | 0.00571 | 11846.6543 | 74.69564 | 0.10032 | 0.0044
128.8 | 4.29099 | 0.00572 | 0.14293 | 0.00572 | 11854.13574 | 74.74281 | 0.10039 | 0.0044
128.89999 | 4.29482 | 0.00572 | 0.14309 | 0.00572 | 11869.33008 | 74.83862 | 0.10052 | 0.0044
129 | 4.29751 | 0.00572 | 0.14309 | 0.00572 | 11866.46973 | 74.82059 | 0.10054 | 0.00441
129.10001 | 4.30118 | 0.00573 | 0.14326 | 0.00573 | 11880.03613 | 74.90612 | 0.10065 | 0.00441
129.2 | 4.30457 | 0.00574 | 0.14338 | 0.00574 | 11888.52539 | 74.95965 | 0.10073 | 0.00441
129.3 | 4.3077 | 0.00574 | 0.14345 | 0.00574 | 11891.89453 | 74.9809 | 0.10079 | 0.00442
129.39999 | 4.31106 | 0.00574 | 0.14356 | 0.00574 | 11901.24414 | 75.03984 | 0.10087 | 0.00442
129.5 | 4.31431 | 0.00575 | 0.14363 | 0.00575 | 11907.11523 | 75.07687 | 0.10095 | 0.00442
129.60001 | 4.31814 | 0.00575 | 0.14382 | 0.00575 | 11922.18848 | 75.17191 | 0.10106 | 0.00443
129.7 | 4.32082 | 0.00575 | 0.14385 | 0.00575 | 11919.85352 | 75.15718 | 0.10109 | 0.00443
129.8 | 4.32453 | 0.00576 | 0.14401 | 0.00576 | 11933.64453 | 75.24413 | 0.10118 | 0.00443
129.89999 | 4.32793 | 0.00576 | 0.1441 | 0.00576 | 11942.10156 | 75.29745 | 0.10126 | 0.00444
130 | 4.33093 | 0.00577 | 0.14414 | 0.00577 | 11943.63574 | 75.30713 | 0.10132 | 0.00444
130.10001 | 4.33443 | 0.00577 | 0.14428 | 0.00577 | 11954.8252 | 75.37769 | 0.1014 | 0.00444
130.2 | 4.33765 | 0.00578 | 0.14438 | 0.00578 | 11960.54492 | 75.41375 | 0.10149 | 0.00445
130.3 | 4.34146 | 0.00578 | 0.14454 | 0.00578 | 11974.29004 | 75.50041 | 0.10159 | 0.00445
130.39999 | 4.34416 | 0.00578 | 0.14456 | 0.00578 | 11972.72266 | 75.49053 | 0.10162 | 0.00445
130.5 | 4.34773 | 0.00579 | 0.14469 | 0.00579 | 11984.18066 | 75.56277 | 0.10172 | 0.00446
130.60001 | 4.35141 | 0.00579 | 0.14484 | 0.00579 | 11996.88867 | 75.64291 | 0.10181 | 0.00446
130.7 | 4.35418 | 0.00579 | 0.14487 | 0.00579 | 11995.06152 | 75.63139 | 0.10185 | 0.00446
130.8 | 4.35786 | 0.0058 | 0.14504 | 0.0058 | 12009.15039 | 75.72021 | 0.10194 | 0.00447
130.89999 | 4.36102 | 0.0058 | 0.14512 | 0.0058 | 12013.50195 | 75.74765 | 0.10201 | 0.00447
131 | 4.36458 | 0.00581 | 0.14522 | 0.00581 | 12023.83301 | 75.81279 | 0.1021 | 0.00447
131.10001 | 4.36761 | 0.00581 | 0.14529 | 0.00581 | 12027.71094 | 75.83724 | 0.10216 | 0.00448
131.2 | 4.37107 | 0.00582 | 0.14543 | 0.00582 | 12036.79102 | 75.89449 | 0.10225 | 0.00448
131.3 | 4.37469 | 0.00582 | 0.14557 | 0.00582 | 12049.08301 | 75.972 | 0.10235 | 0.00448
131.39999 | 4.37747 | 0.00582 | 0.14561 | 0.00582 | 12047.75098 | 75.9636 | 0.10238 | 0.00449
131.5 | 4.38129 | 0.00583 | 0.14577 | 0.00583 | 12063.28613 | 76.06155 | 0.10249 | 0.00449
131.60001 | 4.38438 | 0.00583 | 0.14584 | 0.00583 | 12067.07617 | 76.08545 | 0.10255 | 0.00449
131.7 | 4.38788 | 0.00584 | 0.14595 | 0.00584 | 12075.72656 | 76.13999 | 0.10264 | 0.0045
131.8 | 4.39096 | 0.00584 | 0.14605 | 0.00584 | 12080.73242 | 76.17155 | 0.1027 | 0.0045
131.89999 | 4.39439 | 0.00585 | 0.14617 | 0.00585 | 12089.4668 | 76.22663 | 0.10279 | 0.0045
132 | 4.39813 | 0.00585 | 0.14634 | 0.00585 | 12103.35449 | 76.31419 | 0.10289 | 0.00451
132.10001 | 4.4008 | 0.00585 | 0.14633 | 0.00585 | 12100.57617 | 76.29668 | 0.10292 | 0.00451
132.2 | 4.40462 | 0.00586 | 0.1465 | 0.00586 | 12115.93262 | 76.3935 | 0.10304 | 0.00452
132.3 | 4.4077 | 0.00586 | 0.14658 | 0.00586 | 12120.19727 | 76.42039 | 0.1031 | 0.00452
132.39999 | 4.411 | 0.00587 | 0.1467 | 0.00587 | 12126.37598 | 76.45935 | 0.10318 | 0.00452
132.5 | 4.41451 | 0.00587 | 0.14683 | 0.00587 | 12137.83301 | 76.53159 | 0.10326 | 0.00453
132.60001 | 4.4176 | 0.00588 | 0.14688 | 0.00588 | 12141.16113 | 76.55257 | 0.10333 | 0.00453
132.7 | 4.4215 | 0.00588 | 0.14705 | 0.00588 | 12157.30371 | 76.65435 | 0.10344 | 0.00453
132.8 | 4.42412 | 0.00588 | 0.14709 | 0.00588 | 12154.36816 | 76.63584 | 0.10347 | 0.00453
132.89999 | 4.42792 | 0.00589 | 0.14728 | 0.00589 | 12169.63086 | 76.73208 | 0.10358 | 0.00454
133 | 4.43133 | 0.0059 | 0.14739 | 0.0059 | 12178.14648 | 76.78577 | 0.10365 | 0.00454
133.10001 | 4.4342 | 0.0059 | 0.14741 | 0.0059 | 12177.83203 | 76.78379 | 0.10369 | 0.00454
133.2 | 4.4379 | 0.0059 | 0.14757 | 0.0059 | 12192.40918 | 76.8757 | 0.1038 | 0.00455
133.3 | 4.44096 | 0.00591 | 0.14765 | 0.00591 | 12195.19824 | 76.89329 | 0.10385 | 0.00455
133.39999 | 4.44475 | 0.00591 | 0.14784 | 0.00591 | 12209.83301 | 76.98557 | 0.10396 | 0.00456
133.5 | 4.44753 | 0.00591 | 0.14787 | 0.00591 | 12209.39355 | 76.98279 | 0.104 | 0.00456
133.60001 | 4.45115 | 0.00592 | 0.14801 | 0.00592 | 12221.4082 | 77.05855 | 0.1041 | 0.00456
133.7 | 4.45468 | 0.00593 | 0.14815 | 0.00593 | 12232.49902 | 77.12848 | 0.1042 | 0.00457
133.8 | 4.45745 | 0.00593 | 0.14818 | 0.00593 | 12230.7998 | 77.11776 | 0.10424 | 0.00457
133.89999 | 4.46128 | 0.00594 | 0.14838 | 0.00594 | 12247.41016 | 77.2225 | 0.10434 | 0.00457
134 | 4.46433 | 0.00594 | 0.14845 | 0.00594 | 12250.07812 | 77.23932 | 0.1044 | 0.00457
134.10001 | 4.46792 | 0.00594 | 0.14858 | 0.00594 | 12260.96191 | 77.30794 | 0.10449 | 0.00458
134.2 | 4.47089 | 0.00595 | 0.14864 | 0.00595 | 12264.06836 | 77.32753 | 0.10455 | 0.00458
134.3 | 4.47448 | 0.00595 | 0.14877 | 0.00595 | 12274.99805 | 77.39644 | 0.10465 | 0.00459
134.39999 | 4.47815 | 0.00596 | 0.14895 | 0.00596 | 12287.4834 | 77.47517 | 0.10474 | 0.00459
134.5 | 4.4807 | 0.00596 | 0.14895 | 0.00596 | 12283.16797 | 77.44795 | 0.10477 | 0.00459
134.60001 | 4.48474 | 0.00597 | 0.14915 | 0.00597 | 12302.48242 | 77.56973 | 0.10489 | 0.0046
134.7 | 4.48775 | 0.00597 | 0.1492 | 0.00597 | 12304.91699 | 77.58508 | 0.10494 | 0.0046
134.8 | 4.4912 | 0.00597 | 0.14931 | 0.00597 | 12313.49707 | 77.63918 | 0.10503 | 0.0046
134.89999 | 4.4943 | 0.00598 | 0.14941 | 0.00598 | 12318.43652 | 77.67033 | 0.1051 | 0.00461
135 | 4.49764 | 0.00598 | 0.14954 | 0.00598 | 12326.48438 | 77.72107 | 0.10517 | 0.00461
135.10001 | 4.5015 | 0.00599 | 0.14973 | 0.00599 | 12341.87402 | 77.81811 | 0.10527 | 0.00461
135.2 | 4.50409 | 0.00599 | 0.14974 | 0.00599 | 12338.13965 | 77.79456 | 0.10532 | 0.00462
135.3 | 4.50794 | 0.006 | 0.14992 | 0.006 | 12354.05273 | 77.8949 | 0.10545 | 0.00462
135.39999 | 4.51113 | 0.006 | 0.15003 | 0.006 | 12359.3125 | 77.92806 | 0.10552 | 0.00462
135.5 | 4.51441 | 0.00601 | 0.15015 | 0.00601 | 12365.21289 | 77.96526 | 0.10559 | 0.00463
135.60001 | 4.51765 | 0.00601 | 0.15025 | 0.00601 | 12372.44824 | 78.01089 | 0.10567 | 0.00463
135.7 | 4.52107 | 0.00601 | 0.15036 | 0.00601 | 12380.7959 | 78.06352 | 0.10576 | 0.00463
135.8 | 4.52478 | 0.00602 | 0.15051 | 0.00602 | 12393.85938 | 78.14589 | 0.10586 | 0.00464
135.89999 | 4.52744 | 0.00602 | 0.15054 | 0.00602 | 12391.7002 | 78.13227 | 0.10589 | 0.00464
136 | 4.53123 | 0.00603 | 0.15073 | 0.00603 | 12406.56738 | 78.22601 | 0.106 | 0.00464
136.10001 | 4.53459 | 0.00603 | 0.15085 | 0.00603 | 12414.65625 | 78.27702 | 0.10607 | 0.00465
136.2 | 4.53765 | 0.00604 | 0.15091 | 0.00604 | 12417.12012 | 78.29255 | 0.10613 | 0.00465
136.3 | 4.54105 | 0.00604 | 0.15103 | 0.00604 | 12427.43652 | 78.3576 | 0.10622 | 0.00465
136.39999 | 4.5444 | 0.00605 | 0.15116 | 0.00605 | 12435.27441 | 78.40702 | 0.10628 | 0.00466
136.5 | 4.5481 | 0.00605 | 0.15133 | 0.00605 | 12447.43652 | 78.4837 | 0.10638 | 0.00466
136.60001 | 4.55082 | 0.00605 | 0.15136 | 0.00605 | 12446.44629 | 78.47746 | 0.10641 | 0.00466
136.7 | 4.55447 | 0.00606 | 0.1515 | 0.00606 | 12458.83008 | 78.55554 | 0.10651 | 0.00467
136.8 | 4.558 | 0.00606 | 0.15162 | 0.00606 | 12469.81836 | 78.62482 | 0.1066 | 0.00467
136.89999 | 4.56088 | 0.00607 | 0.15167 | 0.00607 | 12469.52734 | 78.62299 | 0.10665 | 0.00467
137 | 4.56454 | 0.00607 | 0.15186 | 0.00607 | 12483.12012 | 78.70869 | 0.10675 | 0.00468
137.10001 | 4.56775 | 0.00608 | 0.15193 | 0.00608 | 12488.75488 | 78.74422 | 0.10682 | 0.00468
137.2 | 4.57127 | 0.00608 | 0.15205 | 0.00608 | 12498.53613 | 78.80589 | 0.10691 | 0.00468
137.3 | 4.57424 | 0.00608 | 0.1521 | 0.00608 | 12501.60449 | 78.82524 | 0.10696 | 0.00469
137.39999 | 4.57774 | 0.00609 | 0.15224 | 0.00609 | 12512.01172 | 78.89086 | 0.10705 | 0.00469
137.5 | 4.58151 | 0.0061 | 0.15243 | 0.0061 | 12526.21973 | 78.98045 | 0.10715 | 0.0047
137.60001 | 4.58412 | 0.0061 | 0.15244 | 0.0061 | 12522.3252 | 78.95589 | 0.10717 | 0.0047
137.7 | 4.58781 | 0.0061 | 0.1526 | 0.0061 | 12536.83691 | 79.04739 | 0.10728 | 0.0047
137.8 | 4.59113 | 0.00611 | 0.15269 | 0.00611 | 12544.29395 | 79.09441 | 0.10734 | 0.0047
137.89999 | 4.59446 | 0.00611 | 0.15279 | 0.00611 | 12550.81445 | 79.13552 | 0.10742 | 0.00471
138 | 4.59761 | 0.00612 | 0.1529 | 0.00612 | 12556.89453 | 79.17386 | 0.10749 | 0.00471
138.10001 | 4.60103 | 0.00612 | 0.15304 | 0.00612 | 12565.39844 | 79.22748 | 0.10757 | 0.00471
138.2 | 4.60485 | 0.00613 | 0.1532 | 0.00613 | 12580.20508 | 79.32084 | 0.10768 | 0.00472
138.3 | 4.60752 | 0.00613 | 0.15321 | 0.00613 | 12577.41016 | 79.30322 | 0.1077 | 0.00472
138.39999 | 4.61125 | 0.00613 | 0.15337 | 0.00613 | 12591.6582 | 79.39305 | 0.10781 | 0.00472
138.5 | 4.61445 | 0.00614 | 0.15348 | 0.00614 | 12597.44141 | 79.42951 | 0.10787 | 0.00473
138.60001 | 4.6177 | 0.00614 | 0.15359 | 0.00614 | 12602.62891 | 79.46222 | 0.10794 | 0.00473
138.7 | 4.62115 | 0.00615 | 0.15369 | 0.00615 | 12612.72559 | 79.52589 | 0.10792 | 0.00473
138.8 | 4.6242 | 0.00615 | 0.15375 | 0.00615 | 12615.58789 | 79.54393 | 0.10796 | 0.00473
138.89999 | 4.62821 | 0.00616 | 0.15393 | 0.00616 | 12633.4248 | 79.65639 | 0.10804 | 0.00473
139 | 4.63079 | 0.00616 | 0.15394 | 0.00616 | 12629.59082 | 79.63223 | 0.10804 | 0.00473
139.10001 | 4.63455 | 0.00616 | 0.15411 | 0.00616 | 12644.04199 | 79.72334 | 0.10814 | 0.00474
139.2 | 4.63783 | 0.00617 | 0.15422 | 0.00617 | 12651.12891 | 79.76803 | 0.1082 | 0.00474
139.3 | 4.64091 | 0.00617 | 0.15426 | 0.00617 | 12654.12695 | 79.78693 | 0.10824 | 0.00474
139.39999 | 4.64456 | 0.00618 | 0.15442 | 0.00618 | 12667.79199 | 79.87309 | 0.10834 | 0.00475
139.5 | 4.64755 | 0.00618 | 0.15448 | 0.00618 | 12669.92285 | 79.88653 | 0.10837 | 0.00475
139.60001 | 4.65138 | 0.00619 | 0.15467 | 0.00619 | 12684.79785 | 79.98032 | 0.10847 | 0.00475
139.7 | 4.65423 | 0.00619 | 0.15473 | 0.00619 | 12685.52441 | 79.98489 | 0.1085 | 0.00475
139.8 | 4.65785 | 0.00619 | 0.15486 | 0.00619 | 12697.01465 | 80.05734 | 0.10859 | 0.00476
139.89999 | 4.66136 | 0.0062 | 0.15499 | 0.0062 | 12707.59668 | 80.12407 | 0.10866 | 0.00476
140 | 4.6642 | 0.0062 | 0.15503 | 0.0062 | 12706.66309 | 80.11818 | 0.10869 | 0.00476
140.10001 | 4.66794 | 0.00621 | 0.15525 | 0.00621 | 12721.62305 | 80.2125 | 0.10879 | 0.00477
140.2 | 4.671 | 0.00622 | 0.15541 | 0.00622 | 12724.37402 | 80.22985 | 0.10879 | 0.00477
140.3 | 4.67456 | 0.00622 | 0.15555 | 0.00622 | 12734.91211 | 80.2963 | 0.10887 | 0.00477
140.39999 | 4.67756 | 0.00623 | 0.15567 | 0.00623 | 12738.38574 | 80.3182 | 0.10889 | 0.00477
140.5 | 4.68113 | 0.00623 | 0.15582 | 0.00623 | 12749.1875 | 80.38631 | 0.10896 | 0.00477
140.60001 | 4.68469 | 0.00624 | 0.156 | 0.00624 | 12760.63477 | 80.45848 | 0.10904 | 0.00478
140.7 | 4.68745 | 0.00624 | 0.15605 | 0.00624 | 12759.13379 | 80.44902 | 0.10907 | 0.00478
140.8 | 4.69133 | 0.00625 | 0.15624 | 0.00625 | 12775.6416 | 80.5531 | 0.10918 | 0.00478
140.89999 | 4.69443 | 0.00625 | 0.15632 | 0.00625 | 12779.62207 | 80.5782 | 0.10922 | 0.00479
141 | 4.69779 | 0.00626 | 0.1564 | 0.00626 | 12786.00293 | 80.61843 | 0.1093 | 0.00479
141.10001 | 4.70096 | 0.00626 | 0.15651 | 0.00626 | 12792.51758 | 80.65951 | 0.10936 | 0.00479
141.2 | 4.70439 | 0.00627 | 0.15666 | 0.00627 | 12801.07812 | 80.71349 | 0.10943 | 0.0048
141.3 | 4.70812 | 0.00627 | 0.15683 | 0.00627 | 12814.55566 | 80.79846 | 0.10952 | 0.0048
141.39999 | 4.71076 | 0.00627 | 0.15682 | 0.00627 | 12811.49219 | 80.77915 | 0.10954 | 0.0048
141.5 | 4.71464 | 0.00628 | 0.15701 | 0.00628 | 12828.22754 | 80.88467 | 0.10963 | 0.0048
141.60001 | 4.71787 | 0.00628 | 0.15711 | 0.00628 | 12834.23047 | 80.92252 | 0.10969 | 0.00481
141.7 | 4.72097 | 0.00629 | 0.1572 | 0.00629 | 12837.43848 | 80.94275 | 0.10974 | 0.00481
141.8 | 4.7244 | 0.00629 | 0.15735 | 0.00629 | 12848.10156 | 81.00998 | 0.1098 | 0.00481
141.89999 | 4.72765 | 0.0063 | 0.15744 | 0.0063 | 12853.80469 | 81.04594 | 0.10988 | 0.00482
142 | 4.73147 | 0.0063 | 0.15761 | 0.0063 | 12868.87793 | 81.14098 | 0.10998 | 0.00482
142.10001 | 4.73416 | 0.0063 | 0.15762 | 0.0063 | 12866.77246 | 81.1277 | 0.11 | 0.00482
142.2 | 4.73787 | 0.00631 | 0.15782 | 0.00631 | 12880.65918 | 81.21526 | 0.1101 | 0.00482
142.3 | 4.74132 | 0.00632 | 0.15795 | 0.00632 | 12890.05273 | 81.27449 | 0.11015 | 0.00483
142.39999 | 4.74414 | 0.00632 | 0.15797 | 0.00632 | 12889.01562 | 81.26795 | 0.11018 | 0.00483
142.5 | 4.74794 | 0.00633 | 0.15815 | 0.00633 | 12905.25977 | 81.37038 | 0.11028 | 0.00483
142.60001 | 4.75102 | 0.00633 | 0.15823 | 0.00633 | 12908.3125 | 81.38962 | 0.11034 | 0.00484
142.7 | 4.75473 | 0.00634 | 0.1584 | 0.00634 | 12921.70117 | 81.47404 | 0.11042 | 0.00484
142.8 | 4.75751 | 0.00634 | 0.15845 | 0.00634 | 12921.33203 | 81.47171 | 0.11046 | 0.00484
142.89999 | 4.76116 | 0.00634 | 0.1586 | 0.00634 | 12934.24219 | 81.55312 | 0.11056 | 0.00484
143 | 4.7647 | 0.00635 | 0.15873 | 0.00635 | 12945.2168 | 81.62231 | 0.11065 | 0.00485
143.10001 | 4.76743 | 0.00635 | 0.15874 | 0.00635 | 12943.12793 | 81.60914 | 0.11067 | 0.00485
143.2 | 4.77121 | 0.00636 | 0.15894 | 0.00636 | 12958.86523 | 81.70837 | 0.11077 | 0.00485
143.3 | 4.77437 | 0.00636 | 0.15904 | 0.00636 | 12963.5957 | 81.7382 | 0.11083 | 0.00486
143.39999 | 4.778 | 0.00637 | 0.15918 | 0.00637 | 12974.78223 | 81.80872 | 0.11092 | 0.00486
143.5 | 4.78087 | 0.00637 | 0.15925 | 0.00637 | 12976.28125 | 81.81818 | 0.11093 | 0.00486
143.60001 | 4.78444 | 0.00637 | 0.15937 | 0.00637 | 12987.65527 | 81.88989 | 0.11101 | 0.00486
143.7 | 4.78814 | 0.00638 | 0.15954 | 0.00638 | 13000.58203 | 81.9714 | 0.11112 | 0.00487
143.8 | 4.79077 | 0.00638 | 0.15956 | 0.00638 | 12997.26367 | 81.95048 | 0.11114 | 0.00487
143.89999 | 4.79462 | 0.00639 | 0.15976 | 0.00639 | 13013.6748 | 82.05396 | 0.11124 | 0.00487
144 | 4.79776 | 0.00639 | 0.15984 | 0.00639 | 13018.49512 | 82.08434 | 0.1113 | 0.00488
144.10001 | 4.80121 | 0.0064 | 0.15995 | 0.0064 | 13027.0957 | 82.13857 | 0.11137 | 0.00488
144.2 | 4.8043 | 0.0064 | 0.16003 | 0.0064 | 13032.02246 | 82.16964 | 0.11143 | 0.00488
144.3 | 4.80772 | 0.00641 | 0.16015 | 0.00641 | 13040.96094 | 82.226 | 0.11151 | 0.00489
144.39999 | 4.81147 | 0.00641 | 0.16035 | 0.00641 | 13055.08301 | 82.31504 | 0.1116 | 0.00489
144.5 | 4.81412 | 0.00641 | 0.16037 | 0.00641 | 13052.24902 | 82.29717 | 0.11163 | 0.00489
144.60001 | 4.81788 | 0.00642 | 0.16054 | 0.00642 | 13067.36719 | 82.39249 | 0.11173 | 0.0049
144.7 | 4.82117 | 0.00643 | 0.16063 | 0.00643 | 13074.67676 | 82.43858 | 0.11181 | 0.0049
144.8 | 4.82436 | 0.00643 | 0.16072 | 0.00643 | 13079.06641 | 82.46626 | 0.11187 | 0.0049
144.89999 | 4.82767 | 0.00643 | 0.16085 | 0.00643 | 13087.50098 | 82.51944 | 0.11194 | 0.00491
145 | 4.83096 | 0.00644 | 0.16097 | 0.00644 | 13094.43555 | 82.56316 | 0.112 | 0.00491
145.10001 | 4.83484 | 0.00645 | 0.16114 | 0.00645 | 13109.52441 | 82.6583 | 0.11211 | 0.00491
145.2 | 4.83748 | 0.00645 | 0.16115 | 0.00645 | 13106.97363 | 82.64222 | 0.11212 | 0.00491
145.3 | 4.84123 | 0.00645 | 0.16131 | 0.00645 | 13121.3252 | 82.73271 | 0.11222 | 0.00492
145.39999 | 4.84463 | 0.00646 | 0.16145 | 0.00646 | 13130.2002 | 82.78867 | 0.11229 | 0.00492
145.5 | 4.84754 | 0.00646 | 0.16151 | 0.00646 | 13130.40137 | 82.78994 | 0.11233 | 0.00492
145.60001 | 4.85118 | 0.00647 | 0.16168 | 0.00647 | 13144.18652 | 82.87685 | 0.11243 | 0.00493
145.7 | 4.85432 | 0.00647 | 0.16176 | 0.00647 | 13148.55957 | 82.90443 | 0.11248 | 0.00493
145.8 | 4.85803 | 0.00648 | 0.16191 | 0.00648 | 13161.70996 | 82.98734 | 0.11258 | 0.00493
145.89999 | 4.8609 | 0.00648 | 0.16197 | 0.00648 | 13162.88379 | 82.99474 | 0.11263 | 0.00494
146 | 4.86437 | 0.00648 | 0.16211 | 0.00648 | 13172.56641 | 83.0558 | 0.11271 | 0.00494
146.10001 | 4.8681 | 0.00649 | 0.16228 | 0.00649 | 13186.88965 | 83.14611 | 0.1128 | 0.00494
146.2 | 4.87083 | 0.00649 | 0.16229 | 0.00649 | 13184.19238 | 83.1291 | 0.11282 | 0.00494
146.3 | 4.87456 | 0.0065 | 0.16246 | 0.0065 | 13199.21875 | 83.22385 | 0.11293 | 0.00495
146.39999 | 4.87771 | 0.0065 | 0.16253 | 0.0065 | 13203.77246 | 83.25256 | 0.113 | 0.00495
146.5 | 4.88129 | 0.00651 | 0.1627 | 0.00651 | 13214.87891 | 83.32259 | 0.11308 | 0.00496
146.60001 | 4.88429 | 0.00651 | 0.16279 | 0.00651 | 13218.32812 | 83.34434 | 0.11312 | 0.00496
146.7 | 4.88765 | 0.00652 | 0.1629 | 0.00652 | 13226.0127 | 83.39279 | 0.11319 | 0.00496
146.8 | 4.89137 | 0.00652 | 0.16306 | 0.00652 | 13240.40723 | 83.48355 | 0.11329 | 0.00496
146.89999 | 4.89412 | 0.00652 | 0.16307 | 0.00652 | 13238.67285 | 83.47261 | 0.11332 | 0.00497
147 | 4.89802 | 0.00653 | 0.16332 | 0.00653 | 13255.53613 | 83.57894 | 0.11342 | 0.00497
147.10001 | 4.90102 | 0.00654 | 0.16341 | 0.00654 | 13258.22168 | 83.59587 | 0.11346 | 0.00497
147.2 | 4.90452 | 0.00654 | 0.16352 | 0.00654 | 13267.35938 | 83.65349 | 0.11353 | 0.00497
147.3 | 4.90761 | 0.00654 | 0.16361 | 0.00654 | 13272.51953 | 83.68602 | 0.11357 | 0.00498
147.39999 | 4.91099 | 0.00655 | 0.16372 | 0.00655 | 13280.71191 | 83.73768 | 0.11365 | 0.00498
147.5 | 4.91487 | 0.00656 | 0.1639 | 0.00656 | 13296.57031 | 83.83767 | 0.11376 | 0.00499
147.60001 | 4.91738 | 0.00656 | 0.16392 | 0.00656 | 13291.85059 | 83.80791 | 0.11377 | 0.00499
147.7 | 4.92142 | 0.00657 | 0.16414 | 0.00657 | 13310.60645 | 83.92617 | 0.1139 | 0.00499
147.8 | 4.92443 | 0.00657 | 0.1642 | 0.00657 | 13313.06055 | 83.94164 | 0.11395 | 0.00499
147.89999 | 4.9277 | 0.00657 | 0.16429 | 0.00657 | 13319.1377 | 83.97996 | 0.11401 | 0.005
148 | 4.93116 | 0.00658 | 0.16442 | 0.00658 | 13330.09473 | 84.04905 | 0.11409 | 0.005
148.10001 | 4.93428 | 0.00658 | 0.16451 | 0.00658 | 13333.89746 | 84.07302 | 0.11414 | 0.005
148.2 | 4.93813 | 0.00659 | 0.1647 | 0.00659 | 13349.29785 | 84.17013 | 0.11425 | 0.00501
148.3 | 4.94074 | 0.00659 | 0.1647 | 0.00659 | 13346.40723 | 84.1519 | 0.11427 | 0.00501
148.39999 | 4.94461 | 0.0066 | 0.16488 | 0.0066 | 13362.78516 | 84.25517 | 0.11439 | 0.00501
148.5 | 4.94791 | 0.0066 | 0.16497 | 0.0066 | 13369.77051 | 84.29921 | 0.11446 | 0.00502
148.60001 | 4.95085 | 0.0066 | 0.16503 | 0.0066 | 13370.76758 | 84.3055 | 0.11451 | 0.00502
148.7 | 4.95445 | 0.00661 | 0.16521 | 0.00661 | 13384.17676 | 84.39005 | 0.11459 | 0.00502
148.8 | 4.95772 | 0.00661 | 0.16531 | 0.00661 | 13390.25391 | 84.42836 | 0.11466 | 0.00502
148.89999 | 4.96134 | 0.00662 | 0.16542 | 0.00662 | 13401.68262 | 84.50043 | 0.11475 | 0.00503
149 | 4.96408 | 0.00662 | 0.16545 | 0.00662 | 13401.15234 | 84.49708 | 0.11479 | 0.00503
149.10001 | 4.9679 | 0.00663 | 0.16564 | 0.00663 | 13415.97559 | 84.59055 | 0.11489 | 0.00503
149.2 | 4.97137 | 0.00663 | 0.16579 | 0.00663 | 13426.12402 | 84.65453 | 0.11497 | 0.00504
149.3 | 4.97422 | 0.00663 | 0.16582 | 0.00663 | 13425.58398 | 84.65112 | 0.115 | 0.00504
149.39999 | 4.97783 | 0.00664 | 0.16597 | 0.00664 | 13438.75977 | 84.7342 | 0.11511 | 0.00504
149.5 | 4.98103 | 0.00664 | 0.16605 | 0.00664 | 13444.54297 | 84.77067 | 0.11517 | 0.00505
149.60001 | 4.98453 | 0.00665 | 0.16618 | 0.00665 | 13454.0127 | 84.83038 | 0.11524 | 0.00505
149.7 | 4.98761 | 0.00665 | 0.16628 | 0.00665 | 13459.22363 | 84.86324 | 0.1153 | 0.00505
149.8 | 4.99112 | 0.00666 | 0.16642 | 0.00666 | 13469.05371 | 84.92521 | 0.11539 | 0.00506
149.89999 | 4.99472 | 0.00666 | 0.16656 | 0.00666 | 13481.02344 | 85.00069 | 0.11547 | 0.00506
150 | 4.99748 | 0.00666 | 0.16658 | 0.00666 | 13479.69727 | 84.99232 | 0.1155 | 0.00506
150.10001 | 5.00123 | 0.00667 | 0.16676 | 0.00667 | 13494.61523 | 85.08638 | 0.11559 | 0.00507
150.2 | 5.00445 | 0.00668 | 0.16688 | 0.00668 | 13500.47559 | 85.12334 | 0.11566 | 0.00507
150.3 | 5.00775 | 0.00668 | 0.16699 | 0.00668 | 13506.9668 | 85.16426 | 0.11572 | 0.00507
150.39999 | 5.01101 | 0.00668 | 0.16709 | 0.00668 | 13514.63379 | 85.21261 | 0.11579 | 0.00507
150.5 | 5.01431 | 0.00669 | 0.16718 | 0.00669 | 13521.47461 | 85.25574 | 0.11586 | 0.00508
150.60001 | 5.01819 | 0.00669 | 0.16736 | 0.00669 | 13537.83789 | 85.35891 | 0.11597 | 0.00508
150.7 | 5.02079 | 0.0067 | 0.16738 | 0.0067 | 13534.0498 | 85.33503 | 0.11599 | 0.00508
150.8 | 5.02451 | 0.0067 | 0.16757 | 0.0067 | 13548.74805 | 85.4277 | 0.11609 | 0.00509
150.89999 | 5.02794 | 0.00671 | 0.1677 | 0.00671 | 13557.81738 | 85.48489 | 0.11616 | 0.00509
151 | 5.03097 | 0.00671 | 0.16776 | 0.00671 | 13560.10254 | 85.4993 | 0.11621 | 0.00509
151.10001 | 5.0344 | 0.00672 | 0.16788 | 0.00672 | 13570.75 | 85.56643 | 0.1163 | 0.0051
151.2 | 5.03764 | 0.00672 | 0.16796 | 0.00672 | 13576.53711 | 85.60292 | 0.11636 | 0.0051
151.3 | 5.04148 | 0.00673 | 0.16816 | 0.00673 | 13592.06445 | 85.70082 | 0.11645 | 0.0051
151.39999 | 5.04415 | 0.00673 | 0.16816 | 0.00673 | 13589.36328 | 85.68379 | 0.11647 | 0.0051
151.5 | 5.04786 | 0.00673 | 0.16833 | 0.00673 | 13603.52051 | 85.77306 | 0.11657 | 0.00511
151.60001 | 5.05132 | 0.00674 | 0.16844 | 0.00674 | 13613.3418 | 85.83498 | 0.11666 | 0.00511
151.7 | 5.05423 | 0.00674 | 0.16847 | 0.00674 | 13613.56543 | 85.83639 | 0.11669 | 0.00511
151.8 | 5.05782 | 0.00675 | 0.16863 | 0.00675 | 13626.50391 | 85.91797 | 0.11677 | 0.00512
151.89999 | 5.061 | 0.00675 | 0.16874 | 0.00675 | 13631.7168 | 85.95084 | 0.11684 | 0.00512
152 | 5.06477 | 0.00676 | 0.16891 | 0.00676 | 13645.46582 | 86.03753 | 0.11694 | 0.00512
152.10001 | 5.06748 | 0.00676 | 0.16895 | 0.00676 | 13644.46094 | 86.03119 | 0.11697 | 0.00513
152.2 | 5.07104 | 0.00676 | 0.16909 | 0.00676 | 13656.00781 | 86.104 | 0.11705 | 0.00513
152.3 | 5.07478 | 0.00677 | 0.16927 | 0.00677 | 13670.05664 | 86.19258 | 0.11713 | 0.00513
152.39999 | 5.07746 | 0.00677 | 0.16932 | 0.00677 | 13667.06445 | 86.17371 | 0.11716 | 0.00513
152.5 | 5.08122 | 0.00678 | 0.16949 | 0.00678 | 13682.34863 | 86.27008 | 0.11726 | 0.00514
152.60001 | 5.08436 | 0.00678 | 0.16956 | 0.00678 | 13686.73145 | 86.29771 | 0.11732 | 0.00514
152.7 | 5.08788 | 0.00679 | 0.1697 | 0.00679 | 13696.6084 | 86.35999 | 0.11739 | 0.00514
152.8 | 5.09096 | 0.00679 | 0.16978 | 0.00679 | 13701.63086 | 86.39166 | 0.11744 | 0.00515
152.89999 | 5.0944 | 0.0068 | 0.16993 | 0.0068 | 13710.60156 | 86.44822 | 0.11752 | 0.00515
153 | 5.0981 | 0.0068 | 0.17012 | 0.0068 | 13723.94727 | 86.53237 | 0.11762 | 0.00515
153.10001 | 5.10082 | 0.0068 | 0.17011 | 0.0068 | 13721.61328 | 86.51765 | 0.11764 | 0.00516
153.2 | 5.10462 | 0.00681 | 0.17028 | 0.00681 | 13737.20508 | 86.61597 | 0.11774 | 0.00516
153.3 | 5.10774 | 0.00681 | 0.17037 | 0.00681 | 13741.97461 | 86.64603 | 0.1178 | 0.00516
153.39999 | 5.11115 | 0.00682 | 0.1705 | 0.00682 | 13749.60352 | 86.69414 | 0.11787 | 0.00517
153.5 | 5.11428 | 0.00682 | 0.1706 | 0.00682 | 13755.35156 | 86.73038 | 0.11793 | 0.00517
153.60001 | 5.11771 | 0.00683 | 0.17072 | 0.00683 | 13764.06836 | 86.78534 | 0.118 | 0.00517
153.7 | 5.12146 | 0.00684 | 0.17088 | 0.00684 | 13778.38574 | 86.87562 | 0.1181 | 0.00518
153.8 | 5.12412 | 0.00684 | 0.17089 | 0.00684 | 13775.51855 | 86.85754 | 0.11812 | 0.00518
153.89999 | 5.12793 | 0.00684 | 0.1711 | 0.00684 | 13790.80566 | 86.95393 | 0.11823 | 0.00518
154 | 5.13107 | 0.00685 | 0.1712 | 0.00685 | 13796.16113 | 86.98769 | 0.11829 | 0.00518
154.10001 | 5.13429 | 0.00685 | 0.1713 | 0.00685 | 13801.03711 | 87.01844 | 0.11834 | 0.00519
154.2 | 5.13785 | 0.00686 | 0.17146 | 0.00686 | 13813.15332 | 87.09483 | 0.11844 | 0.00519
154.3 | 5.14096 | 0.00686 | 0.17153 | 0.00686 | 13816.75879 | 87.11757 | 0.11848 | 0.00519
154.39999 | 5.14485 | 0.00687 | 0.17173 | 0.00687 | 13832.59277 | 87.2174 | 0.11858 | 0.0052
154.5 | 5.14746 | 0.00687 | 0.17176 | 0.00687 | 13829.10938 | 87.19544 | 0.11859 | 0.0052
154.60001 | 5.15124 | 0.00688 | 0.17193 | 0.00688 | 13843.85352 | 87.28841 | 0.11869 | 0.0052
154.7 | 5.15469 | 0.00688 | 0.17207 | 0.00688 | 13853.4873 | 87.34914 | 0.11876 | 0.0052
154.8 | 5.15747 | 0.00688 | 0.17209 | 0.00688 | 13851.5293 | 87.3368 | 0.11879 | 0.00521
154.89999 | 5.16126 | 0.00689 | 0.17229 | 0.00689 | 13867.62012 | 87.43826 | 0.11888 | 0.00521
155 | 5.1643 | 0.0069 | 0.17238 | 0.0069 | 13870.1709 | 87.45434 | 0.11893 | 0.00521
155.10001 | 5.16807 | 0.0069 | 0.17257 | 0.0069 | 13884.29297 | 87.54338 | 0.11904 | 0.00522
155.2 | 5.17086 | 0.0069 | 0.1726 | 0.0069 | 13883.89746 | 87.54089 | 0.11906 | 0.00522
155.3 | 5.17445 | 0.00691 | 0.17274 | 0.00691 | 13895.53125 | 87.61424 | 0.11915 | 0.00522
155.39999 | 5.17806 | 0.00692 | 0.17289 | 0.00692 | 13907.83594 | 87.69183 | 0.11924 | 0.00523
155.5 | 5.18075 | 0.00692 | 0.17292 | 0.00692 | 13904.71191 | 87.67213 | 0.11927 | 0.00523
155.60001 | 5.18465 | 0.00693 | 0.17315 | 0.00693 | 13922.53516 | 87.78451 | 0.11937 | 0.00523
155.7 | 5.18768 | 0.00693 | 0.17321 | 0.00693 | 13924.85059 | 87.79911 | 0.11942 | 0.00523
155.8 | 5.19124 | 0.00693 | 0.17333 | 0.00693 | 13935.13867 | 87.86398 | 0.11951 | 0.00524
155.89999 | 5.19424 | 0.00694 | 0.17341 | 0.00694 | 13938.83496 | 87.88728 | 0.11955 | 0.00524
156 | 5.19778 | 0.00694 | 0.17358 | 0.00694 | 13949.44043 | 87.95415 | 0.11965 | 0.00524
156.10001 | 5.20149 | 0.00695 | 0.17377 | 0.00695 | 13962.72168 | 88.0379 | 0.11973 | 0.00525
156.2 | 5.20401 | 0.00695 | 0.17378 | 0.00695 | 13957.99805 | 88.00811 | 0.11974 | 0.00525
156.3 | 5.20806 | 0.00696 | 0.174 | 0.00696 | 13977.69434 | 88.1323 | 0.11985 | 0.00525
156.39999 | 5.21111 | 0.00696 | 0.17408 | 0.00696 | 13980.76367 | 88.15165 | 0.1199 | 0.00525
156.5 | 5.2145 | 0.00697 | 0.1742 | 0.00697 | 13988.43848 | 88.20004 | 0.11997 | 0.00526
156.60001 | 5.21763 | 0.00697 | 0.17432 | 0.00697 | 13994.125 | 88.2359 | 0.12002 | 0.00526
156.7 | 5.22097 | 0.00698 | 0.17445 | 0.00698 | 14002.13965 | 88.28643 | 0.1201 | 0.00526
156.8 | 5.22483 | 0.00698 | 0.17462 | 0.00698 | 14017.9082 | 88.38586 | 0.1202 | 0.00527
156.89999 | 5.22745 | 0.00698 | 0.17462 | 0.00698 | 14014.62402 | 88.36515 | 0.12022 | 0.00527
157 | 5.2313 | 0.00699 | 0.17483 | 0.00699 | 14030.90527 | 88.4678 | 0.12033 | 0.00527
157.10001 | 5.23451 | 0.007 | 0.17493 | 0.007 | 14036.45898 | 88.50282 | 0.12038 | 0.00528
157.2 | 5.23771 | 0.007 | 0.17503 | 0.007 | 14040.97656 | 88.5313 | 0.12044 | 0.00528
157.3 | 5.24099 | 0.00701 | 0.17513 | 0.00701 | 14049.40527 | 88.58445 | 0.1205 | 0.00528
157.39999 | 5.24438 | 0.00701 | 0.17523 | 0.00701 | 14057.6084 | 88.63618 | 0.12057 | 0.00528
157.5 | 5.2481 | 0.00702 | 0.17541 | 0.00702 | 14071.2334 | 88.72208 | 0.12065 | 0.00529
157.60001 | 5.25078 | 0.00702 | 0.17546 | 0.00702 | 14068.94336 | 88.70764 | 0.12067 | 0.00529
157.7 | 5.25452 | 0.00703 | 0.17565 | 0.00703 | 14083.2041 | 88.79756 | 0.12077 | 0.00529
157.8 | 5.25795 | 0.00703 | 0.17577 | 0.00703 | 14092.4707 | 88.85599 | 0.12085 | 0.0053
157.89999 | 5.26092 | 0.00703 | 0.17583 | 0.00703 | 14093.51074 | 88.86255 | 0.12089 | 0.0053
158 | 5.26441 | 0.00704 | 0.17597 | 0.00704 | 14105.1543 | 88.93596 | 0.12097 | 0.0053
158.10001 | 5.26775 | 0.00704 | 0.17611 | 0.00704 | 14112.91797 | 88.98491 | 0.12103 | 0.0053
158.2 | 5.27138 | 0.00705 | 0.17627 | 0.00705 | 14124.63477 | 89.05879 | 0.12112 | 0.00531
158.3 | 5.27419 | 0.00705 | 0.17631 | 0.00705 | 14124.95117 | 89.06078 | 0.12115 | 0.00531
158.39999 | 5.27779 | 0.00706 | 0.17644 | 0.00706 | 14136.70801 | 89.13491 | 0.12124 | 0.00531
158.5 | 5.28139 | 0.00706 | 0.17661 | 0.00706 | 14148.78516 | 89.21106 | 0.12131 | 0.00532
158.60001 | 5.28417 | 0.00707 | 0.17667 | 0.00707 | 14147.24707 | 89.20136 | 0.12134 | 0.00532
158.7 | 5.28787 | 0.00707 | 0.17686 | 0.00707 | 14161.87598 | 89.2936 | 0.12143 | 0.00532
158.8 | 5.2911 | 0.00708 | 0.17694 | 0.00708 | 14167.46777 | 89.32886 | 0.12147 | 0.00532
158.89999 | 5.29455 | 0.00708 | 0.17706 | 0.00708 | 14175.19141 | 89.37756 | 0.12152 | 0.00533
159 | 5.2976 | 0.00709 | 0.17713 | 0.00709 | 14179.77832 | 89.40648 | 0.12156 | 0.00533
159.10001 | 5.30104 | 0.00709 | 0.17727 | 0.00709 | 14188.77441 | 89.4632 | 0.12164 | 0.00533
159.2 | 5.30484 | 0.0071 | 0.17746 | 0.0071 | 14203.85645 | 89.5583 | 0.12173 | 0.00533
159.3 | 5.30744 | 0.0071 | 0.17746 | 0.0071 | 14199.62988 | 89.53165 | 0.12174 | 0.00533
159.39999 | 5.31113 | 0.00711 | 0.17763 | 0.00711 | 14214.14355 | 89.62316 | 0.12183 | 0.00534
159.5 | 5.3145 | 0.00711 | 0.17773 | 0.00711 | 14222.44727 | 89.67551 | 0.12189 | 0.00534
159.60001 | 5.31776 | 0.00711 | 0.17782 | 0.00711 | 14227.76758 | 89.70906 | 0.12196 | 0.00534
159.7 | 5.32098 | 0.00712 | 0.17793 | 0.00712 | 14234.74805 | 89.75307 | 0.12202 | 0.00535
159.8 | 5.3244 | 0.00712 | 0.17807 | 0.00712 | 14243.29297 | 89.80695 | 0.12209 | 0.00535
159.89999 | 5.32818 | 0.00713 | 0.17823 | 0.00713 | 14257.98535 | 89.89959 | 0.12218 | 0.00535
160 | 5.33085 | 0.00713 | 0.17824 | 0.00713 | 14255.33789 | 89.8829 | 0.1222 | 0.00535
160.10001 | 5.33458 | 0.00714 | 0.17841 | 0.00714 | 14269.6377 | 89.97306 | 0.12229 | 0.00536
160.2 | 5.33783 | 0.00714 | 0.17853 | 0.00714 | 14276.20996 | 90.0145 | 0.12235 | 0.00536
160.3 | 5.34097 | 0.00714 | 0.17861 | 0.00714 | 14278.89941 | 90.03146 | 0.12217 | 0.00535
160.39999 | 5.3445 | 0.00716 | 0.17901 | 0.00716 | 14289.28418 | 90.09694 | 0.12211 | 0.00535
160.5 | 5.34754 | 0.00717 | 0.17935 | 0.00717 | 14290.88965 | 90.10706 | 0.12201 | 0.00535
160.60001 | 5.35154 | 0.00719 | 0.17979 | 0.00719 | 14307.94922 | 90.21462 | 0.12203 | 0.00535
160.7 | 5.35412 | 0.0072 | 0.17993 | 0.0072 | 14304.48926 | 90.19281 | 0.122 | 0.00535
160.8 | 5.35784 | 0.00721 | 0.18018 | 0.00721 | 14318.6543 | 90.28212 | 0.12208 | 0.00535
160.89999 | 5.36124 | 0.00722 | 0.18038 | 0.00722 | 14327.55859 | 90.33826 | 0.12212 | 0.00535
161 | 5.36421 | 0.00722 | 0.18049 | 0.00722 | 14328.67188 | 90.34528 | 0.12213 | 0.00535
161.10001 | 5.36793 | 0.00723 | 0.18071 | 0.00723 | 14343.34961 | 90.43783 | 0.1222 | 0.00536
161.2 | 5.37092 | 0.00723 | 0.18082 | 0.00723 | 14345.52051 | 90.45152 | 0.12223 | 0.00536
161.3 | 5.37466 | 0.00724 | 0.18105 | 0.00724 | 14359.38281 | 90.53893 | 0.1223 | 0.00536
161.39999 | 5.37761 | 0.00725 | 0.1812 | 0.00725 | 14361.38574 | 90.55155 | 0.1223 | 0.00536
161.5 | 5.38113 | 0.00726 | 0.18143 | 0.00726 | 14371.28027 | 90.61394 | 0.12233 | 0.00536
161.60001 | 5.38472 | 0.00727 | 0.18166 | 0.00727 | 14383.10254 | 90.68848 | 0.12237 | 0.00536
161.7 | 5.38753 | 0.00727 | 0.18179 | 0.00727 | 14381.52539 | 90.67854 | 0.12237 | 0.00536
161.8 | 5.39126 | 0.00728 | 0.18209 | 0.00728 | 14396.34375 | 90.77197 | 0.12242 | 0.00536
161.89999 | 5.39436 | 0.00729 | 0.18224 | 0.00729 | 14400.00977 | 90.79509 | 0.12243 | 0.00536
162 | 5.39783 | 0.0073 | 0.18246 | 0.0073 | 14408.58203 | 90.84914 | 0.12246 | 0.00537
162.10001 | 5.40091 | 0.00731 | 0.18267 | 0.00731 | 14413.33789 | 90.87912 | 0.12247 | 0.00537
162.2 | 5.40444 | 0.00732 | 0.1829 | 0.00732 | 14423.3291 | 90.94212 | 0.1225 | 0.00537
162.3 | 5.40805 | 0.00733 | 0.18317 | 0.00733 | 14435.12305 | 91.01648 | 0.12255 | 0.00537
162.39999 | 5.41079 | 0.00733 | 0.18329 | 0.00733 | 14432.94434 | 91.00275 | 0.12254 | 0.00537
162.5 | 5.41468 | 0.00734 | 0.18357 | 0.00734 | 14449.25977 | 91.10562 | 0.12261 | 0.00537
162.60001 | 5.41777 | 0.00735 | 0.18371 | 0.00735 | 14453.32617 | 91.13126 | 0.12264 | 0.00537
162.7 | 5.42106 | 0.00735 | 0.18387 | 0.00735 | 14458.98828 | 91.16696 | 0.12267 | 0.00538
162.8 | 5.42433 | 0.00736 | 0.18407 | 0.00736 | 14466.70996 | 91.21564 | 0.12269 | 0.00538
162.89999 | 5.4277 | 0.00737 | 0.18434 | 0.00737 | 14473.89746 | 91.26096 | 0.12269 | 0.00538
163 | 5.43146 | 0.00739 | 0.18475 | 0.00739 | 14487.14746 | 91.34451 | 0.12271 | 0.00538
163.10001 | 5.4341 | 0.0074 | 0.18497 | 0.0074 | 14483.24512 | 91.3199 | 0.12265 | 0.00537
163.2 | 5.43793 | 0.00741 | 0.18532 | 0.00741 | 14498.78027 | 91.41785 | 0.1227 | 0.00538
163.3 | 5.44126 | 0.00742 | 0.1856 | 0.00742 | 14505.52637 | 91.46039 | 0.12269 | 0.00538
163.39999 | 5.44424 | 0.00743 | 0.1858 | 0.00743 | 14505.78613 | 91.46203 | 0.12267 | 0.00538
163.5 | 5.44778 | 0.00744 | 0.18606 | 0.00744 | 14517.64453 | 91.5368 | 0.12271 | 0.00538
163.60001 | 5.451 | 0.00745 | 0.18632 | 0.00745 | 14522.13672 | 91.56512 | 0.12269 | 0.00538
163.7 | 5.4548 | 0.00747 | 0.18674 | 0.00747 | 14535.44043 | 91.649 | 0.12269 | 0.00538
163.8 | 5.45755 | 0.00748 | 0.18699 | 0.00748 | 14533.29785 | 91.6355 | 0.12263 | 0.00537
163.89999 | 5.46117 | 0.0075 | 0.18739 | 0.0075 | 14545.17578 | 91.71039 | 0.12263 | 0.00537
164 | 5.46467 | 0.00751 | 0.18771 | 0.00751 | 14555.28906 | 91.77415 | 0.12264 | 0.00537
164.10001 | 5.46746 | 0.00752 | 0.18789 | 0.00752 | 14553.30957 | 91.76167 | 0.12262 | 0.00537
164.2 | 5.47125 | 0.00753 | 0.18819 | 0.00753 | 14569.53906 | 91.86401 | 0.12268 | 0.00538
164.3 | 5.47436 | 0.00753 | 0.18835 | 0.00753 | 14573.27148 | 91.88754 | 0.1227 | 0.00538
164.39999 | 5.47803 | 0.00755 | 0.18865 | 0.00755 | 14585.63477 | 91.96549 | 0.12274 | 0.00538
164.5 | 5.48082 | 0.00755 | 0.18883 | 0.00755 | 14584.88672 | 91.96078 | 0.12273 | 0.00538
164.60001 | 5.48448 | 0.00757 | 0.18914 | 0.00757 | 14597.48633 | 92.04021 | 0.12276 | 0.00538
164.7 | 5.48802 | 0.00758 | 0.1895 | 0.00758 | 14607.30176 | 92.1021 | 0.12275 | 0.00538
164.8 | 5.49075 | 0.00759 | 0.18984 | 0.00759 | 14603.38867 | 92.07743 | 0.12265 | 0.00537
164.89999 | 5.4946 | 0.00761 | 0.19032 | 0.00761 | 14619.06445 | 92.17627 | 0.12266 | 0.00538
165 | 5.49774 | 0.00763 | 0.19072 | 0.00763 | 14621.875 | 92.19399 | 0.1226 | 0.00537
165.10001 | 5.50131 | 0.00765 | 0.19116 | 0.00765 | 14630.56836 | 92.24881 | 0.12257 | 0.00537
165.2 | 5.50426 | 0.00766 | 0.19145 | 0.00766 | 14632.42871 | 92.26054 | 0.12254 | 0.00537
165.3 | 5.50774 | 0.00767 | 0.19175 | 0.00767 | 14642.1582 | 92.32188 | 0.12254 | 0.00537
165.39999 | 5.51151 | 0.00768 | 0.19209 | 0.00768 | 14656.53027 | 92.4125 | 0.12258 | 0.00537
165.5 | 5.5141 | 0.00769 | 0.19231 | 0.00769 | 14651.5791 | 92.38129 | 0.12252 | 0.00537
165.60001 | 5.51792 | 0.00772 | 0.19296 | 0.00772 | 14664.4209 | 92.46226 | 0.12247 | 0.00537
165.7 | 5.52117 | 0.00774 | 0.19338 | 0.00774 | 14669.50195 | 92.49429 | 0.1224 | 0.00536
165.8 | 5.52446 | 0.00775 | 0.19371 | 0.00775 | 14675.47461 | 92.53195 | 0.12238 | 0.00536
165.89999 | 5.52764 | 0.00776 | 0.19399 | 0.00776 | 14681.51855 | 92.57006 | 0.12236 | 0.00536
166 | 5.53106 | 0.00777 | 0.19434 | 0.00777 | 14690.02051 | 92.62366 | 0.12236 | 0.00536
166.10001 | 5.53476 | 0.00779 | 0.19472 | 0.00779 | 14702.98633 | 92.70541 | 0.12239 | 0.00536
166.2 | 5.53747 | 0.0078 | 0.19504 | 0.0078 | 14699.08984 | 92.68085 | 0.12228 | 0.00536
166.3 | 5.54118 | 0.00782 | 0.19562 | 0.00782 | 14710.51562 | 92.75289 | 0.12218 | 0.00535
166.39999 | 5.54456 | 0.00784 | 0.19604 | 0.00784 | 14717.97363 | 92.79991 | 0.12213 | 0.00535
166.5 | 5.54769 | 0.00786 | 0.19642 | 0.00786 | 14720.52344 | 92.81599 | 0.12206 | 0.00535
166.60001 | 5.55102 | 0.00788 | 0.19691 | 0.00788 | 14726.88184 | 92.85609 | 0.12192 | 0.00534
166.65401 | 5.55289 | 0.00791 | 0.19783 | 0.00791 | 14589.20996 | 91.98803 | 0.11491 | 0.00504
166.659 | 5.55303 | 0.00805 | 0.20134 | 0.00805 | 14464.17383 | 91.19965 | 0.1127 | 0.00494
166.664 | 5.55318 | 0.00825 | 0.20634 | 0.00825 | 14331.16602 | 90.36102 | 0.11061 | 0.00485
166.66901 | 5.55334 | 0.00843 | 0.21086 | 0.00843 | 14203.31738 | 89.5549 | 0.10979 | 0.00481
166.675 | 5.55355 | 0.00863 | 0.21585 | 0.00863 | 14068.30664 | 88.70363 | 0.10952 | 0.0048
166.683 | 5.55386 | 0.00883 | 0.22084 | 0.00883 | 13929.57227 | 87.82888 | 0.11071 | 0.00485
166.696 | 5.55442 | 0.00905 | 0.22613 | 0.00905 | 13802.24512 | 87.02605 | 0.11265 | 0.00494
166.79601 | 5.55805 | 0.00919 | 0.22978 | 0.00919 | 13817.95703 | 87.12512 | 0.1143 | 0.00501
166.896 | 5.56066 | 0.00925 | 0.23126 | 0.00925 | 13832.82227 | 87.21885 | 0.11385 | 0.00499
166.996 | 5.56442 | 0.00931 | 0.23274 | 0.00931 | 13868.65723 | 87.44479 | 0.11347 | 0.00497
167.09599 | 5.56782 | 0.00936 | 0.23393 | 0.00936 | 13899.38574 | 87.63855 | 0.11327 | 0.00496
167.196 | 5.57071 | 0.0094 | 0.23498 | 0.0094 | 13922.37695 | 87.78351 | 0.1129 | 0.00495
167.29601 | 5.57436 | 0.00944 | 0.23604 | 0.00944 | 13956.88965 | 88.00112 | 0.11267 | 0.00494
167.396 | 5.5775 | 0.00948 | 0.23697 | 0.00948 | 13983.99512 | 88.17203 | 0.11249 | 0.00493
167.496 | 5.58124 | 0.00952 | 0.23804 | 0.00952 | 14020.09766 | 88.39966 | 0.11238 | 0.00492
167.59599 | 5.58412 | 0.00955 | 0.23887 | 0.00955 | 14043.33691 | 88.54619 | 0.11223 | 0.00492
167.696 | 5.58759 | 0.00959 | 0.23975 | 0.00959 | 14074.81152 | 88.74464 | 0.11212 | 0.00491
167.79601 | 5.59133 | 0.00963 | 0.24069 | 0.00963 | 14110.37695 | 88.96889 | 0.11209 | 0.00491
167.896 | 5.59403 | 0.00966 | 0.24144 | 0.00966 | 14129.58691 | 89.09001 | 0.11196 | 0.00491
167.996 | 5.59775 | 0.00969 | 0.24235 | 0.00969 | 14164.63281 | 89.31098 | 0.11192 | 0.0049
168.09599 | 5.6009 | 0.00973 | 0.24318 | 0.00973 | 14188.76758 | 89.46316 | 0.11181 | 0.0049
168.196 | 5.60448 | 0.00976 | 0.24388 | 0.00976 | 14216.94727 | 89.64084 | 0.11137 | 0.00488
168.29601 | 5.60748 | 0.00978 | 0.24451 | 0.00978 | 14238.59473 | 89.77733 | 0.11123 | 0.00487
168.396 | 5.61085 | 0.00981 | 0.24528 | 0.00981 | 14265.33496 | 89.94593 | 0.11115 | 0.00487
168.496 | 5.61453 | 0.00984 | 0.24607 | 0.00984 | 14297.00684 | 90.14563 | 0.11115 | 0.00487
168.59599 | 5.61732 | 0.00987 | 0.24665 | 0.00987 | 14313.7832 | 90.25141 | 0.11106 | 0.00487
168.696 | 5.62119 | 0.0099 | 0.24745 | 0.0099 | 14346.84961 | 90.4599 | 0.11108 | 0.00487
168.79601 | 5.6242 | 0.00992 | 0.24807 | 0.00992 | 14365.69531 | 90.57873 | 0.11101 | 0.00486
168.896 | 5.62771 | 0.00995 | 0.24878 | 0.00995 | 14389.78809 | 90.73064 | 0.11097 | 0.00486
168.996 | 5.63081 | 0.00997 | 0.24936 | 0.00997 | 14408.75391 | 90.85022 | 0.11093 | 0.00486
169.09599 | 5.63422 | 0.01 | 0.25 | 0.01 | 14430.60645 | 90.98801 | 0.1109 | 0.00486
169.196 | 5.63808 | 0.01003 | 0.25071 | 0.01003 | 14458.82812 | 91.16595 | 0.11091 | 0.00486
169.29601 | 5.6406 | 0.01005 | 0.25117 | 0.01005 | 14466.0752 | 91.21164 | 0.11084 | 0.00486
169.396 | 5.6446 | 0.01008 | 0.25189 | 0.01008 | 14494.8457 | 91.39304 | 0.11087 | 0.00486
169.496 | 5.64761 | 0.0101 | 0.25239 | 0.0101 | 14507.57812 | 91.47333 | 0.11084 | 0.00486
169.59599 | 5.65092 | 0.01012 | 0.25293 | 0.01012 | 14522.95312 | 91.57027 | 0.11085 | 0.00486
169.696 | 5.65434 | 0.01014 | 0.25349 | 0.01014 | 14541.43066 | 91.68678 | 0.11084 | 0.00486
169.79601 | 5.65746 | 0.01016 | 0.25399 | 0.01016 | 14553.96582 | 91.76581 | 0.11081 | 0.00486
169.896 | 5.66131 | 0.01019 | 0.25464 | 0.01019 | 14575.875 | 91.90395 | 0.11078 | 0.00485
169.996 | 5.66392 | 0.0102 | 0.25497 | 0.0102 | 14580.22461 | 91.93138 | 0.11072 | 0.00485
170.09599 | 5.6678 | 0.01022 | 0.25557 | 0.01022 | 14602.9209 | 92.07449 | 0.11074 | 0.00485
170.196 | 5.6711 | 0.01024 | 0.25603 | 0.01024 | 14616.20801 | 92.15826 | 0.11072 | 0.00485
170.29601 | 5.67405 | 0.01026 | 0.25643 | 0.01026 | 14623.25781 | 92.20271 | 0.11067 | 0.00485
170.396 | 5.67767 | 0.01028 | 0.25696 | 0.01028 | 14642.21484 | 92.32224 | 0.11068 | 0.00485
170.496 | 5.68096 | 0.0103 | 0.25738 | 0.0103 | 14653.6748 | 92.3945 | 0.11067 | 0.00485
170.59599 | 5.68453 | 0.01032 | 0.25788 | 0.01032 | 14669.29199 | 92.49297 | 0.11065 | 0.00485
170.696 | 5.68729 | 0.01033 | 0.25821 | 0.01033 | 14673.80957 | 92.52145 | 0.1106 | 0.00485
170.79601 | 5.69108 | 0.01035 | 0.25875 | 0.01035 | 14692.16211 | 92.63717 | 0.11061 | 0.00485
170.896 | 5.69456 | 0.01037 | 0.25919 | 0.01037 | 14706.11719 | 92.72516 | 0.11061 | 0.00485
170.996 | 5.69742 | 0.01038 | 0.25948 | 0.01038 | 14710.06836 | 92.75007 | 0.11056 | 0.00484
171.09599 | 5.70102 | 0.0104 | 0.25995 | 0.0104 | 14726.52832 | 92.85385 | 0.11056 | 0.00484
171.196 | 5.70423 | 0.01041 | 0.26037 | 0.01041 | 14736.08301 | 92.9141 | 0.11052 | 0.00484
171.29601 | 5.70773 | 0.01043 | 0.26081 | 0.01043 | 14748.7793 | 92.99415 | 0.1105 | 0.00484
171.396 | 5.71081 | 0.01045 | 0.26116 | 0.01045 | 14756.95703 | 93.04572 | 0.11047 | 0.00484
171.496 | 5.71431 | 0.01046 | 0.26157 | 0.01046 | 14769.96973 | 93.12776 | 0.11047 | 0.00484
171.59599 | 5.71793 | 0.01048 | 0.26198 | 0.01048 | 14784.95703 | 93.22226 | 0.11049 | 0.00484
171.696 | 5.7207 | 0.01049 | 0.26226 | 0.01049 | 14786.54785 | 93.23229 | 0.11045 | 0.00484
171.79601 | 5.72443 | 0.01051 | 0.26271 | 0.01051 | 14804.26953 | 93.34403 | 0.11048 | 0.00484
171.896 | 5.72767 | 0.01052 | 0.26301 | 0.01052 | 14812.41113 | 93.39536 | 0.11046 | 0.00484
171.996 | 5.73093 | 0.01053 | 0.26335 | 0.01053 | 14821.11328 | 93.45023 | 0.11045 | 0.00484
172.09599 | 5.7342 | 0.01055 | 0.26369 | 0.01055 | 14831.61035 | 93.51642 | 0.11045 | 0.00484
172.196 | 5.73751 | 0.01056 | 0.26405 | 0.01056 | 14841.52637 | 93.57894 | 0.11045 | 0.00484
172.29601 | 5.74137 | 0.01058 | 0.26451 | 0.01058 | 14859.78809 | 93.69408 | 0.11049 | 0.00484
172.396 | 5.744 | 0.01059 | 0.26469 | 0.01059 | 14859.31836 | 93.69112 | 0.11044 | 0.00484
172.496 | 5.7477 | 0.0106 | 0.26509 | 0.0106 | 14875.92285 | 93.79581 | 0.11048 | 0.00484
172.59599 | 5.75111 | 0.01062 | 0.26545 | 0.01062 | 14886.99512 | 93.86563 | 0.11048 | 0.00484
172.696 | 5.75416 | 0.01063 | 0.26574 | 0.01063 | 14892.10156 | 93.89783 | 0.11045 | 0.00484
172.79601 | 5.7576 | 0.01064 | 0.26607 | 0.01064 | 14904.72266 | 93.97741 | 0.11043 | 0.00484
172.896 | 5.76086 | 0.01065 | 0.26636 | 0.01065 | 14913.28223 | 94.03138 | 0.1104 | 0.00484
172.996 | 5.76468 | 0.01067 | 0.26677 | 0.01067 | 14930.65234 | 94.1409 | 0.11043 | 0.00484
173.09599 | 5.76737 | 0.01068 | 0.26693 | 0.01068 | 14930.21289 | 94.13813 | 0.1104 | 0.00484
173.196 | 5.77108 | 0.01069 | 0.26732 | 0.01069 | 14945.76367 | 94.23618 | 0.11042 | 0.00484
173.29601 | 5.7745 | 0.0107 | 0.26756 | 0.0107 | 14957.02734 | 94.3072 | 0.11038 | 0.00484
173.396 | 5.77742 | 0.0107 | 0.2675 | 0.0107 | 14958.88574 | 94.31892 | 0.11017 | 0.00483
173.496 | 5.781 | 0.01071 | 0.26776 | 0.01071 | 14973.35547 | 94.41015 | 0.1101 | 0.00482
173.59599 | 5.78421 | 0.01071 | 0.26783 | 0.01071 | 14980.10352 | 94.4527 | 0.10992 | 0.00482
173.696 | 5.78798 | 0.01073 | 0.26817 | 0.01073 | 14995.60449 | 94.55044 | 0.10991 | 0.00482
173.79601 | 5.79067 | 0.01073 | 0.26828 | 0.01073 | 14996.27344 | 94.55466 | 0.10982 | 0.00481
173.896 | 5.79421 | 0.01074 | 0.26853 | 0.01074 | 15009.28125 | 94.63667 | 0.1098 | 0.00481
173.996 | 5.79794 | 0.01075 | 0.26887 | 0.01075 | 15024.90332 | 94.73517 | 0.10979 | 0.00481
174.09599 | 5.80067 | 0.01076 | 0.26903 | 0.01076 | 15024.80469 | 94.73455 | 0.10972 | 0.00481
174.196 | 5.8044 | 0.01077 | 0.26936 | 0.01077 | 15041.22949 | 94.83811 | 0.10972 | 0.00481
174.29601 | 5.80762 | 0.01078 | 0.26959 | 0.01078 | 15048.50391 | 94.88398 | 0.10969 | 0.00481
174.396 | 5.81108 | 0.01079 | 0.26986 | 0.01079 | 15058.9541 | 94.94987 | 0.10968 | 0.00481
174.496 | 5.8142 | 0.0108 | 0.27009 | 0.0108 | 15065.96777 | 94.99409 | 0.10966 | 0.00481
174.59599 | 5.81761 | 0.01082 | 0.27039 | 0.01082 | 15076.30371 | 95.05927 | 0.10966 | 0.00481
174.696 | 5.82127 | 0.01083 | 0.2707 | 0.01083 | 15090.90039 | 95.1513 | 0.10965 | 0.00481
174.79601 | 5.82402 | 0.01083 | 0.27082 | 0.01083 | 15090.73926 | 95.15028 | 0.10962 | 0.0048
174.896 | 5.82781 | 0.01085 | 0.27115 | 0.01085 | 15107.51953 | 95.25608 | 0.10963 | 0.0048
174.996 | 5.83096 | 0.01085 | 0.27137 | 0.01085 | 15113.98242 | 95.29684 | 0.1096 | 0.0048
175.09599 | 5.83434 | 0.01088 | 0.27188 | 0.01088 | 15104.84863 | 95.23924 | 0.11004 | 0.00482
175.10001 | 5.83442 | 0.01091 | 0.27274 | 0.01091 | 14913.86426 | 94.03505 | 0.10054 | 0.00441
175.101 | 5.83445 | 0.01096 | 0.27402 | 0.01096 | 14756.41895 | 93.04232 | 0.09061 | 0.00397
175.10201 | 5.83447 | 0.01105 | 0.2762 | 0.01105 | 14551.34766 | 91.74931 | 0.07618 | 0.00334
175.103 | 5.83449 | 0.01119 | 0.27977 | 0.01119 | 14305.50684 | 90.19923 | 0.05759 | 0.00252
175.104 | 5.83451 | 0.01141 | 0.28524 | 0.01141 | 14025.45898 | 88.43346 | 0.03592 | 0.00157
175.105 | 5.83453 | 0.01172 | 0.29297 | 0.01172 | 13716.4873 | 86.48534 | 0.0126 | 0.00055
175.106 | 5.83456 | 0.01212 | 0.30308 | 0.01212 | 13382.5791 | 84.37997 | -0.01115 | -0.00049
175.10699 | 5.83459 | 0.01262 | 0.31539 | 0.01262 | 13026.99902 | 82.13796 | -0.03451 | -0.00151
175.108 | 5.83462 | 0.01318 | 0.32942 | 0.01318 | 12652.80273 | 79.77858 | -0.05689 | -0.00249
175.10899 | 5.83465 | 0.01378 | 0.34445 | 0.01378 | 12262.84961 | 77.31984 | -0.07791 | -0.00341
175.11 | 5.83468 | 0.01438 | 0.35958 | 0.01438 | 11859.88086 | 74.77904 | -0.0973 | -0.00426
175.11099 | 5.83472 | 0.01495 | 0.3738 | 0.01495 | 11446.50391 | 72.17262 | -0.11488 | -0.00503
175.112 | 5.83477 | 0.01545 | 0.38635 | 0.01545 | 11025.12598 | 69.51573 | -0.13054 | -0.00572
175.11301 | 5.83481 | 0.01587 | 0.3968 | 0.01587 | 10598.03223 | 66.82282 | -0.1443 | -0.00632
175.114 | 5.83487 | 0.0162 | 0.40492 | 0.0162 | 10167.33008 | 64.10715 | -0.15623 | -0.00685
175.11501 | 5.83492 | 0.01643 | 0.41066 | 0.01643 | 9734.98047 | 61.3811 | -0.16641 | -0.00729
175.116 | 5.83498 | 0.01656 | 0.41404 | 0.01656 | 9302.8125 | 58.65619 | -0.1749 | -0.00766
175.117 | 5.83505 | 0.01661 | 0.41523 | 0.01661 | 8872.43066 | 55.94254 | -0.18176 | -0.00797

## L30TX-1_DIC
νzx
E0 |  |  |  |  | E1 |  |  |  | Analog | [5 empty] | 0.08398207
Index [1] | ?L/L0 [1] | ?L [mm] | L1 [mm] | L0 [mm] | ?L/L0 [1] | ?L [mm] | L1 [mm] | L0 [mm] | Time_1 | Time_0 | Dev1/ai0 | Dev1/ai1 | Force_[N] | stress
0 | 0 | 0 | 37.2804 | 37.2804 | 0 | 0 | 3.44518 | 3.44518 | -173.566 | -173.563 | 0.0132 | -0.0009 | 87.2089 | 0.5498704
1 | -1.04796e-05 | -0.000390684 | 37.28 | 37.2804 | -2.5923e-05 | -8.93093e-05 | 3.44509 | 3.44518 | -170.025 | -170.025 | 0.0132 | -9.9768 | 87.2089 | 0.5498704
2 | -1.26185e-05 | -0.000470424 | 37.2799 | 37.2804 | -4.02859e-05 | -0.000138792 | 3.44504 | 3.44518 | -164.907 | -164.907 | 0.0103 | -0.0029 | 72.6741 | 0.4582255
3 | 5.03775e-05 | 0.00187809 | 37.2823 | 37.2804 | -9.88364e-06 | -3.40509e-05 | 3.44515 | 3.44518 | -160.664 | -160.664 | 0.0326 | 0.0013 | 184.108 | 1.16084
4 | 7.14789e-05 | 0.00266476 | 37.283 | 37.2804 | -4.82917e-05 | -0.000166374 | 3.44501 | 3.44518 | -160.415 | -160.415 | 0.0558 | 0.0062 | 300.386 | 1.893997
5 | 9.13653e-05 | 0.00340613 | 37.2838 | 37.2804 | -4.98738e-05 | -0.000171824 | 3.44501 | 3.44518 | -160.228 | -160.228 | 0.0667 | 0.0132 | 355.296 | 2.240216
6 | 0.000100385 | 0.00374241 | 37.2841 | 37.2804 | -6.77706e-05 | -0.000233482 | 3.44495 | 3.44518 | -160.042 | -160.042 | 0.0809 | 0.0149 | 426.355 | 2.688258
7 | 0.000119128 | 0.00444115 | 37.2848 | 37.2804 | -0.000166166 | -0.000572473 | 3.44461 | 3.44518 | -159.917 | -159.917 | 0.097 | 0.0136 | 507.104 | 3.197397
8 | 0.000180681 | 0.00673586 | 37.2871 | 37.2804 | -0.000127248 | -0.000438394 | 3.44474 | 3.44518 | -159.792 | -159.792 | 0.1099 | 0.0181 | 571.703 | 3.604707
9 | 0.000167868 | 0.00625819 | 37.2866 | 37.2804 | -0.000143574 | -0.000494638 | 3.44469 | 3.44518 | -159.661 | -159.661 | 0.1154 | 0.0216 | 599.158 | 3.777817
10 | 0.000213493 | 0.00795909 | 37.2883 | 37.2804 | -8.13024e-05 | -0.000280102 | 3.4449 | 3.44518 | -159.479 | -159.479 | 0.1415 | 0.0239 | 729.971 | 4.60262
11 | 0.000269346 | 0.0100413 | 37.2904 | 37.2804 | -7.9654e-05 | -0.000274423 | 3.44491 | 3.44518 | -159.23 | -159.23 | 0.1579 | 0.0277 | 812.335 | 5.121943
12 | 0.000284599 | 0.01061 | 37.291 | 37.2804 | -0.000130367 | -0.000449137 | 3.44473 | 3.44518 | -159.106 | -159.106 | 0.1637 | 0.031 | 841.405 | 5.305235
13 | 0.000305734 | 0.0113979 | 37.2918 | 37.2804 | -5.68615e-05 | -0.000195898 | 3.44498 | 3.44518 | -158.98 | -158.98 | 0.1792 | 0.0364 | 918.924 | 5.794009
14 | 0.000332073 | 0.0123798 | 37.2928 | 37.2804 | -6.08674e-05 | -0.000209699 | 3.44497 | 3.44518 | -158.794 | -158.794 | 0.1915 | 0.0339 | 980.293 | 6.180953
15 | 0.000379361 | 0.0141427 | 37.2945 | 37.2804 | -3.34861e-05 | -0.000115366 | 3.44507 | 3.44518 | -158.669 | -158.669 | 0.1992 | 0.0406 | 1019.05 | 6.425324
16 | 0.000439081 | 0.0163691 | 37.2967 | 37.2804 | -3.68512e-05 | -0.000126959 | 3.44505 | 3.44518 | -158.482 | -158.482 | 0.2176 | 0.0397 | 1111.11 | 7.005782
17 | 0.000473827 | 0.0176645 | 37.298 | 37.2804 | -5.2074e-05 | -0.000179404 | 3.445 | 3.44518 | -158.23 | -158.23 | 0.2392 | 0.0451 | 1219.31 | 7.688006
18 | 0.00051045 | 0.0190298 | 37.2994 | 37.2804 | -0.000106619 | -0.000367322 | 3.44481 | 3.44518 | -157.982 | -157.982 | 0.253 | 0.0464 | 1288.75 | 8.125839
19 | 0.00054421 | 0.0202884 | 37.3007 | 37.2804 | -0.000137775 | -0.000474661 | 3.44471 | 3.44518 | -157.795 | -157.795 | 0.274 | 0.0526 | 1393.73 | 8.78776
20 | 0.000574178 | 0.0214056 | 37.3018 | 37.2804 | -9.71482e-05 | -0.000334693 | 3.44485 | 3.44518 | -157.546 | -157.546 | 0.2901 | 0.0558 | 1474.48 | 9.296906
21 | 0.000617404 | 0.0230171 | 37.3034 | 37.2804 | -0.000115394 | -0.000397553 | 3.44478 | 3.44518 | -157.294 | -157.169 | 0.3155 | 0.0622 | 1602.06 | 10.10132
22 | 0.000663941 | 0.024752 | 37.3051 | 37.2804 | -8.49889e-05 | -0.000292802 | 3.44489 | 3.44518 | -156.961 | -156.797 | 0.3417 | 0.0693 | 1732.87 | 10.92611
23 | 0.00073649 | 0.0274566 | 37.3078 | 37.2804 | -0.000106706 | -0.000367621 | 3.44481 | 3.44518 | -156.545 | -156.359 | 0.3777 | 0.0735 | 1913.75 | 12.0666
24 | 0.000788198 | 0.0293843 | 37.3098 | 37.2804 | -0.000120078 | -0.00041369 | 3.44477 | 3.44518 | -156.111 | -155.923 | 0.4042 | 0.0803 | 2046.18 | 12.90159
25 | 0.000851723 | 0.0317526 | 37.3121 | 37.2804 | -0.000146447 | -0.000504537 | 3.44468 | 3.44518 | -155.674 | -155.487 | 0.4351 | 0.0835 | 2201.22 | 13.87915
26 | 0.000905972 | 0.033775 | 37.3142 | 37.2804 | -0.000200347 | -0.000690232 | 3.44449 | 3.44518 | -155.292 | -155.049 | 0.4654 | 0.0948 | 2353.03 | 14.83635
27 | 0.000990608 | 0.0369302 | 37.3173 | 37.2804 | -9.37612e-05 | -0.000323024 | 3.44486 | 3.44518 | -154.738 | -154.734 | 0.4825 | 0.097 | 2438.62 | 15.37601
28 | 0.000994857 | 0.0370886 | 37.3175 | 37.2804 | -7.31681e-05 | -0.000252077 | 3.44493 | 3.44518 | -154.613 | -154.613 | 0.4918 | 0.0967 | 2485.45 | 15.67128
29 | 0.00104533 | 0.0389702 | 37.3193 | 37.2804 | -0.000127609 | -0.000439635 | 3.44474 | 3.44518 | -154.362 | -154.362 | 0.5125 | 0.1041 | 2588.81 | 16.32299
30 | 0.00104343 | 0.0388994 | 37.3193 | 37.2804 | -0.000164822 | -0.000567841 | 3.44461 | 3.44518 | -154.112 | -154.112 | 0.5192 | 0.1067 | 2622.73 | 16.53686
31 | 0.00109886 | 0.0409659 | 37.3213 | 37.2804 | -0.000163902 | -0.00056467 | 3.44462 | 3.44518 | -153.862 | -153.862 | 0.5357 | 0.1167 | 2705.09 | 17.05616
32 | 0.00111351 | 0.041512 | 37.3219 | 37.2804 | -0.000133935 | -0.000461429 | 3.44472 | 3.44518 | -153.675 | -153.675 | 0.5495 | 0.1157 | 2774.54 | 17.49406
33 | 0.00112867 | 0.0420773 | 37.3225 | 37.2804 | -0.000201888 | -0.000695542 | 3.44448 | 3.44518 | -153.363 | -153.363 | 0.564 | 0.118 | 2847.21 | 17.95226
34 | 0.00118574 | 0.0442049 | 37.3246 | 37.2804 | -0.000199629 | -0.000687758 | 3.44449 | 3.44518 | -152.991 | -152.99 | 0.583 | 0.1209 | 2942.49 | 18.55302
35 | 0.0012143 | 0.0452696 | 37.3256 | 37.2804 | -0.000210257 | -0.000724372 | 3.44446 | 3.44518 | -152.866 | -152.866 | 0.5882 | 0.1225 | 2968.33 | 18.71594
36 | 0.00122572 | 0.0456951 | 37.3261 | 37.2804 | -0.000247569 | -0.000852921 | 3.44433 | 3.44518 | -152.614 | -152.614 | 0.6027 | 0.1228 | 3041.01 | 19.17421
37 | 0.00124775 | 0.0465166 | 37.3269 | 37.2804 | -0.00013432 | -0.000462757 | 3.44472 | 3.44518 | -152.49 | -152.49 | 0.6027 | 0.1267 | 3041.01 | 19.17421
38 | 0.00127211 | 0.0474247 | 37.3278 | 37.2804 | -0.000203164 | -0.000699938 | 3.44448 | 3.44518 | -152.18 | -152.18 | 0.6253 | 0.1289 | 3154.06 | 19.88701
39 | 0.00128805 | 0.048019 | 37.3284 | 37.2804 | -0.000201614 | -0.000694597 | 3.44449 | 3.44518 | -151.99 | -151.99 | 0.6327 | 0.1293 | 3191.2 | 20.12119
40 | 0.00130298 | 0.0485758 | 37.329 | 37.2804 | -0.000192978 | -0.000664845 | 3.44452 | 3.44518 | -151.803 | -151.803 | 0.6349 | 0.1318 | 3202.51 | 20.1925
41 | 0.00132915 | 0.0495514 | 37.3299 | 37.2804 | -0.000130986 | -0.000451269 | 3.44473 | 3.44518 | -151.552 | -151.552 | 0.6507 | 0.1364 | 3281.64 | 20.69143
42 | 0.00134198 | 0.0500294 | 37.3304 | 37.2804 | -0.000179683 | -0.000619042 | 3.44456 | 3.44518 | -151.242 | -151.242 | 0.6636 | 0.1393 | 3346.24 | 21.09875
43 | 0.00135398 | 0.050477 | 37.3309 | 37.2804 | -0.00020538 | -0.000707569 | 3.44447 | 3.44518 | -151.119 | -151.119 | 0.6672 | 0.138 | 3364 | 21.21073
44 | 0.00136202 | 0.0507767 | 37.3312 | 37.2804 | -0.000143151 | -0.000493182 | 3.44469 | 3.44518 | -150.868 | -150.868 | 0.6772 | 0.1444 | 3414.07 | 21.52643
45 | 0.0014065 | 0.052435 | 37.3328 | 37.2804 | -0.000238783 | -0.000822649 | 3.44436 | 3.44518 | -150.557 | -150.557 | 0.6868 | 0.1422 | 3462.52 | 21.83192
46 | 0.00142277 | 0.0530415 | 37.3334 | 37.2804 | -0.000268893 | -0.000926383 | 3.44425 | 3.44518 | -150.242 | -150.241 | 0.7033 | 0.1547 | 3544.88 | 22.35121
47 | 0.00139701 | 0.0520811 | 37.3325 | 37.2804 | -0.000300874 | -0.00103657 | 3.44414 | 3.44518 | -149.929 | -149.928 | 0.7123 | 0.1489 | 3590.1 | 22.63633
48 | 0.00142506 | 0.0531269 | 37.3335 | 37.2804 | -0.000261604 | -0.000901274 | 3.44428 | 3.44518 | -149.496 | -149.496 | 0.72 | 0.1515 | 3628.86 | 22.88072
49 | 0.00143042 | 0.0533267 | 37.3337 | 37.2804 | -0.000275694 | -0.000949814 | 3.44423 | 3.44518 | -149.06 | -149.059 | 0.7294 | 0.1531 | 3675.7 | 23.17606
50 | 0.00149535 | 0.0557474 | 37.3361 | 37.2804 | -0.000236807 | -0.000815843 | 3.44436 | 3.44518 | -148.621 | -148.621 | 0.739 | 0.1567 | 3724.14 | 23.48148
51 | 0.0015143 | 0.0564538 | 37.3368 | 37.2804 | -0.000240533 | -0.000828681 | 3.44435 | 3.44518 | -148.122 | -148.122 | 0.7522 | 0.1599 | 3790.36 | 23.89902
52 | 0.00152017 | 0.0566726 | 37.337 | 37.2804 | -0.000254646 | -0.000877301 | 3.4443 | 3.44518 | -147.685 | -147.685 | 0.7593 | 0.1586 | 3825.89 | 24.12304
53 | 0.00155309 | 0.0579 | 37.3383 | 37.2804 | -0.000262718 | -0.000905112 | 3.44428 | 3.44518 | -147.374 | -147.374 | 0.7677 | 0.1621 | 3867.88 | 24.3878
54 | 0.00156522 | 0.0583519 | 37.3387 | 37.2804 | -0.000306457 | -0.0010558 | 3.44412 | 3.44518 | -146.685 | -146.685 | 0.7835 | 0.1637 | 3947.01 | 24.88673
55 | 0.00158689 | 0.0591597 | 37.3395 | 37.2804 | -0.000334635 | -0.00115288 | 3.44403 | 3.44518 | -146.185 | -146.185 | 0.7954 | 0.1663 | 4006.77 | 25.26353
56 | 0.0015801 | 0.0589069 | 37.3393 | 37.2804 | -0.000326675 | -0.00112546 | 3.44405 | 3.44518 | -145.938 | -145.937 | 0.7967 | 0.1676 | 4013.23 | 25.30426
57 | 0.0016641 | 0.0620384 | 37.3424 | 37.2804 | -0.000306277 | -0.00105518 | 3.44413 | 3.44518 | -145.375 | -145.375 | 0.8099 | 0.1715 | 4079.44 | 25.72173
58 | 0.0016325 | 0.0608602 | 37.3412 | 37.2804 | -0.000219989 | -0.000757902 | 3.44442 | 3.44518 | -145.001 | -145.001 | 0.8125 | 0.1692 | 4092.36 | 25.80319
59 | 0.00166053 | 0.0619053 | 37.3423 | 37.2804 | -0.000218921 | -0.000754222 | 3.44443 | 3.44518 | -144.19 | -144.19 | 0.829 | 0.1783 | 4174.72 | 26.32249
60 | 0.00164436 | 0.0613022 | 37.3417 | 37.2804 | -0.000331478 | -0.001142 | 3.44404 | 3.44518 | -143.629 | -143.629 | 0.8418 | 0.1799 | 4239.32 | 26.7298
61 | 0.0017229 | 0.0642305 | 37.3446 | 37.2804 | -0.000264647 | -0.000911756 | 3.44427 | 3.44518 | -143.131 | -143.13 | 0.8457 | 0.1808 | 4258.7 | 26.852
62 | 0.00173916 | 0.0648364 | 37.3452 | 37.2804 | -0.00029422 | -0.00101364 | 3.44417 | 3.44518 | -142.757 | -142.756 | 0.8541 | 0.1828 | 4300.69 | 27.11675
63 | 0.00173573 | 0.0647085 | 37.3451 | 37.2804 | -0.000299743 | -0.00103267 | 3.44415 | 3.44518 | -142.008 | -142.008 | 0.8696 | 0.1837 | 4378.21 | 27.60553
64 | 0.00176951 | 0.0659679 | 37.3463 | 37.2804 | -0.000247611 | -0.000853065 | 3.44433 | 3.44518 | -141.194 | -141.194 | 0.8741 | 0.1902 | 4400.82 | 27.74809
65 | 0.00179342 | 0.0668593 | 37.3472 | 37.2804 | -0.000276193 | -0.000951533 | 3.44423 | 3.44518 | -140.321 | -140.321 | 0.8908 | 0.1979 | 4484.8 | 28.27761
66 | 0.00182632 | 0.0680859 | 37.3485 | 37.2804 | -0.000216571 | -0.000746125 | 3.44443 | 3.44518 | -139.762 | -139.762 | 0.8979 | 0.1928 | 4520.33 | 28.50163
67 | 0.001848 | 0.068894 | 37.3493 | 37.2804 | -0.000183738 | -0.000633011 | 3.44455 | 3.44518 | -138.948 | -138.948 | 0.9108 | 0.2018 | 4584.93 | 28.90895
68 | 0.00187439 | 0.0698779 | 37.3503 | 37.2804 | -0.000247363 | -0.000852209 | 3.44433 | 3.44518 | -138.573 | -138.573 | 0.914 | 0.1921 | 4601.08 | 29.01078
69 | 0.00187551 | 0.0699198 | 37.3503 | 37.2804 | -0.000281703 | -0.000970516 | 3.44421 | 3.44518 | -138.262 | -138.262 | 0.9224 | 0.1963 | 4643.07 | 29.27553
70 | 0.00187837 | 0.0700264 | 37.3504 | 37.2804 | -0.000162813 | -0.000560919 | 3.44462 | 3.44518 | -137.453 | -137.453 | 0.9301 | 0.2044 | 4681.83 | 29.51992
71 | 0.00192704 | 0.0718407 | 37.3522 | 37.2804 | -0.000231317 | -0.00079693 | 3.44438 | 3.44518 | -136.642 | -136.642 | 0.9427 | 0.206 | 4744.81 | 29.91702
72 | 0.00193135 | 0.0720016 | 37.3524 | 37.2804 | -0.000232775 | -0.000801953 | 3.44438 | 3.44518 | -136.453 | -136.453 | 0.9459 | 0.2082 | 4760.96 | 30.01885
73 | 0.00193481 | 0.0721304 | 37.3525 | 37.2804 | -0.000256787 | -0.000884677 | 3.4443 | 3.44518 | -135.327 | -135.327 | 0.9575 | 0.2073 | 4819.1 | 30.38544
74 | 0.0019473 | 0.072596 | 37.353 | 37.2804 | -0.000284979 | -0.000981804 | 3.4442 | 3.44518 | -134.705 | -134.705 | 0.9662 | 0.2089 | 4862.71 | 30.66041
75 | 0.00199235 | 0.0742754 | 37.3547 | 37.2804 | -0.000196841 | -0.000678152 | 3.4445 | 3.44518 | -134.146 | -134.146 | 0.9701 | 0.2108 | 4882.09 | 30.7826
76 | 0.00201049 | 0.0749518 | 37.3553 | 37.2804 | -0.000242551 | -0.000835631 | 3.44434 | 3.44518 | -132.959 | -132.959 | 0.9936 | 0.2147 | 4999.98 | 31.52592
77 | 0.00203322 | 0.0757994 | 37.3562 | 37.2804 | -0.00031264 | -0.0010771 | 3.4441 | 3.44518 | -132.148 | -132.148 | 0.994 | 0.2176 | 5001.59 | 31.53608
78 | 0.00205511 | 0.0766153 | 37.357 | 37.2804 | -0.000240044 | -0.000826995 | 3.44435 | 3.44518 | -131.837 | -131.837 | 1.0069 | 0.215 | 5066.19 | 31.94339
79 | 0.00209128 | 0.0779636 | 37.3583 | 37.2804 | -0.000264238 | -0.000910349 | 3.44427 | 3.44518 | -130.901 | -130.901 | 1.0152 | 0.2214 | 5108.18 | 32.20815
80 | 0.00209472 | 0.078092 | 37.3585 | 37.2804 | -0.000237342 | -0.000817686 | 3.44436 | 3.44518 | -129.841 | -129.84 | 1.0368 | 0.2263 | 5216.39 | 32.89043
81 | 0.00212033 | 0.0790465 | 37.3594 | 37.2804 | -0.000287929 | -0.000991967 | 3.44419 | 3.44518 | -129.34 | -129.34 | 1.0378 | 0.224 | 5221.23 | 32.92095
82 | 0.00214789 | 0.0800743 | 37.3605 | 37.2804 | -0.000299056 | -0.0010303 | 3.44415 | 3.44518 | -128.529 | -128.529 | 1.0491 | 0.2295 | 5277.76 | 33.27739
83 | 0.00215224 | 0.0802365 | 37.3606 | 37.2804 | -0.000333608 | -0.00114934 | 3.44403 | 3.44518 | -127.717 | -127.716 | 1.0555 | 0.2324 | 5310.06 | 33.48104
84 | 0.00216302 | 0.080638 | 37.361 | 37.2804 | -0.000303373 | -0.00104518 | 3.44414 | 3.44518 | -126.908 | -126.907 | 1.0665 | 0.2327 | 5364.96 | 33.8272
85 | 0.00221203 | 0.0824654 | 37.3628 | 37.2804 | -0.000300052 | -0.00103373 | 3.44415 | 3.44518 | -125.971 | -125.971 | 1.0803 | 0.2366 | 5434.41 | 34.2651
86 | 0.00222109 | 0.0828029 | 37.3632 | 37.2804 | -0.000342488 | -0.00117993 | 3.444 | 3.44518 | -125.284 | -125.283 | 1.0861 | 0.2379 | 5463.48 | 34.44839
87 | 0.00224264 | 0.0836063 | 37.364 | 37.2804 | -0.000264559 | -0.000911453 | 3.44427 | 3.44518 | -124.409 | -124.409 | 1.0971 | 0.2427 | 5518.39 | 34.79461
88 | 0.00226693 | 0.084512 | 37.3649 | 37.2804 | -0.000256571 | -0.000883932 | 3.4443 | 3.44518 | -123.598 | -123.598 | 1.1084 | 0.2479 | 5574.91 | 35.15098
89 | 0.00228222 | 0.0850819 | 37.3655 | 37.2804 | -0.000328631 | -0.00113219 | 3.44405 | 3.44518 | -122.725 | -122.725 | 1.1187 | 0.2495 | 5626.59 | 35.47683
90 | 0.00229395 | 0.0855193 | 37.3659 | 37.2804 | -0.000312555 | -0.00107681 | 3.4441 | 3.44518 | -122.038 | -122.038 | 1.1287 | 0.2508 | 5676.66 | 35.79253
91 | 0.00231613 | 0.0863463 | 37.3667 | 37.2804 | -0.000276539 | -0.000952725 | 3.44423 | 3.44518 | -121.229 | -121.229 | 1.1383 | 0.2498 | 5725.11 | 36.09802
92 | 0.00234207 | 0.0873131 | 37.3677 | 37.2804 | -0.00027139 | -0.000934988 | 3.44425 | 3.44518 | -120.48 | -120.48 | 1.1474 | 0.2498 | 5770.32 | 36.38308
93 | 0.00237075 | 0.0883823 | 37.3688 | 37.2804 | -0.00026758 | -0.000921861 | 3.44426 | 3.44518 | -119.482 | -119.482 | 1.1551 | 0.2533 | 5809.08 | 36.62747
94 | 0.00240427 | 0.0896321 | 37.37 | 37.2804 | -0.000204487 | -0.000704495 | 3.44448 | 3.44518 | -118.67 | -118.67 | 1.1696 | 0.2566 | 5881.76 | 37.08573
95 | 0.00241918 | 0.0901879 | 37.3706 | 37.2804 | -0.000332214 | -0.00114454 | 3.44404 | 3.44518 | -117.858 | -117.858 | 1.1799 | 0.2608 | 5933.44 | 37.41159
96 | 0.00244717 | 0.0912315 | 37.3716 | 37.2804 | -0.000262831 | -0.000905499 | 3.44427 | 3.44518 | -117.111 | -117.111 | 1.1883 | 0.2659 | 5975.43 | 37.67634
97 | 0.00246646 | 0.0919507 | 37.3723 | 37.2804 | -0.00030943 | -0.00106604 | 3.44411 | 3.44518 | -116.299 | -116.299 | 1.1986 | 0.2627 | 6027.11 | 38.00219
98 | 0.00252571 | 0.0941596 | 37.3745 | 37.2804 | -0.000288369 | -0.000993483 | 3.44419 | 3.44518 | -115.426 | -115.426 | 1.2089 | 0.2714 | 6078.79 | 38.32805
99 | 0.00253145 | 0.0943735 | 37.3747 | 37.2804 | -0.000229926 | -0.000792135 | 3.44439 | 3.44518 | -114.613 | -114.613 | 1.2189 | 0.2695 | 6128.85 | 38.64369
100 | 0.00254579 | 0.0949081 | 37.3753 | 37.2804 | -0.000288114 | -0.000992605 | 3.44419 | 3.44518 | -114.301 | -114.301 | 1.2244 | 0.2772 | 6156.31 | 38.81683
101 | 0.00257386 | 0.0959544 | 37.3763 | 37.2804 | -0.00025314 | -0.000872112 | 3.44431 | 3.44518 | -113.24 | -113.24 | 1.2373 | 0.2736 | 6220.9 | 39.22408
102 | 0.00257763 | 0.0960949 | 37.3765 | 37.2804 | -0.000321702 | -0.00110832 | 3.44407 | 3.44518 | -112.368 | -112.368 | 1.2431 | 0.2769 | 6249.97 | 39.40737
103 | 0.00260205 | 0.0970053 | 37.3774 | 37.2804 | -0.000267435 | -0.000921363 | 3.44426 | 3.44518 | -111.37 | -111.37 | 1.2608 | 0.2791 | 6338.8 | 39.96747
104 | 0.00263697 | 0.0983074 | 37.3787 | 37.2804 | -0.000282127 | -0.000971978 | 3.44421 | 3.44518 | -110.807 | -110.806 | 1.266 | 0.282 | 6364.64 | 40.13039
105 | 0.00263525 | 0.0982429 | 37.3786 | 37.2804 | -0.000304753 | -0.00104993 | 3.44413 | 3.44518 | -109.933 | -109.933 | 1.2789 | 0.2853 | 6429.24 | 40.53771
106 | 0.00268761 | 0.100195 | 37.3806 | 37.2804 | -0.000213602 | -0.000735898 | 3.44444 | 3.44518 | -109.122 | -109.122 | 1.2879 | 0.2878 | 6474.46 | 40.82283
107 | 0.00273066 | 0.1018 | 37.3822 | 37.2804 | -0.000300531 | -0.00103538 | 3.44414 | 3.44518 | -108.557 | -108.557 | 1.2969 | 0.2869 | 6519.68 | 41.10795
108 | 0.00275019 | 0.102528 | 37.3829 | 37.2804 | -0.000322074 | -0.0011096 | 3.44407 | 3.44518 | -107.746 | -107.746 | 1.3053 | 0.293 | 6561.67 | 41.37271
109 | 0.0027486 | 0.102469 | 37.3828 | 37.2804 | -0.000219752 | -0.000757087 | 3.44442 | 3.44518 | -106.813 | -106.812 | 1.3124 | 0.2946 | 6597.2 | 41.59673
110 | 0.00277804 | 0.103567 | 37.3839 | 37.2804 | -0.000298956 | -0.00102996 | 3.44415 | 3.44518 | -106.126 | -106.125 | 1.3246 | 0.2959 | 6658.56 | 41.98362
111 | 0.00280761 | 0.104669 | 37.385 | 37.2804 | -0.000294365 | -0.00101414 | 3.44417 | 3.44518 | -105.441 | -105.44 | 1.3346 | 0.3004 | 6708.63 | 42.29932
112 | 0.00281108 | 0.104798 | 37.3852 | 37.2804 | -0.000270943 | -0.000933447 | 3.44425 | 3.44518 | -104.631 | -104.63 | 1.3449 | 0.3033 | 6760.31 | 42.62517
113 | 0.00285964 | 0.106609 | 37.387 | 37.2804 | -0.000266455 | -0.000917986 | 3.44426 | 3.44518 | -103.569 | -103.569 | 1.3633 | 0.3072 | 6852.36 | 43.20557
114 | 0.00285708 | 0.106513 | 37.3869 | 37.2804 | -0.000291637 | -0.00100474 | 3.44418 | 3.44518 | -102.878 | -102.878 | 1.3656 | 0.3068 | 6863.67 | 43.27688
115 | 0.00289756 | 0.108022 | 37.3884 | 37.2804 | -0.000240887 | -0.0008299 | 3.44435 | 3.44518 | -101.884 | -101.884 | 1.381 | 0.3091 | 6941.19 | 43.76566
116 | 0.00292245 | 0.10895 | 37.3893 | 37.2804 | -0.000285042 | -0.000982022 | 3.4442 | 3.44518 | -101.258 | -101.258 | 1.3862 | 0.3139 | 6967.03 | 43.92859
117 | 0.00294952 | 0.109959 | 37.3903 | 37.2804 | -0.000295837 | -0.00101921 | 3.44416 | 3.44518 | -100.762 | -100.762 | 1.3942 | 0.3126 | 7007.4 | 44.18313
118 | 0.0029896 | 0.111453 | 37.3918 | 37.2804 | -0.00022084 | -0.000760834 | 3.44442 | 3.44518 | -99.45 | -99.45 | 1.41 | 0.3188 | 7086.53 | 44.68206
119 | 0.00299418 | 0.111624 | 37.392 | 37.2804 | -0.000248159 | -0.000854951 | 3.44433 | 3.44518 | -98.89 | -98.89 | 1.4142 | 0.3204 | 7107.53 | 44.81447
120 | 0.00300144 | 0.111895 | 37.3923 | 37.2804 | -0.000262339 | -0.000903805 | 3.44428 | 3.44518 | -98.266 | -98.266 | 1.4261 | 0.3204 | 7167.28 | 45.19121
121 | 0.0030211 | 0.112628 | 37.393 | 37.2804 | -0.000266029 | -0.000916518 | 3.44426 | 3.44518 | -97.33 | -97.33 | 1.4368 | 0.3252 | 7220.58 | 45.52727
122 | 0.00306613 | 0.114307 | 37.3947 | 37.2804 | -0.000218531 | -0.000752879 | 3.44443 | 3.44518 | -96.581 | -96.581 | 1.4494 | 0.3271 | 7283.56 | 45.92438
123 | 0.00307677 | 0.114703 | 37.3951 | 37.2804 | -0.000321026 | -0.00110599 | 3.44407 | 3.44518 | -95.955 | -95.955 | 1.4545 | 0.3278 | 7309.4 | 46.0873
124 | 0.00310943 | 0.115921 | 37.3963 | 37.2804 | -0.00029945 | -0.00103166 | 3.44415 | 3.44518 | -95.331 | -95.331 | 1.4726 | 0.3294 | 7399.84 | 46.65755
125 | 0.00314822 | 0.117367 | 37.3977 | 37.2804 | -0.000263217 | -0.000906831 | 3.44427 | 3.44518 | -94.147 | -94.147 | 1.4816 | 0.3355 | 7445.06 | 46.94267
126 | 0.00316042 | 0.117822 | 37.3982 | 37.2804 | -0.000268862 | -0.000926278 | 3.44425 | 3.44518 | -93.773 | -93.772 | 1.4861 | 0.3365 | 7467.67 | 47.08523
127 | 0.00317493 | 0.118362 | 37.3987 | 37.2804 | -0.000268083 | -0.000923595 | 3.44426 | 3.44518 | -93.646 | -93.646 | 1.4845 | 0.3352 | 7459.59 | 47.03428
128 | 0.00321676 | 0.119922 | 37.4003 | 37.2804 | -0.00022032 | -0.000759043 | 3.44442 | 3.44518 | -92.775 | -92.775 | 1.4935 | 0.341 | 7504.81 | 47.3194
129 | 0.00323378 | 0.120556 | 37.4009 | 37.2804 | -0.000286371 | -0.0009866 | 3.44419 | 3.44518 | -91.964 | -91.963 | 1.5096 | 0.3417 | 7585.56 | 47.82855
130 | 0.0032189 | 0.120002 | 37.4004 | 37.2804 | -0.000255169 | -0.000879104 | 3.4443 | 3.44518 | -91.4 | -91.4 | 1.5209 | 0.3433 | 7642.09 | 48.18498
131 | 0.00324866 | 0.121111 | 37.4015 | 37.2804 | -0.000280157 | -0.000965193 | 3.44422 | 3.44518 | -90.651 | -90.651 | 1.5257 | 0.3455 | 7666.31 | 48.33769
132 | 0.00331583 | 0.123615 | 37.404 | 37.2804 | -0.000247438 | -0.000852468 | 3.44433 | 3.44518 | -89.902 | -89.902 | 1.5354 | 0.3468 | 7714.76 | 48.64318
133 | 0.00333102 | 0.124182 | 37.4046 | 37.2804 | -0.000243235 | -0.000837989 | 3.44434 | 3.44518 | -88.904 | -88.904 | 1.5477 | 0.3536 | 7776.13 | 49.03013
134 | 0.00332414 | 0.123925 | 37.4043 | 37.2804 |  | -0.000807756 | 3.44437 | 3.44518 | -88.218 | -88.218 | 1.5547 | 0.3533 | 7811.66 | 49.25416
135 | 0.00335415 | 0.125044 | 37.4054 | 37.2804 |  | -0.000829211 | 3.44435 | 3.44518 | -87.466 | -87.466 | 1.5654 | 0.3578 | 7864.96 | 49.59022
136 | 0.00336667 | 0.125511 | 37.4059 | 37.2804 |  | -0.000779593 | 3.4444 | 3.44518 | -86.721 | -86.721 | 1.577 | 0.3597 | 7923.09 | 49.95675
137 | 0.00342346 | 0.127628 | 37.408 | 37.2804 |  | -0.00083779 | 3.44434 | 3.44518 | -85.973 | -85.973 | 1.5857 | 0.3678 | 7966.7 | 50.23172
138 | 0.00340401 | 0.126903 | 37.4073 | 37.2804 |  | -0.000803846 | 3.44438 | 3.44518 | -85.724 | -85.723 | 1.5889 | 0.3629 | 7982.85 | 50.33355
139 | 0.00344192 | 0.128316 | 37.4087 | 37.2804 |  | -0.000760183 | 3.44442 | 3.44518 | -84.412 | -84.412 | 1.6002 | 0.369 | 8039.37 | 50.68992
140 | 0.00345793 | 0.128913 | 37.4093 | 37.2804 |  | -0.0010571 | 3.44412 | 3.44518 | -83.538 | -83.538 | 1.624 | 0.3678 | 8158.88 | 51.44345
141 | 0.00349119 | 0.130153 | 37.4105 | 37.2804 |  | -0.000704074 | 3.44448 | 3.44518 | -83.165 | -83.165 | 1.6282 | 0.3716 | 8179.88 | 51.57586
142 | 0.00348493 | 0.12992 | 37.4103 | 37.2804 |  | -0.000750714 | 3.44443 | 3.44518 | -82.353 | -82.352 | 1.6356 | 0.3765 | 8217.02 | 51.81004
143 | 0.00352604 | 0.131452 | 37.4118 | 37.2804 |  | -0.000785785 | 3.44439 | 3.44518 | -81.605 | -81.605 | 1.6401 | 0.3829 | 8239.63 | 51.9526
144 | 0.00356164 | 0.132779 | 37.4132 | 37.2804 |  | -0.000998484 | 3.44418 | 3.44518 | -81.106 | -81.106 | 1.6543 | 0.379 | 8310.69 | 52.40065
145 | 0.00359493 | 0.13402 | 37.4144 | 37.2804 |  | -0.000630682 | 3.44455 | 3.44518 | -79.918 | -79.918 | 1.6679 | 0.3823 | 8378.52 | 52.82833
146 | 0.00360614 | 0.134438 | 37.4148 | 37.2804 |  | -0.00099645 | 3.44418 | 3.44518 | -79.421 | -79.421 | 1.6759 | 0.3852 | 8418.89 | 53.08287
147 | 0.00362848 | 0.135271 | 37.4156 | 37.2804 |  | -0.000739522 | 3.44444 | 3.44518 | -79.046 | -79.046 | 1.682 | 0.3861 | 8449.58 | 53.27638
148 | 0.00366186 | 0.136515 | 37.4169 | 37.2804 |  | -0.000890049 | 3.44429 | 3.44518 | -77.923 | -77.923 | 1.694 | 0.3894 | 8509.33 | 53.65311
149 | 0.00369858 | 0.137884 | 37.4183 | 37.2804 |  | -0.000976337 | 3.4442 | 3.44518 | -77.173 | -77.173 | 1.7081 | 0.3919 | 8580.39 | 54.10116
150 | 0.00372657 | 0.138928 | 37.4193 | 37.2804 |  | -0.000809762 | 3.44437 | 3.44518 | -76.301 | -76.301 | 1.7152 | 0.3955 | 8615.92 | 54.32518
151 | 0.0037372 | 0.139324 | 37.4197 | 37.2804 |  | -0.000805608 | 3.44437 | 3.44518 | -75.738 | -75.738 | 1.7301 | 0.3987 | 8690.21 | 54.7936
152 | 0.00374178 | 0.139495 | 37.4199 | 37.2804 |  | -0.000933388 | 3.44425 | 3.44518 | -75.115 | -75.115 | 1.7372 | 0.3958 | 8725.74 | 55.01762
153 | 0.00378415 | 0.141075 | 37.4215 | 37.2804 |  | -0.000829278 | 3.44435 | 3.44518 | -74.427 | -74.427 | 1.7478 | 0.4039 | 8779.04 | 55.35369
154 | 0.00380533 | 0.141864 | 37.4222 | 37.2804 |  | -0.000559032 | 3.44462 | 3.44518 | -73.492 | -73.492 | 1.7594 | 0.4042 | 8837.17 | 55.72021
155 | 0.0038411 | 0.143198 | 37.4236 | 37.2804 |  | -0.000563728 | 3.44462 | 3.44518 | -72.931 | -72.931 | 1.7639 | 0.4077 | 8859.78 | 55.86277
156 | 0.00387876 | 0.144602 | 37.425 | 37.2804 |  | -0.000920964 | 3.44426 | 3.44518 | -72.055 | -72.055 | 1.7823 | 0.4093 | 8951.84 | 56.44323
157 | 0.00385473 | 0.143706 | 37.4241 | 37.2804 |  | -0.000729236 | 3.44445 | 3.44518 | -71.619 | -71.619 | 1.7858 | 0.4074 | 8969.6 | 56.55521
158 | 0.00392487 | 0.146321 | 37.4267 | 37.2804 |  | -0.00092593 | 3.44425 | 3.44518 | -70.872 | -70.872 | 1.7997 | 0.4148 | 9039.05 | 56.99311
159 | 0.00387585 | 0.144493 | 37.4249 | 37.2804 |  | -0.000943099 | 3.44424 | 3.44518 | -70.433 | -70.433 | 1.7961 | 0.4164 | 9021.28 | 56.88106
160 | 0.00391587 | 0.145985 | 37.4264 | 37.2804 |  | -0.000956259 | 3.44422 | 3.44518 | -69.437 | -69.437 | 1.8158 | 0.4213 | 9119.8 | 57.50225
161 | 0.0039883 | 0.148685 | 37.4291 | 37.2804 |  | -0.000891456 | 3.44429 | 3.44518 | -68.75 | -68.75 | 1.8277 | 0.4267 | 9179.55 | 57.87899
162 | 0.00401333 | 0.149619 | 37.43 | 37.2804 |  | -0.000779524 | 3.4444 | 3.44518 | -68.252 | -68.251 | 1.8303 | 0.4242 | 9192.47 | 57.96045
163 | 0.00404049 | 0.150631 | 37.431 | 37.2804 |  | -0.000839655 | 3.44434 | 3.44518 | -67.875 | -67.874 | 1.8364 | 0.4287 | 9223.15 | 58.1539
164 | 0.00406447 | 0.151525 | 37.4319 | 37.2804 |  | -0.000748319 | 3.44443 | 3.44518 | -66.504 | -66.504 | 1.8609 | 0.4287 | 9345.89 | 58.9278
165 | 0.00412641 | 0.153834 | 37.4342 | 37.2804 |  | -0.000985785 | 3.44419 | 3.44518 | -65.693 | -65.692 | 1.8696 | 0.4341 | 9389.5 | 59.20277
166 | 0.00410786 | 0.153143 | 37.4335 | 37.2804 |  | -0.00081544 | 3.44436 | 3.44518 | -65.192 | -65.191 | 1.8738 | 0.4341 | 9410.49 | 59.33512
167 | 0.00413273 | 0.15407 | 37.4344 | 37.2804 |  | -0.000923494 | 3.44426 | 3.44518 | -64.255 | -64.255 | 1.8896 | 0.4341 | 9489.63 | 59.83411
168 | 0.0041674 | 0.155362 | 37.4357 | 37.2804 |  | -0.00096118 | 3.44422 | 3.44518 | -63.507 | -63.507 | 1.9015 | 0.4422 | 9549.38 | 60.21085
169 | 0.0041798 | 0.155824 | 37.4362 | 37.2804 |  | -0.000802977 | 3.44438 | 3.44518 | -63.07 | -63.07 | 1.9086 | 0.4454 | 9584.91 | 60.43487
170 | 0.00423117 | 0.15774 | 37.4381 | 37.2804 |  | -0.000938929 | 3.44424 | 3.44518 | -62.074 | -62.074 | 1.9192 | 0.4483 | 9638.21 | 60.77094
171 | 0.00426523 | 0.159009 | 37.4394 | 37.2804 |  | -0.000956445 | 3.44422 | 3.44518 | -61.51 | -61.509 | 1.9247 | 0.4493 | 9665.66 | 60.94402
172 | 0.00427503 | 0.159375 | 37.4398 | 37.2804 |  | -0.00119132 | 3.44399 | 3.44518 | -60.886 | -60.886 | 1.936 | 0.4499 | 9722.18 | 61.30039
173 | 0.00430358 | 0.160439 | 37.4408 | 37.2804 |  | -0.000769188 | 3.44441 | 3.44518 | -60.138 | -60.138 | 1.9476 | 0.4528 | 9780.32 | 61.66697
174 | 0.00432275 | 0.161154 | 37.4415 | 37.2804 |  | -0.000950929 | 3.44423 | 3.44518 | -59.699 | -59.699 | 1.9547 | 0.457 | 9815.85 | 61.891
175 | 0.00435475 | 0.162347 | 37.4427 | 37.2804 |  | -0.000877699 | 3.4443 | 3.44518 | -59.076 | -59.076 | 1.9582 | 0.458 | 9833.62 | 62.00304
176 | 0.00436941 | 0.162893 | 37.4433 | 37.2804 |  | -0.000950996 | 3.44423 | 3.44518 | -58.143 | -58.143 | 1.9795 | 0.4664 | 9940.21 | 62.67511
177 | 0.00438169 | 0.163351 | 37.4437 | 37.2804 |  | -0.00105184 | 3.44413 | 3.44518 | -57.516 | -57.516 | 1.9795 | 0.4661 | 9940.21 | 62.67511
178 | 0.00442056 | 0.1648 | 37.4452 | 37.2804 |  | -0.00104433 | 3.44414 | 3.44518 | -56.642 | -56.642 | 1.9982 | 0.4696 | 10033.9 | 63.26585
179 | 0.00448124 | 0.167062 | 37.4474 | 37.2804 |  | -0.000963214 | 3.44422 | 3.44518 | -56.395 | -56.395 | 1.9979 | 0.4686 | 10032.3 | 63.25576
180 | 0.00445531 | 0.166096 | 37.4465 | 37.2804 |  | -0.000760536 | 3.44442 | 3.44518 | -55.458 | -55.458 | 2.0069 | 0.4738 | 10077.5 | 63.54075
181 | 0.00450877 | 0.168089 | 37.4485 | 37.2804 |  | -0.000779819 | 3.4444 | 3.44518 | -54.586 | -54.586 | 2.0304 | 0.4764 | 10195.4 | 64.28414
182 | 0.00454742 | 0.169529 | 37.4499 | 37.2804 |  | -0.000863641 | 3.44432 | 3.44518 | -53.962 | -53.962 | 2.0382 | 0.4786 | 10234.1 | 64.52815
183 | 0.00456092 | 0.170033 | 37.4504 | 37.2804 |  | -0.00115916 | 3.44402 | 3.44518 | -53.46 | -53.46 | 2.0424 | 0.4793 | 10255.1 | 64.66056
184 | 0.00457849 | 0.170688 | 37.4511 | 37.2804 |  | -0.00105882 | 3.44412 | 3.44518 | -52.776 | -52.776 | 2.052 | 0.4777 | 10303.6 | 64.96636
185 | 0.00462776 | 0.172525 | 37.4529 | 37.2804 |  | -0.000880967 | 3.4443 | 3.44518 | -51.903 | -51.903 | 2.0672 | 0.4841 | 10379.5 | 65.44493
186 | 0.00462114 | 0.172278 | 37.4527 | 37.2804 |  | -0.000958863 | 3.44422 | 3.44518 | -51.279 | -51.278 | 2.0743 | 0.4922 | 10415 | 65.66876
187 | 0.00464751 | 0.173261 | 37.4536 | 37.2804 |  | -0.000903324 | 3.44428 | 3.44518 | -50.591 | -50.59 | 2.0872 | 0.4925 | 10479.6 | 66.07608
188 | 0.00469441 | 0.17501 | 37.4554 | 37.2804 |  | -0.00100813 | 3.44417 | 3.44518 | -49.844 | -49.844 | 2.0949 | 0.4964 | 10518.4 | 66.32072
189 | 0.00470392 | 0.175364 | 37.4557 | 37.2804 |  | -0.000765988 | 3.44441 | 3.44518 | -49.34 | -49.34 | 2.1081 | 0.497 | 10584.6 | 66.73813
190 | 0.00474138 | 0.176761 | 37.4571 | 37.2804 |  | -0.000838827 | 3.44434 | 3.44518 | -48.529 | -48.529 | 2.1158 | 0.5028 | 10623.3 | 66.98214
191 | 0.00473219 | 0.176418 | 37.4568 | 37.2804 |  | -0.000927465 | 3.44425 | 3.44518 | -48.097 | -48.096 | 2.1229 | 0.5015 | 10658.9 | 67.2066
192 | 0.00480206 | 0.179023 | 37.4594 | 37.2804 |  | -0.000817519 | 3.44436 | 3.44518 | -47.284 | -47.284 | 2.1368 | 0.5099 | 10728.3 | 67.64418
193 | 0.00479432 | 0.178734 | 37.4591 | 37.2804 |  | -0.000991719 | 3.44419 | 3.44518 | -46.536 | -46.536 | 2.1468 | 0.5105 | 10778.4 | 67.96008
194 | 0.00485492 | 0.180993 | 37.4614 | 37.2804 |  | -0.000835091 | 3.44435 | 3.44518 | -45.971 | -45.971 | 2.1507 | 0.5092 | 10797.8 | 68.0824
195 | 0.00487385 | 0.181699 | 37.4621 | 37.2804 |  | -0.000797671 | 3.44438 | 3.44518 | -45.163 | -45.163 | 2.1674 | 0.5141 | 10881.7 | 68.6114
196 | 0.00487271 | 0.181656 | 37.462 | 37.2804 |  | -0.00119607 | 3.44398 | 3.44518 | -44.599 | -44.599 | 2.1745 | 0.5205 | 10917.3 | 68.83587
197 | 0.00490298 | 0.182785 | 37.4632 | 37.2804 |  | -0.00110276 | 3.44408 | 3.44518 | -43.787 | -43.787 | 2.1887 | 0.516 | 10988.3 | 69.28354
198 | 0.00499565 | 0.18624 | 37.4666 | 37.2804 |  | -0.000526829 | 3.44465 | 3.44518 | -43.042 | -43.042 | 2.1987 | 0.5247 | 11038.4 | 69.59943
199 | 0.00496969 | 0.185272 | 37.4656 | 37.2804 |  | -0.00105077 | 3.44413 | 3.44518 | -42.541 | -42.541 | 2.2051 | 0.5244 | 11070.7 | 69.80309
200 | 0.00500985 | 0.186769 | 37.4671 | 37.2804 |  | -0.000877758 | 3.4443 | 3.44518 | -41.794 | -41.794 | 2.217 | 0.5302 | 11130.4 | 70.17951
201 | 0.00504261 | 0.187991 | 37.4684 | 37.2804 |  | -0.00065796 | 3.44452 | 3.44518 | -41.17 | -41.17 | 2.2248 | 0.5289 | 11169.2 | 70.42415
202 | 0.00504176 | 0.187959 | 37.4683 | 37.2804 |  | -0.000883215 | 3.4443 | 3.44518 | -40.546 | -40.546 | 2.2344 | 0.5357 | 11217.7 | 70.72995
203 | 0.00507811 | 0.189314 | 37.4697 | 37.2804 |  | -0.0007852 | 3.4444 | 3.44518 | -39.858 | -39.858 | 2.2422 | 0.5366 | 11256.4 | 70.97397
204 | 0.00511856 | 0.190822 | 37.4712 | 37.2804 |  | -0.000660566 | 3.44452 | 3.44518 | -39.173 | -39.173 | 2.2525 | 0.5324 | 11308.1 | 71.29995
205 | 0.00513963 | 0.191607 | 37.472 | 37.2804 |  | -0.000757421 | 3.44442 | 3.44518 | -38.735 | -38.735 | 2.2615 | 0.5421 | 11353.3 | 71.58494
206 | 0.00513922 | 0.191592 | 37.472 | 37.2804 |  | -0.00106514 | 3.44412 | 3.44518 | -38.422 | -38.422 | 2.2676 | 0.5337 | 11384 | 71.77851
207 | 0.00513443 | 0.191413 | 37.4718 | 37.2804 |  | -0.000853896 | 3.44433 | 3.44518 | -38.299 | -38.299 | 2.2667 | 0.5431 | 11379.2 | 71.74825
208 | 0.00514952 | 0.191976 | 37.4724 | 37.2804 |  | -0.000694671 | 3.44449 | 3.44518 | -37.925 | -37.925 | 2.2741 | 0.5466 | 11416.3 | 71.98217
209 | 0.0051971 | 0.19375 | 37.4741 | 37.2804 |  | -0.000994995 | 3.44419 | 3.44518 | -37.171 | -37.171 | 2.285 | 0.5444 | 11471.2 | 72.32832
210 | 0.00525056 | 0.195743 | 37.4761 | 37.2804 |  | -0.000604458 | 3.44458 | 3.44518 | -36.426 | -36.426 | 2.2979 | 0.5524 | 11535.8 | 72.73564
211 | 0.00526862 | 0.196416 | 37.4768 | 37.2804 |  | -0.000921994 | 3.44426 | 3.44518 | -35.739 | -35.739 | 2.3034 | 0.5544 | 11563.3 | 72.90903
212 | 0.00527186 | 0.196537 | 37.4769 | 37.2804 |  | -0.000754305 | 3.44443 | 3.44518 | -35.242 | -35.242 | 2.315 | 0.5544 | 11621.4 | 73.27537
213 | 0.00531497 | 0.198144 | 37.4785 | 37.2804 |  | -0.000563195 | 3.44462 | 3.44518 | -34.493 | -34.492 | 2.324 | 0.5611 | 11666.6 | 73.56036
214 | 0.00533165 | 0.198766 | 37.4791 | 37.2804 |  | -0.000831118 | 3.44435 | 3.44518 | -33.744 | -33.744 | 2.336 | 0.5573 | 11726.4 | 73.93741
215 | 0.00536036 | 0.199836 | 37.4802 | 37.2804 |  | -0.000807108 | 3.44437 | 3.44518 | -33.182 | -33.182 | 2.3456 | 0.5634 | 11774.8 | 74.24259
216 | 0.00539067 | 0.200966 | 37.4813 | 37.2804 |  | -0.000787045 | 3.44439 | 3.44518 | -32.495 | -32.495 | 2.355 | 0.5676 | 11821.7 | 74.5383
217 | 0.0053926 | 0.201038 | 37.4814 | 37.2804 |  | -0.000775676 | 3.4444 | 3.44518 | -31.996 | -31.995 | 2.3624 | 0.5692 | 11858.8 | 74.77222
218 | 0.0054474 | 0.203081 | 37.4835 | 37.2804 |  | -0.000784728 | 3.4444 | 3.44518 | -31.186 | -31.186 | 2.3756 | 0.5747 | 11925 | 75.18963
219 | 0.00545842 | 0.203492 | 37.4839 | 37.2804 |  | -0.000923214 | 3.44426 | 3.44518 | -30.499 | -30.499 | 2.3924 | 0.5743 | 12009 | 75.71927
220 | 0.0054962 | 0.2049 | 37.4853 | 37.2804 |  | -0.000639796 | 3.44454 | 3.44518 | -29.938 | -29.938 | 2.3924 | 0.5785 | 12009 | 75.71927
221 | 0.00551687 | 0.205671 | 37.486 | 37.2804 |  | -0.000674255 | 3.44451 | 3.44518 | -29.376 | -29.375 | 2.4043 | 0.5789 | 12068.8 | 76.09632
222 | 0.00552126 | 0.205835 | 37.4862 | 37.2804 |  | -0.000788861 | 3.44439 | 3.44518 | -28.814 | -28.814 | 2.4107 | 0.5782 | 12101.1 | 76.29998
223 | 0.00557755 | 0.207933 | 37.4883 | 37.2804 |  | -0.000801638 | 3.44438 | 3.44518 | -27.751 | -27.751 | 2.4252 | 0.5859 | 12173.7 | 76.75773
224 | 0.00561719 | 0.209411 | 37.4898 | 37.2804 |  | -0.000360925 | 3.44482 | 3.44518 | -27.317 | -27.317 | 2.4343 | 0.5888 | 12218.9 | 77.04273
225 | 0.00561214 | 0.209223 | 37.4896 | 37.2804 |  | -0.000758522 | 3.44442 | 3.44518 | -26.567 | -26.566 | 2.4436 | 0.5917 | 12265.8 | 77.33844
226 | 0.00565447 | 0.210801 | 37.4912 | 37.2804 |  | -0.000806421 | 3.44437 | 3.44518 | -25.88 | -25.88 | 2.4613 | 0.5937 | 12354.6 | 77.89835
227 | 0.00568507 | 0.211942 | 37.4923 | 37.2804 |  | -0.00085393 | 3.44433 | 3.44518 | -25.132 | -25.132 | 2.4687 | 0.5988 | 12391.8 | 78.1329
228 | 0.00571764 | 0.213156 | 37.4935 | 37.2804 |  | -0.000586557 | 3.44459 | 3.44518 | -24.696 | -24.696 | 2.4745 | 0.6046 | 12420.8 | 78.31575
229 | 0.00573495 | 0.213801 | 37.4942 | 37.2804 |  | -0.000761887 | 3.44442 | 3.44518 | -23.883 | -23.883 | 2.4881 | 0.6043 | 12488.6 | 78.74325
230 | 0.00577077 | 0.215136 | 37.4955 | 37.2804 |  | -0.000821561 | 3.44436 | 3.44518 | -23.196 | -23.196 | 2.4939 | 0.6069 | 12517.7 | 78.92673
231 | 0.00576747 | 0.215014 | 37.4954 | 37.2804 |  | -0.000844888 | 3.44434 | 3.44518 | -22.637 | -22.637 | 2.5052 | 0.6111 | 12574.2 | 79.28297
232 | 0.0058186 | 0.21692 | 37.4973 | 37.2804 |  | -0.000732388 | 3.44445 | 3.44518 | -21.949 | -21.949 | 2.5187 | 0.6098 | 12642.1 | 79.7111
233 | 0.00582778 | 0.217262 | 37.4976 | 37.2804 |  | -0.000688406 | 3.44449 | 3.44518 | -21.325 | -21.325 | 2.5284 | 0.622 | 12690.5 | 80.01627
234 | 0.00584935 | 0.218066 | 37.4984 | 37.2804 |  | -0.000778834 | 3.4444 | 3.44518 | -20.889 | -20.889 | 2.5319 | 0.6159 | 12708.3 | 80.1285
235 | 0.00588068 | 0.219234 | 37.4996 | 37.2804 |  | -0.000627517 | 3.44455 | 3.44518 | -20.39 | -20.39 | 2.5403 | 0.6175 | 12750.3 | 80.39332
236 | 0.00592715 | 0.220966 | 37.5013 | 37.2804 |  | -0.000695966 | 3.44448 | 3.44518 | -19.39 | -19.39 | 2.5532 | 0.6179 | 12814.9 | 80.80064
237 | 0.00597245 | 0.222655 | 37.503 | 37.2804 |  | -0.000560757 | 3.44462 | 3.44518 | -19.143 | -19.143 | 2.5583 | 0.6285 | 12840.7 | 80.96331
238 | 0.00596707 | 0.222455 | 37.5028 | 37.2804 |  | -0.000637899 | 3.44454 | 3.44518 | -18.079 | -18.079 | 2.577 | 0.6291 | 12934.4 | 81.55411
239 | 0.00599061 | 0.223332 | 37.5037 | 37.2804 |  | -0.000262926 | 3.44492 | 3.44518 | -17.704 | -17.704 | 2.5832 | 0.6288 | 12965.1 | 81.74768
240 | 0.00600742 | 0.223959 | 37.5043 | 37.2804 |  | -0.000430845 | 3.44475 | 3.44518 | -16.959 | -16.959 | 2.5938 | 0.6394 | 13018.4 | 82.08375
241 | 0.00606423 | 0.226077 | 37.5065 | 37.2804 |  | -0.00052651 | 3.44465 | 3.44518 | -16.647 | -16.647 | 2.5957 | 0.6378 | 13028.1 | 82.14491
242 | 0.00608498 | 0.22685 | 37.5072 | 37.2804 |  | -0.000376886 | 3.4448 | 3.44518 | -15.898 | -15.898 | 2.6093 | 0.6398 | 13095.9 | 82.5724
243 | 0.00613232 | 0.228615 | 37.509 | 37.2804 |  | -0.000494244 | 3.44469 | 3.44518 | -14.836 | -14.836 | 2.6244 | 0.6443 | 13171.8 | 83.05097
244 | 0.00614622 | 0.229134 | 37.5095 | 37.2804 |  | -0.000430538 | 3.44475 | 3.44518 | -14.211 | -14.21 | 2.637 | 0.6456 | 13234.8 | 83.44819
245 | 0.00620212 | 0.231217 | 37.5116 | 37.2804 |  | -0.000462978 | 3.44472 | 3.44518 | -13.588 | -13.588 | 2.6431 | 0.6491 | 13265.5 | 83.64176
246 | 0.00621743 | 0.231788 | 37.5122 | 37.2804 |  | -0.000314101 | 3.44487 | 3.44518 | -13.15 | -13.15 | 2.6537 | 0.6517 | 13318.8 | 83.97783
247 | 0.00624607 | 0.232856 | 37.5132 | 37.2804 |  | -0.000479741 | 3.4447 | 3.44518 | -12.403 | -12.403 | 2.6618 | 0.6585 | 13359.1 | 84.23193
248 | 0.0062756 | 0.233957 | 37.5143 | 37.2804 |  | -0.000145324 | 3.44503 | 3.44518 | -11.591 | -11.59 | 2.674 | 0.6588 | 13420.5 | 84.61907
249 | 0.00631618 | 0.23547 | 37.5158 | 37.2804 |  | -0.000259678 | 3.44492 | 3.44518 | -10.903 | -10.902 | 2.6895 | 0.6652 | 13498 | 85.10772
250 | 0.00634323 | 0.236478 | 37.5169 | 37.2804 |  | -7.44181e-05 | 3.44511 | 3.44518 | -10.344 | -10.343 | 2.6966 | 0.6665 | 13533.5 | 85.33156
251 | 0.00636662 | 0.23735 | 37.5177 | 37.2804 |  | -0.000137012 | 3.44504 | 3.44518 | -9.658 | -9.658 | 2.7056 | 0.6701 | 13578.8 | 85.61719
252 | 0.00636733 | 0.237377 | 37.5178 | 37.2804 |  | -0.000155007 | 3.44503 | 3.44518 | -9.531 | -9.531 | 2.7137 | 0.6707 | 13619.1 | 85.87129
253 | 0.00643994 | 0.240083 | 37.5205 | 37.2804 |  | -0.000125866 | 3.44505 | 3.44518 | -8.533 | -8.532 | 2.7205 | 0.6781 | 13653.1 | 86.08566
254 | 0.00646396 | 0.240979 | 37.5214 | 37.2804 |  | 7.85607e-05 | 3.44526 | 3.44518 | -7.847 | -7.846 | 2.7343 | 0.6762 | 13722.5 | 86.52324
255 | 0.00650852 | 0.24264 | 37.523 | 37.2804 |  | -8.1386e-05 | 3.4451 | 3.44518 | -7.159 | -7.159 | 2.7453 | 0.6772 | 13777.4 | 86.8694
256 | 0.00653876 | 0.243767 | 37.5241 | 37.2804 |  | -2.91994e-05 | 3.44515 | 3.44518 | -6.413 | -6.412 | 2.7553 | 0.6817 | 13827.5 | 87.18529
257 | 0.00653915 | 0.243782 | 37.5242 | 37.2804 |  | -0.000143253 | 3.44504 | 3.44518 | -5.976 | -5.976 | 2.7627 | 0.6865 | 13864.6 | 87.41921
258 | 0.00657574 | 0.245146 | 37.5255 | 37.2804 |  | 0.000192835 | 3.44537 | 3.44518 | -5.1 | -5.1 | 2.7772 | 0.6894 | 13937.3 | 87.8776
259 | 0.00660914 | 0.246391 | 37.5268 | 37.2804 |  | 0.000206088 | 3.44539 | 3.44518 | -4.665 | -4.665 | 2.7788 | 0.691 | 13945.4 | 87.92868
260 | 0.00663665 | 0.247417 | 37.5278 | 37.2804 |  | 0.000470444 | 3.44565 | 3.44518 | -3.914 | -3.914 | 2.7965 | 0.692 | 14034.2 | 88.48858
261 | 0.00667098 | 0.248696 | 37.5291 | 37.2804 |  | 0.000523461 | 3.4457 | 3.44518 | -3.54 | -3.54 | 2.7981 | 0.7023 | 14042.3 | 88.53965
262 | 0.00669754 | 0.249687 | 37.5301 | 37.2804 |  | 0.000604444 | 3.44578 | 3.44518 | -2.668 | -2.668 | 2.8162 | 0.702 | 14132.7 | 89.10964
263 | 0.00674194 | 0.251342 | 37.5317 | 37.2804 |  | 0.000404976 | 3.44559 | 3.44518 | -1.918 | -1.918 | 2.8268 | 0.7023 | 14186 | 89.44571
264 | 0.00678912 | 0.253101 | 37.5335 | 37.2804 |  | 0.000515805 | 3.4457 | 3.44518 | -1.169 | -1.169 | 2.8407 | 0.7058 | 14255.4 | 89.88329
265 | 0.00682589 | 0.254472 | 37.5348 | 37.2804 |  | 0.000723525 | 3.4459 | 3.44518 | -0.484 | -0.484 | 2.8471 | 0.7161 | 14287.7 | 90.08695
266 | 0.00684427 | 0.255157 | 37.5355 | 37.2804 |  | 0.000911797 | 3.44609 | 3.44518 | 0.079 | 0.079 | 2.8571 | 0.7194 | 14337.8 | 90.40284
267 | 0.0068678 | 0.256034 | 37.5364 | 37.2804 |  | 0.000816652 | 3.446 | 3.44518 | 0.576 | 0.576 | 2.8629 | 0.7191 | 14366.9 | 90.58632
268 | 0.00689199 | 0.256936 | 37.5373 | 37.2804 |  | 0.001088 | 3.44627 | 3.44518 | 1.264 | 1.264 | 2.8771 | 0.7242 | 14437.9 | 91.03399
269 | 0.00695329 | 0.259221 | 37.5396 | 37.2804 |  | 0.00090646 | 3.44609 | 3.44518 | 2.137 | 2.137 | 2.8848 | 0.7352 | 14476.7 | 91.27863
270 | 0.00692746 | 0.258258 | 37.5386 | 37.2804 |  | 0.00086337 | 3.44604 | 3.44518 | 2.76 | 2.76 | 2.8958 | 0.7477 | 14531.6 | 91.62479
271 | 0.00694467 | 0.2589 | 37.5393 | 37.2804 |  | 0.000840388 | 3.44602 | 3.44518 | 3.446 | 3.446 | 2.9051 | 0.749 | 14578.4 | 91.91987
272 | 0.0069783 | 0.260154 | 37.5405 | 37.2804 |  | 0.00114623 | 3.44633 | 3.44518 | 4.01 | 4.01 | 2.9158 | 0.7568 | 14631.7 | 92.25594
273 | 0.00698501 | 0.260404 | 37.5408 | 37.2804 |  | 0.00118197 | 3.44636 | 3.44518 | 4.946 | 4.946 | 2.9219 | 0.7696 | 14662.4 | 92.44951
274 | 0.00582519 | 0.217165 | 37.4975 | 37.2804 |  | 0.00191445 | 3.44709 | 3.44518 | 5.693 | 5.693 | 2.8236 | 0.8541 | 14169.8 | 89.34356
275 | 0.00584151 | 0.217774 | 37.4981 | 37.2804 |  | 0.00181395 | 3.44699 | 3.44518 | 5.82 | 5.82 | 2.773 | 0.8779 | 13916.3 | 87.74519
276 | 0.00585822 | 0.218397 | 37.4988 | 37.2804 |  | 0.00189018 | 3.44707 | 3.44518 | 5.943 | 5.943 | 2.7752 | 0.9105 | 13927.6 | 87.81644
277 | 0.00590762 | 0.220238 | 37.5006 | 37.2804 |  | 0.0019503 | 3.44713 | 3.44518 | 6.441 | 6.441 | 2.7862 | 0.9418 | 13982.5 | 88.1626
278 | 0.00592502 | 0.220887 | 37.5013 | 37.2804 |  | 0.0019377 | 3.44712 | 3.44518 | 6.693 | 6.693 | 2.7978 | 0.9514 | 14040.6 | 88.52893
279 | 0.00593544 | 0.221275 | 37.5017 | 37.2804 |  | 0.00173896 | 3.44692 | 3.44518 | 6.816 | 6.816 | 2.8052 | 0.9572 | 14077.8 | 88.76349
280 | 0.00596605 | 0.222417 | 37.5028 | 37.2804 |  | 0.00173941 | 3.44692 | 3.44518 | 7.065 | 7.065 | 2.822 | 0.9617 | 14161.8 | 89.29312
281 | 0.00601725 | 0.224325 | 37.5047 | 37.2804 |  | 0.00173395 | 3.44691 | 3.44518 | 7.377 | 7.377 | 2.8384 | 0.9724 | 14244.1 | 89.81204
282 | 0.00603043 | 0.224817 | 37.5052 | 37.2804 |  | 0.00176375 | 3.44694 | 3.44518 | 7.627 | 7.627 | 2.8503 | 0.9775 | 14303.9 | 90.18909
283 | 0.00603467 | 0.224975 | 37.5054 | 37.2804 |  | 0.00183243 | 3.44701 | 3.44518 | 7.751 | 7.751 | 2.8539 | 0.9833 | 14321.7 | 90.30133
284 | 0.00609327 | 0.227159 | 37.5075 | 37.2804 |  | 0.00184882 | 3.44703 | 3.44518 | 8.004 | 8.004 | 2.8655 | 0.9891 | 14379.8 | 90.66766
285 | 0.00612984 | 0.228523 | 37.5089 | 37.2804 |  | 0.00174983 | 3.44693 | 3.44518 | 8.5 | 8.5 | 2.8861 | 1.0098 | 14483.2 | 91.31962
286 | 0.00616462 | 0.229819 | 37.5102 | 37.2804 |  | 0.00173467 | 3.44691 | 3.44518 | 8.752 | 8.753 | 2.8919 | 1.0085 | 14512.2 | 91.50247
287 | 0.00616748 | 0.229926 | 37.5103 | 37.2804 |  | 0.0017108 | 3.44689 | 3.44518 | 9.124 | 9.125 | 2.8996 | 1.0185 | 14551 | 91.74711
288 | 0.00619108 | 0.230806 | 37.5112 | 37.2804 |  | 0.00185569 | 3.44704 | 3.44518 | 9.376 | 9.376 | 2.9129 | 1.0168 | 14617.2 | 92.16452
289 | 0.00622288 | 0.231991 | 37.5124 | 37.2804 |  | 0.00165277 | 3.44683 | 3.44518 | 9.812 | 9.813 | 2.9248 | 1.0268 | 14677 | 92.54157
290 | 0.00623363 | 0.232392 | 37.5128 | 37.2804 |  | 0.00193833 | 3.44712 | 3.44518 | 10.185 | 10.185 | 2.9316 | 1.0339 | 14710.9 | 92.75531
291 | 0.00628017 | 0.234127 | 37.5145 | 37.2804 |  | 0.00181117 | 3.44699 | 3.44518 | 10.559 | 10.56 | 2.9435 | 1.0378 | 14770.6 | 93.13173
292 | 0.00631138 | 0.235291 | 37.5157 | 37.2804 |  | 0.00184371 | 3.44702 | 3.44518 | 11.062 | 11.063 | 2.9538 | 1.0491 | 14822.3 | 93.45771
293 | 0.00631237 | 0.235328 | 37.5157 | 37.2804 |  | 0.00167243 | 3.44685 | 3.44518 | 11.56 | 11.561 | 2.9644 | 1.0565 | 14875.6 | 93.79378
294 | 0.00634518 | 0.236551 | 37.5169 | 37.2804 |  | 0.00168124 | 3.44686 | 3.44518 | 12.119 | 12.12 | 2.9773 | 1.0594 | 14940.2 | 94.2011
295 | 0.00638523 | 0.238044 | 37.5184 | 37.2804 |  | 0.0019956 | 3.44718 | 3.44518 | 12.62 | 12.62 | 2.9838 | 1.0652 | 14972.5 | 94.40476
296 | 0.00640836 | 0.238906 | 37.5193 | 37.2804 |  | 0.00176535 | 3.44695 | 3.44518 | 13.181 | 13.181 | 2.9986 | 1.072 | 15046.8 | 94.87323
297 | 0.00642281 | 0.239445 | 37.5198 | 37.2804 |  | 0.00188796 | 3.44707 | 3.44518 | 13.554 | 13.555 | 3.0044 | 1.0755 | 15075.9 | 95.05672
298 |  | 0.0323531 | 37.3127 | 37.2804 |  | 0.0025814 | 3.44776 | 3.44518 | 14.117 | 14.117 | 1.5418 | 0.7796 | 7747.06
299 |  | 0.0283425 | 37.3087 | 37.2804 |  | 0.00227697 | 3.44746 | 3.44518 | 14.241 | 14.242 | 0.6971 | 0.5118 | 3514.2
300 |  | 0.0274076 | 37.3078 | 37.2804 |  | 0.00235756 | 3.44754 | 3.44518 | 14.368 | 14.368 | 0.331 | 0.3984 | 1679.58
301 |  | 0.0266971 | 37.3071 | 37.2804 |  | 0.00176987 | 3.44695 | 3.44518 | 14.494 | 14.494 | 0.1502 | 0.3623 | 773.576
302 |  | 0.0240554 | 37.3044 | 37.2804 |  | 0.0019171 | 3.4471 | 3.44518 | 14.616 | 14.616 | 0.0729 | 0.351 | 385.98
303 |  | 0.0230366 | 37.3034 | 37.2804 |  | 0.00229116 | 3.44747 | 3.44518 | 14.744 | 14.744 | 0.0355 | 0.3426 | 198.643
304 |  | 0.0219655 | 37.3023 | 37.2804 |  | 0.00241942 | 3.4476 | 3.44518 | 14.865 | 14.866 | 0.0181 | 0.3462 | 111.434
305 |  | 0.0221812 | 37.3026 | 37.2804 |  | 0.00197066 | 3.44715 | 3.44518 | 15.178 | 15.178 | 0.0107 | 0.3555 | 74.2891

## L30TX-2
General : End date | 2025-06-05
General : Specimen number (included) | 2
Maximum Load : Maximum Load | 19066.63672 | N
Specimen choice input : Fiber direction | <None>
Specimen properties : Thickness | 7.91 | mm
Specimen properties : Width | 22.68 | mm
Specimen properties : Length | 200 | mm
Modulus (Chord 0,05 % - 0,25 %) : Modulus (Chord 0,05 % - 0,25 %) | 15713.01051 | MPa |  | 1757
Strain : Tensile strain (Extension) gauge length | 25 | mm |  | Failure Strain, % | Ult Load, N | Ult Stress, MPa |  |  | Ex, MPa | νyx
|  |  |  | 0.01316 | 19066.63672 | 106.28073 |  |  | 15599 | 0.5324859
Time | Extension | Strain 1 | Tensile extension | Tensile strain (Strain 1) | Load | Tensile stress | Transverse deformation | Transverse strain
(s) | (mm) | (mm/mm) | (mm) | (mm/mm) | (N) | (MPa) | (mm) | (mm/mm)
0 | -0.00053 | 0 | -2e-05 | 0 | 192.87527 | 1.07512 | 0.00016 | 1e-05
0.1 | 0.00029 | 0 | 6e-05 | 0 | 202.72766 | 1.13004 | 0.0002 | 1e-05
0.2 | 0.00209 | 1e-05 | 0.00029 | 1e-05 | 230.12759 | 1.28277 | 0.00029 | 1e-05
0.3 | 0.00626 | 3e-05 | 0.00081 | 3e-05 | 295.40109 | 1.64662 | 0.0005 | 2e-05
0.4 | 0.00996 | 5e-05 | 0.00128 | 5e-05 | 352.8334 | 1.96675 | 0.00069 | 3e-05
0.5 | 0.0139 | 7e-05 | 0.00178 | 7e-05 | 412.86633 | 2.30139 | 0.00089 | 4e-05
0.6 | 0.01662 | 8e-05 | 0.0021 | 8e-05 | 453.01096 | 2.52516 | 0.00101 | 4e-05
0.7 | 0.02026 | 0.0001 | 0.00253 | 0.0001 | 506.41904 | 2.82287 | 0.00119 | 5e-05
0.8 | 0.02377 | 0.00012 | 0.00294 | 0.00012 | 557.5459 | 3.10786 | 0.00134 | 6e-05
0.9 | 0.02663 | 0.00013 | 0.00327 | 0.00013 | 598.04608 | 3.33361 | 0.00148 | 7e-05
1 | 0.03036 | 0.00015 | 0.00372 | 0.00015 | 652.93109 | 3.63955 | 0.00165 | 7e-05
1.1 | 0.03336 | 0.00016 | 0.00408 | 0.00016 | 695.94543 | 3.87932 | 0.00178 | 8e-05
1.2 | 0.03713 | 0.00018 | 0.00454 | 0.00018 | 751.33063 | 4.18805 | 0.00195 | 9e-05
1.3 | 0.04001 | 0.0002 | 0.00489 | 0.0002 | 792.55139 | 4.41782 | 0.0021 | 9e-05
1.4 | 0.04348 | 0.00021 | 0.0053 | 0.00021 | 842.57043 | 4.69663 | 0.00225 | 0.0001
1.5 | 0.0471 | 0.00023 | 0.00573 | 0.00023 | 895.19312 | 4.98996 | 0.00245 | 0.00011
1.6 | 0.0499 | 0.00024 | 0.00604 | 0.00024 | 934.06995 | 5.20667 | 0.00259 | 0.00011
1.7 | 0.05376 | 0.00026 | 0.00649 | 0.00026 | 989.53516 | 5.51584 | 0.00278 | 0.00012
1.8 | 0.05674 | 0.00027 | 0.00682 | 0.00027 | 1030.44263 | 5.74387 | 0.00292 | 0.00013
1.9 | 0.06034 | 0.00029 | 0.00721 | 0.00029 | 1079.91846 | 6.01965 | 0.00309 | 0.00014
2 | 0.06338 | 0.0003 | 0.00753 | 0.0003 | 1121.03821 | 6.24886 | 0.00323 | 0.00014
2.1 | 0.06679 | 0.00032 | 0.0079 | 0.00032 | 1166.60693 | 6.50287 | 0.00337 | 0.00015
2.2 | 0.07058 | 0.00033 | 0.00831 | 0.00033 | 1217.19055 | 6.78483 | 0.00354 | 0.00016
2.3 | 0.07315 | 0.00034 | 0.00857 | 0.00034 | 1249.97363 | 6.96757 | 0.00365 | 0.00016
2.4 | 0.07714 | 0.00036 | 0.00901 | 0.00036 | 1303.35461 | 7.26512 | 0.00383 | 0.00017
2.5 | 0.08017 | 0.00037 | 0.00932 | 0.00037 | 1342.56055 | 7.48366 | 0.00398 | 0.00018
2.6 | 0.08356 | 0.00039 | 0.00967 | 0.00039 | 1386.31396 | 7.72755 | 0.00413 | 0.00018
2.7 | 0.0868 | 0.0004 | 0.01001 | 0.0004 | 1428.02795 | 7.96007 | 0.00427 | 0.00019
2.8 | 0.09 | 0.00041 | 0.01034 | 0.00041 | 1468.56091 | 8.18601 | 0.00441 | 0.00019
2.9 | 0.09394 | 0.00043 | 0.01077 | 0.00043 | 1519.56042 | 8.47029 | 0.00458 | 0.0002
3 | 0.09656 | 0.00044 | 0.01105 | 0.00044 | 1551.50671 | 8.64837 | 0.0047 | 0.00021
3.1 | 0.10035 | 0.00046 | 0.01146 | 0.00046 | 1600.36865 | 8.92073 | 0.00488 | 0.00022
3.2 | 0.10362 | 0.00047 | 0.01181 | 0.00047 | 1641.14587 | 9.14803 | 0.00501 | 0.00022
3.3 | 0.10679 | 0.00049 | 0.01214 | 0.00049 | 1680.0249 | 9.36475 | 0.00517 | 0.00023
3.4 | 0.11018 | 0.0005 | 0.01249 | 0.0005 | 1723.09705 | 9.60484 | 0.00532 | 0.00023
3.5 | 0.11343 | 0.00051 | 0.01283 | 0.00051 | 1763.19214 | 9.82834 | 0.00547 | 0.00024
3.6 | 0.11719 | 0.00053 | 0.01321 | 0.00053 | 1810.6394 | 10.09282 | 0.00563 | 0.00025
3.7 | 0.11992 | 0.00054 | 0.01348 | 0.00054 | 1843.25171 | 10.2746 | 0.00575 | 0.00025
3.8 | 0.12357 | 0.00055 | 0.01386 | 0.00055 | 1888.74805 | 10.52821 | 0.00591 | 0.00026
3.9 | 0.12701 | 0.00057 | 0.01424 | 0.00057 | 1931.34998 | 10.76568 | 0.00606 | 0.00027
4 | 0.13004 | 0.00058 | 0.01454 | 0.00058 | 1966.92175 | 10.96396 | 0.00618 | 0.00027
4.1 | 0.13353 | 0.0006 | 0.0149 | 0.0006 | 2010.26477 | 11.20556 | 0.00635 | 0.00028
4.2 | 0.13678 | 0.00061 | 0.01524 | 0.00061 | 2048.98657 | 11.42141 | 0.00648 | 0.00029
4.3 | 0.14048 | 0.00062 | 0.01561 | 0.00062 | 2093.43408 | 11.66916 | 0.00664 | 0.00029
4.4 | 0.14333 | 0.00064 | 0.01588 | 0.00064 | 2126.3457 | 11.85262 | 0.00677 | 0.0003
4.5 | 0.14683 | 0.00065 | 0.01622 | 0.00065 | 2167.91553 | 12.08434 | 0.00691 | 0.0003
4.6 | 0.15048 | 0.00066 | 0.01657 | 0.00066 | 2211.74438 | 12.32865 | 0.00706 | 0.00031
4.7 | 0.15332 | 0.00067 | 0.01684 | 0.00067 | 2242.96021 | 12.50265 | 0.00717 | 0.00032
4.8 | 0.15699 | 0.00069 | 0.01722 | 0.00069 | 2286.9126 | 12.74765 | 0.00733 | 0.00032
4.9 | 0.16017 | 0.0007 | 0.01753 | 0.0007 | 2323.08594 | 12.94928 | 0.00746 | 0.00033
5 | 0.16363 | 0.00071 | 0.01787 | 0.00071 | 2362.50879 | 13.16903 | 0.00761 | 0.00034
5.1 | 0.16675 | 0.00073 | 0.01815 | 0.00073 | 2398.14404 | 13.36767 | 0.00775 | 0.00034
5.2 | 0.17004 | 0.00074 | 0.01847 | 0.00074 | 2435.05957 | 13.57344 | 0.00789 | 0.00035
5.3 | 0.17392 | 0.00075 | 0.01883 | 0.00075 | 2480.26855 | 13.82545 | 0.00805 | 0.00035
5.4 | 0.17658 | 0.00076 | 0.01906 | 0.00076 | 2507.15845 | 13.97534 | 0.00815 | 0.00036
5.5 | 0.18022 | 0.00078 | 0.01941 | 0.00078 | 2549.05957 | 14.2089 | 0.0083 | 0.00037
5.6 | 0.18357 | 0.00079 | 0.01972 | 0.00079 | 2585.89111 | 14.4142 | 0.00843 | 0.00037
5.7 | 0.18684 | 0.0008 | 0.02002 | 0.0008 | 2620.31152 | 14.60607 | 0.00855 | 0.00038
5.8 | 0.19014 | 0.00081 | 0.02032 | 0.00081 | 2656.7002 | 14.80891 | 0.00868 | 0.00038
5.9 | 0.19342 | 0.00082 | 0.0206 | 0.00082 | 2690.93604 | 14.99974 | 0.00881 | 0.00039
6 | 0.1973 | 0.00084 | 0.02096 | 0.00084 | 2734.00171 | 15.2398 | 0.00896 | 0.0004
6.1 | 0.19999 | 0.00085 | 0.02117 | 0.00085 | 2759.76538 | 15.38341 | 0.00906 | 0.0004
6.2 | 0.20364 | 0.00086 | 0.02148 | 0.00086 | 2799.37891 | 15.60422 | 0.0092 | 0.00041
6.3 | 0.20692 | 0.00087 | 0.02177 | 0.00087 | 2833.57471 | 15.79484 | 0.00933 | 0.00041
6.4 | 0.21008 | 0.00088 | 0.02204 | 0.00088 | 2864.64551 | 15.96803 | 0.00944 | 0.00042
6.5 | 0.21362 | 0.00089 | 0.02235 | 0.00089 | 2903.01831 | 16.18193 | 0.00958 | 0.00042
6.6 | 0.21661 | 0.0009 | 0.02261 | 0.0009 | 2932.13452 | 16.34422 | 0.00969 | 0.00043
6.7 | 0.22061 | 0.00092 | 0.02297 | 0.00092 | 2975.24512 | 16.58453 | 0.00985 | 0.00043
6.8 | 0.22325 | 0.00093 | 0.02319 | 0.00093 | 2999.53906 | 16.71995 | 0.00994 | 0.00044
6.9 | 0.2269 | 0.00094 | 0.02349 | 0.00094 | 3037.37207 | 16.93084 | 0.01008 | 0.00044
7 | 0.23035 | 0.00095 | 0.02378 | 0.00095 | 3072.46777 | 17.12647 | 0.01021 | 0.00045
7.1 | 0.23333 | 0.00096 | 0.02401 | 0.00096 | 3099.44727 | 17.27686 | 0.01032 | 0.00046
7.2 | 0.23708 | 0.00097 | 0.02432 | 0.00097 | 3138.55566 | 17.49485 | 0.01046 | 0.00046
7.3 | 0.23999 | 0.00098 | 0.02453 | 0.00098 | 3164.12476 | 17.63738 | 0.01057 | 0.00047
7.4 | 0.24378 | 0.00099 | 0.02484 | 0.00099 | 3200.69263 | 17.84122 | 0.0107 | 0.00047
7.5 | 0.24673 | 0.001 | 0.02505 | 0.001 | 3224.80249 | 17.97561 | 0.01079 | 0.00048
7.6 | 0.25017 | 0.00101 | 0.0253 | 0.00101 | 3251.93213 | 18.12683 | 0.0109 | 0.00048
7.7 | 0.25383 | 0.00102 | 0.02555 | 0.00102 | 3282.28442 | 18.29602 | 0.01101 | 0.00049
7.8 | 0.25663 | 0.00103 | 0.0257 | 0.00103 | 3297.39233 | 18.38024 | 0.01108 | 0.00049
7.9 | 0.26037 | 0.00104 | 0.02595 | 0.00104 | 3327.56714 | 18.54844 | 0.01119 | 0.00049
8 | 0.26344 | 0.00104 | 0.02611 | 0.00104 | 3346.2644 | 18.65266 | 0.01127 | 0.0005
8.1 | 0.26693 | 0.00105 | 0.0263 | 0.00105 | 3369.32178 | 18.78118 | 0.01135 | 0.0005
8.2 | 0.27003 | 0.00106 | 0.02649 | 0.00106 | 3390.75781 | 18.90067 | 0.01144 | 0.0005
8.3 | 0.27348 | 0.00107 | 0.02668 | 0.00107 | 3413.23438 | 19.02596 | 0.01153 | 0.00051
8.4 | 0.27718 | 0.00108 | 0.02691 | 0.00108 | 3441.31226 | 19.18247 | 0.01164 | 0.00051
8.5 | 0.27992 | 0.00108 | 0.02704 | 0.00108 | 3454.52686 | 19.25613 | 0.0117 | 0.00052
8.6 | 0.28376 | 0.00109 | 0.0273 | 0.00109 | 3484.16943 | 19.42136 | 0.01181 | 0.00052
8.7 | 0.28686 | 0.0011 | 0.02747 | 0.0011 | 3503.39673 | 19.52854 | 0.01189 | 0.00052
8.8 | 0.29018 | 0.00111 | 0.02765 | 0.00111 | 3523.61865 | 19.64126 | 0.01198 | 0.00053
8.9 | 0.2935 | 0.00111 | 0.02785 | 0.00111 | 3547.64868 | 19.77521 | 0.01207 | 0.00053
9 | 0.29674 | 0.00112 | 0.02802 | 0.00112 | 3566.91846 | 19.88262 | 0.01215 | 0.00054
9.1 | 0.30056 | 0.00113 | 0.02824 | 0.00113 | 3595.35474 | 20.04113 | 0.01225 | 0.00054
9.2 | 0.30321 | 0.00113 | 0.02837 | 0.00113 | 3608.12402 | 20.11231 | 0.01231 | 0.00054
9.3 | 0.30698 | 0.00114 | 0.0286 | 0.00114 | 3635.85547 | 20.26689 | 0.01242 | 0.00055
9.4 | 0.31034 | 0.00115 | 0.02879 | 0.00115 | 3657.47144 | 20.38738 | 0.01251 | 0.00055
9.5 | 0.31334 | 0.00116 | 0.02893 | 0.00116 | 3672.10913 | 20.46897 | 0.01257 | 0.00055
9.6 | 0.31695 | 0.00117 | 0.02916 | 0.00117 | 3698.38989 | 20.61547 | 0.01268 | 0.00056
9.7 | 0.32007 | 0.00117 | 0.0293 | 0.00117 | 3713.72803 | 20.70096 | 0.01274 | 0.00056
9.8 | 0.32389 | 0.00118 | 0.02952 | 0.00118 | 3739.26172 | 20.84329 | 0.01285 | 0.00057
9.9 | 0.32667 | 0.00119 | 0.02963 | 0.00119 | 3752.06396 | 20.91465 | 0.01291 | 0.00057
10 | 0.33022 | 0.00119 | 0.02981 | 0.00119 | 3774.51025 | 21.03977 | 0.013 | 0.00057
10.1 | 0.3338 | 0.0012 | 0.03 | 0.0012 | 3797.73486 | 21.16923 | 0.01309 | 0.00058
10.2 | 0.3366 | 0.0012 | 0.03012 | 0.0012 | 3808.46143 | 21.22902 | 0.01314 | 0.00058
10.3 | 0.34037 | 0.00121 | 0.03034 | 0.00121 | 3835.59985 | 21.3803 | 0.01324 | 0.00058
10.4 | 0.34343 | 0.00122 | 0.03048 | 0.00122 | 3850.32666 | 21.46239 | 0.01331 | 0.00059
10.5 | 0.34712 | 0.00123 | 0.0307 | 0.00123 | 3873.50732 | 21.5916 | 0.0134 | 0.00059
10.6 | 0.34995 | 0.00123 | 0.03082 | 0.00123 | 3887.50146 | 21.66961 | 0.01346 | 0.00059
10.7 | 0.35352 | 0.00124 | 0.031 | 0.00124 | 3909.42725 | 21.79182 | 0.01355 | 0.0006
10.8 | 0.35716 | 0.00125 | 0.0312 | 0.00125 | 3932.86987 | 21.9225 | 0.01363 | 0.0006
10.9 | 0.35987 | 0.00125 | 0.03128 | 0.00125 | 3942.33472 | 21.97526 | 0.01369 | 0.0006
11 | 0.36369 | 0.00126 | 0.03149 | 0.00126 | 3968.77759 | 22.12265 | 0.01378 | 0.00061
11.1 | 0.3668 | 0.00127 | 0.03163 | 0.00127 | 3983.98145 | 22.2074 | 0.01384 | 0.00061
11.2 | 0.37039 | 0.00127 | 0.03182 | 0.00127 | 4003.88062 | 22.31832 | 0.01391 | 0.00061
11.3 | 0.37341 | 0.00128 | 0.03196 | 0.00128 | 4019.21973 | 22.40383 | 0.01398 | 0.00062
11.4 | 0.37679 | 0.00129 | 0.03213 | 0.00129 | 4037.37305 | 22.50502 | 0.01406 | 0.00062
11.5 | 0.38067 | 0.00129 | 0.03233 | 0.00129 | 4061.62061 | 22.64018 | 0.01415 | 0.00062
11.6 | 0.38324 | 0.0013 | 0.03239 | 0.0013 | 4067.63379 | 22.67369 | 0.01419 | 0.00063
11.7 | 0.38702 | 0.0013 | 0.03259 | 0.0013 | 4091.10083 | 22.8045 | 0.01428 | 0.00063
11.8 | 0.39024 | 0.00131 | 0.0327 | 0.00131 | 4106.00195 | 22.88757 | 0.01435 | 0.00063
11.9 | 0.39354 | 0.00131 | 0.03283 | 0.00131 | 4119.56885 | 22.96319 | 0.01441 | 0.00064
12 | 0.39678 | 0.00132 | 0.03297 | 0.00132 | 4136.09766 | 23.05532 | 0.01448 | 0.00064
12.1 | 0.40011 | 0.00132 | 0.03311 | 0.00132 | 4150.76904 | 23.13711 | 0.01454 | 0.00064
12.2 | 0.40387 | 0.00133 | 0.0333 | 0.00133 | 4171.81348 | 23.25441 | 0.01462 | 0.00064
12.3 | 0.40659 | 0.00134 | 0.03338 | 0.00134 | 4179.40332 | 23.29672 | 0.01466 | 0.00065
12.4 | 0.41026 | 0.00134 | 0.03355 | 0.00134 | 4199.74658 | 23.41011 | 0.01474 | 0.00065
12.5 | 0.41365 | 0.00135 | 0.0337 | 0.00135 | 4216.64258 | 23.5043 | 0.01482 | 0.00065
12.6 | 0.41681 | 0.00135 | 0.03381 | 0.00135 | 4227.51367 | 23.56489 | 0.01486 | 0.00066
12.7 | 0.42015 | 0.00136 | 0.03396 | 0.00136 | 4245.91895 | 23.66749 | 0.01494 | 0.00066
12.8 | 0.42341 | 0.00136 | 0.03407 | 0.00136 | 4260.30029 | 23.74765 | 0.015 | 0.00066
12.9 | 0.42722 | 0.00137 | 0.03425 | 0.00137 | 4281.33984 | 23.86493 | 0.01508 | 0.00067
13 | 0.42994 | 0.00137 | 0.03434 | 0.00137 | 4290.37939 | 23.91532 | 0.01513 | 0.00067
13.1 | 0.43358 | 0.00138 | 0.03452 | 0.00138 | 4310.44238 | 24.02715 | 0.01521 | 0.00067
13.2 | 0.43711 | 0.00139 | 0.0347 | 0.00139 | 4330.10254 | 24.13674 | 0.01529 | 0.00067
13.3 | 0.43998 | 0.00139 | 0.03478 | 0.00139 | 4338.28125 | 24.18233 | 0.01534 | 0.00068
13.4 | 0.44367 | 0.0014 | 0.03498 | 0.0014 | 4361.56934 | 24.31214 | 0.01543 | 0.00068
13.5 | 0.44672 | 0.0014 | 0.03508 | 0.0014 | 4373.71826 | 24.37986 | 0.01548 | 0.00068
13.6 | 0.45041 | 0.00141 | 0.03526 | 0.00141 | 4394.5249 | 24.49584 | 0.01556 | 0.00069
13.7 | 0.45341 | 0.00142 | 0.03538 | 0.00142 | 4408.36377 | 24.57298 | 0.01562 | 0.00069
13.8 | 0.45675 | 0.00142 | 0.03551 | 0.00142 | 4424.64746 | 24.66375 | 0.01569 | 0.00069
13.9 | 0.46059 | 0.00143 | 0.03572 | 0.00143 | 4449.39014 | 24.80167 | 0.01579 | 0.0007
14 | 0.46327 | 0.00143 | 0.03579 | 0.00143 | 4455.74609 | 24.8371 | 0.01583 | 0.0007
14.1 | 0.46703 | 0.00144 | 0.03599 | 0.00144 | 4479.89551 | 24.97171 | 0.01592 | 0.0007
14.2 | 0.47013 | 0.00144 | 0.03612 | 0.00144 | 4493.12939 | 25.04548 | 0.01597 | 0.0007
14.3 | 0.47365 | 0.00145 | 0.03629 | 0.00145 | 4511.00244 | 25.14511 | 0.01605 | 0.00071
14.4 | 0.47682 | 0.00146 | 0.03643 | 0.00146 | 4527.62402 | 25.23776 | 0.01612 | 0.00071
14.5 | 0.48001 | 0.00146 | 0.03656 | 0.00146 | 4541.43262 | 25.31473 | 0.01617 | 0.00071
14.6 | 0.48382 | 0.00147 | 0.03676 | 0.00147 | 4565.88672 | 25.45104 | 0.01626 | 0.00072
14.7 | 0.48657 | 0.00147 | 0.03682 | 0.00147 | 4573.63232 | 25.49422 | 0.01629 | 0.00072
14.8 | 0.49039 | 0.00148 | 0.03703 | 0.00148 | 4597.10547 | 25.62506 | 0.01638 | 0.00072
14.9 | 0.49348 | 0.00149 | 0.03713 | 0.00149 | 4610.50195 | 25.69974 | 0.01643 | 0.00072
15 | 0.49689 | 0.00149 | 0.03727 | 0.00149 | 4625.52246 | 25.78346 | 0.01651 | 0.00073
15.1 | 0.50016 | 0.0015 | 0.03742 | 0.0015 | 4642.87744 | 25.8802 | 0.01657 | 0.00073
15.2 | 0.5034 | 0.0015 | 0.03756 | 0.0015 | 4656.32812 | 25.95518 | 0.01664 | 0.00073
15.3 | 0.50729 | 0.00151 | 0.03776 | 0.00151 | 4679.44385 | 26.08403 | 0.01672 | 0.00074
15.4 | 0.50987 | 0.00151 | 0.03782 | 0.00151 | 4685.49268 | 26.11775 | 0.01676 | 0.00074
15.5 | 0.51377 | 0.00152 | 0.03802 | 0.00152 | 4708.80957 | 26.24772 | 0.01685 | 0.00074
15.6 | 0.51689 | 0.00153 | 0.03813 | 0.00153 | 4721.96094 | 26.32103 | 0.01691 | 0.00075
15.7 | 0.5201 | 0.00153 | 0.03823 | 0.00153 | 4734.02539 | 26.38828 | 0.01696 | 0.00075
15.8 | 0.52368 | 0.00154 | 0.0384 | 0.00154 | 4755.15381 | 26.50605 | 0.01704 | 0.00075
15.9 | 0.52667 | 0.00154 | 0.03849 | 0.00154 | 4765.2124 | 26.56212 | 0.01709 | 0.00075
16 | 0.5305 | 0.00155 | 0.03869 | 0.00155 | 4786.93799 | 26.68322 | 0.01717 | 0.00076
16.1 | 0.53321 | 0.00155 | 0.03876 | 0.00155 | 4794.83594 | 26.72725 | 0.01722 | 0.00076
16.2 | 0.53696 | 0.00156 | 0.03895 | 0.00156 | 4815.34521 | 26.84157 | 0.0173 | 0.00076
16.3 | 0.54039 | 0.00156 | 0.0391 | 0.00156 | 4832.54297 | 26.93743 | 0.01737 | 0.00077
16.4 | 0.54327 | 0.00157 | 0.03918 | 0.00157 | 4839.89746 | 26.97843 | 0.0174 | 0.00077
16.5 | 0.54698 | 0.00157 | 0.03936 | 0.00157 | 4862.07178 | 27.10203 | 0.0175 | 0.00077
16.6 | 0.55016 | 0.00158 | 0.03947 | 0.00158 | 4874.08887 | 27.16902 | 0.01755 | 0.00077
16.7 | 0.55374 | 0.00158 | 0.03961 | 0.00158 | 4890.62988 | 27.26122 | 0.01762 | 0.00078
16.8 | 0.55662 | 0.00159 | 0.03969 | 0.00159 | 4901.32471 | 27.32083 | 0.01766 | 0.00078
16.9 | 0.56024 | 0.00159 | 0.03985 | 0.00159 | 4918.71045 | 27.41774 | 0.01773 | 0.00078
17 | 0.56387 | 0.0016 | 0.04001 | 0.0016 | 4938.35791 | 27.52726 | 0.01782 | 0.00079
17.1 | 0.56667 | 0.0016 | 0.04009 | 0.0016 | 4944.36621 | 27.56075 | 0.01786 | 0.00079
17.2 | 0.5703 | 0.00161 | 0.04027 | 0.00161 | 4964.69678 | 27.67408 | 0.01794 | 0.00079
17.3 | 0.57346 | 0.00162 | 0.04038 | 0.00162 | 4976.99268 | 27.74262 | 0.018 | 0.00079
17.4 | 0.57692 | 0.00162 | 0.04051 | 0.00162 | 4991.18604 | 27.82174 | 0.01806 | 0.0008
17.5 | 0.58008 | 0.00163 | 0.04063 | 0.00163 | 5005.74316 | 27.90288 | 0.01811 | 0.0008
17.6 | 0.58343 | 0.00163 | 0.04073 | 0.00163 | 5019.21582 | 27.97798 | 0.01818 | 0.0008
17.7 | 0.58721 | 0.00164 | 0.0409 | 0.00164 | 5040.18408 | 28.09486 | 0.01826 | 0.00081
17.8 | 0.58992 | 0.00164 | 0.04096 | 0.00164 | 5045.08154 | 28.12216 | 0.01829 | 0.00081
17.9 | 0.59368 | 0.00165 | 0.04114 | 0.00165 | 5066.27393 | 28.24029 | 0.01837 | 0.00081
18 | 0.59692 | 0.00165 | 0.04126 | 0.00165 | 5078.67871 | 28.30943 | 0.01843 | 0.00081
18.1 | 0.60011 | 0.00165 | 0.04137 | 0.00165 | 5089.12061 | 28.36764 | 0.01848 | 0.00081
18.2 | 0.60352 | 0.00166 | 0.04153 | 0.00166 | 5106.80811 | 28.46623 | 0.01855 | 0.00082
18.3 | 0.60672 | 0.00166 | 0.04162 | 0.00166 | 5118.0376 | 28.52883 | 0.0186 | 0.00082
18.4 | 0.61061 | 0.00167 | 0.0418 | 0.00167 | 5139.72021 | 28.64969 | 0.01868 | 0.00082
18.5 | 0.61327 | 0.00167 | 0.04184 | 0.00167 | 5144.24316 | 28.6749 | 0.01871 | 0.00082
18.6 | 0.6169 | 0.00168 | 0.042 | 0.00168 | 5163.18115 | 28.78047 | 0.01877 | 0.00083
18.7 | 0.62036 | 0.00169 | 0.04213 | 0.00169 | 5178.91357 | 28.86816 | 0.01884 | 0.00083
18.8 | 0.62336 | 0.00169 | 0.04221 | 0.00169 | 5186.16602 | 28.90859 | 0.01888 | 0.00083
18.9 | 0.62692 | 0.0017 | 0.04239 | 0.0017 | 5205.64111 | 29.01715 | 0.01895 | 0.00084
19 | 0.63007 | 0.0017 | 0.04249 | 0.0017 | 5216.01758 | 29.07499 | 0.019 | 0.00084
19.1 | 0.6339 | 0.00171 | 0.04266 | 0.00171 | 5235.68408 | 29.18461 | 0.01908 | 0.00084
19.2 | 0.63665 | 0.00171 | 0.04272 | 0.00171 | 5241.75391 | 29.21844 | 0.01911 | 0.00084
19.3 | 0.64025 | 0.00171 | 0.04287 | 0.00171 | 5259.13477 | 29.31533 | 0.01918 | 0.00085
19.4 | 0.64381 | 0.00172 | 0.04301 | 0.00172 | 5276.16504 | 29.41026 | 0.01926 | 0.00085
19.5 | 0.64664 | 0.00172 | 0.04307 | 0.00172 | 5281.03174 | 29.43739 | 0.01929 | 0.00085
19.6 | 0.65031 | 0.00173 | 0.04322 | 0.00173 | 5301.23535 | 29.55 | 0.01936 | 0.00085
19.7 | 0.65342 | 0.00173 | 0.04332 | 0.00173 | 5311.32666 | 29.60625 | 0.01941 | 0.00086
19.8 | 0.65716 | 0.00174 | 0.04346 | 0.00174 | 5328.49219 | 29.70194 | 0.01949 | 0.00086
19.9 | 0.65994 | 0.00174 | 0.04355 | 0.00174 | 5335.86963 | 29.74306 | 0.01954 | 0.00086
20 | 0.6634 | 0.00175 | 0.04368 | 0.00175 | 5350.96338 | 29.8272 | 0.0196 | 0.00086
20.1 | 0.66722 | 0.00175 | 0.04385 | 0.00175 | 5371.17334 | 29.93985 | 0.01967 | 0.00087
20.2 | 0.6699 | 0.00176 | 0.0439 | 0.00176 | 5374.05029 | 29.95589 | 0.0197 | 0.00087
20.3 | 0.67366 | 0.00176 | 0.04408 | 0.00176 | 5394.53125 | 30.07005 | 0.01979 | 0.00087
20.4 | 0.67683 | 0.00177 | 0.04417 | 0.00177 | 5404.74365 | 30.12698 | 0.01983 | 0.00087
20.5 | 0.68029 | 0.00177 | 0.04428 | 0.00177 | 5417.50732 | 30.19812 | 0.01989 | 0.00088
20.6 | 0.68347 | 0.00178 | 0.04439 | 0.00178 | 5430.02881 | 30.26792 | 0.01995 | 0.00088
20.7 | 0.68678 | 0.00178 | 0.04449 | 0.00178 | 5441.80029 | 30.33354 | 0.02 | 0.00088
20.8 | 0.69056 | 0.00179 | 0.04465 | 0.00179 | 5461.34131 | 30.44246 | 0.02007 | 0.00089
20.9 | 0.69328 | 0.00179 | 0.0447 | 0.00179 | 5465.00146 | 30.46286 | 0.02011 | 0.00089
21 | 0.69702 | 0.00179 | 0.04486 | 0.00179 | 5483.96387 | 30.56856 | 0.02018 | 0.00089
21.1 | 0.70021 | 0.0018 | 0.04497 | 0.0018 | 5495.16211 | 30.63099 | 0.02023 | 0.00089
21.2 | 0.70352 | 0.0018 | 0.04507 | 0.0018 | 5505.23975 | 30.68716 | 0.02028 | 0.00089
21.3 | 0.7068 | 0.00181 | 0.04519 | 0.00181 | 5519.43652 | 30.76629 | 0.02034 | 0.0009
21.4 | 0.71007 | 0.00181 | 0.04529 | 0.00181 | 5530.12842 | 30.82589 | 0.02039 | 0.0009
21.5 | 0.7139 | 0.00182 | 0.04545 | 0.00182 | 5549.6001 | 30.93443 | 0.02047 | 0.0009
21.6 | 0.71661 | 0.00182 | 0.04549 | 0.00182 | 5552.87451 | 30.95268 | 0.0205 | 0.0009
21.7 | 0.72029 | 0.00183 | 0.04563 | 0.00183 | 5569.9375 | 31.0478 | 0.02057 | 0.00091
21.8 | 0.72357 | 0.00183 | 0.04574 | 0.00183 | 5582.55225 | 31.11811 | 0.02062 | 0.00091
21.9 | 0.72671 | 0.00183 | 0.04582 | 0.00183 | 5589.81201 | 31.15858 | 0.02066 | 0.00091
22 | 0.73038 | 0.00184 | 0.04598 | 0.00184 | 5608.49805 | 31.26274 | 0.02074 | 0.00091
22.1 | 0.73337 | 0.00184 | 0.04605 | 0.00184 | 5614.60547 | 31.29678 | 0.02078 | 0.00092
22.2 | 0.73724 | 0.00185 | 0.04622 | 0.00185 | 5633.64453 | 31.40291 | 0.02085 | 0.00092
22.3 | 0.73995 | 0.00185 | 0.04627 | 0.00185 | 5637.29785 | 31.42327 | 0.02088 | 0.00092
22.4 | 0.74358 | 0.00186 | 0.04641 | 0.00186 | 5653.47021 | 31.51342 | 0.02094 | 0.00092
22.5 | 0.74716 | 0.00186 | 0.04654 | 0.00186 | 5669.60156 | 31.60334 | 0.02102 | 0.00093
22.6 | 0.74988 | 0.00186 | 0.04657 | 0.00186 | 5671.18115 | 31.61215 | 0.02103 | 0.00093
22.7 | 0.75373 | 0.00187 | 0.04674 | 0.00187 | 5692.5791 | 31.73142 | 0.02111 | 0.00093
22.8 | 0.75672 | 0.00187 | 0.0468 | 0.00187 | 5698.36182 | 31.76365 | 0.02114 | 0.00093
22.9 | 0.76044 | 0.00188 | 0.04694 | 0.00188 | 5714.95947 | 31.85617 | 0.02121 | 0.00094
23 | 0.76337 | 0.00188 | 0.04701 | 0.00188 | 5721.7793 | 31.89419 | 0.02124 | 0.00094
23.1 | 0.7668 | 0.00189 | 0.04713 | 0.00189 | 5733.46631 | 31.95933 | 0.02129 | 0.00094
23.2 | 0.77053 | 0.00189 | 0.04729 | 0.00189 | 5751.44482 | 32.05955 | 0.02136 | 0.00094
23.3 | 0.77322 | 0.00189 | 0.04731 | 0.00189 | 5752.11572 | 32.06329 | 0.02138 | 0.00094
23.4 | 0.77715 | 0.0019 | 0.04749 | 0.0019 | 5773.50928 | 32.18254 | 0.02147 | 0.00095
23.5 | 0.78013 | 0.0019 | 0.04755 | 0.0019 | 5778.84033 | 32.21226 | 0.0215 | 0.00095
23.6 | 0.78359 | 0.00191 | 0.04765 | 0.00191 | 5790.51807 | 32.27735 | 0.02155 | 0.00095
23.7 | 0.78673 | 0.00191 | 0.04775 | 0.00191 | 5800.89404 | 32.33519 | 0.02159 | 0.00095
23.8 | 0.79013 | 0.00191 | 0.04784 | 0.00191 | 5812.21631 | 32.3983 | 0.02165 | 0.00095
23.9 | 0.79391 | 0.00192 | 0.04799 | 0.00192 | 5829.40869 | 32.49413 | 0.02171 | 0.00096
24 | 0.79646 | 0.00192 | 0.04801 | 0.00192 | 5828.75928 | 32.49051 | 0.02174 | 0.00096
24.1 | 0.80046 | 0.00193 | 0.04819 | 0.00193 | 5850.12012 | 32.60958 | 0.02182 | 0.00096
24.2 | 0.80356 | 0.00193 | 0.04827 | 0.00193 | 5857.4043 | 32.65018 | 0.02186 | 0.00096
24.3 | 0.80687 | 0.00193 | 0.04834 | 0.00193 | 5865.72168 | 32.69655 | 0.0219 | 0.00097
24.4 | 0.81012 | 0.00194 | 0.04846 | 0.00194 | 5877.14404 | 32.76022 | 0.02195 | 0.00097
24.5 | 0.8134 | 0.00194 | 0.04854 | 0.00194 | 5886.24365 | 32.81094 | 0.022 | 0.00097
24.6 | 0.81728 | 0.00195 | 0.04868 | 0.00195 | 5903.94043 | 32.90959 | 0.02207 | 0.00097
24.7 | 0.8199 | 0.00195 | 0.04869 | 0.00195 | 5904.29883 | 32.91158 | 0.02208 | 0.00097
24.8 | 0.8237 | 0.00195 | 0.04884 | 0.00195 | 5921.30176 | 33.00636 | 0.02215 | 0.00098
24.9 | 0.82701 | 0.00196 | 0.04893 | 0.00196 | 5931.46924 | 33.06304 | 0.0222 | 0.00098
25 | 0.83008 | 0.00196 | 0.049 | 0.00196 | 5936.21875 | 33.08951 | 0.02224 | 0.00098
25.1 | 0.83352 | 0.00196 | 0.04912 | 0.00196 | 5950.16016 | 33.16722 | 0.02229 | 0.00098
25.2 | 0.83676 | 0.00197 | 0.0492 | 0.00197 | 5958.3833 | 33.21306 | 0.02234 | 0.00098
25.3 | 0.84048 | 0.00197 | 0.04933 | 0.00197 | 5973.12549 | 33.29523 | 0.0224 | 0.00099
25.4 | 0.84326 | 0.00198 | 0.04938 | 0.00198 | 5976.16943 | 33.3122 | 0.02242 | 0.00099
25.5 | 0.84688 | 0.00198 | 0.04949 | 0.00198 | 5989.52002 | 33.38662 | 0.02248 | 0.00099
25.6 | 0.85043 | 0.00198 | 0.0496 | 0.00198 | 6002.98975 | 33.4617 | 0.02254 | 0.00099
25.7 | 0.85334 | 0.00198 | 0.04962 | 0.00198 | 6004.5918 | 33.47063 | 0.02256 | 0.00099
25.8 | 0.85691 | 0.00199 | 0.04975 | 0.00199 | 6019.66016 | 33.55463 | 0.02262 | 0.001
25.9 | 0.8602 | 0.00199 | 0.04983 | 0.00199 | 6027.98877 | 33.60106 | 0.02266 | 0.001
26 | 0.86377 | 0.002 | 0.04994 | 0.002 | 6039.08203 | 33.66289 | 0.02271 | 0.001
26.1 | 0.86669 | 0.002 | 0.05 | 0.002 | 6044.22852 | 33.69158 | 0.02274 | 0.001
26.2 | 0.87016 | 0.002 | 0.0501 | 0.002 | 6055.17334 | 33.75259 | 0.02279 | 0.001
26.3 | 0.87388 | 0.00201 | 0.05024 | 0.00201 | 6070.45459 | 33.83776 | 0.02285 | 0.00101
26.4 | 0.87661 | 0.00201 | 0.05025 | 0.00201 | 6069.81055 | 33.83418 | 0.02288 | 0.00101
26.5 | 0.88035 | 0.00202 | 0.05039 | 0.00202 | 6086.71924 | 33.92843 | 0.02294 | 0.00101
26.6 | 0.88352 | 0.00202 | 0.05046 | 0.00202 | 6093.35303 | 33.9654 | 0.02297 | 0.00101
26.7 | 0.8869 | 0.00202 | 0.05053 | 0.00202 | 6101.7959 | 34.01247 | 0.02303 | 0.00102
26.8 | 0.8901 | 0.00202 | 0.05061 | 0.00202 | 6110.69971 | 34.0621 | 0.02306 | 0.00102
26.9 | 0.89341 | 0.00203 | 0.05068 | 0.00203 | 6118.90869 | 34.10786 | 0.02311 | 0.00102
27 | 0.8973 | 0.00203 | 0.05083 | 0.00203 | 6136.08447 | 34.2036 | 0.02318 | 0.00102
27.1 | 0.89989 | 0.00203 | 0.05082 | 0.00203 | 6133.26465 | 34.18788 | 0.02318 | 0.00102
27.2 | 0.90358 | 0.00204 | 0.05097 | 0.00204 | 6148.81201 | 34.27454 | 0.02325 | 0.00103
27.3 | 0.907 | 0.00204 | 0.05107 | 0.00204 | 6159.0083 | 34.33138 | 0.0233 | 0.00103
27.4 | 0.91016 | 0.00204 | 0.05111 | 0.00204 | 6162.74951 | 34.35223 | 0.02333 | 0.00103
27.5 | 0.91351 | 0.00205 | 0.05121 | 0.00205 | 6173.93945 | 34.41461 | 0.02337 | 0.00103
27.6 | 0.91677 | 0.00205 | 0.05127 | 0.00205 | 6180.76318 | 34.45264 | 0.02341 | 0.00103
27.7 | 0.92062 | 0.00206 | 0.0514 | 0.00206 | 6196.72949 | 34.54165 | 0.02348 | 0.00104
27.8 | 0.92331 | 0.00206 | 0.05141 | 0.00206 | 6195.98535 | 34.53749 | 0.02349 | 0.00104
27.9 | 0.92697 | 0.00206 | 0.05153 | 0.00206 | 6209.65771 | 34.61371 | 0.02354 | 0.00104
28 | 0.93026 | 0.00206 | 0.0516 | 0.00206 | 6218.28076 | 34.66177 | 0.02359 | 0.00104
28.1 | 0.93336 | 0.00207 | 0.05166 | 0.00207 | 6221.81055 | 34.68145 | 0.02361 | 0.00104
28.2 | 0.93697 | 0.00207 | 0.05178 | 0.00207 | 6236.02393 | 34.76068 | 0.02367 | 0.00104
28.3 | 0.93997 | 0.00207 | 0.05183 | 0.00207 | 6238.91016 | 34.77676 | 0.02369 | 0.00104
28.4 | 0.94392 | 0.00208 | 0.05198 | 0.00208 | 6255.55811 | 34.86956 | 0.02376 | 0.00105
28.5 | 0.94664 | 0.00208 | 0.05198 | 0.00208 | 6255.20264 | 34.86758 | 0.02376 | 0.00105
28.6 | 0.95025 | 0.00208 | 0.05209 | 0.00208 | 6267.65576 | 34.937 | 0.02382 | 0.00105
28.7 | 0.95377 | 0.00209 | 0.05219 | 0.00209 | 6278.7915 | 34.99907 | 0.02387 | 0.00105
28.8 | 0.95663 | 0.00209 | 0.0522 | 0.00209 | 6278.6377 | 34.99821 | 0.02388 | 0.00105
28.9 | 0.96043 | 0.00209 | 0.05233 | 0.00209 | 6295.10205 | 35.08999 | 0.02393 | 0.00106
29 | 0.96335 | 0.00209 | 0.05236 | 0.00209 | 6297.02295 | 35.1007 | 0.02396 | 0.00106
29.1 | 0.96705 | 0.0021 | 0.05248 | 0.0021 | 6309.96729 | 35.17285 | 0.02402 | 0.00106
29.2 | 0.97009 | 0.0021 | 0.05253 | 0.0021 | 6314.83887 | 35.2 | 0.02405 | 0.00106
29.3 | 0.97346 | 0.0021 | 0.05262 | 0.0021 | 6322.69971 | 35.24382 | 0.02409 | 0.00106
29.4 | 0.97719 | 0.00211 | 0.05275 | 0.00211 | 6337.3208 | 35.32533 | 0.02414 | 0.00106
29.5 | 0.97993 | 0.00211 | 0.05275 | 0.00211 | 6335.2793 | 35.31395 | 0.02416 | 0.00107
29.6 | 0.98371 | 0.00212 | 0.05289 | 0.00212 | 6351.45703 | 35.40412 | 0.02422 | 0.00107
29.7 | 0.98684 | 0.00212 | 0.05293 | 0.00212 | 6355.98389 | 35.42936 | 0.02425 | 0.00107
29.8 | 0.99023 | 0.00212 | 0.053 | 0.00212 | 6362.65332 | 35.46653 | 0.02428 | 0.00107
29.9 | 0.99344 | 0.00212 | 0.05306 | 0.00212 | 6371.00928 | 35.51311 | 0.02433 | 0.00107
30 | 0.99682 | 0.00213 | 0.05313 | 0.00213 | 6378.14844 | 35.5529 | 0.02437 | 0.00107
30.1 | 1.00056 | 0.00213 | 0.05327 | 0.00213 | 6392.73291 | 35.6342 | 0.02443 | 0.00108
30.2 | 1.00325 | 0.00213 | 0.05327 | 0.00213 | 6390.36572 | 35.62101 | 0.02444 | 0.00108
30.3 | 1.00708 | 0.00214 | 0.0534 | 0.00214 | 6406.08496 | 35.70863 | 0.02451 | 0.00108
30.4 | 1.01023 | 0.00214 | 0.05346 | 0.00214 | 6411.68506 | 35.73984 | 0.02453 | 0.00108
30.5 | 1.01345 | 0.00214 | 0.05351 | 0.00214 | 6416.08398 | 35.76436 | 0.02456 | 0.00108
30.6 | 1.01685 | 0.00214 | 0.05362 | 0.00214 | 6427.36475 | 35.82724 | 0.02461 | 0.00108
30.7 | 1.02004 | 0.00215 | 0.05367 | 0.00215 | 6431.87451 | 35.85238 | 0.02464 | 0.00109
30.8 | 1.02391 | 0.00215 | 0.05381 | 0.00215 | 6447.37842 | 35.9388 | 0.0247 | 0.00109
30.9 | 1.02655 | 0.00215 | 0.05378 | 0.00215 | 6445.05566 | 35.92586 | 0.02471 | 0.00109
31 | 1.0303 | 0.00216 | 0.05391 | 0.00216 | 6459.61475 | 36.00701 | 0.02477 | 0.00109
31.1 | 1.03373 | 0.00216 | 0.05399 | 0.00216 | 6468.48535 | 36.05646 | 0.02481 | 0.00109
31.2 | 1.03666 | 0.00216 | 0.05401 | 0.00216 | 6468.21875 | 36.05497 | 0.02483 | 0.00109
31.3 | 1.04036 | 0.00217 | 0.05414 | 0.00217 | 6483.40869 | 36.13964 | 0.02488 | 0.0011
31.4 | 1.04342 | 0.00217 | 0.05419 | 0.00217 | 6485.62695 | 36.15201 | 0.02491 | 0.0011
31.5 | 1.04723 | 0.00217 | 0.0543 | 0.00217 | 6499.5542 | 36.22964 | 0.02498 | 0.0011
31.6 | 1.05 | 0.00217 | 0.05432 | 0.00217 | 6499.28223 | 36.22813 | 0.02499 | 0.0011
31.7 | 1.05354 | 0.00218 | 0.05442 | 0.00218 | 6510.7085 | 36.29182 | 0.02504 | 0.0011
31.8 | 1.05719 | 0.00218 | 0.05453 | 0.00218 | 6523.06885 | 36.36071 | 0.0251 | 0.00111
31.9 | 1.05987 | 0.00218 | 0.05451 | 0.00218 | 6519.7915 | 36.34245 | 0.02509 | 0.00111
32 | 1.0637 | 0.00219 | 0.05464 | 0.00219 | 6536.73877 | 36.43691 | 0.02516 | 0.00111
32.1 | 1.06676 | 0.00219 | 0.05468 | 0.00219 | 6539.41406 | 36.45183 | 0.02518 | 0.00111
32.2 | 1.07038 | 0.00219 | 0.05478 | 0.00219 | 6550.40674 | 36.5131 | 0.02523 | 0.00111
32.3 | 1.07332 | 0.00219 | 0.05482 | 0.00219 | 6553.1582 | 36.52844 | 0.02525 | 0.00111
32.4 | 1.07685 | 0.0022 | 0.05491 | 0.0022 | 6563.34326 | 36.58521 | 0.0253 | 0.00112
32.5 | 1.08055 | 0.0022 | 0.05503 | 0.0022 | 6576.52637 | 36.6587 | 0.02535 | 0.00112
32.6 | 1.08321 | 0.0022 | 0.05502 | 0.0022 | 6572.66699 | 36.63718 | 0.02536 | 0.00112
32.7 | 1.08704 | 0.00221 | 0.05516 | 0.00221 | 6588.80859 | 36.72716 | 0.02542 | 0.00112
32.8 | 1.09019 | 0.00221 | 0.05521 | 0.00221 | 6593.1665 | 36.75145 | 0.02545 | 0.00112
32.9 | 1.09369 | 0.00221 | 0.05527 | 0.00221 | 6601.08643 | 36.7956 | 0.02549 | 0.00112
33 | 1.09674 | 0.00221 | 0.05532 | 0.00221 | 6605.97607 | 36.82285 | 0.02552 | 0.00113
33.1 | 1.10013 | 0.00222 | 0.05539 | 0.00222 | 6614.14062 | 36.86837 | 0.02556 | 0.00113
33.2 | 1.10397 | 0.00222 | 0.05551 | 0.00222 | 6628.88232 | 36.95054 | 0.02562 | 0.00113
33.3 | 1.10655 | 0.00222 | 0.05551 | 0.00222 | 6624.69287 | 36.92719 | 0.02562 | 0.00113
33.4 | 1.11036 | 0.00223 | 0.05565 | 0.00223 | 6640.13379 | 37.01326 | 0.02569 | 0.00113
33.5 | 1.11356 | 0.00223 | 0.0557 | 0.00223 | 6645.62158 | 37.04385 | 0.02572 | 0.00113
33.6 | 1.11686 | 0.00223 | 0.05577 | 0.00223 | 6650.79199 | 37.07267 | 0.02575 | 0.00114
33.7 | 1.12016 | 0.00223 | 0.05585 | 0.00223 | 6659.35889 | 37.12042 | 0.02579 | 0.00114
33.8 | 1.12344 | 0.00224 | 0.05591 | 0.00224 | 6665.36768 | 37.15392 | 0.02582 | 0.00114
33.9 | 1.12724 | 0.00224 | 0.05602 | 0.00224 | 6678.91943 | 37.22945 | 0.02588 | 0.00114
34 | 1.12992 | 0.00224 | 0.05602 | 0.00224 | 6676.67773 | 37.21696 | 0.02589 | 0.00114
34.1 | 1.13361 | 0.00224 | 0.05611 | 0.00224 | 6689.79346 | 37.29007 | 0.02593 | 0.00114
34.2 | 1.13707 | 0.00225 | 0.0562 | 0.00225 | 6699.10889 | 37.34199 | 0.02598 | 0.00115
34.3 | 1.14006 | 0.00225 | 0.05621 | 0.00225 | 6699.37305 | 37.34346 | 0.026 | 0.00115
34.4 | 1.14353 | 0.00225 | 0.05632 | 0.00225 | 6710.77197 | 37.40701 | 0.02605 | 0.00115
34.5 | 1.14675 | 0.00226 | 0.05639 | 0.00226 | 6716.47949 | 37.43882 | 0.02608 | 0.00115
34.6 | 1.15051 | 0.00226 | 0.05649 | 0.00226 | 6729.21973 | 37.50983 | 0.02614 | 0.00115
34.7 | 1.1533 | 0.00226 | 0.05652 | 0.00226 | 6729.21143 | 37.50979 | 0.02615 | 0.00115
34.8 | 1.1569 | 0.00226 | 0.05662 | 0.00226 | 6740.33398 | 37.57179 | 0.0262 | 0.00116
34.9 | 1.16048 | 0.00227 | 0.05671 | 0.00227 | 6751.75635 | 37.63546 | 0.02625 | 0.00116
35 | 1.1633 | 0.00227 | 0.05671 | 0.00227 | 6749.56592 | 37.62325 | 0.02626 | 0.00116
35.1 | 1.16699 | 0.00227 | 0.05683 | 0.00227 | 6763.87646 | 37.70302 | 0.02631 | 0.00116
35.2 | 1.17012 | 0.00227 | 0.05686 | 0.00227 | 6767.40479 | 37.72269 | 0.02634 | 0.00116
35.3 | 1.17372 | 0.00228 | 0.05694 | 0.00228 | 6777.41162 | 37.77847 | 0.02639 | 0.00116
35.4 | 1.17676 | 0.00228 | 0.05699 | 0.00228 | 6781.60938 | 37.80186 | 0.02641 | 0.00116
35.5 | 1.18009 | 0.00228 | 0.05705 | 0.00228 | 6787.94971 | 37.83721 | 0.02644 | 0.00117
35.6 | 1.18396 | 0.00229 | 0.0572 | 0.00229 | 6804.16748 | 37.92761 | 0.02651 | 0.00117
35.7 | 1.18658 | 0.00229 | 0.05718 | 0.00229 | 6799.43115 | 37.90121 | 0.0265 | 0.00117
35.8 | 1.19036 | 0.00229 | 0.05731 | 0.00229 | 6815.07373 | 37.9884 | 0.02656 | 0.00117
35.9 | 1.19345 | 0.00229 | 0.05735 | 0.00229 | 6818.62402 | 38.00819 | 0.02658 | 0.00117
36 | 1.19694 | 0.0023 | 0.05744 | 0.0023 | 6826.99854 | 38.05487 | 0.02663 | 0.00117
36.1 | 1.20015 | 0.0023 | 0.05749 | 0.0023 | 6834.09717 | 38.09444 | 0.02667 | 0.00118
36.2 | 1.2033 | 0.0023 | 0.05754 | 0.0023 | 6838.15332 | 38.11705 | 0.02669 | 0.00118
36.3 | 1.20721 | 0.00231 | 0.05767 | 0.00231 | 6854.91406 | 38.21048 | 0.02676 | 0.00118
36.4 | 1.20991 | 0.00231 | 0.05767 | 0.00231 | 6852.07568 | 38.19466 | 0.02676 | 0.00118
36.5 | 1.21374 | 0.00231 | 0.0578 | 0.00231 | 6867.28076 | 38.27941 | 0.02682 | 0.00118
36.6 | 1.2169 | 0.00231 | 0.05785 | 0.00231 | 6872.13525 | 38.30647 | 0.02685 | 0.00118
36.7 | 1.22016 | 0.00232 | 0.05791 | 0.00232 | 6876.4873 | 38.33073 | 0.02688 | 0.00119
36.8 | 1.22356 | 0.00232 | 0.058 | 0.00232 | 6886.86279 | 38.38857 | 0.02693 | 0.00119
36.9 | 1.22674 | 0.00232 | 0.05805 | 0.00232 | 6890.94971 | 38.41135 | 0.02696 | 0.00119
37 | 1.23059 | 0.00233 | 0.05817 | 0.00233 | 6905.77393 | 38.49398 | 0.02701 | 0.00119
37.1 | 1.23323 | 0.00233 | 0.05816 | 0.00233 | 6903.26562 | 38.48 | 0.02702 | 0.00119
37.2 | 1.23706 | 0.00233 | 0.05828 | 0.00233 | 6918.39746 | 38.56435 | 0.02708 | 0.00119
37.3 | 1.24026 | 0.00233 | 0.05834 | 0.00233 | 6924.16943 | 38.59652 | 0.02711 | 0.0012
37.4 | 1.24338 | 0.00234 | 0.05838 | 0.00234 | 6927.05811 | 38.61262 | 0.02714 | 0.0012
37.5 | 1.24701 | 0.00234 | 0.0585 | 0.00234 | 6940.65381 | 38.68841 | 0.02719 | 0.0012
37.6 | 1.25004 | 0.00234 | 0.05854 | 0.00234 | 6942.76318 | 38.70016 | 0.02721 | 0.0012
37.7 | 1.25381 | 0.00235 | 0.05865 | 0.00235 | 6956.09473 | 38.77448 | 0.02727 | 0.0012
37.8 | 1.25655 | 0.00235 | 0.05865 | 0.00235 | 6955.49902 | 38.77116 | 0.02728 | 0.0012
37.9 | 1.26032 | 0.00235 | 0.05877 | 0.00235 | 6968.76953 | 38.84513 | 0.02734 | 0.00121
38 | 1.26377 | 0.00235 | 0.05885 | 0.00235 | 6978.34277 | 38.89849 | 0.02739 | 0.00121
38.1 | 1.26659 | 0.00235 | 0.05885 | 0.00235 | 6976.60986 | 38.88883 | 0.0274 | 0.00121
38.2 | 1.27036 | 0.00236 | 0.05897 | 0.00236 | 6992.396 | 38.97683 | 0.02745 | 0.00121
38.3 | 1.27349 | 0.00236 | 0.05902 | 0.00236 | 6996.16357 | 38.99783 | 0.02748 | 0.00121
38.4 | 1.27702 | 0.00236 | 0.05911 | 0.00236 | 7005.27783 | 39.04863 | 0.02753 | 0.00121
38.5 | 1.27995 | 0.00237 | 0.05915 | 0.00237 | 7008.42871 | 39.0662 | 0.02755 | 0.00121
38.6 | 1.28353 | 0.00237 | 0.05925 | 0.00237 | 7018.98096 | 39.12502 | 0.02759 | 0.00122
38.7 | 1.28723 | 0.00238 | 0.05938 | 0.00238 | 7032.29443 | 39.19923 | 0.02765 | 0.00122
38.8 | 1.28996 | 0.00238 | 0.05938 | 0.00238 | 7029.57812 | 39.18409 | 0.02766 | 0.00122
38.9 | 1.29363 | 0.00238 | 0.05949 | 0.00238 | 7043.59766 | 39.26223 | 0.02771 | 0.00122
39 | 1.29684 | 0.00238 | 0.05954 | 0.00238 | 7049.22998 | 39.29363 | 0.02774 | 0.00122
39.1 | 1.30017 | 0.00238 | 0.05959 | 0.00238 | 7054.90137 | 39.32524 | 0.02778 | 0.00122
39.2 | 1.30348 | 0.00239 | 0.05966 | 0.00239 | 7064.16943 | 39.3769 | 0.02782 | 0.00123
39.3 | 1.30681 | 0.00239 | 0.05973 | 0.00239 | 7070.14258 | 39.4102 | 0.02784 | 0.00123
39.4 | 1.3106 | 0.00239 | 0.05986 | 0.00239 | 7084.37109 | 39.48951 | 0.02791 | 0.00123
39.5 | 1.31327 | 0.00239 | 0.05984 | 0.00239 | 7081.37207 | 39.47279 | 0.02791 | 0.00123
39.6 | 1.317 | 0.0024 | 0.05998 | 0.0024 | 7095.92236 | 39.5539 | 0.02797 | 0.00123
39.7 | 1.32028 | 0.0024 | 0.06006 | 0.0024 | 7102.39404 | 39.58997 | 0.028 | 0.00123
39.8 | 1.32339 | 0.0024 | 0.06008 | 0.0024 | 7105.06592 | 39.60487 | 0.02803 | 0.00124
39.9 | 1.32686 | 0.00241 | 0.06019 | 0.00241 | 7116.96729 | 39.67121 | 0.02808 | 0.00124
40 | 1.33004 | 0.00241 | 0.06024 | 0.00241 | 7121.41016 | 39.69597 | 0.0281 | 0.00124
40.1 | 1.33392 | 0.00241 | 0.06036 | 0.00241 | 7136.91553 | 39.7824 | 0.02817 | 0.00124
40.2 | 1.33659 | 0.00241 | 0.06035 | 0.00241 | 7134.2373 | 39.76748 | 0.02817 | 0.00124
40.3 | 1.34023 | 0.00242 | 0.06045 | 0.00242 | 7147.30322 | 39.84031 | 0.02823 | 0.00124
40.4 | 1.34375 | 0.00242 | 0.06056 | 0.00242 | 7157.53955 | 39.89737 | 0.02828 | 0.00125
40.5 | 1.34667 | 0.00242 | 0.06058 | 0.00242 | 7156.82422 | 39.89338 | 0.02829 | 0.00125
40.6 | 1.35031 | 0.00243 | 0.06069 | 0.00243 | 7170.8916 | 39.97179 | 0.02834 | 0.00125
40.7 | 1.35343 | 0.00243 | 0.06073 | 0.00243 | 7174.38818 | 39.99128 | 0.02837 | 0.00125
40.8 | 1.35721 | 0.00243 | 0.06086 | 0.00243 | 7187.74561 | 40.06574 | 0.02843 | 0.00125
40.9 | 1.35999 | 0.00243 | 0.06087 | 0.00243 | 7187.38135 | 40.06371 | 0.02843 | 0.00125
41 | 1.36358 | 0.00244 | 0.06097 | 0.00244 | 7198.88379 | 40.12783 | 0.02848 | 0.00126
41.1 | 1.36717 | 0.00244 | 0.06107 | 0.00244 | 7210.38721 | 40.19195 | 0.02853 | 0.00126
41.2 | 1.36995 | 0.00244 | 0.06106 | 0.00244 | 7208.29688 | 40.18029 | 0.02854 | 0.00126
41.3 | 1.37363 | 0.00245 | 0.06118 | 0.00245 | 7223.01758 | 40.26235 | 0.0286 | 0.00126
41.4 | 1.37676 | 0.00245 | 0.06123 | 0.00245 | 7227.14893 | 40.28538 | 0.02863 | 0.00126
41.5 | 1.38045 | 0.00245 | 0.06134 | 0.00245 | 7238.47217 | 40.3485 | 0.02868 | 0.00126
41.6 | 1.38329 | 0.00245 | 0.06136 | 0.00245 | 7239.77979 | 40.35579 | 0.0287 | 0.00127
41.7 | 1.38671 | 0.00246 | 0.06145 | 0.00246 | 7249.01709 | 40.40728 | 0.02874 | 0.00127
41.8 | 1.3906 | 0.00246 | 0.0616 | 0.00246 | 7264.7959 | 40.49523 | 0.0288 | 0.00127
41.9 | 1.39324 | 0.00246 | 0.06158 | 0.00246 | 7260.44824 | 40.471 | 0.0288 | 0.00127
42 | 1.39704 | 0.00247 | 0.06171 | 0.00247 | 7276.43018 | 40.56008 | 0.02886 | 0.00127
42.1 | 1.40021 | 0.00247 | 0.06174 | 0.00247 | 7280.95752 | 40.58532 | 0.02889 | 0.00127
42.2 | 1.40356 | 0.00247 | 0.06179 | 0.00247 | 7287.02637 | 40.61915 | 0.02893 | 0.00128
42.3 | 1.40682 | 0.00247 | 0.06187 | 0.00247 | 7295.02588 | 40.66374 | 0.02896 | 0.00128
42.4 | 1.4101 | 0.00248 | 0.06194 | 0.00248 | 7301.21875 | 40.69826 | 0.02899 | 0.00128
42.5 | 1.41389 | 0.00248 | 0.06207 | 0.00248 | 7316.04541 | 40.7809 | 0.02905 | 0.00128
42.6 | 1.41662 | 0.00248 | 0.06207 | 0.00248 | 7314.20166 | 40.77063 | 0.02906 | 0.00128
42.7 | 1.42032 | 0.00249 | 0.0622 | 0.00249 | 7327.82129 | 40.84655 | 0.02912 | 0.00128
42.8 | 1.42359 | 0.00249 | 0.06227 | 0.00249 | 7334.98633 | 40.88648 | 0.02914 | 0.00128
42.9 | 1.42681 | 0.00249 | 0.06232 | 0.00249 | 7338.66406 | 40.90699 | 0.02918 | 0.00129
43 | 1.43015 | 0.0025 | 0.06239 | 0.0025 | 7348.43701 | 40.96146 | 0.02921 | 0.00129
43.1 | 1.43341 | 0.0025 | 0.06244 | 0.0025 | 7354.11035 | 40.99308 | 0.02926 | 0.00129
43.2 | 1.43724 | 0.0025 | 0.06255 | 0.0025 | 7368.99023 | 41.07603 | 0.02931 | 0.00129
43.3 | 1.43995 | 0.0025 | 0.06257 | 0.0025 | 7367.05225 | 41.06522 | 0.02932 | 0.00129
43.4 | 1.44362 | 0.00251 | 0.06268 | 0.00251 | 7379.45361 | 41.13435 | 0.02937 | 0.0013
43.5 | 1.44695 | 0.00251 | 0.06276 | 0.00251 | 7387.92432 | 41.18157 | 0.02941 | 0.0013
43.6 | 1.45002 | 0.00251 | 0.06279 | 0.00251 | 7389.81836 | 41.19213 | 0.02943 | 0.0013
43.7 | 1.45373 | 0.00252 | 0.06293 | 0.00252 | 7404.8623 | 41.27599 | 0.0295 | 0.0013
43.8 | 1.45669 | 0.00252 | 0.06296 | 0.00252 | 7405.90674 | 41.28181 | 0.02952 | 0.0013
43.9 | 1.46054 | 0.00252 | 0.06308 | 0.00252 | 7420.57715 | 41.36358 | 0.02958 | 0.0013
44 | 1.46327 | 0.00252 | 0.06309 | 0.00252 | 7419.88623 | 41.35973 | 0.02959 | 0.0013
44.1 | 1.4669 | 0.00253 | 0.06318 | 0.00253 | 7431.89307 | 41.42666 | 0.02963 | 0.00131
44.2 | 1.47051 | 0.00253 | 0.06329 | 0.00253 | 7444.23047 | 41.49543 | 0.02969 | 0.00131
44.3 | 1.47319 | 0.00253 | 0.06327 | 0.00253 | 7440.59082 | 41.47514 | 0.02969 | 0.00131
44.4 | 1.47709 | 0.00254 | 0.06343 | 0.00254 | 7458.72559 | 41.57623 | 0.02976 | 0.00131
44.5 | 1.48006 | 0.00254 | 0.06345 | 0.00254 | 7459.76807 | 41.58204 | 0.02977 | 0.00131
44.6 | 1.48375 | 0.00254 | 0.06357 | 0.00254 | 7472.12598 | 41.65092 | 0.02983 | 0.00132
44.7 | 1.48675 | 0.00254 | 0.06361 | 0.00254 | 7475.72266 | 41.67097 | 0.02986 | 0.00132
44.8 | 1.49013 | 0.00255 | 0.0637 | 0.00255 | 7483.05176 | 41.71183 | 0.0299 | 0.00132
44.9 | 1.4939 | 0.00255 | 0.06381 | 0.00255 | 7497.98486 | 41.79507 | 0.02995 | 0.00132
45 | 1.49653 | 0.00255 | 0.0638 | 0.00255 | 7493.96533 | 41.77266 | 0.02996 | 0.00132
45.1 | 1.50047 | 0.00256 | 0.06394 | 0.00256 | 7512.52539 | 41.87612 | 0.03003 | 0.00132
45.2 | 1.50351 | 0.00256 | 0.06397 | 0.00256 | 7514.95898 | 41.88968 | 0.03005 | 0.00132
45.3 | 1.50687 | 0.00256 | 0.06404 | 0.00256 | 7521.84521 | 41.92807 | 0.03009 | 0.00133
45.4 | 1.51006 | 0.00256 | 0.06411 | 0.00256 | 7529.52246 | 41.97086 | 0.03012 | 0.00133
45.5 | 1.51346 | 0.00257 | 0.06419 | 0.00257 | 7537.32422 | 42.01435 | 0.03017 | 0.00133
45.6 | 1.51723 | 0.00257 | 0.06432 | 0.00257 | 7551.39062 | 42.09276 | 0.03022 | 0.00133
45.7 | 1.51979 | 0.00257 | 0.06431 | 0.00257 | 7547.11279 | 42.06891 | 0.03023 | 0.00133
45.8 | 1.52378 | 0.00258 | 0.06447 | 0.00258 | 7565.61914 | 42.17207 | 0.03029 | 0.00134
45.9 | 1.52696 | 0.00258 | 0.06451 | 0.00258 | 7570.61035 | 42.19989 | 0.03033 | 0.00134
46 | 1.53018 | 0.00258 | 0.06456 | 0.00258 | 7574.83936 | 42.22346 | 0.03035 | 0.00134
46.1 | 1.5335 | 0.00259 | 0.06463 | 0.00259 | 7583.8623 | 42.27376 | 0.03039 | 0.00134
46.2 | 1.53674 | 0.00259 | 0.06469 | 0.00259 | 7589.71631 | 42.30639 | 0.03042 | 0.00134
46.3 | 1.54059 | 0.00259 | 0.06481 | 0.00259 | 7604.63379 | 42.38955 | 0.03049 | 0.00134
46.4 | 1.54325 | 0.00259 | 0.06482 | 0.00259 | 7602.63281 | 42.37839 | 0.03049 | 0.00134
46.5 | 1.54702 | 0.0026 | 0.06495 | 0.0026 | 7616.98633 | 42.4584 | 0.03055 | 0.00135
46.6 | 1.55036 | 0.0026 | 0.06502 | 0.0026 | 7625.05811 | 42.5034 | 0.03059 | 0.00135
46.7 | 1.55339 | 0.0026 | 0.06505 | 0.0026 | 7626.67725 | 42.51242 | 0.03061 | 0.00135
46.8 | 1.55687 | 0.00261 | 0.06517 | 0.00261 | 7638.72998 | 42.57961 | 0.03065 | 0.00135
46.9 | 1.5601 | 0.00261 | 0.06522 | 0.00261 | 7644.10938 | 42.60959 | 0.03069 | 0.00135
47 | 1.56378 | 0.00261 | 0.06532 | 0.00261 | 7656.31885 | 42.67765 | 0.03073 | 0.00136
47.1 | 1.56662 | 0.00261 | 0.06534 | 0.00261 | 7657.521 | 42.68435 | 0.03076 | 0.00136
47.2 | 1.5702 | 0.00262 | 0.06542 | 0.00262 | 7668.5249 | 42.74569 | 0.03081 | 0.00136
47.3 | 1.57381 | 0.00262 | 0.06554 | 0.00262 | 7680.72461 | 42.81369 | 0.03086 | 0.00136
47.4 | 1.57667 | 0.00262 | 0.06554 | 0.00262 | 7679.19922 | 42.80519 | 0.03087 | 0.00136
47.5 | 1.58026 | 0.00263 | 0.06566 | 0.00263 | 7692.80713 | 42.88104 | 0.03092 | 0.00136
47.6 | 1.58355 | 0.00263 | 0.06574 | 0.00263 | 7699.81738 | 42.92012 | 0.03096 | 0.00136
47.7 | 1.58705 | 0.00263 | 0.06583 | 0.00263 | 7708.2583 | 42.96717 | 0.031 | 0.00137
47.8 | 1.59004 | 0.00264 | 0.06588 | 0.00264 | 7712.30664 | 42.98973 | 0.03104 | 0.00137
47.9 | 1.59347 | 0.00264 | 0.06595 | 0.00264 | 7721.28564 | 43.03978 | 0.03107 | 0.00137
48 | 1.59721 | 0.00264 | 0.06607 | 0.00264 | 7735.72852 | 43.12029 | 0.03113 | 0.00137
48.1 | 1.59991 | 0.00264 | 0.06606 | 0.00264 | 7732.62256 | 43.10298 | 0.03114 | 0.00137
48.2 | 1.60366 | 0.00265 | 0.06619 | 0.00265 | 7748.20068 | 43.18981 | 0.0312 | 0.00138
48.3 | 1.6069 | 0.00265 | 0.06624 | 0.00265 | 7754.24902 | 43.22353 | 0.03124 | 0.00138
48.4 | 1.6102 | 0.00265 | 0.06631 | 0.00265 | 7759.75439 | 43.25422 | 0.03127 | 0.00138
48.5 | 1.61343 | 0.00266 | 0.06638 | 0.00266 | 7767.60352 | 43.29797 | 0.0313 | 0.00138
48.6 | 1.61676 | 0.00266 | 0.06645 | 0.00266 | 7774.84863 | 43.33835 | 0.03133 | 0.00138
48.7 | 1.62066 | 0.00266 | 0.06659 | 0.00266 | 7791.07715 | 43.42881 | 0.0314 | 0.00138
48.8 | 1.62323 | 0.00266 | 0.06658 | 0.00266 | 7786.26807 | 43.40201 | 0.03139 | 0.00138
48.9 | 1.62692 | 0.00267 | 0.0667 | 0.00267 | 7800.74023 | 43.48268 | 0.03145 | 0.00139
49 | 1.63036 | 0.00267 | 0.0668 | 0.00267 | 7810.24902 | 43.53568 | 0.03149 | 0.00139
49.1 | 1.63344 | 0.00267 | 0.06681 | 0.00267 | 7812.01221 | 43.54551 | 0.03151 | 0.00139
49.2 | 1.63684 | 0.00268 | 0.06691 | 0.00268 | 7822.7832 | 43.60555 | 0.03156 | 0.00139
49.3 | 1.64009 | 0.00268 | 0.06696 | 0.00268 | 7828.646 | 43.63823 | 0.03159 | 0.00139
49.4 | 1.64391 | 0.00268 | 0.06708 | 0.00268 | 7843.28955 | 43.71985 | 0.03164 | 0.0014
49.5 | 1.64665 | 0.00268 | 0.0671 | 0.00268 | 7842.11914 | 43.71333 | 0.03166 | 0.0014
49.6 | 1.65027 | 0.00269 | 0.06721 | 0.00269 | 7854.44922 | 43.78206 | 0.03172 | 0.0014
49.7 | 1.65363 | 0.00269 | 0.0673 | 0.00269 | 7863.16455 | 43.83064 | 0.03176 | 0.0014
49.8 | 1.65667 | 0.00269 | 0.06734 | 0.00269 | 7864.78076 | 43.83965 | 0.03178 | 0.0014
49.9 | 1.66034 | 0.0027 | 0.06746 | 0.0027 | 7879.18701 | 43.91995 | 0.03183 | 0.0014
50 | 1.66334 | 0.0027 | 0.0675 | 0.0027 | 7881.28076 | 43.93163 | 0.03185 | 0.0014
50.1 | 1.66723 | 0.00271 | 0.06763 | 0.00271 | 7896.26465 | 44.01515 | 0.0319 | 0.00141
50.2 | 1.66998 | 0.0027 | 0.06762 | 0.0027 | 7895.70068 | 44.012 | 0.03192 | 0.00141
50.3 | 1.67356 | 0.00271 | 0.06772 | 0.00271 | 7907.26416 | 44.07646 | 0.03197 | 0.00141
50.4 | 1.67713 | 0.00271 | 0.06782 | 0.00271 | 7919.1333 | 44.14262 | 0.03202 | 0.00141
50.5 | 1.67993 | 0.00271 | 0.06784 | 0.00271 | 7917.38184 | 44.13286 | 0.03204 | 0.00141
50.6 | 1.68375 | 0.00272 | 0.06798 | 0.00272 | 7934.09033 | 44.22599 | 0.0321 | 0.00142
50.7 | 1.68668 | 0.00272 | 0.06803 | 0.00272 | 7935.61426 | 44.23449 | 0.03212 | 0.00142
50.8 | 1.69034 | 0.00272 | 0.06812 | 0.00272 | 7947.70117 | 44.30186 | 0.03217 | 0.00142
50.9 | 1.69343 | 0.00273 | 0.06819 | 0.00273 | 7953.04248 | 44.33163 | 0.0322 | 0.00142
51 | 1.69676 | 0.00273 | 0.06825 | 0.00273 | 7959.6333 | 44.36837 | 0.03224 | 0.00142
51.1 | 1.70054 | 0.00274 | 0.06838 | 0.00274 | 7975.15381 | 44.45489 | 0.03229 | 0.00142
51.2 | 1.70328 | 0.00273 | 0.06837 | 0.00273 | 7972.38037 | 44.43943 | 0.03229 | 0.00142
51.3 | 1.70707 | 0.00274 | 0.0685 | 0.00274 | 7988.51904 | 44.52939 | 0.03236 | 0.00143
51.4 | 1.71021 | 0.00274 | 0.06855 | 0.00274 | 7993.09668 | 44.5549 | 0.03239 | 0.00143
51.5 | 1.71352 | 0.00274 | 0.06861 | 0.00274 | 7998.53662 | 44.58523 | 0.03243 | 0.00143
51.6 | 1.7168 | 0.00275 | 0.0687 | 0.00275 | 8007.97266 | 44.63783 | 0.03247 | 0.00143
51.7 | 1.72013 | 0.00275 | 0.06877 | 0.00275 | 8014.24219 | 44.67278 | 0.03251 | 0.00143
51.8 | 1.72388 | 0.00276 | 0.06891 | 0.00276 | 8029.28516 | 44.75663 | 0.03257 | 0.00144
51.9 | 1.72657 | 0.00276 | 0.0689 | 0.00276 | 8026.57373 | 44.74151 | 0.03257 | 0.00144
52 | 1.73038 | 0.00276 | 0.06905 | 0.00276 | 8042.51855 | 44.83039 | 0.03263 | 0.00144
52.1 | 1.73359 | 0.00276 | 0.06911 | 0.00276 | 8048.97119 | 44.86636 | 0.03267 | 0.00144
52.2 | 1.73673 | 0.00277 | 0.06913 | 0.00277 | 8051.93945 | 44.8829 | 0.0327 | 0.00144
52.3 | 1.74021 | 0.00277 | 0.06923 | 0.00277 | 8064.2583 | 44.95157 | 0.03274 | 0.00144
52.4 | 1.74337 | 0.00277 | 0.06928 | 0.00277 | 8068.48047 | 44.97511 | 0.03277 | 0.00144
52.5 | 1.74721 | 0.00278 | 0.06942 | 0.00278 | 8083.86523 | 45.06086 | 0.03283 | 0.00145
52.6 | 1.74993 | 0.00278 | 0.06942 | 0.00278 | 8082.50439 | 45.05328 | 0.03284 | 0.00145
52.7 | 1.75366 | 0.00278 | 0.06956 | 0.00278 | 8096.72705 | 45.13256 | 0.0329 | 0.00145
52.8 | 1.7571 | 0.00279 | 0.06965 | 0.00279 | 8106.1123 | 45.18488 | 0.03295 | 0.00145
52.9 | 1.75995 | 0.00279 | 0.06966 | 0.00279 | 8105.08887 | 45.17917 | 0.03296 | 0.00145
53 | 1.76371 | 0.00279 | 0.06981 | 0.00279 | 8122.0918 | 45.27394 | 0.03302 | 0.00146
53.1 | 1.76675 | 0.00279 | 0.06983 | 0.00279 | 8124.41699 | 45.28691 | 0.03305 | 0.00146
53.2 | 1.77049 | 0.0028 | 0.06995 | 0.0028 | 8137.97119 | 45.36246 | 0.0331 | 0.00146
53.3 | 1.77334 | 0.0028 | 0.06996 | 0.0028 | 8138.96973 | 45.36803 | 0.03312 | 0.00146
53.4 | 1.77684 | 0.0028 | 0.07005 | 0.0028 | 8149.7251 | 45.42798 | 0.03317 | 0.00146
53.5 | 1.78052 | 0.00281 | 0.07018 | 0.00281 | 8163.48486 | 45.50468 | 0.03321 | 0.00146
53.6 | 1.78321 | 0.00281 | 0.07017 | 0.00281 | 8159.97852 | 45.48513 | 0.03322 | 0.00146
53.7 | 1.78706 | 0.00281 | 0.07033 | 0.00281 | 8177.46729 | 45.58262 | 0.03329 | 0.00147
53.8 | 1.79013 | 0.00281 | 0.07037 | 0.00281 | 8180.48926 | 45.59946 | 0.03332 | 0.00147
53.9 | 1.79371 | 0.00282 | 0.07048 | 0.00282 | 8191.12793 | 45.65876 | 0.03336 | 0.00147
54 | 1.79666 | 0.00282 | 0.07051 | 0.00282 | 8194.16113 | 45.67567 | 0.03339 | 0.00147
54.1 | 1.8002 | 0.00283 | 0.07064 | 0.00283 | 8204.58398 | 45.73377 | 0.03345 | 0.00147
54.2 | 1.8039 | 0.00283 | 0.07076 | 0.00283 | 8218.4082 | 45.81083 | 0.0335 | 0.00148
54.3 | 1.80652 | 0.00283 | 0.07074 | 0.00283 | 8214.52441 | 45.78918 | 0.0335 | 0.00148
54.4 | 1.81037 | 0.00284 | 0.07089 | 0.00284 | 8231.68066 | 45.88482 | 0.03356 | 0.00148
54.5 | 1.81355 | 0.00284 | 0.07095 | 0.00284 | 8237.13574 | 45.91522 | 0.0336 | 0.00148
54.6 | 1.81696 | 0.00284 | 0.07102 | 0.00284 | 8244.53027 | 45.95644 | 0.03363 | 0.00148
54.7 | 1.82007 | 0.00284 | 0.07109 | 0.00284 | 8250.87793 | 45.99182 | 0.03367 | 0.00148
54.8 | 1.82347 | 0.00285 | 0.07119 | 0.00285 | 8259.95215 | 46.0424 | 0.03372 | 0.00149
54.9 | 1.8273 | 0.00285 | 0.07131 | 0.00285 | 8274.77148 | 46.12501 | 0.03377 | 0.00149
55 | 1.82987 | 0.00285 | 0.0713 | 0.00285 | 8270.67773 | 46.10219 | 0.03378 | 0.00149
55.1 | 1.83367 | 0.00286 | 0.07144 | 0.00286 | 8286.94727 | 46.19288 | 0.03384 | 0.00149
55.2 | 1.83698 | 0.00286 | 0.0715 | 0.00286 | 8294.2832 | 46.23377 | 0.03388 | 0.00149
55.3 | 1.84014 | 0.00286 | 0.07155 | 0.00286 | 8297.66992 | 46.25265 | 0.03391 | 0.0015
55.4 | 1.84353 | 0.00287 | 0.07165 | 0.00287 | 8307.95508 | 46.30998 | 0.03395 | 0.0015
55.5 | 1.84681 | 0.00287 | 0.07171 | 0.00287 | 8314.72656 | 46.34772 | 0.03399 | 0.0015
55.6 | 1.85054 | 0.00287 | 0.07182 | 0.00287 | 8328.00293 | 46.42173 | 0.03405 | 0.0015
55.7 | 1.85328 | 0.00287 | 0.07185 | 0.00287 | 8327.04492 | 46.41639 | 0.03405 | 0.0015
55.8 | 1.85692 | 0.00288 | 0.07197 | 0.00288 | 8340.31445 | 46.49036 | 0.03411 | 0.0015
55.9 | 1.86042 | 0.00288 | 0.07207 | 0.00288 | 8351.46484 | 46.55251 | 0.03416 | 0.00151
56 | 1.86338 | 0.00288 | 0.0721 | 0.00288 | 8351.50781 | 46.55275 | 0.03418 | 0.00151
56.1 | 1.86683 | 0.00289 | 0.07219 | 0.00289 | 8363.88086 | 46.62172 | 0.03422 | 0.00151
56.2 | 1.87009 | 0.00289 | 0.07227 | 0.00289 | 8370.68848 | 46.65967 | 0.03426 | 0.00151
56.3 | 1.87378 | 0.00289 | 0.07236 | 0.00289 | 8382.93457 | 46.72793 | 0.03431 | 0.00151
56.4 | 1.87661 | 0.0029 | 0.07238 | 0.0029 | 8383.89941 | 46.73331 | 0.03433 | 0.00151
56.5 | 1.88024 | 0.0029 | 0.07249 | 0.0029 | 8396.39258 | 46.80295 | 0.03438 | 0.00152
56.6 | 1.88387 | 0.0029 | 0.07262 | 0.0029 | 8409.00586 | 46.87326 | 0.03443 | 0.00152
56.7 | 1.88662 | 0.0029 | 0.07262 | 0.0029 | 8406.51953 | 46.85939 | 0.03445 | 0.00152
56.8 | 1.89039 | 0.00291 | 0.07276 | 0.00291 | 8422.62891 | 46.94919 | 0.03451 | 0.00152
56.9 | 1.89345 | 0.00291 | 0.0728 | 0.00291 | 8426.0498 | 46.96826 | 0.03453 | 0.00152
57 | 1.89701 | 0.00292 | 0.0729 | 0.00292 | 8436.6543 | 47.02737 | 0.03458 | 0.00152
57.1 | 1.90014 | 0.00292 | 0.07295 | 0.00292 | 8442.67188 | 47.06092 | 0.03461 | 0.00153
57.2 | 1.90337 | 0.00292 | 0.07301 | 0.00292 | 8448.5459 | 47.09366 | 0.03465 | 0.00153
57.3 | 1.90732 | 0.00293 | 0.07316 | 0.00293 | 8466.73828 | 47.19506 | 0.03472 | 0.00153
57.4 | 1.90989 | 0.00293 | 0.07314 | 0.00293 | 8461.4834 | 47.16578 | 0.03472 | 0.00153
57.5 | 1.91367 | 0.00293 | 0.07328 | 0.00293 | 8477.70312 | 47.25618 | 0.03478 | 0.00153
57.6 | 1.91685 | 0.00293 | 0.07335 | 0.00293 | 8483.14746 | 47.28653 | 0.03481 | 0.00153
57.7 | 1.9202 | 0.00294 | 0.07342 | 0.00294 | 8490.04688 | 47.32499 | 0.03485 | 0.00154
57.8 | 1.92351 | 0.00294 | 0.07353 | 0.00294 | 8499.33008 | 47.37674 | 0.03489 | 0.00154
57.9 | 1.92665 | 0.00294 | 0.07358 | 0.00294 | 8503.40723 | 47.39946 | 0.03491 | 0.00154
58 | 1.93055 | 0.00295 | 0.07372 | 0.00295 | 8520.9248 | 47.49711 | 0.03499 | 0.00154
58.1 | 1.93325 | 0.00295 | 0.0737 | 0.00295 | 8518.32227 | 47.4826 | 0.035 | 0.00154
58.2 | 1.93708 | 0.00295 | 0.07384 | 0.00295 | 8534.30273 | 47.57168 | 0.03507 | 0.00155
58.3 | 1.94025 | 0.00296 | 0.0739 | 0.00296 | 8540.16016 | 47.60433 | 0.0351 | 0.00155
58.4 | 1.94349 | 0.00296 | 0.07395 | 0.00296 | 8545.01465 | 47.63139 | 0.03513 | 0.00155
58.5 | 1.94689 | 0.00296 | 0.07406 | 0.00296 | 8556.16895 | 47.69357 | 0.03518 | 0.00155
58.6 | 1.95006 | 0.00296 | 0.07412 | 0.00296 | 8560.77246 | 47.71923 | 0.0352 | 0.00155
58.7 | 1.9539 | 0.00297 | 0.07426 | 0.00297 | 8576.51855 | 47.807 | 0.03528 | 0.00156
58.8 | 1.95654 | 0.00297 | 0.07427 | 0.00297 | 8574.46289 | 47.79554 | 0.03528 | 0.00156
58.9 | 1.96037 | 0.00298 | 0.0744 | 0.00298 | 8590.32422 | 47.88395 | 0.03535 | 0.00156
59 | 1.96362 | 0.00298 | 0.07447 | 0.00298 | 8597.40723 | 47.92344 | 0.03538 | 0.00156
59.1 | 1.96668 | 0.00298 | 0.07452 | 0.00298 | 8599.95898 | 47.93766 | 0.03541 | 0.00156
59.2 | 1.97039 | 0.00299 | 0.07463 | 0.00299 | 8615.50684 | 48.02433 | 0.03547 | 0.00156
59.3 | 1.97337 | 0.00299 | 0.07467 | 0.00299 | 8617.28027 | 48.03421 | 0.03549 | 0.00156
59.4 | 1.97712 | 0.00299 | 0.07477 | 0.00299 | 8630.82422 | 48.10971 | 0.03554 | 0.00157
59.5 | 1.97992 | 0.00299 | 0.07481 | 0.00299 | 8631.65137 | 48.11432 | 0.03555 | 0.00157
59.6 | 1.98361 | 0.003 | 0.07492 | 0.003 | 8644.75 | 48.18733 | 0.03562 | 0.00157
59.7 | 1.98717 | 0.003 | 0.07504 | 0.003 | 8656.63477 | 48.25358 | 0.03567 | 0.00157
59.8 | 1.98991 | 0.003 | 0.07504 | 0.003 | 8654.47461 | 48.24154 | 0.03567 | 0.00157
59.9 | 1.99367 | 0.00301 | 0.07519 | 0.00301 | 8671.12305 | 48.33434 | 0.03574 | 0.00158
60 | 1.99687 | 0.00301 | 0.07526 | 0.00301 | 8676.67383 | 48.36528 | 0.03578 | 0.00158
60.1 | 2.00028 | 0.00301 | 0.07534 | 0.00301 | 8684.43652 | 48.40855 | 0.03581 | 0.00158
60.2 | 2.00326 | 0.00302 | 0.07538 | 0.00302 | 8688.80566 | 48.43291 | 0.03583 | 0.00158
60.3 | 2.00688 | 0.00302 | 0.07548 | 0.00302 | 8700.55957 | 48.49842 | 0.03589 | 0.00158
60.4 | 2.01053 | 0.00302 | 0.07559 | 0.00302 | 8713.87402 | 48.57264 | 0.03596 | 0.00159
60.5 | 2.01329 | 0.00302 | 0.07559 | 0.00302 | 8712.09082 | 48.5627 | 0.03596 | 0.00159
60.6 | 2.01697 | 0.00303 | 0.07572 | 0.00303 | 8727.02441 | 48.64595 | 0.03603 | 0.00159
60.7 | 2.02019 | 0.00303 | 0.07579 | 0.00303 | 8733.50684 | 48.68208 | 0.03606 | 0.00159
60.8 | 2.02351 | 0.00303 | 0.07585 | 0.00303 | 8739.10352 | 48.71328 | 0.03608 | 0.00159
60.9 | 2.02686 | 0.00304 | 0.07596 | 0.00304 | 8749.35645 | 48.77043 | 0.03613 | 0.00159
61 | 2.03014 | 0.00304 | 0.07602 | 0.00304 | 8755.74805 | 48.80606 | 0.03617 | 0.00159
61.1 | 2.03393 | 0.00305 | 0.07616 | 0.00305 | 8771.24512 | 48.89244 | 0.03624 | 0.0016
61.2 | 2.03657 | 0.00305 | 0.07615 | 0.00305 | 8768.19141 | 48.87542 | 0.03624 | 0.0016
61.3 | 2.04035 | 0.00305 | 0.0763 | 0.00305 | 8784.32227 | 48.96533 | 0.03631 | 0.0016
61.4 | 2.04365 | 0.00305 | 0.07636 | 0.00305 | 8791.94629 | 49.00783 | 0.03634 | 0.0016
61.5 | 2.04667 | 0.00306 | 0.07639 | 0.00306 | 8793.6709 | 49.01744 | 0.03637 | 0.0016
61.6 | 2.05023 | 0.00306 | 0.0765 | 0.00306 | 8807.34961 | 49.09369 | 0.03642 | 0.00161
61.7 | 2.05334 | 0.00306 | 0.07655 | 0.00306 | 8811.19043 | 49.1151 | 0.03646 | 0.00161
61.8 | 2.05727 | 0.00307 | 0.0767 | 0.00307 | 8828.47266 | 49.21144 | 0.03652 | 0.00161
61.9 | 2.05993 | 0.00307 | 0.07671 | 0.00307 | 8825.90039 | 49.1971 | 0.03652 | 0.00161
62 | 2.06358 | 0.00307 | 0.07684 | 0.00307 | 8839.85449 | 49.27488 | 0.03658 | 0.00161
62.1 | 2.06716 | 0.00308 | 0.07695 | 0.00308 | 8851.47363 | 49.33965 | 0.03663 | 0.00162
62.2 | 2.06997 | 0.00308 | 0.07695 | 0.00308 | 8849.63965 | 49.32943 | 0.03664 | 0.00162
62.3 | 2.07364 | 0.00308 | 0.07708 | 0.00308 | 8865.25977 | 49.41649 | 0.03671 | 0.00162
62.4 | 2.07678 | 0.00309 | 0.07713 | 0.00309 | 8869.8418 | 49.44204 | 0.03673 | 0.00162
62.5 | 2.08048 | 0.00309 | 0.07725 | 0.00309 | 8883.09961 | 49.51593 | 0.03679 | 0.00162
62.6 | 2.08333 | 0.00309 | 0.07727 | 0.00309 | 8884.49512 | 49.52372 | 0.0368 | 0.00162
62.7 | 2.08692 | 0.0031 | 0.07738 | 0.0031 | 8896.54688 | 49.59089 | 0.03685 | 0.00162
62.8 | 2.09049 | 0.0031 | 0.07749 | 0.0031 | 8908.78613 | 49.65911 | 0.03691 | 0.00163
62.9 | 2.09325 | 0.0031 | 0.07751 | 0.0031 | 8906.71094 | 49.64755 | 0.03692 | 0.00163
63 | 2.09697 | 0.00311 | 0.07764 | 0.00311 | 8922.48438 | 49.73547 | 0.03698 | 0.00163
63.1 | 2.10008 | 0.00311 | 0.0777 | 0.00311 | 8927.24707 | 49.76202 | 0.03702 | 0.00163
63.2 | 2.10375 | 0.00311 | 0.0778 | 0.00311 | 8938.96875 | 49.82736 | 0.03706 | 0.00163
63.3 | 2.10664 | 0.00311 | 0.07785 | 0.00311 | 8941.32617 | 49.8405 | 0.03709 | 0.00164
63.4 | 2.11007 | 0.00312 | 0.07792 | 0.00312 | 8950.82324 | 49.89344 | 0.03713 | 0.00164
63.5 | 2.114 | 0.00312 | 0.07807 | 0.00312 | 8968.32617 | 49.991 | 0.0372 | 0.00164
63.6 | 2.11655 | 0.00312 | 0.07805 | 0.00312 | 8962.84473 | 49.96045 | 0.0372 | 0.00164
63.7 | 2.12037 | 0.00313 | 0.07818 | 0.00313 | 8980.35449 | 50.05805 | 0.03727 | 0.00164
63.8 | 2.12353 | 0.00313 | 0.07825 | 0.00313 | 8985.41895 | 50.08628 | 0.0373 | 0.00164
63.9 | 2.12684 | 0.00313 | 0.07833 | 0.00313 | 8991.55078 | 50.12046 | 0.03733 | 0.00165
64 | 2.13018 | 0.00314 | 0.07843 | 0.00314 | 9001.54492 | 50.17617 | 0.03737 | 0.00165
64.1 | 2.13342 | 0.00314 | 0.07849 | 0.00314 | 9007.52051 | 50.20948 | 0.03741 | 0.00165
64.2 | 2.13721 | 0.00315 | 0.07863 | 0.00315 | 9023.24609 | 50.29714 | 0.03748 | 0.00165
64.3 | 2.13991 | 0.00315 | 0.07863 | 0.00315 | 9021.20605 | 50.28577 | 0.03749 | 0.00165
64.4 | 2.14364 | 0.00315 | 0.07876 | 0.00315 | 9036.00391 | 50.36825 | 0.03755 | 0.00166
64.5 | 2.14695 | 0.00315 | 0.07883 | 0.00315 | 9044.37109 | 50.41489 | 0.03759 | 0.00166
64.6 | 2.15012 | 0.00315 | 0.07887 | 0.00315 | 9047.67773 | 50.43332 | 0.03762 | 0.00166
64.7 | 2.15352 | 0.00316 | 0.07897 | 0.00316 | 9058.80859 | 50.49537 | 0.03765 | 0.00166
64.8 | 2.15677 | 0.00316 | 0.07904 | 0.00316 | 9064.79004 | 50.52871 | 0.0377 | 0.00166
64.9 | 2.16058 | 0.00317 | 0.07917 | 0.00317 | 9080.00879 | 50.61354 | 0.03776 | 0.00166
65 | 2.16326 | 0.00317 | 0.07919 | 0.00317 | 9078.34961 | 50.60429 | 0.03777 | 0.00167
65.1 | 2.16694 | 0.00317 | 0.07933 | 0.00317 | 9091.80078 | 50.67927 | 0.03783 | 0.00167
65.2 | 2.17031 | 0.00318 | 0.0794 | 0.00318 | 9101.59766 | 50.73388 | 0.03787 | 0.00167
65.3 | 2.17329 | 0.00318 | 0.07944 | 0.00318 | 9102.59375 | 50.73943 | 0.03789 | 0.00167
65.4 | 2.1771 | 0.00318 | 0.07958 | 0.00318 | 9120.22363 | 50.83771 | 0.03796 | 0.00167
65.5 | 2.17999 | 0.00318 | 0.0796 | 0.00318 | 9120.58496 | 50.83972 | 0.03797 | 0.00167
65.6 | 2.18386 | 0.00319 | 0.07973 | 0.00319 | 9136.3584 | 50.92764 | 0.03803 | 0.00168
65.7 | 2.18657 | 0.00319 | 0.07974 | 0.00319 | 9135.63867 | 50.92363 | 0.03805 | 0.00168
65.8 | 2.19021 | 0.00319 | 0.07985 | 0.00319 | 9148.66406 | 50.99624 | 0.03809 | 0.00168
65.9 | 2.19391 | 0.0032 | 0.07999 | 0.0032 | 9163.24805 | 51.07753 | 0.03815 | 0.00168
66 | 2.1965 | 0.0032 | 0.07997 | 0.0032 | 9158.00293 | 51.04829 | 0.03815 | 0.00168
66.1 | 2.20051 | 0.00321 | 0.08015 | 0.00321 | 9178.7998 | 51.16422 | 0.03823 | 0.00169
66.2 | 2.2034 | 0.00321 | 0.08018 | 0.00321 | 9178.86523 | 51.16459 | 0.03825 | 0.00169
66.3 | 2.20706 | 0.00321 | 0.0803 | 0.00321 | 9191.54785 | 51.23528 | 0.03831 | 0.00169
66.4 | 2.21008 | 0.00321 | 0.08036 | 0.00321 | 9196.25977 | 51.26154 | 0.03833 | 0.00169
66.5 | 2.21343 | 0.00322 | 0.08044 | 0.00322 | 9203.81543 | 51.30366 | 0.03838 | 0.00169
66.6 | 2.21728 | 0.00322 | 0.08058 | 0.00322 | 9220.9873 | 51.39938 | 0.03844 | 0.00169
66.7 | 2.21981 | 0.00322 | 0.08054 | 0.00322 | 9215.88281 | 51.37093 | 0.03844 | 0.0017
66.8 | 2.22384 | 0.00323 | 0.08071 | 0.00323 | 9236.42383 | 51.48543 | 0.03853 | 0.0017
66.9 | 2.22682 | 0.00323 | 0.08075 | 0.00323 | 9238.57422 | 51.49741 | 0.03855 | 0.0017
67 | 2.23014 | 0.00323 | 0.08083 | 0.00323 | 9245.46387 | 51.53582 | 0.03859 | 0.0017
67.1 | 2.23341 | 0.00324 | 0.08093 | 0.00324 | 9254.72754 | 51.58746 | 0.03863 | 0.0017
67.2 | 2.23678 | 0.00324 | 0.08101 | 0.00324 | 9262.56348 | 51.63113 | 0.03866 | 0.0017
67.3 | 2.24061 | 0.00325 | 0.08115 | 0.00325 | 9278.35254 | 51.71914 | 0.03874 | 0.00171
67.4 | 2.24311 | 0.00324 | 0.08112 | 0.00324 | 9273.34863 | 51.69125 | 0.03873 | 0.00171
67.5 | 2.24717 | 0.00325 | 0.08129 | 0.00325 | 9293.58691 | 51.80406 | 0.0388 | 0.00171
67.6 | 2.25031 | 0.00325 | 0.08134 | 0.00325 | 9298.73828 | 51.83278 | 0.03884 | 0.00171
67.7 | 2.25346 | 0.00326 | 0.0814 | 0.00326 | 9302.28809 | 51.85257 | 0.03887 | 0.00171
67.8 | 2.25681 | 0.00326 | 0.08149 | 0.00326 | 9312.97461 | 51.91213 | 0.03892 | 0.00172
67.9 | 2.26005 | 0.00326 | 0.08156 | 0.00326 | 9319.20703 | 51.94687 | 0.03896 | 0.00172
68 | 2.26392 | 0.00327 | 0.08169 | 0.00327 | 9335.42969 | 52.0373 | 0.03902 | 0.00172
68.1 | 2.26657 | 0.00327 | 0.0817 | 0.00327 | 9333.67871 | 52.02754 | 0.03903 | 0.00172
68.2 | 2.27034 | 0.00327 | 0.08182 | 0.00327 | 9348.83887 | 52.11205 | 0.03909 | 0.00172
68.3 | 2.2737 | 0.00328 | 0.08192 | 0.00328 | 9357.76367 | 52.1618 | 0.03913 | 0.00173
68.4 | 2.27667 | 0.00328 | 0.08195 | 0.00328 | 9358.88574 | 52.16805 | 0.03915 | 0.00173
68.5 | 2.2802 | 0.00328 | 0.08207 | 0.00328 | 9372.31348 | 52.2429 | 0.03921 | 0.00173
68.6 | 2.28345 | 0.00329 | 0.08214 | 0.00329 | 9378.40625 | 52.27686 | 0.03924 | 0.00173
68.7 | 2.28712 | 0.00329 | 0.08225 | 0.00329 | 9391.06543 | 52.34742 | 0.0393 | 0.00173
68.8 | 2.28998 | 0.00329 | 0.08228 | 0.00329 | 9392.71484 | 52.35662 | 0.03931 | 0.00173
68.9 | 2.29352 | 0.0033 | 0.08238 | 0.0033 | 9403.91992 | 52.41908 | 0.03936 | 0.00174
69 | 2.2972 | 0.0033 | 0.08248 | 0.0033 | 9418.21973 | 52.49879 | 0.03942 | 0.00174
69.1 | 2.29997 | 0.0033 | 0.08249 | 0.0033 | 9415.79688 | 52.48528 | 0.03943 | 0.00174
69.2 | 2.30361 | 0.0033 | 0.08262 | 0.0033 | 9431.03516 | 52.57022 | 0.03949 | 0.00174
69.3 | 2.30689 | 0.00331 | 0.0827 | 0.00331 | 9438.21094 | 52.61022 | 0.03954 | 0.00174
69.4 | 2.31033 | 0.00331 | 0.08279 | 0.00331 | 9446.72852 | 52.6577 | 0.03958 | 0.00175
69.5 | 2.31337 | 0.00331 | 0.08286 | 0.00331 | 9452.24121 | 52.68843 | 0.03961 | 0.00175
69.6 | 2.31679 | 0.00332 | 0.08294 | 0.00332 | 9461.26562 | 52.73873 | 0.03965 | 0.00175
69.7 | 2.32059 | 0.00332 | 0.08308 | 0.00332 | 9477.52637 | 52.82937 | 0.03971 | 0.00175
69.8 | 2.32321 | 0.00332 | 0.08308 | 0.00332 | 9473.58594 | 52.80741 | 0.03971 | 0.00175
69.9 | 2.32704 | 0.00333 | 0.08321 | 0.00333 | 9491.22559 | 52.90574 | 0.03979 | 0.00175
70 | 2.33025 | 0.00333 | 0.08327 | 0.00333 | 9497.06543 | 52.93829 | 0.03982 | 0.00176
70.1 | 2.3335 | 0.00333 | 0.08331 | 0.00333 | 9502.38672 | 52.96795 | 0.03986 | 0.00176
70.2 | 2.3368 | 0.00334 | 0.0834 | 0.00334 | 9511.97266 | 53.02138 | 0.03989 | 0.00176
70.3 | 2.34007 | 0.00334 | 0.08349 | 0.00334 | 9518.58691 | 53.05825 | 0.03994 | 0.00176
70.4 | 2.34404 | 0.00335 | 0.08364 | 0.00335 | 9536.99609 | 53.16087 | 0.04 | 0.00176
70.5 | 2.34653 | 0.00335 | 0.08363 | 0.00335 | 9531.39746 | 53.12966 | 0.04001 | 0.00176
70.6 | 2.35026 | 0.00335 | 0.08377 | 0.00335 | 9547.52051 | 53.21953 | 0.04007 | 0.00177
70.7 | 2.35373 | 0.00335 | 0.08387 | 0.00335 | 9558.04199 | 53.27818 | 0.04012 | 0.00177
70.8 | 2.35671 | 0.00336 | 0.08389 | 0.00336 | 9558.75781 | 53.28217 | 0.04014 | 0.00177
70.9 | 2.36018 | 0.00336 | 0.084 | 0.00336 | 9571.28809 | 53.35202 | 0.0402 | 0.00177
71 | 2.36341 | 0.00336 | 0.08405 | 0.00336 | 9577.3877 | 53.38602 | 0.04023 | 0.00177
71.1 | 2.36723 | 0.00337 | 0.08418 | 0.00337 | 9593.125 | 53.47374 | 0.0403 | 0.00178
71.2 | 2.36995 | 0.00337 | 0.0842 | 0.00337 | 9592.10352 | 53.46804 | 0.04032 | 0.00178
71.3 | 2.37363 | 0.00337 | 0.08432 | 0.00337 | 9605.91406 | 53.54503 | 0.04037 | 0.00178
71.4 | 2.377 | 0.00338 | 0.08442 | 0.00338 | 9615.31836 | 53.59745 | 0.04041 | 0.00178
71.5 | 2.37997 | 0.00338 | 0.08445 | 0.00338 | 9616.11719 | 53.6019 | 0.04042 | 0.00178
71.6 | 2.38372 | 0.00338 | 0.08459 | 0.00338 | 9632.67871 | 53.69422 | 0.04049 | 0.00179
71.7 | 2.38666 | 0.00339 | 0.08464 | 0.00339 | 9634.57422 | 53.70478 | 0.04052 | 0.00179
71.8 | 2.39054 | 0.00339 | 0.08478 | 0.00339 | 9650.55273 | 53.79385 | 0.04058 | 0.00179
71.9 | 2.3933 | 0.00339 | 0.08479 | 0.00339 | 9650.64941 | 53.79439 | 0.0406 | 0.00179
72 | 2.39688 | 0.0034 | 0.0849 | 0.0034 | 9663.00781 | 53.86328 | 0.04065 | 0.00179
72.1 | 2.4005 | 0.0034 | 0.08501 | 0.0034 | 9676.32715 | 53.93752 | 0.04071 | 0.00179
72.2 | 2.40323 | 0.0034 | 0.08501 | 0.0034 | 9673.7207 | 53.92299 | 0.04072 | 0.0018
72.3 | 2.40709 | 0.00341 | 0.08516 | 0.00341 | 9692.05371 | 54.02518 | 0.04079 | 0.0018
72.4 | 2.41001 | 0.00341 | 0.08521 | 0.00341 | 9693.83301 | 54.0351 | 0.04082 | 0.0018
72.5 | 2.41364 | 0.00341 | 0.08533 | 0.00341 | 9705.81738 | 54.10191 | 0.04086 | 0.0018
72.6 | 2.41679 | 0.00342 | 0.0854 | 0.00342 | 9712.48926 | 54.1391 | 0.0409 | 0.0018
72.7 | 2.42012 | 0.00342 | 0.08549 | 0.00342 | 9719.85059 | 54.18013 | 0.04094 | 0.00181
72.8 | 2.42397 | 0.00343 | 0.08563 | 0.00343 | 9736.72559 | 54.27419 | 0.04101 | 0.00181
72.9 | 2.42655 | 0.00343 | 0.08563 | 0.00343 | 9732.30957 | 54.24958 | 0.04102 | 0.00181
73 | 2.43043 | 0.00343 | 0.08578 | 0.00343 | 9750.7666 | 54.35246 | 0.04109 | 0.00181
73.1 | 2.43357 | 0.00343 | 0.08582 | 0.00343 | 9755.81055 | 54.38058 | 0.04113 | 0.00181
73.2 | 2.43676 | 0.00343 | 0.08587 | 0.00343 | 9760.36133 | 54.40594 | 0.04115 | 0.00181
73.3 | 2.44018 | 0.00344 | 0.08599 | 0.00344 | 9772.3418 | 54.47272 | 0.0412 | 0.00182
73.4 | 2.44341 | 0.00344 | 0.08606 | 0.00344 | 9778.22754 | 54.50554 | 0.04124 | 0.00182
73.5 | 2.44722 | 0.00345 | 0.08621 | 0.00345 | 9795.19922 | 54.60014 | 0.0413 | 0.00182
73.6 | 2.44988 | 0.00345 | 0.08622 | 0.00345 | 9792.32617 | 54.58412 | 0.04132 | 0.00182
73.7 | 2.45368 | 0.00345 | 0.08635 | 0.00345 | 9808.58203 | 54.67474 | 0.04138 | 0.00182
73.8 | 2.45697 | 0.00346 | 0.08643 | 0.00346 | 9816.80371 | 54.72057 | 0.04142 | 0.00183
73.9 | 2.46002 | 0.00346 | 0.08649 | 0.00346 | 9818.82227 | 54.73182 | 0.04146 | 0.00183
74 | 2.4636 | 0.00346 | 0.08661 | 0.00346 | 9833.40332 | 54.81309 | 0.04151 | 0.00183
74.1 | 2.46676 | 0.00347 | 0.08666 | 0.00347 | 9837.95703 | 54.83848 | 0.04154 | 0.00183
74.2 | 2.47055 | 0.00347 | 0.08679 | 0.00347 | 9853.4707 | 54.92495 | 0.0416 | 0.00183
74.3 | 2.47326 | 0.00347 | 0.08682 | 0.00347 | 9852.49805 | 54.91953 | 0.04162 | 0.00183
74.4 | 2.47696 | 0.00348 | 0.08696 | 0.00348 | 9867.18652 | 55.00141 | 0.04169 | 0.00184
74.5 | 2.48049 | 0.00348 | 0.08708 | 0.00348 | 9878.67285 | 55.06543 | 0.04173 | 0.00184
74.6 | 2.48323 | 0.00348 | 0.08709 | 0.00348 | 9876.25488 | 55.05196 | 0.04174 | 0.00184
74.7 | 2.48706 | 0.00349 | 0.08725 | 0.00349 | 9894.87988 | 55.15577 | 0.04181 | 0.00184
74.8 | 2.49009 | 0.00349 | 0.08731 | 0.00349 | 9897.79785 | 55.17204 | 0.04184 | 0.00184
74.9 | 2.4938 | 0.0035 | 0.08744 | 0.0035 | 9911.69922 | 55.24953 | 0.04189 | 0.00185
75 | 2.49668 | 0.0035 | 0.08749 | 0.0035 | 9913.49219 | 55.25952 | 0.04192 | 0.00185
75.1 | 2.50017 | 0.0035 | 0.08758 | 0.0035 | 9924.85156 | 55.32284 | 0.04197 | 0.00185
75.2 | 2.50388 | 0.00351 | 0.08771 | 0.00351 | 9939.5332 | 55.40468 | 0.04203 | 0.00185
75.3 | 2.50652 | 0.00351 | 0.0877 | 0.00351 | 9935.81738 | 55.38397 | 0.04203 | 0.00185
75.4 | 2.5104 | 0.00351 | 0.08786 | 0.00351 | 9954.49023 | 55.48805 | 0.0421 | 0.00186
75.5 | 2.51352 | 0.00352 | 0.08792 | 0.00352 | 9958.8457 | 55.51233 | 0.04214 | 0.00186
75.6 | 2.51703 | 0.00352 | 0.08802 | 0.00352 | 9968.98828 | 55.56887 | 0.04218 | 0.00186
75.7 | 2.52001 | 0.00352 | 0.08809 | 0.00352 | 9973.43359 | 55.59365 | 0.04221 | 0.00186
75.8 | 2.52351 | 0.00353 | 0.08819 | 0.00353 | 9984.46582 | 55.65514 | 0.04226 | 0.00186
75.9 | 2.52726 | 0.00353 | 0.08834 | 0.00353 | 9999.58398 | 55.73941 | 0.04232 | 0.00187
76 | 2.52984 | 0.00353 | 0.08833 | 0.00353 | 9995.46484 | 55.71645 | 0.04232 | 0.00187
76.1 | 2.53369 | 0.00354 | 0.08848 | 0.00354 | 10013.46973 | 55.81681 | 0.04239 | 0.00187
76.2 | 2.5369 | 0.00354 | 0.08855 | 0.00354 | 10020.12402 | 55.8539 | 0.04242 | 0.00187
76.3 | 2.54024 | 0.00354 | 0.08862 | 0.00354 | 10027.00684 | 55.89227 | 0.04247 | 0.00187
76.4 | 2.54341 | 0.00355 | 0.0887 | 0.00355 | 10034.5459 | 55.9343 | 0.04251 | 0.00187
76.5 | 2.54682 | 0.00355 | 0.0888 | 0.00355 | 10044.09961 | 55.98755 | 0.04255 | 0.00188
76.6 | 2.55064 | 0.00356 | 0.08894 | 0.00356 | 10059.58203 | 56.07385 | 0.04262 | 0.00188
76.7 | 2.55324 | 0.00356 | 0.08895 | 0.00356 | 10056.21973 | 56.05511 | 0.04262 | 0.00188
76.8 | 2.557 | 0.00356 | 0.08909 | 0.00356 | 10072.00098 | 56.14308 | 0.04269 | 0.00188
76.9 | 2.56036 | 0.00357 | 0.08918 | 0.00357 | 10081.12305 | 56.19392 | 0.04274 | 0.00188
77 | 2.5634 | 0.00357 | 0.08922 | 0.00357 | 10083.52441 | 56.20731 | 0.04276 | 0.00189
77.1 | 2.56688 | 0.00357 | 0.08933 | 0.00357 | 10096.35645 | 56.27884 | 0.04281 | 0.00189
77.2 | 2.57015 | 0.00358 | 0.08941 | 0.00358 | 10103.29102 | 56.31749 | 0.04285 | 0.00189
77.3 | 2.57386 | 0.00358 | 0.08953 | 0.00358 | 10117.2666 | 56.3954 | 0.0429 | 0.00189
77.4 | 2.57662 | 0.00358 | 0.08954 | 0.00358 | 10117.31152 | 56.39565 | 0.04292 | 0.00189
77.5 | 2.58021 | 0.00359 | 0.08966 | 0.00359 | 10130.37988 | 56.46849 | 0.04297 | 0.00189
77.6 | 2.58377 | 0.00359 | 0.08979 | 0.00359 | 10142.91016 | 56.53834 | 0.04303 | 0.0019
77.7 | 2.58665 | 0.00359 | 0.08982 | 0.00359 | 10142.36328 | 56.53529 | 0.04305 | 0.0019
77.8 | 2.59017 | 0.0036 | 0.08995 | 0.0036 | 10156.10254 | 56.61187 | 0.0431 | 0.0019
77.9 | 2.5935 | 0.0036 | 0.09004 | 0.0036 | 10164.33301 | 56.65775 | 0.04315 | 0.0019
78 | 2.59713 | 0.00361 | 0.09015 | 0.00361 | 10176.01953 | 56.7229 | 0.0432 | 0.0019
78.1 | 2.6 | 0.00361 | 0.09019 | 0.00361 | 10178.01562 | 56.73402 | 0.04323 | 0.00191
78.2 | 2.60357 | 0.00361 | 0.09029 | 0.00361 | 10190.20215 | 56.80195 | 0.04328 | 0.00191
78.3 | 2.60725 | 0.00362 | 0.09041 | 0.00362 | 10204.47852 | 56.88153 | 0.04333 | 0.00191
78.4 | 2.60993 | 0.00362 | 0.09041 | 0.00362 | 10201.50977 | 56.86498 | 0.04334 | 0.00191
78.5 | 2.61371 | 0.00362 | 0.09056 | 0.00362 | 10218.61035 | 56.9603 | 0.04341 | 0.00191
78.6 | 2.61682 | 0.00362 | 0.09062 | 0.00362 | 10223.52246 | 56.98769 | 0.04344 | 0.00192
78.7 | 2.62032 | 0.00363 | 0.09073 | 0.00363 | 10233.8877 | 57.04546 | 0.04349 | 0.00192
78.8 | 2.62346 | 0.00363 | 0.09081 | 0.00363 | 10240.67969 | 57.08332 | 0.04352 | 0.00192
78.9 | 2.62668 | 0.00364 | 0.0909 | 0.00364 | 10247.27832 | 57.12011 | 0.04356 | 0.00192
79 | 2.63068 | 0.00364 | 0.09107 | 0.00364 | 10266.79883 | 57.22892 | 0.04363 | 0.00192
79.1 | 2.63321 | 0.00364 | 0.09105 | 0.00364 | 10261.35938 | 57.19859 | 0.04363 | 0.00192
79.2 | 2.63699 | 0.00365 | 0.09118 | 0.00365 | 10278.45215 | 57.29387 | 0.0437 | 0.00193
79.3 | 2.64021 | 0.00365 | 0.09126 | 0.00365 | 10285.21973 | 57.3316 | 0.04374 | 0.00193
79.4 | 2.64352 | 0.00365 | 0.09132 | 0.00365 | 10291.84277 | 57.36852 | 0.04378 | 0.00193
79.5 | 2.6469 | 0.00366 | 0.09143 | 0.00366 | 10302.26758 | 57.42662 | 0.04383 | 0.00193
79.6 | 2.64999 | 0.00366 | 0.0915 | 0.00366 | 10306.64355 | 57.45102 | 0.04386 | 0.00193
79.7 | 2.65388 | 0.00367 | 0.09166 | 0.00367 | 10324.87305 | 57.55263 | 0.04394 | 0.00194
79.8 | 2.65664 | 0.00367 | 0.09168 | 0.00367 | 10323.72656 | 57.54624 | 0.04394 | 0.00194
79.9 | 2.66033 | 0.00367 | 0.09182 | 0.00367 | 10338.30371 | 57.62749 | 0.04401 | 0.00194
80 | 2.66366 | 0.00368 | 0.09191 | 0.00368 | 10347.1416 | 57.67676 | 0.04405 | 0.00194
80.1 | 2.66672 | 0.00368 | 0.09196 | 0.00368 | 10350.02051 | 57.69281 | 0.04408 | 0.00194
80.2 | 2.67022 | 0.00368 | 0.09207 | 0.00368 | 10363.68555 | 57.76898 | 0.04414 | 0.00195
80.3 | 2.67342 | 0.00369 | 0.09215 | 0.00369 | 10369.5293 | 57.80155 | 0.04418 | 0.00195
80.4 | 2.67715 | 0.00369 | 0.09227 | 0.00369 | 10384.16992 | 57.88316 | 0.04424 | 0.00195
80.5 | 2.67992 | 0.00369 | 0.09229 | 0.00369 | 10384.50098 | 57.88501 | 0.04425 | 0.00195
80.6 | 2.68366 | 0.0037 | 0.09243 | 0.0037 | 10399.33691 | 57.9677 | 0.04432 | 0.00195
80.7 | 2.68698 | 0.0037 | 0.09253 | 0.0037 | 10408.08594 | 58.01647 | 0.04436 | 0.00196
80.8 | 2.69001 | 0.0037 | 0.09257 | 0.0037 | 10410.47363 | 58.02978 | 0.04438 | 0.00196
80.9 | 2.69372 | 0.00371 | 0.09272 | 0.00371 | 10426.76758 | 58.12061 | 0.04444 | 0.00196
81 | 2.69677 | 0.00371 | 0.09278 | 0.00371 | 10430.5625 | 58.14176 | 0.04447 | 0.00196
81.1 | 2.7004 | 0.00372 | 0.0929 | 0.00372 | 10443.05078 | 58.21137 | 0.04453 | 0.00196
81.2 | 2.70331 | 0.00372 | 0.09294 | 0.00372 | 10446.13184 | 58.22855 | 0.04455 | 0.00196
81.3 | 2.70689 | 0.00372 | 0.09306 | 0.00372 | 10458.48438 | 58.2974 | 0.04461 | 0.00197
81.4 | 2.71047 | 0.00373 | 0.09317 | 0.00373 | 10471.77246 | 58.37147 | 0.04466 | 0.00197
81.5 | 2.71323 | 0.00373 | 0.09318 | 0.00373 | 10470.43555 | 58.36402 | 0.04467 | 0.00197
81.6 | 2.717 | 0.00373 | 0.09333 | 0.00373 | 10487.99707 | 58.46191 | 0.04474 | 0.00197
81.7 | 2.72021 | 0.00374 | 0.09341 | 0.00374 | 10494.43066 | 58.49777 | 0.04478 | 0.00197
81.8 | 2.72357 | 0.00374 | 0.0935 | 0.00374 | 10502.43262 | 58.54238 | 0.04481 | 0.00198
81.9 | 2.72671 | 0.00374 | 0.09357 | 0.00374 | 10509.7373 | 58.5831 | 0.04485 | 0.00198
82 | 2.73016 | 0.00375 | 0.09369 | 0.00375 | 10519.29492 | 58.63637 | 0.0449 | 0.00198
82.1 | 2.73391 | 0.00375 | 0.09382 | 0.00375 | 10534.85547 | 58.72311 | 0.04497 | 0.00198
82.2 | 2.73666 | 0.00375 | 0.09384 | 0.00375 | 10533.33594 | 58.71464 | 0.04498 | 0.00198
82.3 | 2.74031 | 0.00376 | 0.09397 | 0.00376 | 10548.47949 | 58.79905 | 0.04504 | 0.00199
82.4 | 2.74362 | 0.00376 | 0.09405 | 0.00376 | 10556.98535 | 58.84647 | 0.04509 | 0.00199
82.5 | 2.74674 | 0.00376 | 0.0941 | 0.00376 | 10560.71191 | 58.86724 | 0.04512 | 0.00199
82.6 | 2.75024 | 0.00377 | 0.09422 | 0.00377 | 10573.83789 | 58.9404 | 0.04517 | 0.00199
82.7 | 2.75347 | 0.00377 | 0.0943 | 0.00377 | 10579.93262 | 58.97438 | 0.0452 | 0.00199
82.8 | 2.75718 | 0.00378 | 0.09445 | 0.00378 | 10595.23145 | 59.05965 | 0.04527 | 0.002
82.9 | 2.75995 | 0.00378 | 0.09447 | 0.00378 | 10594.56445 | 59.05594 | 0.04529 | 0.002
83 | 2.76361 | 0.00378 | 0.09462 | 0.00378 | 10609.44434 | 59.13888 | 0.04535 | 0.002
83.1 | 2.76698 | 0.00379 | 0.09471 | 0.00379 | 10618.85547 | 59.19134 | 0.04539 | 0.002
83.2 | 2.76999 | 0.00379 | 0.09476 | 0.00379 | 10620.77832 | 59.20206 | 0.04542 | 0.002
83.3 | 2.77357 | 0.0038 | 0.09489 | 0.0038 | 10635.52148 | 59.28424 | 0.04548 | 0.00201
83.4 | 2.77677 | 0.0038 | 0.09495 | 0.0038 | 10641.19824 | 59.31588 | 0.04551 | 0.00201
83.5 | 2.78055 | 0.0038 | 0.09508 | 0.0038 | 10656.66113 | 59.40207 | 0.04558 | 0.00201
83.6 | 2.7833 | 0.0038 | 0.09509 | 0.0038 | 10656.01367 | 59.39846 | 0.0456 | 0.00201
83.7 | 2.7869 | 0.00381 | 0.09522 | 0.00381 | 10669.74609 | 59.47501 | 0.04566 | 0.00201
83.8 | 2.79047 | 0.00381 | 0.09535 | 0.00381 | 10682.10059 | 59.54388 | 0.04571 | 0.00202
83.9 | 2.79328 | 0.00381 | 0.09537 | 0.00381 | 10681.33301 | 59.5396 | 0.04573 | 0.00202
84 | 2.79701 | 0.00382 | 0.09553 | 0.00382 | 10698.04395 | 59.63275 | 0.04578 | 0.00202
84.1 | 2.80013 | 0.00382 | 0.0956 | 0.00382 | 10702.92969 | 59.65998 | 0.04582 | 0.00202
84.2 | 2.80379 | 0.00383 | 0.09573 | 0.00383 | 10716.24219 | 59.73419 | 0.04588 | 0.00202
84.3 | 2.80668 | 0.00383 | 0.09577 | 0.00383 | 10718.5791 | 59.74722 | 0.04591 | 0.00202
84.4 | 2.81018 | 0.00384 | 0.09588 | 0.00384 | 10730.07324 | 59.81129 | 0.04597 | 0.00203
84.5 | 2.81385 | 0.00384 | 0.09602 | 0.00384 | 10744.41699 | 59.89124 | 0.04602 | 0.00203
84.6 | 2.8166 | 0.00384 | 0.09603 | 0.00384 | 10742.71777 | 59.88177 | 0.04603 | 0.00203
84.7 | 2.8203 | 0.00385 | 0.09617 | 0.00385 | 10758.60449 | 59.97033 | 0.0461 | 0.00203
84.8 | 2.82355 | 0.00385 | 0.09626 | 0.00385 | 10765.71777 | 60.00998 | 0.04613 | 0.00203
84.9 | 2.82698 | 0.00385 | 0.09636 | 0.00385 | 10774.46289 | 60.05872 | 0.04618 | 0.00204
85 | 2.83004 | 0.00386 | 0.09643 | 0.00386 | 10780.21777 | 60.0908 | 0.04622 | 0.00204
85.1 | 2.83341 | 0.00386 | 0.09654 | 0.00386 | 10789.72949 | 60.14382 | 0.04627 | 0.00204
85.2 | 2.83725 | 0.00387 | 0.09669 | 0.00387 | 10806.46777 | 60.23712 | 0.04633 | 0.00204
85.3 | 2.83995 | 0.00387 | 0.09671 | 0.00387 | 10804.28125 | 60.22493 | 0.04634 | 0.00204
85.4 | 2.84366 | 0.00387 | 0.09684 | 0.00387 | 10819.98242 | 60.31245 | 0.04641 | 0.00205
85.5 | 2.84693 | 0.00388 | 0.09693 | 0.00388 | 10827.86523 | 60.3564 | 0.04646 | 0.00205
85.6 | 2.85012 | 0.00388 | 0.09698 | 0.00388 | 10832.83594 | 60.3841 | 0.04648 | 0.00205
85.7 | 2.85352 | 0.00388 | 0.0971 | 0.00388 | 10844.25391 | 60.44775 | 0.04653 | 0.00205
85.8 | 2.85677 | 0.00389 | 0.09717 | 0.00389 | 10851.41895 | 60.48769 | 0.04657 | 0.00205
85.9 | 2.86053 | 0.00389 | 0.09731 | 0.00389 | 10866.99219 | 60.5745 | 0.04664 | 0.00206
86 | 2.86331 | 0.00389 | 0.09736 | 0.00389 | 10866.59473 | 60.57228 | 0.04666 | 0.00206
86.1 | 2.86694 | 0.0039 | 0.09749 | 0.0039 | 10880.33301 | 60.64886 | 0.04671 | 0.00206
86.2 | 2.87038 | 0.0039 | 0.0976 | 0.0039 | 10891.12793 | 60.70903 | 0.04676 | 0.00206
86.3 | 2.87339 | 0.00391 | 0.09764 | 0.00391 | 10892.8418 | 60.71859 | 0.04679 | 0.00206
86.4 | 2.8769 | 0.00391 | 0.09777 | 0.00391 | 10906.3584 | 60.79393 | 0.04684 | 0.00207
86.5 | 2.88011 | 0.00391 | 0.09785 | 0.00391 | 10912.68164 | 60.82918 | 0.04689 | 0.00207
86.6 | 2.88384 | 0.00392 | 0.09798 | 0.00392 | 10927.52637 | 60.91193 | 0.04694 | 0.00207
86.7 | 2.88668 | 0.00392 | 0.09801 | 0.00392 | 10928.6748 | 60.91833 | 0.04697 | 0.00207
86.8 | 2.89017 | 0.00392 | 0.09812 | 0.00392 | 10939.70312 | 60.9798 | 0.04702 | 0.00207
86.9 | 2.89367 | 0.00393 | 0.09825 | 0.00393 | 10952.19141 | 61.04941 | 0.04707 | 0.00208
87 | 2.89663 | 0.00393 | 0.0983 | 0.00393 | 10953.58691 | 61.05719 | 0.04709 | 0.00208
87.1 | 2.9004 | 0.00394 | 0.09847 | 0.00394 | 10970.65039 | 61.15231 | 0.04716 | 0.00208
87.2 | 2.9034 | 0.00394 | 0.09852 | 0.00394 | 10973.41406 | 61.16771 | 0.04718 | 0.00208
87.3 | 2.90708 | 0.00395 | 0.09865 | 0.00395 | 10986.98047 | 61.24333 | 0.04724 | 0.00208
87.4 | 2.90999 | 0.00395 | 0.0987 | 0.00395 | 10989.62012 | 61.25805 | 0.04727 | 0.00208
87.5 | 2.91351 | 0.00395 | 0.0988 | 0.00395 | 11001.19238 | 61.32255 | 0.04732 | 0.00209
87.6 | 2.91725 | 0.00396 | 0.09894 | 0.00396 | 11016.78613 | 61.40947 | 0.04738 | 0.00209
87.7 | 2.91987 | 0.00396 | 0.09894 | 0.00396 | 11013.17676 | 61.38935 | 0.04739 | 0.00209
87.8 | 2.9238 | 0.00397 | 0.09914 | 0.00397 | 11033.20117 | 61.50097 | 0.04747 | 0.00209
87.9 | 2.9268 | 0.00397 | 0.09921 | 0.00397 | 11035.69043 | 61.51485 | 0.0475 | 0.00209
88 | 2.9303 | 0.00397 | 0.09934 | 0.00397 | 11046.7793 | 61.57666 | 0.04755 | 0.0021
88.1 | 2.93348 | 0.00398 | 0.09943 | 0.00398 | 11054.16016 | 61.6178 | 0.0476 | 0.0021
88.2 | 2.93676 | 0.00398 | 0.09954 | 0.00398 | 11061.48535 | 61.65863 | 0.04763 | 0.0021
88.3 | 2.94052 | 0.00399 | 0.0997 | 0.00399 | 11077.89844 | 61.75013 | 0.0477 | 0.0021
88.4 | 2.94317 | 0.00399 | 0.09971 | 0.00399 | 11075.3125 | 61.73571 | 0.04771 | 0.0021
88.5 | 2.9471 | 0.004 | 0.09988 | 0.004 | 11095.12402 | 61.84614 | 0.04778 | 0.00211
88.6 | 2.95023 | 0.004 | 0.09994 | 0.004 | 11100.18359 | 61.87434 | 0.04782 | 0.00211
88.7 | 2.95345 | 0.004 | 0.10001 | 0.004 | 11106.06152 | 61.90711 | 0.04785 | 0.00211
88.8 | 2.95682 | 0.00401 | 0.10013 | 0.00401 | 11117.3291 | 61.96992 | 0.04791 | 0.00211
88.9 | 2.96015 | 0.00401 | 0.10023 | 0.00401 | 11125.17188 | 62.01363 | 0.04795 | 0.00211
89 | 2.96386 | 0.00401 | 0.10037 | 0.00401 | 11139.78809 | 62.09511 | 0.04802 | 0.00212
89.1 | 2.96649 | 0.00402 | 0.10039 | 0.00402 | 11137.39355 | 62.08176 | 0.04803 | 0.00212
89.2 | 2.97042 | 0.00402 | 0.10056 | 0.00402 | 11156.76074 | 62.18972 | 0.0481 | 0.00212
89.3 | 2.97371 | 0.00403 | 0.10066 | 0.00403 | 11164.94238 | 62.23532 | 0.04815 | 0.00212
89.4 | 2.97676 | 0.00403 | 0.10071 | 0.00403 | 11167.78125 | 62.25115 | 0.04818 | 0.00212
89.5 | 2.9802 | 0.00403 | 0.10083 | 0.00403 | 11180.0791 | 62.3197 | 0.04823 | 0.00213
89.6 | 2.9834 | 0.00404 | 0.10091 | 0.00404 | 11186.89355 | 62.35768 | 0.04827 | 0.00213
89.7 | 2.98713 | 0.00404 | 0.10104 | 0.00404 | 11201.43457 | 62.43874 | 0.04833 | 0.00213
89.8 | 2.98996 | 0.00404 | 0.10107 | 0.00404 | 11203.13379 | 62.44821 | 0.04835 | 0.00213
89.9 | 2.99362 | 0.00405 | 0.10123 | 0.00405 | 11217.30469 | 62.5272 | 0.0484 | 0.00213
90 | 2.99708 | 0.00405 | 0.10134 | 0.00405 | 11228.30176 | 62.5885 | 0.04846 | 0.00214
90.1 | 3.00003 | 0.00406 | 0.10139 | 0.00406 | 11230.01953 | 62.59807 | 0.04848 | 0.00214
90.2 | 3.0036 | 0.00406 | 0.10153 | 0.00406 | 11244.19922 | 62.67711 | 0.04855 | 0.00214
90.3 | 3.00684 | 0.00407 | 0.10163 | 0.00407 | 11251.00586 | 62.71505 | 0.04859 | 0.00214
90.4 | 3.01033 | 0.00407 | 0.10173 | 0.00407 | 11261.74023 | 62.77489 | 0.04864 | 0.00214
90.5 | 3.01334 | 0.00407 | 0.1018 | 0.00407 | 11266.50098 | 62.80143 | 0.04867 | 0.00215
90.6 | 3.01682 | 0.00408 | 0.10191 | 0.00408 | 11277.54492 | 62.86299 | 0.04872 | 0.00215
90.7 | 3.02054 | 0.00408 | 0.10206 | 0.00408 | 11292.93945 | 62.9488 | 0.04879 | 0.00215
90.8 | 3.02331 | 0.00408 | 0.10207 | 0.00408 | 11291.4043 | 62.94024 | 0.0488 | 0.00215
90.9 | 3.02693 | 0.00409 | 0.10223 | 0.00409 | 11306.53223 | 63.02457 | 0.04887 | 0.00215
91 | 3.03026 | 0.00409 | 0.10232 | 0.00409 | 11315.15527 | 63.07264 | 0.04892 | 0.00216
91.1 | 3.03359 | 0.0041 | 0.10242 | 0.0041 | 11322.74316 | 63.11493 | 0.04896 | 0.00216
91.2 | 3.03674 | 0.0041 | 0.1025 | 0.0041 | 11330.0752 | 63.1558 | 0.04899 | 0.00216
91.3 | 3.04012 | 0.0041 | 0.1026 | 0.0041 | 11339.14551 | 63.20636 | 0.04905 | 0.00216
91.4 | 3.04389 | 0.00411 | 0.10276 | 0.00411 | 11355.2627 | 63.2962 | 0.0491 | 0.00217
91.5 | 3.0466 | 0.00411 | 0.10277 | 0.00411 | 11353.14648 | 63.2844 | 0.04912 | 0.00217
91.6 | 3.05036 | 0.00412 | 0.10292 | 0.00412 | 11369.79199 | 63.37719 | 0.04919 | 0.00217
91.7 | 3.05365 | 0.00412 | 0.10299 | 0.00412 | 11377.9541 | 63.42269 | 0.04924 | 0.00217
91.8 | 3.05679 | 0.00412 | 0.10305 | 0.00412 | 11382.35547 | 63.44722 | 0.04926 | 0.00217
91.9 | 3.06017 | 0.00413 | 0.10316 | 0.00413 | 11393.73535 | 63.51065 | 0.04933 | 0.00217
92 | 3.06342 | 0.00413 | 0.10327 | 0.00413 | 11400.98828 | 63.55108 | 0.04936 | 0.00218
92.1 | 3.06727 | 0.00414 | 0.10346 | 0.00414 | 11417.68945 | 63.64418 | 0.04942 | 0.00218
92.2 | 3.06992 | 0.00414 | 0.10349 | 0.00414 | 11415.37988 | 63.63131 | 0.04943 | 0.00218
92.3 | 3.07353 | 0.00415 | 0.10363 | 0.00415 | 11429.98535 | 63.71272 | 0.04949 | 0.00218
92.4 | 3.07706 | 0.00415 | 0.10375 | 0.00415 | 11442.43066 | 63.78209 | 0.04955 | 0.00218
92.5 | 3.08001 | 0.00415 | 0.1038 | 0.00415 | 11443.66211 | 63.78896 | 0.04958 | 0.00219
92.6 | 3.08356 | 0.00416 | 0.10392 | 0.00416 | 11457.80371 | 63.86778 | 0.04963 | 0.00219
92.7 | 3.08678 | 0.00416 | 0.104 | 0.00416 | 11464.13379 | 63.90307 | 0.04966 | 0.00219
92.8 | 3.09048 | 0.00417 | 0.10413 | 0.00417 | 11478.35742 | 63.98235 | 0.04973 | 0.00219
92.9 | 3.09337 | 0.00417 | 0.10419 | 0.00417 | 11480.40918 | 63.99379 | 0.04975 | 0.00219
93 | 3.09694 | 0.00417 | 0.10431 | 0.00417 | 11493.02148 | 64.06409 | 0.04981 | 0.0022
93.1 | 3.10039 | 0.00418 | 0.10443 | 0.00418 | 11504.4541 | 64.12782 | 0.04986 | 0.0022
93.2 | 3.10332 | 0.00418 | 0.10448 | 0.00418 | 11505.51758 | 64.13375 | 0.04988 | 0.0022
93.3 | 3.10703 | 0.00419 | 0.10463 | 0.00419 | 11522.10449 | 64.2262 | 0.04995 | 0.0022
93.4 | 3.11008 | 0.00419 | 0.10469 | 0.00419 | 11526.28613 | 64.24951 | 0.04998 | 0.0022
93.5 | 3.11376 | 0.00419 | 0.10482 | 0.00419 | 11539.90723 | 64.32544 | 0.05004 | 0.00221
93.6 | 3.11666 | 0.00419 | 0.10487 | 0.00419 | 11542.70801 | 64.34106 | 0.05006 | 0.00221
93.7 | 3.1202 | 0.0042 | 0.10498 | 0.0042 | 11554.76562 | 64.40826 | 0.05011 | 0.00221
93.8 | 3.12379 | 0.0042 | 0.10512 | 0.0042 | 11568.25391 | 64.48345 | 0.05018 | 0.00221
93.9 | 3.12659 | 0.00421 | 0.10516 | 0.00421 | 11567.70996 | 64.48042 | 0.0502 | 0.00221
94 | 3.13039 | 0.00421 | 0.10533 | 0.00421 | 11585.39746 | 64.57901 | 0.05026 | 0.00222
94.1 | 3.1334 | 0.00422 | 0.1054 | 0.00422 | 11589.12305 | 64.59978 | 0.05029 | 0.00222
94.2 | 3.13692 | 0.00422 | 0.10553 | 0.00422 | 11599.7334 | 64.65892 | 0.05034 | 0.00222
94.3 | 3.1402 | 0.00423 | 0.10563 | 0.00423 | 11608.78125 | 64.70936 | 0.05038 | 0.00222
94.4 | 3.14343 | 0.00423 | 0.10572 | 0.00423 | 11615.03613 | 64.74422 | 0.05043 | 0.00222
94.5 | 3.14726 | 0.00424 | 0.10588 | 0.00424 | 11632.68652 | 64.84261 | 0.05049 | 0.00223
94.6 | 3.14992 | 0.00424 | 0.10589 | 0.00424 | 11630.01172 | 64.8277 | 0.05052 | 0.00223
94.7 | 3.15375 | 0.00424 | 0.10604 | 0.00424 | 11648.08789 | 64.92846 | 0.05059 | 0.00223
94.8 | 3.15697 | 0.00425 | 0.10614 | 0.00425 | 11655.03613 | 64.96719 | 0.05062 | 0.00223
94.9 | 3.16006 | 0.00425 | 0.10619 | 0.00425 | 11658.56934 | 64.98689 | 0.05066 | 0.00223
95 | 3.16353 | 0.00425 | 0.10633 | 0.00425 | 11671.88184 | 65.06109 | 0.05071 | 0.00224
95.1 | 3.16675 | 0.00426 | 0.10641 | 0.00426 | 11677.81738 | 65.09418 | 0.05075 | 0.00224
95.2 | 3.17052 | 0.00426 | 0.10657 | 0.00426 | 11694.41016 | 65.18667 | 0.05082 | 0.00224
95.3 | 3.17325 | 0.00426 | 0.10661 | 0.00426 | 11693.29785 | 65.18047 | 0.05084 | 0.00224
95.4 | 3.177 | 0.00427 | 0.10677 | 0.00427 | 11709.16211 | 65.2689 | 0.0509 | 0.00224
95.5 | 3.18037 | 0.00428 | 0.10689 | 0.00428 | 11718.82617 | 65.32277 | 0.05093 | 0.00225
95.6 | 3.18334 | 0.00428 | 0.10694 | 0.00428 | 11720.14062 | 65.33009 | 0.05096 | 0.00225
95.7 | 3.18697 | 0.00428 | 0.10709 | 0.00428 | 11736.27441 | 65.42003 | 0.05102 | 0.00225
95.8 | 3.19008 | 0.00429 | 0.10716 | 0.00429 | 11740.68652 | 65.44462 | 0.05106 | 0.00225
95.9 | 3.1938 | 0.00429 | 0.1073 | 0.00429 | 11755.73047 | 65.52848 | 0.05112 | 0.00225
96 | 3.19661 | 0.00429 | 0.10735 | 0.00429 | 11756.83496 | 65.53464 | 0.05114 | 0.00226
96.1 | 3.20029 | 0.0043 | 0.1075 | 0.0043 | 11771.38574 | 65.61575 | 0.05121 | 0.00226
96.2 | 3.20382 | 0.00431 | 0.10763 | 0.00431 | 11783.87598 | 65.68536 | 0.05126 | 0.00226
96.3 | 3.20653 | 0.00431 | 0.10765 | 0.00431 | 11781.71289 | 65.67331 | 0.05127 | 0.00226
96.4 | 3.21042 | 0.00431 | 0.10784 | 0.00431 | 11801.95801 | 65.78616 | 0.05135 | 0.00226
96.5 | 3.21346 | 0.00432 | 0.1079 | 0.00432 | 11805.2627 | 65.80458 | 0.05137 | 0.00227
96.6 | 3.21707 | 0.00432 | 0.10805 | 0.00432 | 11817.7793 | 65.87435 | 0.05143 | 0.00227
96.7 | 3.22001 | 0.00432 | 0.10809 | 0.00432 | 11821.16602 | 65.89323 | 0.05146 | 0.00227
96.8 | 3.22351 | 0.00433 | 0.10823 | 0.00433 | 11833.21875 | 65.96041 | 0.05152 | 0.00227
96.9 | 3.22726 | 0.00434 | 0.10839 | 0.00434 | 11849.00586 | 66.04841 | 0.05158 | 0.00227
97 | 3.22987 | 0.00434 | 0.10841 | 0.00434 | 11845.26562 | 66.02757 | 0.05158 | 0.00227
97.1 | 3.23376 | 0.00434 | 0.10859 | 0.00434 | 11864.88379 | 66.13692 | 0.05167 | 0.00228
97.2 | 3.23686 | 0.00435 | 0.10867 | 0.00435 | 11869.31543 | 66.16162 | 0.05169 | 0.00228
97.3 | 3.24029 | 0.00435 | 0.10879 | 0.00435 | 11879.15234 | 66.21645 | 0.05174 | 0.00228
97.4 | 3.24335 | 0.00435 | 0.10887 | 0.00435 | 11884.91602 | 66.24858 | 0.05178 | 0.00228
97.5 | 3.24683 | 0.00436 | 0.10898 | 0.00436 | 11896.43164 | 66.31277 | 0.05183 | 0.00229
97.6 | 3.25055 | 0.00437 | 0.10914 | 0.00437 | 11912.13672 | 66.40031 | 0.05191 | 0.00229
97.7 | 3.25317 | 0.00437 | 0.1092 | 0.00437 | 11908.56055 | 66.38038 | 0.05192 | 0.00229
97.8 | 3.25703 | 0.00438 | 0.10938 | 0.00438 | 11927.28516 | 66.48476 | 0.05199 | 0.00229
97.9 | 3.26026 | 0.00438 | 0.10948 | 0.00438 | 11934.8584 | 66.52697 | 0.05203 | 0.00229
98 | 3.26353 | 0.00438 | 0.10958 | 0.00438 | 11941.21289 | 66.56239 | 0.05207 | 0.0023
98.1 | 3.26678 | 0.00439 | 0.10969 | 0.00439 | 11950.46875 | 66.61398 | 0.05212 | 0.0023
98.2 | 3.27017 | 0.00439 | 0.10981 | 0.00439 | 11960.08887 | 66.66761 | 0.05217 | 0.0023
98.3 | 3.27394 | 0.0044 | 0.10996 | 0.0044 | 11975.61914 | 66.75417 | 0.05223 | 0.0023
98.4 | 3.27659 | 0.0044 | 0.11 | 0.0044 | 11973.52148 | 66.74249 | 0.05225 | 0.0023
98.5 | 3.28033 | 0.00441 | 0.11015 | 0.00441 | 11989.79492 | 66.83319 | 0.05231 | 0.00231
98.6 | 3.28372 | 0.00441 | 0.11026 | 0.00441 | 12000.07227 | 66.89048 | 0.05236 | 0.00231
98.7 | 3.28671 | 0.00441 | 0.11031 | 0.00441 | 12002.16699 | 66.90216 | 0.05239 | 0.00231
98.8 | 3.29023 | 0.00442 | 0.11045 | 0.00442 | 12016.08594 | 66.97974 | 0.05244 | 0.00231
98.9 | 3.29348 | 0.00442 | 0.11055 | 0.00442 | 12023.47168 | 67.02091 | 0.05248 | 0.00231
99 | 3.29711 | 0.00443 | 0.1107 | 0.00443 | 12036.69043 | 67.0946 | 0.05254 | 0.00232
99.1 | 3.29996 | 0.00443 | 0.11075 | 0.00443 | 12038.48535 | 67.1046 | 0.05256 | 0.00232
99.2 | 3.30353 | 0.00444 | 0.1109 | 0.00444 | 12051.7998 | 67.17882 | 0.05262 | 0.00232
99.3 | 3.30714 | 0.00444 | 0.11105 | 0.00444 | 12065.83984 | 67.25708 | 0.05267 | 0.00232
99.4 | 3.30999 | 0.00444 | 0.11109 | 0.00444 | 12065.06445 | 67.25276 | 0.0527 | 0.00232
99.5 | 3.31357 | 0.00445 | 0.11123 | 0.00445 | 12079.99316 | 67.33598 | 0.05276 | 0.00233
99.6 | 3.31684 | 0.00445 | 0.11132 | 0.00445 | 12087.82617 | 67.37964 | 0.05281 | 0.00233
99.7 | 3.3204 | 0.00446 | 0.11143 | 0.00446 | 12099.14941 | 67.44276 | 0.05286 | 0.00233
99.8 | 3.32333 | 0.00446 | 0.11149 | 0.00446 | 12102.76855 | 67.46293 | 0.05289 | 0.00233
99.9 | 3.32689 | 0.00446 | 0.11161 | 0.00446 | 12115.3418 | 67.53301 | 0.05295 | 0.00233
100 | 3.33058 | 0.00447 | 0.11177 | 0.00447 | 12130.66406 | 67.61842 | 0.05301 | 0.00234
100.1 | 3.33326 | 0.00447 | 0.11179 | 0.00447 | 12127.95703 | 67.60333 | 0.05302 | 0.00234
100.2 | 3.33704 | 0.00448 | 0.11196 | 0.00448 | 12145.56738 | 67.70149 | 0.0531 | 0.00234
100.3 | 3.34014 | 0.00448 | 0.11205 | 0.00448 | 12150.80957 | 67.73072 | 0.05313 | 0.00234
100.4 | 3.34355 | 0.00449 | 0.11216 | 0.00449 | 12160.20898 | 67.78311 | 0.05318 | 0.00234
100.5 | 3.34682 | 0.00449 | 0.11227 | 0.00449 | 12169.74414 | 67.83626 | 0.05323 | 0.00235
100.6 | 3.34996 | 0.00449 | 0.11235 | 0.00449 | 12174.96582 | 67.86537 | 0.05326 | 0.00235
100.7 | 3.35401 | 0.0045 | 0.11253 | 0.0045 | 12196.26465 | 67.98409 | 0.05334 | 0.00235
100.8 | 3.35656 | 0.0045 | 0.11254 | 0.0045 | 12191.27148 | 67.95626 | 0.05334 | 0.00235
100.9 | 3.36037 | 0.00451 | 0.11269 | 0.00451 | 12209.21387 | 68.05627 | 0.05342 | 0.00236
101 | 3.36358 | 0.00451 | 0.11278 | 0.00451 | 12215.94336 | 68.09378 | 0.05346 | 0.00236
101.1 | 3.36681 | 0.00451 | 0.11286 | 0.00451 | 12222.05859 | 68.12787 | 0.05349 | 0.00236
101.2 | 3.37025 | 0.00452 | 0.11301 | 0.00452 | 12234.63965 | 68.198 | 0.05355 | 0.00236
101.3 | 3.3733 | 0.00452 | 0.11308 | 0.00452 | 12238.42188 | 68.21909 | 0.05358 | 0.00236
101.4 | 3.37721 | 0.00453 | 0.11327 | 0.00453 | 12257.37988 | 68.32476 | 0.05366 | 0.00237
101.5 | 3.37994 | 0.00453 | 0.11333 | 0.00453 | 12256.46094 | 68.31963 | 0.05367 | 0.00237
101.6 | 3.38367 | 0.00454 | 0.1135 | 0.00454 | 12272.07812 | 68.40669 | 0.05373 | 0.00237
101.7 | 3.38699 | 0.00454 | 0.1136 | 0.00454 | 12281.40625 | 68.45869 | 0.05378 | 0.00237
101.8 | 3.39006 | 0.00455 | 0.11367 | 0.00455 | 12284.63574 | 68.47668 | 0.05382 | 0.00237
101.9 | 3.3936 | 0.00455 | 0.1138 | 0.00455 | 12299.17773 | 68.55775 | 0.05388 | 0.00238
102 | 3.39674 | 0.00456 | 0.11389 | 0.00456 | 12304.39258 | 68.58681 | 0.05392 | 0.00238
102.1 | 3.40049 | 0.00456 | 0.11405 | 0.00456 | 12319.64258 | 68.67182 | 0.05398 | 0.00238
102.2 | 3.40327 | 0.00456 | 0.1141 | 0.00456 | 12320.55176 | 68.67689 | 0.054 | 0.00238
102.3 | 3.40702 | 0.00457 | 0.11426 | 0.00457 | 12336.03223 | 68.76318 | 0.05407 | 0.00238
102.4 | 3.41037 | 0.00458 | 0.11439 | 0.00458 | 12346.05078 | 68.81902 | 0.05413 | 0.00239
102.5 | 3.41328 | 0.00458 | 0.11444 | 0.00458 | 12347.26074 | 68.82577 | 0.05415 | 0.00239
102.6 | 3.41707 | 0.00459 | 0.11463 | 0.00459 | 12365.62695 | 68.92815 | 0.05422 | 0.00239
102.7 | 3.42011 | 0.00459 | 0.11469 | 0.00459 | 12369.57227 | 68.95013 | 0.05424 | 0.00239
102.8 | 3.42368 | 0.00459 | 0.11481 | 0.00459 | 12381.57422 | 69.01704 | 0.0543 | 0.00239
102.9 | 3.42662 | 0.0046 | 0.11488 | 0.0046 | 12385.7959 | 69.04057 | 0.05434 | 0.0024
103 | 3.43021 | 0.0046 | 0.11501 | 0.0046 | 12399.02051 | 69.11429 | 0.0544 | 0.0024
103.1 | 3.43385 | 0.00461 | 0.11515 | 0.00461 | 12413.65234 | 69.19585 | 0.05446 | 0.0024
103.2 | 3.43652 | 0.00461 | 0.11518 | 0.00461 | 12411.08301 | 69.18153 | 0.05446 | 0.0024
103.3 | 3.44036 | 0.00461 | 0.11535 | 0.00461 | 12430.07324 | 69.28738 | 0.05454 | 0.0024
103.4 | 3.44359 | 0.00462 | 0.11548 | 0.00462 | 12437.01758 | 69.32609 | 0.05459 | 0.00241
103.5 | 3.44686 | 0.00462 | 0.11559 | 0.00462 | 12443.86328 | 69.36425 | 0.05463 | 0.00241
103.6 | 3.45007 | 0.00463 | 0.11571 | 0.00463 | 12452.72656 | 69.41366 | 0.05467 | 0.00241
103.7 | 3.45348 | 0.00463 | 0.11581 | 0.00463 | 12462.40918 | 69.46763 | 0.05472 | 0.00241
103.8 | 3.45726 | 0.00464 | 0.11599 | 0.00464 | 12479.32129 | 69.5619 | 0.05479 | 0.00242
103.9 | 3.45995 | 0.00464 | 0.11602 | 0.00464 | 12477.18945 | 69.55002 | 0.05481 | 0.00242
104 | 3.46367 | 0.00465 | 0.11617 | 0.00465 | 12493.90332 | 69.64318 | 0.05487 | 0.00242
104.1 | 3.46698 | 0.00465 | 0.11626 | 0.00465 | 12502.85352 | 69.69307 | 0.05491 | 0.00242
104.2 | 3.47003 | 0.00465 | 0.11633 | 0.00465 | 12506.04883 | 69.71088 | 0.05494 | 0.00242
104.3 | 3.47356 | 0.00466 | 0.11647 | 0.00466 | 12520.86719 | 69.79348 | 0.05499 | 0.00242
104.4 | 3.47677 | 0.00466 | 0.11657 | 0.00466 | 12527.24414 | 69.82903 | 0.05504 | 0.00243
104.5 | 3.48051 | 0.00467 | 0.11673 | 0.00467 | 12543.45605 | 69.9194 | 0.0551 | 0.00243
104.6 | 3.48321 | 0.00467 | 0.11677 | 0.00467 | 12542.31641 | 69.91304 | 0.05511 | 0.00243
104.7 | 3.487 | 0.00468 | 0.11695 | 0.00468 | 12559.83398 | 70.01069 | 0.05521 | 0.00243
104.8 | 3.49039 | 0.00468 | 0.11706 | 0.00468 | 12569.65723 | 70.06544 | 0.05526 | 0.00244
104.9 | 3.49327 | 0.00468 | 0.11712 | 0.00468 | 12569.95801 | 70.06712 | 0.05528 | 0.00244
105 | 3.49697 | 0.00469 | 0.11728 | 0.00469 | 12587.10449 | 70.1627 | 0.05535 | 0.00244
105.1 | 3.5001 | 0.0047 | 0.11739 | 0.0047 | 12592.31738 | 70.19176 | 0.0554 | 0.00244
105.2 | 3.50389 | 0.0047 | 0.11755 | 0.0047 | 12608.43848 | 70.28162 | 0.05547 | 0.00245
105.3 | 3.50661 | 0.0047 | 0.11758 | 0.0047 | 12607.95996 | 70.27895 | 0.05549 | 0.00245
105.4 | 3.51023 | 0.00471 | 0.11773 | 0.00471 | 12622.39941 | 70.35944 | 0.05556 | 0.00245
105.5 | 3.51384 | 0.00472 | 0.11789 | 0.00472 | 12636.24609 | 70.43662 | 0.05562 | 0.00245
105.6 | 3.51656 | 0.00472 | 0.11792 | 0.00472 | 12634.08691 | 70.42459 | 0.05564 | 0.00245
105.7 | 3.52033 | 0.00472 | 0.1181 | 0.00472 | 12652.55176 | 70.52751 | 0.05571 | 0.00246
105.8 | 3.52348 | 0.00473 | 0.11819 | 0.00473 | 12658.45312 | 70.56041 | 0.05576 | 0.00246
105.9 | 3.52708 | 0.00473 | 0.11834 | 0.00473 | 12671.36523 | 70.63239 | 0.05582 | 0.00246
106 | 3.53 | 0.00474 | 0.11845 | 0.00474 | 12674.24805 | 70.64845 | 0.05585 | 0.00246
106.1 | 3.53354 | 0.00474 | 0.11859 | 0.00474 | 12686.67773 | 70.71774 | 0.0559 | 0.00246
106.2 | 3.53723 | 0.00475 | 0.11874 | 0.00475 | 12702.02832 | 70.80331 | 0.05597 | 0.00247
106.3 | 3.53991 | 0.00475 | 0.11876 | 0.00475 | 12699.1748 | 70.7874 | 0.05598 | 0.00247
106.4 | 3.54367 | 0.00476 | 0.11895 | 0.00476 | 12716.91504 | 70.88628 | 0.05605 | 0.00247
106.5 | 3.54688 | 0.00476 | 0.11905 | 0.00476 | 12724.03906 | 70.92599 | 0.0561 | 0.00247
106.6 | 3.5503 | 0.00477 | 0.11917 | 0.00477 | 12732.98145 | 70.97585 | 0.05614 | 0.00248
106.7 | 3.55335 | 0.00477 | 0.11926 | 0.00477 | 12739.18945 | 71.01044 | 0.05617 | 0.00248
106.8 | 3.55672 | 0.00478 | 0.11939 | 0.00478 | 12748.97559 | 71.06499 | 0.05623 | 0.00248
106.9 | 3.56062 | 0.00478 | 0.11957 | 0.00478 | 12767.55078 | 71.16854 | 0.05629 | 0.00248
107 | 3.56321 | 0.00478 | 0.11959 | 0.00478 | 12763.69531 | 71.14705 | 0.05631 | 0.00248
107.1 | 3.567 | 0.00479 | 0.11976 | 0.00479 | 12781.72168 | 71.24753 | 0.05638 | 0.00249
107.2 | 3.57028 | 0.00479 | 0.11985 | 0.00479 | 12789.9082 | 71.29316 | 0.05642 | 0.00249
107.3 | 3.57339 | 0.0048 | 0.11993 | 0.0048 | 12793.90723 | 71.31545 | 0.05645 | 0.00249
107.4 | 3.57687 | 0.0048 | 0.12006 | 0.0048 | 12807.00098 | 71.38844 | 0.05651 | 0.00249
107.5 | 3.5801 | 0.00481 | 0.12017 | 0.00481 | 12814.01172 | 71.42752 | 0.05655 | 0.00249
107.6 | 3.58388 | 0.00481 | 0.12034 | 0.00481 | 12830.49121 | 71.51938 | 0.05663 | 0.0025
107.7 | 3.58667 | 0.00482 | 0.12039 | 0.00482 | 12830.31152 | 71.51838 | 0.05664 | 0.0025
107.8 | 3.59023 | 0.00482 | 0.12054 | 0.00482 | 12843.54492 | 71.59214 | 0.05671 | 0.0025
107.9 | 3.59377 | 0.00483 | 0.12069 | 0.00483 | 12857.25977 | 71.66859 | 0.05677 | 0.0025
108 | 3.59671 | 0.00483 | 0.12074 | 0.00483 | 12857.70801 | 71.67109 | 0.05679 | 0.0025
108.1 | 3.60022 | 0.00483 | 0.12087 | 0.00483 | 12871.9668 | 71.75057 | 0.05685 | 0.00251
108.2 | 3.60346 | 0.00484 | 0.12097 | 0.00484 | 12878.8125 | 71.78873 | 0.05688 | 0.00251
108.3 | 3.60717 | 0.00485 | 0.12113 | 0.00485 | 12894.07422 | 71.8738 | 0.05696 | 0.00251
108.4 | 3.60998 | 0.00485 | 0.12118 | 0.00485 | 12895.37988 | 71.88108 | 0.05698 | 0.00251
108.5 | 3.6135 | 0.00485 | 0.12133 | 0.00485 | 12907.65137 | 71.94949 | 0.05703 | 0.00251
108.6 | 3.61702 | 0.00486 | 0.12148 | 0.00486 | 12921.13086 | 72.02462 | 0.0571 | 0.00252
108.7 | 3.6199 | 0.00486 | 0.12154 | 0.00486 | 12921.33301 | 72.02575 | 0.05712 | 0.00252
108.8 | 3.6238 | 0.00487 | 0.12174 | 0.00487 | 12941.0625 | 72.13573 | 0.0572 | 0.00252
108.9 | 3.62673 | 0.00487 | 0.12181 | 0.00487 | 12943.0752 | 72.14694 | 0.05722 | 0.00252
109 | 3.63044 | 0.00488 | 0.12196 | 0.00488 | 12957.53711 | 72.22755 | 0.05728 | 0.00253
109.1 | 3.63335 | 0.00488 | 0.12203 | 0.00488 | 12960.58008 | 72.24451 | 0.05731 | 0.00253
109.2 | 3.63683 | 0.00489 | 0.12216 | 0.00489 | 12971.97363 | 72.30803 | 0.05736 | 0.00253
109.3 | 3.64063 | 0.00489 | 0.12233 | 0.00489 | 12989.5 | 72.40572 | 0.05742 | 0.00253
109.4 | 3.64316 | 0.00489 | 0.12234 | 0.00489 | 12984.41602 | 72.37738 | 0.05743 | 0.00253
109.5 | 3.64717 | 0.0049 | 0.12254 | 0.0049 | 13006.23242 | 72.49899 | 0.05751 | 0.00254
109.6 | 3.65014 | 0.0049 | 0.12261 | 0.0049 | 13008.87793 | 72.51374 | 0.05754 | 0.00254
109.7 | 3.6536 | 0.00491 | 0.12275 | 0.00491 | 13019.87207 | 72.57502 | 0.0576 | 0.00254
109.8 | 3.65681 | 0.00491 | 0.12286 | 0.00491 | 13028.4668 | 72.62293 | 0.05764 | 0.00254
109.9 | 3.66004 | 0.00492 | 0.12297 | 0.00492 | 13035.28516 | 72.66093 | 0.05768 | 0.00254
110 | 3.66391 | 0.00493 | 0.12317 | 0.00493 | 13054.18457 | 72.76629 | 0.05776 | 0.00255
110.1 | 3.66646 | 0.00493 | 0.12318 | 0.00493 | 13049.80469 | 72.74187 | 0.05776 | 0.00255
110.2 | 3.67048 | 0.00493 | 0.12337 | 0.00493 | 13071.60156 | 72.86337 | 0.05785 | 0.00255
110.3 | 3.67363 | 0.00494 | 0.12346 | 0.00494 | 13077.28418 | 72.89505 | 0.05789 | 0.00255
110.4 | 3.67673 | 0.00494 | 0.12353 | 0.00494 | 13081.37891 | 72.91787 | 0.05793 | 0.00255
110.5 | 3.68015 | 0.00495 | 0.12367 | 0.00495 | 13093.99121 | 72.98817 | 0.05798 | 0.00256
110.6 | 3.68348 | 0.00495 | 0.12378 | 0.00495 | 13102.57324 | 73.03601 | 0.05803 | 0.00256
110.7 | 3.68719 | 0.00496 | 0.12393 | 0.00496 | 13117.83789 | 73.1211 | 0.05809 | 0.00256
110.8 | 3.6898 | 0.00496 | 0.12397 | 0.00496 | 13115.23926 | 73.10661 | 0.0581 | 0.00256
110.9 | 3.69377 | 0.00497 | 0.12417 | 0.00497 | 13135.54688 | 73.21981 | 0.0582 | 0.00257
111 | 3.69704 | 0.00497 | 0.12428 | 0.00497 | 13143.85254 | 73.26611 | 0.05824 | 0.00257
111.1 | 3.70004 | 0.00497 | 0.12436 | 0.00497 | 13146.1416 | 73.27887 | 0.05828 | 0.00257
111.2 | 3.70354 | 0.00498 | 0.12451 | 0.00498 | 13159.97949 | 73.356 | 0.05834 | 0.00257
111.3 | 3.70671 | 0.00498 | 0.1246 | 0.00498 | 13166.38477 | 73.39171 | 0.05837 | 0.00257
111.4 | 3.71045 | 0.00499 | 0.12475 | 0.00499 | 13181.7666 | 73.47745 | 0.05845 | 0.00258
111.5 | 3.71331 | 0.00499 | 0.12482 | 0.00499 | 13183.98535 | 73.48981 | 0.05847 | 0.00258
111.6 | 3.71698 | 0.005 | 0.12498 | 0.005 | 13197.92969 | 73.56754 | 0.05855 | 0.00258
111.7 | 3.72046 | 0.00501 | 0.12518 | 0.00501 | 13209.33398 | 73.63112 | 0.0586 | 0.00258
111.8 | 3.7233 | 0.00501 | 0.12527 | 0.00501 | 13209.35059 | 73.63121 | 0.05863 | 0.00259
111.9 | 3.72695 | 0.00502 | 0.12545 | 0.00502 | 13225.76074 | 73.72268 | 0.0587 | 0.00259
112 | 3.73018 | 0.00502 | 0.12559 | 0.00502 | 13232.68262 | 73.76126 | 0.05874 | 0.00259
112.1 | 3.73364 | 0.00503 | 0.12577 | 0.00503 | 13242.93457 | 73.81841 | 0.0588 | 0.00259
112.2 | 3.73668 | 0.00504 | 0.1259 | 0.00504 | 13248.66895 | 73.85037 | 0.05883 | 0.00259
112.3 | 3.74012 | 0.00504 | 0.12604 | 0.00504 | 13259.56836 | 73.91113 | 0.05889 | 0.0026
112.4 | 3.74391 | 0.00505 | 0.12625 | 0.00505 | 13276.76465 | 74.00699 | 0.05896 | 0.0026
112.5 | 3.74657 | 0.00505 | 0.12631 | 0.00505 | 13273.27441 | 73.98753 | 0.05898 | 0.0026
112.6 | 3.75027 | 0.00506 | 0.12649 | 0.00506 | 13290.46973 | 74.08338 | 0.05904 | 0.0026
112.7 | 3.75363 | 0.00507 | 0.12663 | 0.00507 | 13299.91113 | 74.13601 | 0.0591 | 0.00261
112.8 | 3.75688 | 0.00507 | 0.12678 | 0.00507 | 13305.84277 | 74.16908 | 0.05914 | 0.00261
112.9 | 3.76009 | 0.00508 | 0.12692 | 0.00508 | 13314.75391 | 74.21874 | 0.05918 | 0.00261
113 | 3.76347 | 0.00508 | 0.12707 | 0.00508 | 13323.94141 | 74.26996 | 0.05924 | 0.00261
113.1 | 3.76728 | 0.00509 | 0.12727 | 0.00509 | 13341.33789 | 74.36693 | 0.05931 | 0.00262
113.2 | 3.7699 | 0.00509 | 0.12733 | 0.00509 | 13338.02832 | 74.34848 | 0.05932 | 0.00262
113.3 | 3.7737 | 0.0051 | 0.12755 | 0.0051 | 13356.24609 | 74.45003 | 0.0594 | 0.00262
113.4 | 3.777 | 0.00511 | 0.12768 | 0.00511 | 13365.08203 | 74.49928 | 0.05944 | 0.00262
113.5 | 3.78008 | 0.00511 | 0.12778 | 0.00511 | 13368.79883 | 74.52 | 0.05948 | 0.00262
113.6 | 3.78353 | 0.00512 | 0.12793 | 0.00512 | 13381.71094 | 74.59197 | 0.05954 | 0.00263
113.7 | 3.78673 | 0.00512 | 0.12804 | 0.00512 | 13388.79004 | 74.63143 | 0.05959 | 0.00263
113.8 | 3.79063 | 0.00513 | 0.12823 | 0.00513 | 13407.16309 | 74.73385 | 0.05966 | 0.00263
113.9 | 3.7932 | 0.00513 | 0.12827 | 0.00513 | 13403.59766 | 74.71397 | 0.05967 | 0.00263
114 | 3.79686 | 0.00514 | 0.12844 | 0.00514 | 13419.5957 | 74.80315 | 0.05973 | 0.00263
114.1 | 3.80046 | 0.00514 | 0.1286 | 0.00514 | 13433.40918 | 74.88015 | 0.05979 | 0.00264
114.2 | 3.80332 | 0.00515 | 0.12867 | 0.00515 | 13432.75781 | 74.87652 | 0.0598 | 0.00264
114.3 | 3.80692 | 0.00515 | 0.12885 | 0.00515 | 13448.34375 | 74.96339 | 0.05987 | 0.00264
114.4 | 3.81014 | 0.00516 | 0.12901 | 0.00516 | 13454.32129 | 74.99672 | 0.05992 | 0.00264
114.5 | 3.8138 | 0.00517 | 0.1292 | 0.00517 | 13468.51758 | 75.07585 | 0.05998 | 0.00264
114.6 | 3.81667 | 0.00517 | 0.1293 | 0.00517 | 13470.80762 | 75.08862 | 0.06001 | 0.00265
114.7 | 3.82026 | 0.00518 | 0.12947 | 0.00518 | 13484.20117 | 75.16327 | 0.06007 | 0.00265
114.8 | 3.82375 | 0.00518 | 0.12962 | 0.00518 | 13496.51855 | 75.23193 | 0.06013 | 0.00265
114.9 | 3.8266 | 0.00519 | 0.12971 | 0.00519 | 13496.24219 | 75.23039 | 0.06016 | 0.00265
115 | 3.8304 | 0.0052 | 0.12992 | 0.0052 | 13515.13379 | 75.33569 | 0.06024 | 0.00266
115.1 | 3.83339 | 0.0052 | 0.13002 | 0.0052 | 13518.51562 | 75.35455 | 0.06026 | 0.00266
115.2 | 3.83705 | 0.00521 | 0.13021 | 0.00521 | 13532.08398 | 75.43018 | 0.06034 | 0.00266
115.3 | 3.83998 | 0.00521 | 0.1303 | 0.00521 | 13535.8291 | 75.45106 | 0.06036 | 0.00266
115.4 | 3.84351 | 0.00522 | 0.13047 | 0.00522 | 13548.35742 | 75.52089 | 0.06043 | 0.00266
115.5 | 3.84721 | 0.00523 | 0.13067 | 0.00523 | 13564.01172 | 75.60815 | 0.0605 | 0.00267
115.6 | 3.84991 | 0.00523 | 0.13072 | 0.00523 | 13561.5752 | 75.59457 | 0.06052 | 0.00267
115.7 | 3.85377 | 0.00524 | 0.13093 | 0.00524 | 13580.62598 | 75.70076 | 0.0606 | 0.00267
115.8 | 3.85678 | 0.00524 | 0.13101 | 0.00524 | 13584.51562 | 75.72244 | 0.06063 | 0.00267
115.9 | 3.86018 | 0.00525 | 0.13115 | 0.00525 | 13594.21191 | 75.77649 | 0.06068 | 0.00268
116 | 3.86355 | 0.00525 | 0.13129 | 0.00525 | 13605.59863 | 75.83997 | 0.06074 | 0.00268
116.1 | 3.86676 | 0.00526 | 0.13143 | 0.00526 | 13611.8457 | 75.87479 | 0.06078 | 0.00268
116.2 | 3.87063 | 0.00527 | 0.13163 | 0.00527 | 13630.38574 | 75.97813 | 0.06086 | 0.00268
116.3 | 3.87321 | 0.00527 | 0.13168 | 0.00527 | 13626.49902 | 75.95647 | 0.06087 | 0.00268
116.4 | 3.87705 | 0.00528 | 0.13188 | 0.00528 | 13645.57422 | 76.0628 | 0.06095 | 0.00269
116.5 | 3.8803 | 0.00528 | 0.13202 | 0.00528 | 13653.35156 | 76.10615 | 0.06099 | 0.00269
116.6 | 3.88333 | 0.00528 | 0.13211 | 0.00528 | 13655.83105 | 76.11996 | 0.06103 | 0.00269
116.7 | 3.8869 | 0.00529 | 0.13228 | 0.00529 | 13671.3877 | 76.20668 | 0.0611 | 0.00269
116.8 | 3.89009 | 0.0053 | 0.13238 | 0.0053 | 13676.91113 | 76.23747 | 0.06113 | 0.0027
116.9 | 3.8939 | 0.0053 | 0.13256 | 0.0053 | 13694.4043 | 76.33498 | 0.06122 | 0.0027
117 | 3.8966 | 0.0053 | 0.13261 | 0.0053 | 13692.80859 | 76.32609 | 0.06123 | 0.0027
117.1 | 3.90033 | 0.00531 | 0.1328 | 0.00531 | 13709.07617 | 76.41676 | 0.06131 | 0.0027
117.2 | 3.90378 | 0.00532 | 0.13295 | 0.00532 | 13721.31738 | 76.485 | 0.06136 | 0.00271
117.3 | 3.9066 | 0.00532 | 0.13305 | 0.00532 | 13720.02344 | 76.47778 | 0.06138 | 0.00271
117.4 | 3.91035 | 0.00533 | 0.13327 | 0.00533 | 13738.85254 | 76.58274 | 0.06146 | 0.00271
117.5 | 3.91343 | 0.00533 | 0.13337 | 0.00533 | 13742.77148 | 76.60459 | 0.06149 | 0.00271
117.6 | 3.9171 | 0.00534 | 0.13358 | 0.00534 | 13757.5 | 76.68669 | 0.06156 | 0.00271
117.7 | 3.91994 | 0.00535 | 0.13367 | 0.00535 | 13759.25195 | 76.69646 | 0.06159 | 0.00272
117.8 | 3.9236 | 0.00535 | 0.13385 | 0.00535 | 13774.15039 | 76.7795 | 0.06167 | 0.00272
117.9 | 3.92719 | 0.00536 | 0.13403 | 0.00536 | 13788.01465 | 76.85678 | 0.06173 | 0.00272
118 | 3.92983 | 0.00536 | 0.13407 | 0.00536 | 13784.50293 | 76.8372 | 0.06174 | 0.00272
118.1 | 3.93377 | 0.00538 | 0.13451 | 0.00538 | 13804.17676 | 76.94687 | 0.06182 | 0.00273
118.2 | 3.93682 | 0.00539 | 0.13469 | 0.00539 | 13807.75977 | 76.96684 | 0.06185 | 0.00273
118.3 | 3.94039 | 0.0054 | 0.1349 | 0.0054 | 13820.35742 | 77.03706 | 0.06191 | 0.00273
118.4 | 3.94338 | 0.0054 | 0.13505 | 0.0054 | 13824.58789 | 77.06065 | 0.06195 | 0.00273
118.5 | 3.94683 | 0.00541 | 0.13526 | 0.00541 | 13836.05762 | 77.12458 | 0.06201 | 0.00273
118.6 | 3.95062 | 0.00542 | 0.1355 | 0.00542 | 13853.62305 | 77.2225 | 0.06209 | 0.00274
118.7 | 3.95318 | 0.00542 | 0.1356 | 0.00542 | 13849.00488 | 77.19675 | 0.0621 | 0.00274
118.8 | 3.9571 | 0.00543 | 0.13586 | 0.00543 | 13869.7041 | 77.31213 | 0.06219 | 0.00274
118.9 | 3.9602 | 0.00544 | 0.13603 | 0.00544 | 13874.39941 | 77.3383 | 0.06223 | 0.00274
119 | 3.96358 | 0.00545 | 0.1363 | 0.00545 | 13883.15723 | 77.38712 | 0.06229 | 0.00275
119.1 | 3.96668 | 0.00546 | 0.13649 | 0.00546 | 13889.70215 | 77.42361 | 0.06232 | 0.00275
119.2 | 3.97016 | 0.00547 | 0.13669 | 0.00547 | 13901.60059 | 77.48993 | 0.06238 | 0.00275
119.3 | 3.9739 | 0.00548 | 0.13694 | 0.00548 | 13917.89062 | 77.58073 | 0.06246 | 0.00275
119.4 | 3.97649 | 0.00548 | 0.13704 | 0.00548 | 13914.54297 | 77.56207 | 0.06247 | 0.00275
119.5 | 3.98035 | 0.00549 | 0.1373 | 0.00549 | 13933.87305 | 77.66982 | 0.06255 | 0.00276
119.6 | 3.98365 | 0.0055 | 0.13748 | 0.0055 | 13942.60645 | 77.71851 | 0.0626 | 0.00276
119.7 | 3.98683 | 0.00551 | 0.13763 | 0.00551 | 13947.42578 | 77.74537 | 0.06264 | 0.00276
119.8 | 3.99014 | 0.00551 | 0.13783 | 0.00551 | 13957.99805 | 77.8043 | 0.06269 | 0.00276
119.9 | 3.99352 | 0.00552 | 0.13802 | 0.00552 | 13968.19238 | 77.86112 | 0.06275 | 0.00277
120 | 3.99726 | 0.00553 | 0.13825 | 0.00553 | 13983.9502 | 77.94896 | 0.06282 | 0.00277
120.1 | 3.99991 | 0.00553 | 0.13837 | 0.00553 | 13981.96777 | 77.93791 | 0.06282 | 0.00277
120.2 | 4.00363 | 0.00554 | 0.1386 | 0.00554 | 13998.48047 | 78.02995 | 0.06289 | 0.00277
120.3 | 4.00707 | 0.00555 | 0.13877 | 0.00555 | 14010.29688 | 78.09582 | 0.06296 | 0.00278
120.4 | 4.00999 | 0.00556 | 0.13888 | 0.00556 | 14011.4668 | 78.10234 | 0.06299 | 0.00278
120.5 | 4.01357 | 0.00556 | 0.1391 | 0.00556 | 14026.60938 | 78.18675 | 0.06305 | 0.00278
120.6 | 4.01681 | 0.00557 | 0.13928 | 0.00557 | 14034.06152 | 78.22829 | 0.0631 | 0.00278
120.7 | 4.02044 | 0.00558 | 0.13951 | 0.00558 | 14047.86719 | 78.30524 | 0.06316 | 0.00278
120.8 | 4.0233 | 0.00559 | 0.13972 | 0.00559 | 14049.50293 | 78.31436 | 0.06318 | 0.00279
120.9 | 4.02689 | 0.0056 | 0.14001 | 0.0056 | 14062.9541 | 78.38934 | 0.06323 | 0.00279
121 | 4.03056 | 0.00561 | 0.14032 | 0.00561 | 14077.48145 | 78.47032 | 0.0633 | 0.00279
121.1 | 4.03325 | 0.00562 | 0.14047 | 0.00562 | 14074.46289 | 78.45349 | 0.06332 | 0.00279
121.2 | 4.03691 | 0.00563 | 0.14074 | 0.00563 | 14091.43848 | 78.54812 | 0.06341 | 0.0028
121.3 | 4.04021 | 0.00564 | 0.14098 | 0.00564 | 14100.13574 | 78.5966 | 0.06344 | 0.0028
121.4 | 4.04367 | 0.00565 | 0.14117 | 0.00565 | 14110.52637 | 78.65452 | 0.0635 | 0.0028
121.5 | 4.04667 | 0.00565 | 0.14133 | 0.00565 | 14115.4502 | 78.68196 | 0.06353 | 0.0028
121.6 | 4.05021 | 0.00566 | 0.14157 | 0.00566 | 14127.8418 | 78.75104 | 0.06359 | 0.0028
121.7 | 4.05392 | 0.00567 | 0.14183 | 0.00567 | 14144.2793 | 78.84266 | 0.06365 | 0.00281
121.8 | 4.05658 | 0.00568 | 0.14194 | 0.00568 | 14141.3418 | 78.82629 | 0.06367 | 0.00281
121.9 | 4.06036 | 0.00569 | 0.14222 | 0.00569 | 14159.33105 | 78.92657 | 0.06375 | 0.00281
122 | 4.0635 | 0.0057 | 0.14241 | 0.0057 | 14165.68164 | 78.96196 | 0.06378 | 0.00281
122.1 | 4.06686 | 0.0057 | 0.14261 | 0.0057 | 14174.34375 | 79.01025 | 0.06383 | 0.00281
122.2 | 4.07018 | 0.00571 | 0.14282 | 0.00571 | 14184.75195 | 79.06826 | 0.06388 | 0.00282
122.3 | 4.07335 | 0.00572 | 0.143 | 0.00572 | 14190.43652 | 79.09995 | 0.06391 | 0.00282
122.4 | 4.07737 | 0.00573 | 0.1433 | 0.00573 | 14211.41016 | 79.21686 | 0.06401 | 0.00282
122.5 | 4.07989 | 0.00574 | 0.14344 | 0.00574 | 14206.07227 | 79.1871 | 0.06402 | 0.00282
122.6 | 4.08368 | 0.00575 | 0.14371 | 0.00575 | 14224.36523 | 79.28908 | 0.0641 | 0.00283
122.7 | 4.08694 | 0.00576 | 0.14393 | 0.00576 | 14232.31836 | 79.3334 | 0.06414 | 0.00283
122.8 | 4.09008 | 0.00576 | 0.14411 | 0.00576 | 14237.27734 | 79.36105 | 0.06418 | 0.00283
122.9 | 4.09362 | 0.00577 | 0.14435 | 0.00577 | 14251.98926 | 79.44305 | 0.06425 | 0.00283
123 | 4.09665 | 0.00578 | 0.14449 | 0.00578 | 14255.74707 | 79.464 | 0.06428 | 0.00283
123.1 | 4.10049 | 0.00579 | 0.14476 | 0.00579 | 14274.29883 | 79.56741 | 0.06436 | 0.00284
123.2 | 4.1033 | 0.0058 | 0.1449 | 0.0058 | 14274.83105 | 79.57038 | 0.06439 | 0.00284
123.3 | 4.10697 | 0.0058 | 0.14512 | 0.0058 | 14290.03516 | 79.65513 | 0.06446 | 0.00284
123.4 | 4.11037 | 0.00581 | 0.14532 | 0.00581 | 14300.89355 | 79.71566 | 0.0645 | 0.00284
123.5 | 4.11336 | 0.00582 | 0.14545 | 0.00582 | 14302.74121 | 79.72596 | 0.06453 | 0.00285
123.6 | 4.11696 | 0.00583 | 0.14567 | 0.00583 | 14318.47656 | 79.81367 | 0.06459 | 0.00285
123.7 | 4.1201 | 0.00583 | 0.14583 | 0.00583 | 14323.97168 | 79.8443 | 0.06463 | 0.00285
123.8 | 4.12378 | 0.00584 | 0.14607 | 0.00584 | 14338.43945 | 79.92494 | 0.06471 | 0.00285
123.9 | 4.12663 | 0.00585 | 0.14621 | 0.00585 | 14340.54688 | 79.93669 | 0.06473 | 0.00285
124 | 4.1303 | 0.00586 | 0.14644 | 0.00586 | 14355.52246 | 80.02016 | 0.0648 | 0.00286
124.1 | 4.13372 | 0.00587 | 0.14665 | 0.00587 | 14367.33008 | 80.08598 | 0.06486 | 0.00286
124.2 | 4.1366 | 0.00587 | 0.14677 | 0.00587 | 14367.6416 | 80.08772 | 0.06488 | 0.00286
124.3 | 4.14043 | 0.00588 | 0.14704 | 0.00588 | 14387.21582 | 80.19683 | 0.06496 | 0.00286
124.4 | 4.14344 | 0.00589 | 0.14721 | 0.00589 | 14390.7041 | 80.21628 | 0.06498 | 0.00286
124.5 | 4.14696 | 0.0059 | 0.14744 | 0.0059 | 14402.13477 | 80.27999 | 0.06503 | 0.00287
124.6 | 4.14998 | 0.0059 | 0.14761 | 0.0059 | 14407.90723 | 80.31217 | 0.06507 | 0.00287
124.7 | 4.15353 | 0.00591 | 0.14785 | 0.00591 | 14420.64355 | 80.38316 | 0.06512 | 0.00287
124.8 | 4.1572 | 0.00592 | 0.14811 | 0.00592 | 14435.90332 | 80.46822 | 0.06519 | 0.00287
124.9 | 4.15988 | 0.00593 | 0.14824 | 0.00593 | 14433.42871 | 80.45443 | 0.0652 | 0.00287
125 | 4.16373 | 0.00594 | 0.14853 | 0.00594 | 14452.94922 | 80.56324 | 0.06528 | 0.00288
125.1 | 4.167 | 0.00595 | 0.14873 | 0.00595 | 14460.19238 | 80.60361 | 0.06531 | 0.00288
125.2 | 4.17013 | 0.00596 | 0.1489 | 0.00596 | 14465.04102 | 80.63065 | 0.06534 | 0.00288
125.3 | 4.17343 | 0.00596 | 0.14909 | 0.00596 | 14476.04297 | 80.69197 | 0.0654 | 0.00288
125.4 | 4.17682 | 0.00597 | 0.14927 | 0.00597 | 14485.81934 | 80.74647 | 0.06546 | 0.00289
125.5 | 4.18056 | 0.00598 | 0.1495 | 0.00598 | 14502.51465 | 80.83953 | 0.06552 | 0.00289
125.6 | 4.18328 | 0.00599 | 0.14968 | 0.00599 | 14500.4209 | 80.82786 | 0.06553 | 0.00289
125.7 | 4.18696 | 0.006 | 0.14993 | 0.006 | 14517.08398 | 80.92074 | 0.06562 | 0.00289
125.8 | 4.19032 | 0.00601 | 0.15015 | 0.00601 | 14527.13281 | 80.97675 | 0.06568 | 0.0029
125.9 | 4.19333 | 0.00601 | 0.15032 | 0.00601 | 14529.79492 | 80.99159 | 0.06571 | 0.0029
126 | 4.19691 | 0.00602 | 0.15055 | 0.00602 | 14545.65723 | 81.08001 | 0.06578 | 0.0029
126.1 | 4.20013 | 0.00603 | 0.15072 | 0.00603 | 14552.41016 | 81.11765 | 0.06582 | 0.0029
126.2 | 4.20387 | 0.00604 | 0.15096 | 0.00604 | 14568.81934 | 81.20912 | 0.06589 | 0.00291
126.3 | 4.20657 | 0.00604 | 0.15107 | 0.00604 | 14567.43652 | 81.20142 | 0.06591 | 0.00291
126.4 | 4.21033 | 0.00605 | 0.1513 | 0.00605 | 14584.71094 | 81.29771 | 0.06598 | 0.00291
126.5 | 4.21375 | 0.00606 | 0.15149 | 0.00606 | 14595.60645 | 81.35844 | 0.06604 | 0.00291
126.6 | 4.21657 | 0.00606 | 0.15159 | 0.00606 | 14595.44629 | 81.35754 | 0.06607 | 0.00291
126.7 | 4.22033 | 0.00607 | 0.15184 | 0.00607 | 14613.91113 | 81.46047 | 0.06614 | 0.00292
126.8 | 4.22345 | 0.00608 | 0.152 | 0.00608 | 14619.30273 | 81.49052 | 0.06618 | 0.00292
126.9 | 4.22719 | 0.00609 | 0.15224 | 0.00609 | 14635.13477 | 81.57877 | 0.06625 | 0.00292
127 | 4.22996 | 0.00609 | 0.15235 | 0.00609 | 14635.57031 | 81.58121 | 0.06628 | 0.00292
127.1 | 4.23352 | 0.0061 | 0.15255 | 0.0061 | 14649.87402 | 81.66093 | 0.06635 | 0.00293
127.2 | 4.2372 | 0.00611 | 0.15279 | 0.00611 | 14665.13574 | 81.74601 | 0.0664 | 0.00293
127.3 | 4.23988 | 0.00612 | 0.15288 | 0.00612 | 14662.28027 | 81.73009 | 0.06642 | 0.00293
127.4 | 4.24366 | 0.00613 | 0.15313 | 0.00613 | 14681.31836 | 81.83621 | 0.06649 | 0.00293
127.5 | 4.24685 | 0.00613 | 0.15328 | 0.00613 | 14688.02832 | 81.87361 | 0.06652 | 0.00293
127.6 | 4.25039 | 0.00614 | 0.15348 | 0.00614 | 14700.07031 | 81.94073 | 0.06658 | 0.00294
127.7 | 4.25339 | 0.00614 | 0.15361 | 0.00614 | 14704.62109 | 81.9661 | 0.06661 | 0.00294
127.8 | 4.25686 | 0.00615 | 0.15381 | 0.00615 | 14716.40625 | 82.0318 | 0.06666 | 0.00294
127.9 | 4.26059 | 0.00616 | 0.15404 | 0.00616 | 14733.02832 | 82.12445 | 0.06673 | 0.00294
128 | 4.26323 | 0.00617 | 0.15414 | 0.00617 | 14729.80957 | 82.10651 | 0.06673 | 0.00294
128.10001 | 4.26697 | 0.00618 | 0.15439 | 0.00618 | 14747.40918 | 82.20461 | 0.0668 | 0.00295
128.2 | 4.27026 | 0.00618 | 0.15457 | 0.00618 | 14756.13086 | 82.25323 | 0.06684 | 0.00295
128.3 | 4.27353 | 0.00619 | 0.15473 | 0.00619 | 14763.36523 | 82.29356 | 0.06688 | 0.00295
128.39999 | 4.27669 | 0.0062 | 0.15491 | 0.0062 | 14771.7627 | 82.34036 | 0.06693 | 0.00295
128.5 | 4.28006 | 0.0062 | 0.1551 | 0.0062 | 14782.04004 | 82.39765 | 0.06698 | 0.00295
128.60001 | 4.28388 | 0.00621 | 0.15534 | 0.00621 | 14799.86133 | 82.49699 | 0.06704 | 0.00296
128.7 | 4.28656 | 0.00622 | 0.15543 | 0.00622 | 14797.8291 | 82.48566 | 0.06705 | 0.00296
128.8 | 4.29036 | 0.00623 | 0.15567 | 0.00623 | 14816.01758 | 82.58705 | 0.06712 | 0.00296
128.89999 | 4.29367 | 0.00623 | 0.15585 | 0.00623 | 14824.74512 | 82.6357 | 0.06717 | 0.00296
129 | 4.29671 | 0.00624 | 0.15599 | 0.00624 | 14827.63281 | 82.65179 | 0.06719 | 0.00296
129.10001 | 4.30026 | 0.00625 | 0.15622 | 0.00625 | 14841.87402 | 82.73118 | 0.06725 | 0.00297
129.2 | 4.30343 | 0.00626 | 0.1564 | 0.00626 | 14847.98145 | 82.76522 | 0.06732 | 0.00297
129.3 | 4.30719 | 0.00627 | 0.15665 | 0.00627 | 14864.70117 | 82.85842 | 0.0674 | 0.00297
129.39999 | 4.30999 | 0.00627 | 0.15677 | 0.00627 | 14865.06152 | 82.86043 | 0.06741 | 0.00297
129.5 | 4.31354 | 0.00628 | 0.15699 | 0.00628 | 14878.20117 | 82.93367 | 0.06747 | 0.00297
129.60001 | 4.31717 | 0.00629 | 0.15722 | 0.00629 | 14893.63574 | 83.01971 | 0.06754 | 0.00298
129.7 | 4.31997 | 0.00629 | 0.15731 | 0.00629 | 14892.15039 | 83.01143 | 0.06756 | 0.00298
129.8 | 4.32361 | 0.0063 | 0.15754 | 0.0063 | 14908.77148 | 83.10407 | 0.06762 | 0.00298
129.89999 | 4.32679 | 0.00631 | 0.15771 | 0.00631 | 14915.09375 | 83.13931 | 0.06766 | 0.00298
130 | 4.33044 | 0.00632 | 0.15793 | 0.00632 | 14929.86816 | 83.22167 | 0.06772 | 0.00299
130.10001 | 4.33334 | 0.00632 | 0.15805 | 0.00632 | 14932.23047 | 83.23484 | 0.06774 | 0.00299
130.2 | 4.33679 | 0.00633 | 0.15827 | 0.00633 | 14943.20215 | 83.296 | 0.06779 | 0.00299
130.3 | 4.34045 | 0.00634 | 0.1585 | 0.00634 | 14959.2373 | 83.38538 | 0.06785 | 0.00299
130.39999 | 4.34325 | 0.00634 | 0.15861 | 0.00634 | 14958.20703 | 83.37964 | 0.06787 | 0.00299
130.5 | 4.34712 | 0.00635 | 0.15886 | 0.00635 | 14977.76758 | 83.48867 | 0.06794 | 0.003
130.60001 | 4.35013 | 0.00636 | 0.15902 | 0.00636 | 14981.10547 | 83.50728 | 0.06797 | 0.003
130.7 | 4.3537 | 0.00637 | 0.15923 | 0.00637 | 14993.83008 | 83.57821 | 0.06803 | 0.003
130.8 | 4.35668 | 0.00637 | 0.15937 | 0.00637 | 14998.38965 | 83.60362 | 0.06806 | 0.003
130.89999 | 4.36015 | 0.00638 | 0.15957 | 0.00638 | 15009.82031 | 83.66734 | 0.06811 | 0.003
131 | 4.36392 | 0.00639 | 0.15982 | 0.00639 | 15027.22168 | 83.76434 | 0.06817 | 0.00301
131.10001 | 4.36651 | 0.0064 | 0.15991 | 0.0064 | 15023.33105 | 83.74265 | 0.06818 | 0.00301
131.2 | 4.37048 | 0.00641 | 0.1602 | 0.00641 | 15044.84082 | 83.86255 | 0.06826 | 0.00301
131.3 | 4.37347 | 0.00641 | 0.16034 | 0.00641 | 15048.04004 | 83.88038 | 0.06829 | 0.00301
131.39999 | 4.37689 | 0.00642 | 0.16054 | 0.00642 | 15058.37891 | 83.93801 | 0.06834 | 0.00301
131.5 | 4.38019 | 0.00643 | 0.16072 | 0.00643 | 15068.51465 | 83.99451 | 0.06837 | 0.00301
131.60001 | 4.38342 | 0.00644 | 0.1609 | 0.00644 | 15075.24512 | 84.03203 | 0.06842 | 0.00302
131.7 | 4.38727 | 0.00645 | 0.16115 | 0.00645 | 15093.52051 | 84.1339 | 0.06848 | 0.00302
131.8 | 4.38981 | 0.00645 | 0.16123 | 0.00645 | 15089.08105 | 84.10915 | 0.06848 | 0.00302
131.89999 | 4.3938 | 0.00646 | 0.16151 | 0.00646 | 15110.59961 | 84.2291 | 0.06857 | 0.00302
132 | 4.39697 | 0.00647 | 0.16167 | 0.00647 | 15116.85449 | 84.26396 | 0.06861 | 0.00303
132.10001 | 4.40002 | 0.00647 | 0.16183 | 0.00647 | 15120.66699 | 84.28522 | 0.06863 | 0.00303
132.2 | 4.40353 | 0.00648 | 0.16205 | 0.00648 | 15134.81738 | 84.36409 | 0.0687 | 0.00303
132.3 | 4.4068 | 0.00649 | 0.16225 | 0.00649 | 15142.56738 | 84.4073 | 0.06873 | 0.00303
132.39999 | 4.41049 | 0.0065 | 0.16249 | 0.0065 | 15157.91016 | 84.49281 | 0.0688 | 0.00303
132.5 | 4.41315 | 0.0065 | 0.1626 | 0.0065 | 15155.98047 | 84.48206 | 0.06881 | 0.00303
132.60001 | 4.41702 | 0.00652 | 0.16288 | 0.00652 | 15174.90332 | 84.58754 | 0.06889 | 0.00304
132.7 | 4.42044 | 0.00652 | 0.16309 | 0.00652 | 15185.98535 | 84.64931 | 0.06894 | 0.00304
132.8 | 4.42335 | 0.00653 | 0.16324 | 0.00653 | 15186.93262 | 84.65459 | 0.06896 | 0.00304
132.89999 | 4.42689 | 0.00654 | 0.16346 | 0.00654 | 15201.42285 | 84.73537 | 0.06902 | 0.00304
133 | 4.43014 | 0.00655 | 0.16364 | 0.00655 | 15209.19531 | 84.77869 | 0.06905 | 0.00304
133.10001 | 4.4337 | 0.00655 | 0.16387 | 0.00655 | 15221.62891 | 84.84799 | 0.06911 | 0.00305
133.2 | 4.43669 | 0.00656 | 0.16402 | 0.00656 | 15226.30762 | 84.87408 | 0.06913 | 0.00305
133.3 | 4.44028 | 0.00657 | 0.16427 | 0.00657 | 15239.70508 | 84.94875 | 0.0692 | 0.00305
133.39999 | 4.44378 | 0.00658 | 0.16452 | 0.00658 | 15252.07422 | 85.0177 | 0.06925 | 0.00305
133.5 | 4.44666 | 0.00659 | 0.16468 | 0.00659 | 15252.84766 | 85.02201 | 0.06927 | 0.00305
133.60001 | 4.45029 | 0.0066 | 0.165 | 0.0066 | 15268.5 | 85.10926 | 0.06931 | 0.00306
133.7 | 4.45351 | 0.00661 | 0.16522 | 0.00661 | 15275.74219 | 85.14964 | 0.06933 | 0.00306
133.8 | 4.45693 | 0.00662 | 0.16547 | 0.00662 | 15285.84082 | 85.20592 | 0.06938 | 0.00306
133.89999 | 4.46002 | 0.00663 | 0.16565 | 0.00663 | 15292.5459 | 85.2433 | 0.0694 | 0.00306
134 | 4.46345 | 0.00664 | 0.16589 | 0.00664 | 15303.02344 | 85.3017 | 0.06946 | 0.00306
134.10001 | 4.46726 | 0.00665 | 0.16622 | 0.00665 | 15320.74805 | 85.40051 | 0.06952 | 0.00307
134.2 | 4.46988 | 0.00665 | 0.16636 | 0.00665 | 15316.86035 | 85.37883 | 0.06951 | 0.00306
134.3 | 4.47364 | 0.00667 | 0.16668 | 0.00667 | 15334.94141 | 85.47962 | 0.06958 | 0.00307
134.39999 | 4.477 | 0.00668 | 0.16698 | 0.00668 | 15343.79395 | 85.52896 | 0.0696 | 0.00307
134.5 | 4.48017 | 0.00669 | 0.16722 | 0.00669 | 15348.83691 | 85.55708 | 0.06962 | 0.00307
134.60001 | 4.48349 | 0.0067 | 0.1675 | 0.0067 | 15359.65039 | 85.61735 | 0.06966 | 0.00307
134.7 | 4.48676 | 0.00671 | 0.16778 | 0.00671 | 15367.1084 | 85.65892 | 0.06967 | 0.00307
134.8 | 4.4906 | 0.00673 | 0.16835 | 0.00673 | 15382.93359 | 85.74714 | 0.06968 | 0.00307
134.89999 | 4.49325 | 0.00675 | 0.16864 | 0.00675 | 15379.62598 | 85.7287 | 0.06966 | 0.00307
135 | 4.497 | 0.00676 | 0.16908 | 0.00676 | 15396.55176 | 85.82304 | 0.0697 | 0.00307
135.10001 | 4.50038 | 0.00678 | 0.16944 | 0.00678 | 15406.35938 | 85.87772 | 0.06974 | 0.00307
135.2 | 4.50336 | 0.00679 | 0.16975 | 0.00679 | 15408.24805 | 85.88824 | 0.06973 | 0.00307
135.3 | 4.50685 | 0.00681 | 0.17013 | 0.00681 | 15421.75391 | 85.96352 | 0.06977 | 0.00308
135.39999 | 4.51009 | 0.00682 | 0.17047 | 0.00682 | 15429.19922 | 86.00503 | 0.06979 | 0.00308
135.5 | 4.51391 | 0.00683 | 0.17087 | 0.00683 | 15446.53516 | 86.10166 | 0.06985 | 0.00308
135.60001 | 4.51656 | 0.00685 | 0.17113 | 0.00685 | 15443.7627 | 86.0862 | 0.06983 | 0.00308
135.7 | 4.52018 | 0.00686 | 0.17156 | 0.00686 | 15458.12891 | 86.16629 | 0.06987 | 0.00308
135.8 | 4.52385 | 0.00688 | 0.17201 | 0.00688 | 15472.625 | 86.24709 | 0.06991 | 0.00308
135.89999 | 4.52664 | 0.00689 | 0.1723 | 0.00689 | 15470.90723 | 86.23752 | 0.0699 | 0.00308
136 | 4.53026 | 0.00691 | 0.17273 | 0.00691 | 15486.72168 | 86.32567 | 0.06994 | 0.00308
136.10001 | 4.53347 | 0.00692 | 0.17308 | 0.00692 | 15493.23828 | 86.36199 | 0.06995 | 0.00308
136.2 | 4.53706 | 0.00694 | 0.17356 | 0.00694 | 15505.19141 | 86.42862 | 0.06995 | 0.00308
136.3 | 4.54004 | 0.00697 | 0.17419 | 0.00697 | 15504.93652 | 86.4272 | 0.06987 | 0.00308
136.39999 | 4.54355 | 0.007 | 0.17492 | 0.007 | 15514.43652 | 86.48016 | 0.0698 | 0.00308
136.5 | 4.54709 | 0.00703 | 0.17564 | 0.00703 | 15525.6377 | 86.54259 | 0.06975 | 0.00308
136.60001 | 4.54991 | 0.00705 | 0.17619 | 0.00705 | 15524.22363 | 86.53471 | 0.0697 | 0.00307
136.7 | 4.55371 | 0.0071 | 0.17746 | 0.0071 | 15535.91602 | 86.59988 | 0.06971 | 0.00307
136.8 | 4.55679 | 0.00715 | 0.17869 | 0.00715 | 15535.23047 | 86.59606 | 0.06965 | 0.00307
136.89999 | 4.56036 | 0.00724 | 0.18104 | 0.00724 | 15528.22461 | 86.55701 | 0.06947 | 0.00306
136.927 | 4.56094 | 0.00778 | 0.19458 | 0.00778 | 15382.10059 | 85.74249 | 0.05837 | 0.00257
136.93201 | 4.56107 | 0.00824 | 0.20605 | 0.00824 | 15250.57812 | 85.00936 | 0.05182 | 0.00228
136.937 | 4.56121 | 0.00851 | 0.2127 | 0.00851 | 15109.04688 | 84.22044 | 0.0464 | 0.00205
136.942 | 4.56137 | 0.00863 | 0.21574 | 0.00863 | 14972.02637 | 83.45667 | 0.04432 | 0.00195
136.948 | 4.56159 | 0.00864 | 0.21607 | 0.00864 | 14826.85645 | 82.64747 | 0.04423 | 0.00195
136.955 | 4.56186 | 0.00858 | 0.21451 | 0.00858 | 14693.11523 | 81.90197 | 0.04625 | 0.00204
136.966 | 4.56233 | 0.00847 | 0.21173 | 0.00847 | 14561.51758 | 81.16842 | 0.0523 | 0.00231
137.06599 | 4.5659 | 0.00848 | 0.21204 | 0.00848 | 14569.72363 | 81.21416 | 0.06572 | 0.0029
137.166 | 4.56916 | 0.00857 | 0.21434 | 0.00857 | 14605.86035 | 81.4156 | 0.06679 | 0.00294
137.26601 | 4.57226 | 0.00865 | 0.2162 | 0.00865 | 14642.22266 | 81.61829 | 0.06716 | 0.00296
137.366 | 4.5758 | 0.00871 | 0.21774 | 0.00871 | 14686.31738 | 81.86407 | 0.0679 | 0.00299
137.466 | 4.57884 | 0.00877 | 0.21914 | 0.00877 | 14721.45312 | 82.05993 | 0.06804 | 0.003
137.56599 | 4.58269 | 0.00882 | 0.22059 | 0.00882 | 14770.44336 | 82.33301 | 0.06836 | 0.00301
137.666 | 4.58551 | 0.00887 | 0.22171 | 0.00887 | 14801.59863 | 82.50668 | 0.06866 | 0.00303
137.76601 | 4.58913 | 0.00892 | 0.22296 | 0.00892 | 14845.52051 | 82.7515 | 0.06907 | 0.00305
137.866 | 4.59256 | 0.00896 | 0.2241 | 0.00896 | 14885.95312 | 82.97688 | 0.06934 | 0.00306
137.966 | 4.59553 | 0.00901 | 0.22515 | 0.00901 | 14917.62988 | 83.15345 | 0.06949 | 0.00306
138.06599 | 4.59915 | 0.00905 | 0.22627 | 0.00905 | 14960.4541 | 83.39216 | 0.06977 | 0.00308
138.166 | 4.60229 | 0.00909 | 0.22725 | 0.00909 | 14993.63184 | 83.5771 | 0.07002 | 0.00309
138.26601 | 4.60593 | 0.00913 | 0.22832 | 0.00913 | 15033.7832 | 83.80091 | 0.07029 | 0.0031
138.366 | 4.60882 | 0.00917 | 0.22918 | 0.00917 | 15061.45605 | 83.95516 | 0.07044 | 0.00311
138.466 | 4.61253 | 0.00921 | 0.23021 | 0.00921 | 15100.84766 | 84.17474 | 0.07068 | 0.00312
138.56599 | 4.61595 | 0.00925 | 0.23113 | 0.00925 | 15135.33398 | 84.36697 | 0.07091 | 0.00313
138.666 | 4.61878 | 0.00928 | 0.23188 | 0.00928 | 15158.39844 | 84.49554 | 0.07109 | 0.00313
138.76601 | 4.62264 | 0.00931 | 0.23286 | 0.00931 | 15197.71973 | 84.71472 | 0.07129 | 0.00314
138.866 | 4.62566 | 0.00934 | 0.23361 | 0.00934 | 15221.40918 | 84.84677 | 0.07147 | 0.00315
138.966 | 4.62915 | 0.00938 | 0.23457 | 0.00938 | 15244.58105 | 84.97594 | 0.07159 | 0.00316
139.06599 | 4.6322 | 0.00941 | 0.23527 | 0.00941 | 15267.43359 | 85.10332 | 0.07178 | 0.00316
139.166 | 4.63572 | 0.00944 | 0.23605 | 0.00944 | 15294.98438 | 85.25689 | 0.07196 | 0.00317
139.26601 | 4.63941 | 0.00947 | 0.23683 | 0.00947 | 15324.17578 | 85.41961 | 0.07213 | 0.00318
139.366 | 4.64207 | 0.00949 | 0.23735 | 0.00949 | 15334.40527 | 85.47663 | 0.0723 | 0.00319
139.466 | 4.64589 | 0.00952 | 0.23811 | 0.00952 | 15363.32031 | 85.63781 | 0.07249 | 0.0032
139.56599 | 4.64916 | 0.00955 | 0.2387 | 0.00955 | 15380.60156 | 85.73414 | 0.07264 | 0.0032
139.666 | 4.65232 | 0.00957 | 0.23928 | 0.00957 | 15395.2627 | 85.81586 | 0.07276 | 0.00321
139.76601 | 4.65566 | 0.00959 | 0.23986 | 0.00959 | 15414.15723 | 85.92118 | 0.07291 | 0.00321
139.866 | 4.65901 | 0.00962 | 0.24044 | 0.00962 | 15430.75293 | 86.01369 | 0.07305 | 0.00322
139.966 | 4.66277 | 0.00964 | 0.24108 | 0.00964 | 15454.44141 | 86.14573 | 0.0732 | 0.00323
140.06599 | 4.66548 | 0.00966 | 0.24147 | 0.00966 | 15459.89648 | 86.17614 | 0.07331 | 0.00323
140.166 | 4.66918 | 0.00968 | 0.24209 | 0.00968 | 15481.72656 | 86.29783 | 0.07347 | 0.00324
140.26601 | 4.67256 | 0.0097 | 0.2426 | 0.0097 | 15497.49414 | 86.38572 | 0.0736 | 0.00325
140.366 | 4.67549 | 0.00972 | 0.243 | 0.00972 | 15504.17676 | 86.42297 | 0.0737 | 0.00325
140.466 | 4.67916 | 0.00974 | 0.24356 | 0.00974 | 15525.30957 | 86.54076 | 0.07385 | 0.00326
140.56599 | 4.68233 | 0.00976 | 0.244 | 0.00976 | 15535.78223 | 86.59914 | 0.07396 | 0.00326
140.666 | 4.68602 | 0.00978 | 0.24453 | 0.00978 | 15555.21484 | 86.70746 | 0.07411 | 0.00327
140.76601 | 4.68876 | 0.00979 | 0.24485 | 0.00979 | 15559.44531 | 86.73104 | 0.07419 | 0.00327
140.866 | 4.69253 | 0.00982 | 0.24541 | 0.00982 | 15580.44824 | 86.84811 | 0.07432 | 0.00328
140.966 | 4.69595 | 0.00983 | 0.24587 | 0.00983 | 15595.29297 | 86.93086 | 0.07443 | 0.00328
141.06599 | 4.69876 | 0.00985 | 0.24619 | 0.00985 | 15598.94336 | 86.95121 | 0.07452 | 0.00329
141.166 | 4.70254 | 0.00987 | 0.24673 | 0.00987 | 15620.69629 | 87.07246 | 0.07466 | 0.00329
141.26601 | 4.70563 | 0.00988 | 0.24711 | 0.00988 | 15629.54297 | 87.12178 | 0.07476 | 0.0033
141.366 | 4.70936 | 0.00991 | 0.24764 | 0.00991 | 15648.43164 | 87.22707 | 0.07487 | 0.0033
141.466 | 4.71216 | 0.00992 | 0.24794 | 0.00992 | 15653.07422 | 87.25294 | 0.07496 | 0.00331
141.56599 | 4.71575 | 0.00994 | 0.24842 | 0.00994 | 15670.30957 | 87.34902 | 0.07509 | 0.00331
141.666 | 4.71943 | 0.00996 | 0.24891 | 0.00996 | 15688.54883 | 87.45069 | 0.07521 | 0.00332
141.76601 | 4.72208 | 0.00997 | 0.24916 | 0.00997 | 15689.26758 | 87.4547 | 0.07528 | 0.00332
141.866 | 4.72589 | 0.00999 | 0.24968 | 0.00999 | 15710.99609 | 87.57581 | 0.07541 | 0.00332
141.966 | 4.72903 | 0.01 | 0.25004 | 0.01 | 15719.99512 | 87.62598 | 0.0755 | 0.00333
142.06599 | 4.73255 | 0.01002 | 0.25047 | 0.01002 | 15734.63965 | 87.7076 | 0.07561 | 0.00333
142.166 | 4.73557 | 0.01003 | 0.25078 | 0.01003 | 15742.96484 | 87.75401 | 0.07571 | 0.00334
142.26601 | 4.73905 | 0.01005 | 0.25121 | 0.01005 | 15757.58301 | 87.83549 | 0.07582 | 0.00334
142.366 | 4.74278 | 0.01007 | 0.25168 | 0.01007 | 15776.34668 | 87.94009 | 0.07595 | 0.00335
142.466 | 4.74543 | 0.01008 | 0.25189 | 0.01008 | 15776.70605 | 87.94209 | 0.07603 | 0.00335
142.56599 | 4.74919 | 0.01009 | 0.25237 | 0.01009 | 15796.79297 | 88.05406 | 0.07616 | 0.00336
142.666 | 4.75246 | 0.01011 | 0.25273 | 0.01011 | 15808.10352 | 88.1171 | 0.07628 | 0.00336
142.76601 | 4.75573 | 0.01012 | 0.25309 | 0.01012 | 15817.98828 | 88.1722 | 0.07638 | 0.00337
142.866 | 4.75893 | 0.01014 | 0.25343 | 0.01014 | 15829.45117 | 88.2361 | 0.07649 | 0.00337
142.966 | 4.76226 | 0.01015 | 0.25382 | 0.01015 | 15841.50488 | 88.30329 | 0.07659 | 0.00338
143.06599 | 4.76614 | 0.01017 | 0.2543 | 0.01017 | 15862.12207 | 88.41821 | 0.07672 | 0.00338
143.166 | 4.76874 | 0.01018 | 0.2545 | 0.01018 | 15861.87305 | 88.41682 | 0.07679 | 0.00339
143.26601 | 4.77257 | 0.0102 | 0.25497 | 0.0102 | 15882.24805 | 88.5304 | 0.07693 | 0.00339
143.366 | 4.77588 | 0.01021 | 0.25533 | 0.01021 | 15893.94824 | 88.59562 | 0.07703 | 0.0034
143.466 | 4.77886 | 0.01022 | 0.25561 | 0.01022 | 15898.89062 | 88.62317 | 0.07712 | 0.0034
143.56599 | 4.78246 | 0.01024 | 0.25602 | 0.01024 | 15916.40234 | 88.72078 | 0.07725 | 0.00341
143.666 | 4.78563 | 0.01025 | 0.25634 | 0.01025 | 15925.12109 | 88.76939 | 0.07735 | 0.00341
143.76601 | 4.7894 | 0.01027 | 0.25679 | 0.01027 | 15943.75391 | 88.87325 | 0.07748 | 0.00342
143.866 | 4.79219 | 0.01028 | 0.257 | 0.01028 | 15946.71191 | 88.88973 | 0.07757 | 0.00342
143.966 | 4.79572 | 0.0103 | 0.25739 | 0.0103 | 15961.73047 | 88.97345 | 0.07768 | 0.00343
144.06599 | 4.79939 | 0.01031 | 0.2578 | 0.01031 | 15979.57129 | 89.0729 | 0.07782 | 0.00343
144.166 | 4.80217 | 0.01032 | 0.25801 | 0.01032 | 15980.60449 | 89.07866 | 0.07789 | 0.00343
144.26601 | 4.80581 | 0.01034 | 0.25841 | 0.01034 | 15998.6582 | 89.17929 | 0.07801 | 0.00344
144.366 | 4.80901 | 0.01035 | 0.25872 | 0.01035 | 16007.52734 | 89.22873 | 0.07812 | 0.00344
144.466 | 4.81263 | 0.01037 | 0.25913 | 0.01037 | 16023.34082 | 89.31688 | 0.07824 | 0.00345
144.56599 | 4.81555 | 0.01037 | 0.25936 | 0.01037 | 16028.74805 | 89.34702 | 0.07834 | 0.00345
144.666 | 4.81899 | 0.01039 | 0.25973 | 0.01039 | 16041.46191 | 89.41788 | 0.07844 | 0.00346
144.76601 | 4.82263 | 0.01041 | 0.26013 | 0.01041 | 16058.90137 | 89.5151 | 0.07858 | 0.00346
144.866 | 4.82542 | 0.01041 | 0.26033 | 0.01041 | 16060.33008 | 89.52306 | 0.07866 | 0.00347
144.966 | 4.82931 | 0.01043 | 0.26078 | 0.01043 | 16081.74023 | 89.6424 | 0.07879 | 0.00347
145.06599 | 4.83233 | 0.01044 | 0.26103 | 0.01044 | 16087.46777 | 89.67433 | 0.07889 | 0.00348
145.166 | 4.8359 | 0.01046 | 0.2614 | 0.01046 | 16101.42285 | 89.75212 | 0.07901 | 0.00348
145.26601 | 4.83889 | 0.01047 | 0.26164 | 0.01047 | 16108.25781 | 89.79022 | 0.0791 | 0.00349
145.366 | 4.84235 | 0.01048 | 0.26198 | 0.01048 | 16120.89551 | 89.86066 | 0.07922 | 0.00349
145.466 | 4.84617 | 0.0105 | 0.26239 | 0.0105 | 16140.2334 | 89.96845 | 0.07933 | 0.0035
145.56599 | 4.84869 | 0.0105 | 0.2625 | 0.0105 | 16137.56836 | 89.9536 | 0.0794 | 0.0035
145.666 | 4.8527 | 0.01052 | 0.26297 | 0.01052 | 16160.81738 | 90.0832 | 0.07953 | 0.00351
145.76601 | 4.85568 | 0.01053 | 0.26319 | 0.01053 | 16165.91699 | 90.11162 | 0.07962 | 0.00351
145.866 | 4.85908 | 0.01054 | 0.2635 | 0.01054 | 16177.13867 | 90.17417 | 0.07972 | 0.00351
145.966 | 4.8624 | 0.01055 | 0.26381 | 0.01055 | 16189.39355 | 90.24249 | 0.07982 | 0.00352
146.06599 | 4.86559 | 0.01056 | 0.26408 | 0.01056 | 16197.52539 | 90.28781 | 0.07991 | 0.00352
146.166 | 4.86943 | 0.01058 | 0.2645 | 0.01058 | 16216.94434 | 90.39606 | 0.08003 | 0.00353
146.26601 | 4.87199 | 0.01058 | 0.26462 | 0.01058 | 16215.1084 | 90.38583 | 0.08009 | 0.00353
146.366 | 4.87598 | 0.0106 | 0.26509 | 0.0106 | 16237.36621 | 90.50989 | 0.08022 | 0.00354
146.466 | 4.87918 | 0.01061 | 0.26533 | 0.01061 | 16245.89746 | 90.55745 | 0.08031 | 0.00354
146.56599 | 4.88221 | 0.01062 | 0.26557 | 0.01062 | 16250.64453 | 90.58391 | 0.08039 | 0.00354
146.666 | 4.88573 | 0.01064 | 0.26591 | 0.01064 | 16266.52734 | 90.67244 | 0.0805 | 0.00355
146.76601 | 4.88902 | 0.01065 | 0.26619 | 0.01065 | 16276.11035 | 90.72586 | 0.08058 | 0.00355
146.866 | 4.89268 | 0.01066 | 0.26655 | 0.01066 | 16291.73926 | 90.81297 | 0.08068 | 0.00356
146.966 | 4.89534 | 0.01067 | 0.26669 | 0.01067 | 16292.4248 | 90.8168 | 0.08075 | 0.00356
147.06599 | 4.89923 | 0.01068 | 0.2671 | 0.01068 | 16312.30078 | 90.92759 | 0.08087 | 0.00357
147.166 | 4.90266 | 0.0107 | 0.26741 | 0.0107 | 16324.79297 | 90.99722 | 0.08098 | 0.00357
147.26601 | 4.90553 | 0.0107 | 0.26759 | 0.0107 | 16326.84766 | 91.00867 | 0.08104 | 0.00357
147.366 | 4.90911 | 0.01072 | 0.26794 | 0.01072 | 16343.29102 | 91.10033 | 0.08116 | 0.00358
147.466 | 4.91229 | 0.01073 | 0.2682 | 0.01073 | 16351.58984 | 91.14659 | 0.08125 | 0.00358
147.56599 | 4.91589 | 0.01074 | 0.26855 | 0.01074 | 16365.85938 | 91.22614 | 0.08135 | 0.00359
147.666 | 4.9189 | 0.01075 | 0.2688 | 0.01075 | 16371.85645 | 91.25956 | 0.08144 | 0.00359
147.76601 | 4.92246 | 0.01077 | 0.26915 | 0.01077 | 16385.78516 | 91.3372 | 0.08153 | 0.00359
147.866 | 4.92604 | 0.01078 | 0.26949 | 0.01078 | 16400.85938 | 91.42123 | 0.08165 | 0.0036
147.966 | 4.92881 | 0.01079 | 0.26965 | 0.01079 | 16401.51758 | 91.4249 | 0.08171 | 0.0036
148.06599 | 4.93251 | 0.0108 | 0.27002 | 0.0108 | 16419.96094 | 91.5277 | 0.08183 | 0.00361
148.166 | 4.93575 | 0.01081 | 0.27028 | 0.01081 | 16428.82422 | 91.57711 | 0.08191 | 0.00361
148.26601 | 4.93909 | 0.01082 | 0.27056 | 0.01082 | 16438.66992 | 91.632 | 0.08201 | 0.00362
148.366 | 4.94225 | 0.01083 | 0.2708 | 0.01083 | 16447.97656 | 91.68387 | 0.0821 | 0.00362
148.466 | 4.94563 | 0.01084 | 0.27109 | 0.01084 | 16459 | 91.74532 | 0.08219 | 0.00362
148.56599 | 4.94947 | 0.01086 | 0.27146 | 0.01086 | 16478.38672 | 91.85338 | 0.08232 | 0.00363
148.666 | 4.95209 | 0.01086 | 0.27158 | 0.01086 | 16476.30273 | 91.84177 | 0.08238 | 0.00363
148.76601 | 4.95578 | 0.01088 | 0.27194 | 0.01088 | 16494.26953 | 91.94192 | 0.0825 | 0.00364
148.866 | 4.95919 | 0.01089 | 0.27223 | 0.01089 | 16506.01172 | 92.00737 | 0.0826 | 0.00364
148.966 | 4.96234 | 0.0109 | 0.27245 | 0.0109 | 16512.18359 | 92.04177 | 0.08268 | 0.00365
149.06599 | 4.96566 | 0.01091 | 0.27273 | 0.01091 | 16524.19141 | 92.1087 | 0.08279 | 0.00365
149.166 | 4.96898 | 0.01092 | 0.273 | 0.01092 | 16533.78516 | 92.16218 | 0.08288 | 0.00365
149.26601 | 4.97282 | 0.01094 | 0.27338 | 0.01094 | 16552.91992 | 92.26884 | 0.083 | 0.00366
149.366 | 4.97544 | 0.01094 | 0.2735 | 0.01094 | 16551.1875 | 92.25919 | 0.08306 | 0.00366
149.466 | 4.97919 | 0.01096 | 0.27388 | 0.01096 | 16569.52734 | 92.36141 | 0.08317 | 0.00367
149.56599 | 4.98259 | 0.01097 | 0.27416 | 0.01097 | 16581.23828 | 92.4267 | 0.08327 | 0.00367
149.666 | 4.98555 | 0.01097 | 0.27434 | 0.01097 | 16584.39453 | 92.44429 | 0.08334 | 0.00367
149.76601 | 4.98908 | 0.01099 | 0.27466 | 0.01099 | 16599.50977 | 92.52854 | 0.08344 | 0.00368
149.866 | 4.9923 | 0.011 | 0.2749 | 0.011 | 16607.86328 | 92.5751 | 0.08353 | 0.00368
149.966 | 4.99612 | 0.01101 | 0.27526 | 0.01101 | 16625.93945 | 92.67587 | 0.08364 | 0.00369
150.06599 | 4.99875 | 0.01102 | 0.27538 | 0.01102 | 16625.04297 | 92.67087 | 0.0837 | 0.00369
150.166 | 5.00236 | 0.01103 | 0.2757 | 0.01103 | 16640.66602 | 92.75796 | 0.08381 | 0.0037
150.26601 | 5.00602 | 0.01104 | 0.27603 | 0.01104 | 16656.55078 | 92.8465 | 0.08391 | 0.0037
150.366 | 5.00881 | 0.01105 | 0.27615 | 0.01105 | 16656.70117 | 92.84734 | 0.08396 | 0.0037
150.466 | 5.0125 | 0.01106 | 0.27649 | 0.01106 | 16674.17188 | 92.94473 | 0.08407 | 0.00371
150.56599 | 5.01568 | 0.01107 | 0.27671 | 0.01107 | 16681.38281 | 92.98492 | 0.08415 | 0.00371
150.666 | 5.01924 | 0.01108 | 0.27702 | 0.01108 | 16694.68164 | 93.05904 | 0.08425 | 0.00371
150.76601 | 5.02225 | 0.01109 | 0.27721 | 0.01109 | 16700.48242 | 93.09138 | 0.08432 | 0.00372
150.866 | 5.02574 | 0.0111 | 0.2775 | 0.0111 | 16713.33398 | 93.16302 | 0.08441 | 0.00372
150.966 | 5.02934 | 0.01111 | 0.27782 | 0.01111 | 16728.24414 | 93.24613 | 0.0845 | 0.00373
151.06599 | 5.0321 | 0.01112 | 0.27795 | 0.01112 | 16728.15625 | 93.24564 | 0.08456 | 0.00373
151.166 | 5.03593 | 0.01113 | 0.27831 | 0.01113 | 16747.78711 | 93.35506 | 0.08467 | 0.00373
151.26601 | 5.03902 | 0.01114 | 0.27851 | 0.01114 | 16754.06836 | 93.39008 | 0.08474 | 0.00374
151.366 | 5.04253 | 0.01115 | 0.27881 | 0.01115 | 16765.78906 | 93.45541 | 0.08482 | 0.00374
151.466 | 5.04554 | 0.01116 | 0.27898 | 0.01116 | 16771.88477 | 93.48939 | 0.08489 | 0.00374
151.56599 | 5.04903 | 0.01117 | 0.27926 | 0.01117 | 16784.46289 | 93.5595 | 0.08499 | 0.00375
151.666 | 5.05275 | 0.01118 | 0.27958 | 0.01118 | 16801.20898 | 93.65285 | 0.08508 | 0.00375
151.76601 | 5.05542 | 0.01119 | 0.27968 | 0.01119 | 16799.67188 | 93.64428 | 0.08512 | 0.00375
151.866 | 5.05928 | 0.0112 | 0.28003 | 0.0112 | 16819.11914 | 93.75269 | 0.08523 | 0.00376
151.966 | 5.06237 | 0.01121 | 0.28022 | 0.01121 | 16825.44141 | 93.78793 | 0.0853 | 0.00376
152.06599 | 5.06564 | 0.01122 | 0.28045 | 0.01122 | 16833.87305 | 93.83492 | 0.08538 | 0.00376
152.166 | 5.06915 | 0.01123 | 0.28073 | 0.01123 | 16848.11914 | 93.91434 | 0.08547 | 0.00377
152.26601 | 5.07228 | 0.01124 | 0.28094 | 0.01124 | 16853.91602 | 93.94665 | 0.08553 | 0.00377
152.366 | 5.07615 | 0.01125 | 0.2813 | 0.01125 | 16873.13867 | 94.05379 | 0.08563 | 0.00378
152.466 | 5.07875 | 0.01126 | 0.28138 | 0.01126 | 16870.67578 | 94.04007 | 0.08567 | 0.00378
152.56599 | 5.08257 | 0.01127 | 0.28174 | 0.01127 | 16889.51172 | 94.14507 | 0.08577 | 0.00378
152.666 | 5.08591 | 0.01128 | 0.28199 | 0.01128 | 16899.75195 | 94.20214 | 0.08585 | 0.00379
152.76601 | 5.08879 | 0.01129 | 0.28213 | 0.01129 | 16901.0332 | 94.20929 | 0.08588 | 0.00379
152.866 | 5.09248 | 0.0113 | 0.28244 | 0.0113 | 16918.9668 | 94.30925 | 0.08599 | 0.00379
152.966 | 5.09564 | 0.01131 | 0.28265 | 0.01131 | 16924.98828 | 94.34282 | 0.08606 | 0.00379
153.06599 | 5.09941 | 0.01132 | 0.28298 | 0.01132 | 16942.42188 | 94.43999 | 0.08615 | 0.0038
153.166 | 5.10216 | 0.01132 | 0.28308 | 0.01132 | 16942.45312 | 94.44017 | 0.0862 | 0.0038
153.26601 | 5.10581 | 0.01134 | 0.28339 | 0.01134 | 16957.56836 | 94.52442 | 0.0863 | 0.0038
153.366 | 5.10935 | 0.01135 | 0.28367 | 0.01135 | 16971.76172 | 94.60354 | 0.08638 | 0.00381
153.466 | 5.11209 | 0.01135 | 0.28376 | 0.01135 | 16969.94922 | 94.59344 | 0.08641 | 0.00381
153.56599 | 5.11593 | 0.01136 | 0.28411 | 0.01136 | 16990.16016 | 94.70609 | 0.08652 | 0.00381
153.666 | 5.11899 | 0.01137 | 0.28427 | 0.01137 | 16994.55469 | 94.73059 | 0.08658 | 0.00382
153.76601 | 5.12257 | 0.01138 | 0.28456 | 0.01138 | 17007.91211 | 94.80505 | 0.08667 | 0.00382
153.866 | 5.1255 | 0.01139 | 0.2847 | 0.01139 | 17012.19336 | 94.82891 | 0.08673 | 0.00382
153.966 | 5.12911 | 0.0114 | 0.28499 | 0.0114 | 17026.48633 | 94.90858 | 0.08681 | 0.00383
154.06599 | 5.13275 | 0.01141 | 0.28529 | 0.01141 | 17041.4707 | 94.99211 | 0.0869 | 0.00383
154.166 | 5.13533 | 0.01141 | 0.28536 | 0.01141 | 17038.25391 | 94.97417 | 0.08694 | 0.00383
154.26601 | 5.13934 | 0.01143 | 0.28575 | 0.01143 | 17060.58789 | 95.09867 | 0.08705 | 0.00384
154.366 | 5.1424 | 0.01144 | 0.28592 | 0.01144 | 17065.25781 | 95.1247 | 0.08711 | 0.00384
154.466 | 5.14585 | 0.01145 | 0.28617 | 0.01145 | 17075.9043 | 95.18405 | 0.08718 | 0.00384
154.56599 | 5.14893 | 0.01145 | 0.28634 | 0.01145 | 17082.38867 | 95.22019 | 0.08725 | 0.00385
154.666 | 5.15231 | 0.01146 | 0.2866 | 0.01146 | 17093.35156 | 95.2813 | 0.08734 | 0.00385
154.76601 | 5.15615 | 0.01148 | 0.28694 | 0.01148 | 17111.85547 | 95.38445 | 0.08743 | 0.00385
154.866 | 5.15872 | 0.01148 | 0.28699 | 0.01148 | 17108.68945 | 95.3668 | 0.08747 | 0.00386
154.966 | 5.16264 | 0.01149 | 0.28736 | 0.01149 | 17129.19531 | 95.4811 | 0.08758 | 0.00386
155.06599 | 5.16579 | 0.0115 | 0.28753 | 0.0115 | 17135.48438 | 95.51616 | 0.08764 | 0.00386
155.166 | 5.16906 | 0.01151 | 0.28775 | 0.01151 | 17143.39062 | 95.56023 | 0.08771 | 0.00387
155.26601 | 5.17225 | 0.01152 | 0.28794 | 0.01152 | 17152.25391 | 95.60963 | 0.08778 | 0.00387
155.366 | 5.17568 | 0.01153 | 0.28819 | 0.01153 | 17163.45898 | 95.6721 | 0.08786 | 0.00387
155.466 | 5.1794 | 0.01154 | 0.2885 | 0.01154 | 17179.66797 | 95.76244 | 0.08795 | 0.00388
155.56599 | 5.18204 | 0.01154 | 0.28859 | 0.01154 | 17177.84766 | 95.7523 | 0.08799 | 0.00388
155.666 | 5.18587 | 0.01156 | 0.28893 | 0.01156 | 17196.32227 | 95.85528 | 0.08808 | 0.00388
155.76601 | 5.18924 | 0.01157 | 0.28916 | 0.01157 | 17206.99609 | 95.91478 | 0.08816 | 0.00389
155.866 | 5.1923 | 0.01157 | 0.28933 | 0.01157 | 17210.32812 | 95.93335 | 0.08821 | 0.00389
155.966 | 5.19571 | 0.01158 | 0.28957 | 0.01158 | 17223.00391 | 96.00401 | 0.08829 | 0.00389
156.06599 | 5.19908 | 0.01159 | 0.28982 | 0.01159 | 17233.28125 | 96.06129 | 0.08835 | 0.0039
156.166 | 5.20276 | 0.0116 | 0.29011 | 0.0116 | 17247.84961 | 96.1425 | 0.08845 | 0.0039
156.26601 | 5.20545 | 0.01161 | 0.2902 | 0.01161 | 17247.51758 | 96.14065 | 0.08849 | 0.0039
156.366 | 5.20912 | 0.01162 | 0.29051 | 0.01162 | 17263.33594 | 96.22882 | 0.08858 | 0.00391
156.466 | 5.21269 | 0.01163 | 0.29079 | 0.01163 | 17277.37695 | 96.30709 | 0.08866 | 0.00391
156.56599 | 5.21547 | 0.01164 | 0.29089 | 0.01164 | 17276.61719 | 96.30286 | 0.08871 | 0.00391
156.666 | 5.21915 | 0.01165 | 0.2912 | 0.01165 | 17293.53906 | 96.39718 | 0.0888 | 0.00392
156.76601 | 5.22238 | 0.01166 | 0.29139 | 0.01166 | 17301.33789 | 96.44065 | 0.08887 | 0.00392
156.866 | 5.22589 | 0.01167 | 0.29166 | 0.01167 | 17313.39258 | 96.50785 | 0.08895 | 0.00392
156.966 | 5.22886 | 0.01167 | 0.29179 | 0.01167 | 17317.67383 | 96.53172 | 0.08901 | 0.00392
157.06599 | 5.23237 | 0.01168 | 0.29205 | 0.01168 | 17329.88672 | 96.59979 | 0.08908 | 0.00393
157.166 | 5.23613 | 0.01169 | 0.29236 | 0.01169 | 17346.55078 | 96.69268 | 0.08918 | 0.00393
157.26601 | 5.23878 | 0.0117 | 0.29243 | 0.0117 | 17343.30664 | 96.67459 | 0.0892 | 0.00393
157.366 | 5.24244 | 0.01171 | 0.29273 | 0.01171 | 17360.19141 | 96.76871 | 0.0893 | 0.00394
157.466 | 5.24579 | 0.01172 | 0.29296 | 0.01172 | 17370.06055 | 96.82372 | 0.08937 | 0.00394
157.56599 | 5.24914 | 0.01173 | 0.29318 | 0.01173 | 17378.58984 | 96.87127 | 0.08943 | 0.00394
157.666 | 5.25222 | 0.01173 | 0.29335 | 0.01173 | 17385.39062 | 96.90918 | 0.0895 | 0.00395
157.76601 | 5.25574 | 0.01174 | 0.29362 | 0.01174 | 17397.87305 | 96.97876 | 0.08957 | 0.00395
157.866 | 5.25948 | 0.01176 | 0.29392 | 0.01176 | 17414.31055 | 97.07038 | 0.08965 | 0.00395
157.966 | 5.26209 | 0.01176 | 0.29399 | 0.01176 | 17411.39062 | 97.05411 | 0.08968 | 0.00395
158.06599 | 5.26592 | 0.01177 | 0.29432 | 0.01177 | 17430.02148 | 97.15796 | 0.08978 | 0.00396
158.166 | 5.26905 | 0.01178 | 0.29448 | 0.01178 | 17436.125 | 97.19198 | 0.08984 | 0.00396
158.26601 | 5.27233 | 0.01179 | 0.29469 | 0.01179 | 17443.92578 | 97.23547 | 0.0899 | 0.00396
158.366 | 5.27577 | 0.0118 | 0.29492 | 0.0118 | 17456.54492 | 97.3058 | 0.08997 | 0.00397
158.466 | 5.27886 | 0.0118 | 0.29508 | 0.0118 | 17461.51758 | 97.33353 | 0.09003 | 0.00397
158.56599 | 5.2829 | 0.01182 | 0.29544 | 0.01182 | 17482.54883 | 97.45075 | 0.09013 | 0.00397
158.666 | 5.28541 | 0.01182 | 0.29547 | 0.01182 | 17478.44141 | 97.42786 | 0.09016 | 0.00398
158.76601 | 5.28922 | 0.01183 | 0.29579 | 0.01183 | 17496.67773 | 97.52951 | 0.09025 | 0.00398
158.866 | 5.29252 | 0.01184 | 0.29598 | 0.01184 | 17505.75 | 97.58009 | 0.09031 | 0.00398
158.966 | 5.29555 | 0.01185 | 0.29613 | 0.01185 | 17509.28125 | 97.59977 | 0.09036 | 0.00398
159.06599 | 5.29917 | 0.01186 | 0.29641 | 0.01186 | 17525.27539 | 97.68892 | 0.09044 | 0.00399
159.166 | 5.3022 | 0.01186 | 0.29658 | 0.01186 | 17529.21875 | 97.7109 | 0.0905 | 0.00399
159.26601 | 5.306 | 0.01188 | 0.2969 | 0.01188 | 17546.77148 | 97.80875 | 0.09058 | 0.00399
159.366 | 5.30888 | 0.01188 | 0.29701 | 0.01188 | 17549.08203 | 97.82162 | 0.09063 | 0.004
159.466 | 5.31246 | 0.01189 | 0.29729 | 0.01189 | 17562.45508 | 97.89616 | 0.0907 | 0.004
159.56599 | 5.31596 | 0.0119 | 0.29753 | 0.0119 | 17575.38672 | 97.96825 | 0.09077 | 0.004
159.666 | 5.31885 | 0.01191 | 0.29763 | 0.01191 | 17576.16602 | 97.9726 | 0.09081 | 0.004
159.76601 | 5.32254 | 0.01192 | 0.29793 | 0.01192 | 17592.98242 | 98.06633 | 0.0909 | 0.00401
159.866 | 5.32569 | 0.01192 | 0.29809 | 0.01192 | 17598.74023 | 98.09843 | 0.09094 | 0.00401
159.966 | 5.32921 | 0.01193 | 0.29835 | 0.01193 | 17610.89062 | 98.16615 | 0.09102 | 0.00401
160.06599 | 5.33219 | 0.01194 | 0.29846 | 0.01194 | 17615.78711 | 98.19345 | 0.09107 | 0.00402
160.166 | 5.33581 | 0.01195 | 0.29873 | 0.01195 | 17629.47656 | 98.26975 | 0.09114 | 0.00402
160.26601 | 5.33931 | 0.01196 | 0.29897 | 0.01196 | 17642.28711 | 98.34116 | 0.09121 | 0.00402
160.366 | 5.3421 | 0.01196 | 0.29906 | 0.01196 | 17641.81641 | 98.33854 | 0.09125 | 0.00402
160.466 | 5.34595 | 0.01198 | 0.29939 | 0.01198 | 17661.38281 | 98.44761 | 0.09135 | 0.00403
160.56599 | 5.34902 | 0.01198 | 0.29953 | 0.01198 | 17666.58203 | 98.47659 | 0.0914 | 0.00403
160.666 | 5.35242 | 0.01199 | 0.29976 | 0.01199 | 17676.21289 | 98.53027 | 0.09146 | 0.00403
160.76601 | 5.35555 | 0.012 | 0.29993 | 0.012 | 17683.98438 | 98.57359 | 0.09152 | 0.00404
160.866 | 5.35902 | 0.01201 | 0.30017 | 0.01201 | 17695.21484 | 98.63619 | 0.09159 | 0.00404
160.966 | 5.36275 | 0.01202 | 0.30047 | 0.01202 | 17711.58984 | 98.72747 | 0.09168 | 0.00404
161.06599 | 5.3654 | 0.01202 | 0.30052 | 0.01202 | 17709.28711 | 98.71463 | 0.09171 | 0.00404
161.166 | 5.36928 | 0.01203 | 0.30085 | 0.01203 | 17728.98828 | 98.82445 | 0.09181 | 0.00405
161.26601 | 5.37256 | 0.01204 | 0.30104 | 0.01204 | 17737.35547 | 98.87109 | 0.09187 | 0.00405
161.366 | 5.37561 | 0.01205 | 0.30119 | 0.01205 | 17740.97461 | 98.89127 | 0.09192 | 0.00405
161.466 | 5.37903 | 0.01206 | 0.3014 | 0.01206 | 17753.80664 | 98.96279 | 0.09199 | 0.00406
161.56599 | 5.38233 | 0.01206 | 0.30162 | 0.01206 | 17761.89062 | 99.00785 | 0.09206 | 0.00406
161.666 | 5.3861 | 0.01208 | 0.30191 | 0.01208 | 17778.96484 | 99.10303 | 0.09213 | 0.00406
161.76601 | 5.38882 | 0.01208 | 0.30198 | 0.01208 | 17778.08789 | 99.09814 | 0.09217 | 0.00406
161.866 | 5.3925 | 0.01209 | 0.30225 | 0.01209 | 17794.23047 | 99.18813 | 0.09225 | 0.00407
161.966 | 5.39594 | 0.0121 | 0.30248 | 0.0121 | 17805.89453 | 99.25314 | 0.09232 | 0.00407
162.06599 | 5.39878 | 0.0121 | 0.30257 | 0.0121 | 17805.9668 | 99.25354 | 0.09234 | 0.00407
162.166 | 5.40249 | 0.01211 | 0.30287 | 0.01211 | 17823.6875 | 99.35232 | 0.09243 | 0.00408
162.26601 | 5.40568 | 0.01212 | 0.30303 | 0.01212 | 17830.05859 | 99.38783 | 0.09249 | 0.00408
162.366 | 5.40936 | 0.01213 | 0.30332 | 0.01213 | 17844.82812 | 99.47016 | 0.09257 | 0.00408
162.466 | 5.4121 | 0.01214 | 0.30339 | 0.01214 | 17844.42188 | 99.4679 | 0.0926 | 0.00408
162.56599 | 5.41586 | 0.01215 | 0.30369 | 0.01215 | 17861.30273 | 99.562 | 0.09269 | 0.00409
162.666 | 5.41934 | 0.01216 | 0.30392 | 0.01216 | 17873.1875 | 99.62824 | 0.09276 | 0.00409
162.76601 | 5.42205 | 0.01216 | 0.304 | 0.01216 | 17871.19336 | 99.61713 | 0.09279 | 0.00409
162.866 | 5.42588 | 0.01217 | 0.30431 | 0.01217 | 17890.53906 | 99.72496 | 0.09288 | 0.0041
162.966 | 5.42902 | 0.01218 | 0.30447 | 0.01218 | 17896.64648 | 99.75901 | 0.09293 | 0.0041
163.06599 | 5.43266 | 0.01219 | 0.30474 | 0.01219 | 17910.32617 | 99.83526 | 0.09301 | 0.0041
163.166 | 5.4355 | 0.01219 | 0.30482 | 0.01219 | 17912.1875 | 99.84563 | 0.09306 | 0.0041
163.26601 | 5.43908 | 0.0122 | 0.30508 | 0.0122 | 17926.17383 | 99.9236 | 0.09313 | 0.00411
163.366 | 5.44275 | 0.01221 | 0.30535 | 0.01221 | 17941.4668 | 100.00884 | 0.09321 | 0.00411
163.466 | 5.44538 | 0.01222 | 0.30539 | 0.01222 | 17938.23633 | 99.99084 | 0.09323 | 0.00411
163.56599 | 5.44922 | 0.01223 | 0.30571 | 0.01223 | 17957.58789 | 100.0987 | 0.09333 | 0.00412
163.666 | 5.45242 | 0.01223 | 0.30587 | 0.01223 | 17964.67188 | 100.13819 | 0.09338 | 0.00412
163.76601 | 5.45584 | 0.01224 | 0.3061 | 0.01224 | 17974.8418 | 100.19488 | 0.09344 | 0.00412
163.866 | 5.45895 | 0.01225 | 0.30625 | 0.01225 | 17981.59375 | 100.23252 | 0.09349 | 0.00412
163.966 | 5.46239 | 0.01226 | 0.30649 | 0.01226 | 17992.92578 | 100.29568 | 0.09356 | 0.00413
164.06599 | 5.46609 | 0.01227 | 0.30677 | 0.01227 | 18008.99805 | 100.38528 | 0.09363 | 0.00413
164.166 | 5.46876 | 0.01227 | 0.30683 | 0.01227 | 18007.05664 | 100.37445 | 0.09366 | 0.00413
164.26601 | 5.47251 | 0.01229 | 0.30714 | 0.01229 | 18024.83008 | 100.47353 | 0.09375 | 0.00413
164.366 | 5.47584 | 0.01229 | 0.30733 | 0.01229 | 18034.45312 | 100.52717 | 0.09381 | 0.00414
164.466 | 5.47902 | 0.0123 | 0.3075 | 0.0123 | 18039.98242 | 100.55798 | 0.09386 | 0.00414
164.56599 | 5.48225 | 0.01231 | 0.30769 | 0.01231 | 18049.67188 | 100.612 | 0.09393 | 0.00414
164.666 | 5.48558 | 0.01232 | 0.3079 | 0.01232 | 18059.37305 | 100.66608 | 0.09399 | 0.00414
164.76601 | 5.48944 | 0.01233 | 0.30821 | 0.01233 | 18077.58594 | 100.76759 | 0.09407 | 0.00415
164.866 | 5.49207 | 0.01233 | 0.30826 | 0.01233 | 18075.51172 | 100.75603 | 0.0941 | 0.00415
164.966 | 5.4959 | 0.01234 | 0.30858 | 0.01234 | 18093.9375 | 100.85874 | 0.09419 | 0.00415
165.06599 | 5.49929 | 0.01235 | 0.30878 | 0.01235 | 18104.18164 | 100.91584 | 0.09425 | 0.00416
165.166 | 5.50218 | 0.01236 | 0.30888 | 0.01236 | 18105.17969 | 100.92141 | 0.09429 | 0.00416
165.26601 | 5.50583 | 0.01237 | 0.30914 | 0.01237 | 18121.29688 | 101.01125 | 0.09438 | 0.00416
165.366 | 5.50899 | 0.01237 | 0.3093 | 0.01237 | 18127.90234 | 101.04807 | 0.09443 | 0.00416
165.466 | 5.51269 | 0.01238 | 0.30958 | 0.01238 | 18143.41602 | 101.13454 | 0.09451 | 0.00417
165.56599 | 5.51553 | 0.01239 | 0.30967 | 0.01239 | 18145.16016 | 101.14426 | 0.09455 | 0.00417
165.666 | 5.51904 | 0.0124 | 0.30993 | 0.0124 | 18157.89648 | 101.21526 | 0.09462 | 0.00417
165.76601 | 5.52276 | 0.01241 | 0.31021 | 0.01241 | 18174.79688 | 101.30946 | 0.0947 | 0.00418
165.866 | 5.52546 | 0.01241 | 0.31026 | 0.01241 | 18172.44141 | 101.29633 | 0.09472 | 0.00418
165.966 | 5.52917 | 0.01242 | 0.31056 | 0.01242 | 18190.09375 | 101.39473 | 0.09481 | 0.00418
166.06599 | 5.53237 | 0.01243 | 0.31073 | 0.01243 | 18196.89648 | 101.43266 | 0.09487 | 0.00418
166.166 | 5.5359 | 0.01244 | 0.31098 | 0.01244 | 18209.60938 | 101.50352 | 0.09494 | 0.00419
166.26601 | 5.53889 | 0.01244 | 0.3111 | 0.01244 | 18213.89062 | 101.52738 | 0.09498 | 0.00419
166.366 | 5.54229 | 0.01245 | 0.31133 | 0.01245 | 18224.11523 | 101.58437 | 0.09504 | 0.00419
166.466 | 5.546 | 0.01246 | 0.3116 | 0.01246 | 18240.74219 | 101.67706 | 0.09512 | 0.00419
166.56599 | 5.54876 | 0.01247 | 0.31167 | 0.01247 | 18239.81836 | 101.67191 | 0.09516 | 0.0042
166.666 | 5.55267 | 0.01248 | 0.31199 | 0.01248 | 18260.02148 | 101.78452 | 0.09524 | 0.0042
166.76601 | 5.55569 | 0.01248 | 0.31211 | 0.01248 | 18264.45312 | 101.80923 | 0.09529 | 0.0042
166.866 | 5.55919 | 0.01249 | 0.31234 | 0.01249 | 18275.57031 | 101.87119 | 0.09535 | 0.0042
166.966 | 5.56223 | 0.0125 | 0.31247 | 0.0125 | 18281.27734 | 101.90301 | 0.09541 | 0.00421
167.06599 | 5.56565 | 0.01251 | 0.31268 | 0.01251 | 18291.62891 | 101.96071 | 0.09547 | 0.00421
167.166 | 5.56948 | 0.01252 | 0.31298 | 0.01252 | 18309.85156 | 102.06229 | 0.09555 | 0.00421
167.26601 | 5.572 | 0.01252 | 0.313 | 0.01252 | 18305.58594 | 102.03851 | 0.09557 | 0.00421
167.366 | 5.57603 | 0.01253 | 0.31336 | 0.01253 | 18328.00781 | 102.16349 | 0.09568 | 0.00422
167.466 | 5.57905 | 0.01254 | 0.31348 | 0.01254 | 18332.11719 | 102.18639 | 0.09571 | 0.00422
167.56599 | 5.58236 | 0.01255 | 0.31368 | 0.01255 | 18340.7793 | 102.23468 | 0.09577 | 0.00422
167.666 | 5.58577 | 0.01256 | 0.3139 | 0.01256 | 18352.88867 | 102.30218 | 0.09585 | 0.00423
167.76601 | 5.5889 | 0.01256 | 0.31404 | 0.01256 | 18358.53516 | 102.33366 | 0.09589 | 0.00423
167.866 | 5.59278 | 0.01257 | 0.31436 | 0.01257 | 18377.44141 | 102.43904 | 0.09597 | 0.00423
167.966 | 5.59536 | 0.01258 | 0.31439 | 0.01258 | 18374.45508 | 102.42239 | 0.09599 | 0.00423
168.06599 | 5.5993 | 0.01259 | 0.31471 | 0.01259 | 18394.8125 | 102.53587 | 0.09608 | 0.00424
168.166 | 5.60255 | 0.0126 | 0.31488 | 0.0126 | 18402.99609 | 102.58149 | 0.09612 | 0.00424
168.26601 | 5.6055 | 0.0126 | 0.31499 | 0.0126 | 18405.01367 | 102.59274 | 0.09616 | 0.00424
168.366 | 5.60909 | 0.01261 | 0.31523 | 0.01261 | 18420.67773 | 102.68005 | 0.09624 | 0.00424
168.466 | 5.61237 | 0.01262 | 0.3154 | 0.01262 | 18428.64648 | 102.72446 | 0.0963 | 0.00425
168.56599 | 5.61597 | 0.01263 | 0.31565 | 0.01263 | 18442.24609 | 102.80027 | 0.09636 | 0.00425
168.666 | 5.61869 | 0.01263 | 0.31572 | 0.01263 | 18442.29102 | 102.80052 | 0.0964 | 0.00425
168.76601 | 5.62251 | 0.01264 | 0.31603 | 0.01264 | 18460.19336 | 102.90031 | 0.09648 | 0.00425
168.866 | 5.626 | 0.01265 | 0.31626 | 0.01265 | 18472.98633 | 102.97163 | 0.09655 | 0.00426
168.966 | 5.62884 | 0.01265 | 0.31635 | 0.01265 | 18473.10547 | 102.97229 | 0.09658 | 0.00426
169.06599 | 5.63243 | 0.01266 | 0.3166 | 0.01266 | 18488.60742 | 103.0587 | 0.09666 | 0.00426
169.166 | 5.63571 | 0.01267 | 0.31679 | 0.01267 | 18497.08203 | 103.10594 | 0.09671 | 0.00426
169.26601 | 5.63916 | 0.01268 | 0.31701 | 0.01268 | 18507.56055 | 103.16434 | 0.09677 | 0.00427
169.366 | 5.64226 | 0.01269 | 0.31715 | 0.01269 | 18514.77539 | 103.20457 | 0.09682 | 0.00427
169.466 | 5.64579 | 0.0127 | 0.31739 | 0.0127 | 18527.35938 | 103.27471 | 0.09689 | 0.00427
169.56599 | 5.64937 | 0.01271 | 0.31763 | 0.01271 | 18541.33008 | 103.35258 | 0.09697 | 0.00428
169.666 | 5.65213 | 0.01271 | 0.31769 | 0.01271 | 18540.79297 | 103.34959 | 0.09699 | 0.00428
169.76601 | 5.65585 | 0.01272 | 0.31796 | 0.01272 | 18558.4043 | 103.44776 | 0.09709 | 0.00428
169.866 | 5.65908 | 0.01273 | 0.31814 | 0.01273 | 18565.96484 | 103.48991 | 0.09713 | 0.00428
169.966 | 5.66236 | 0.01273 | 0.31831 | 0.01273 | 18573.93555 | 103.53433 | 0.09719 | 0.00429
170.06599 | 5.6656 | 0.01274 | 0.31848 | 0.01274 | 18583.52148 | 103.58777 | 0.09726 | 0.00429
170.166 | 5.66895 | 0.01275 | 0.31869 | 0.01275 | 18593.11523 | 103.64124 | 0.09731 | 0.00429
170.26601 | 5.67282 | 0.01276 | 0.319 | 0.01276 | 18611.95898 | 103.74628 | 0.0974 | 0.00429
170.366 | 5.6754 | 0.01276 | 0.31903 | 0.01276 | 18608.0957 | 103.72475 | 0.0974 | 0.00429
170.466 | 5.67919 | 0.01277 | 0.31932 | 0.01277 | 18626.62109 | 103.82801 | 0.0975 | 0.0043
170.56599 | 5.6826 | 0.01278 | 0.31953 | 0.01278 | 18636.9707 | 103.8857 | 0.09756 | 0.0043
170.666 | 5.68561 | 0.01279 | 0.31966 | 0.01279 | 18639.72852 | 103.90108 | 0.0976 | 0.0043
170.76601 | 5.68903 | 0.01279 | 0.31987 | 0.01279 | 18652.41797 | 103.97181 | 0.09767 | 0.00431
170.866 | 5.69232 | 0.0128 | 0.32006 | 0.0128 | 18660.94336 | 104.01933 | 0.09772 | 0.00431
170.966 | 5.69612 | 0.01281 | 0.32035 | 0.01281 | 18678.32617 | 104.11623 | 0.0978 | 0.00431
171.06599 | 5.69878 | 0.01282 | 0.3204 | 0.01282 | 18676.44922 | 104.10576 | 0.09784 | 0.00431
171.166 | 5.70254 | 0.01283 | 0.32068 | 0.01283 | 18693.98438 | 104.20351 | 0.09792 | 0.00432
171.26601 | 5.70592 | 0.01284 | 0.32088 | 0.01284 | 18704.77148 | 104.26363 | 0.09799 | 0.00432
171.366 | 5.70885 | 0.01284 | 0.32096 | 0.01284 | 18706.57617 | 104.2737 | 0.09801 | 0.00432
171.466 | 5.71242 | 0.01285 | 0.32121 | 0.01285 | 18721.66992 | 104.35783 | 0.09809 | 0.00433
171.56599 | 5.71563 | 0.01285 | 0.32137 | 0.01285 | 18729.04297 | 104.39893 | 0.09814 | 0.00433
171.666 | 5.71941 | 0.01287 | 0.32167 | 0.01287 | 18746.04688 | 104.49371 | 0.09822 | 0.00433
171.76601 | 5.7221 | 0.01287 | 0.32172 | 0.01287 | 18745.40234 | 104.49012 | 0.09825 | 0.00433
171.866 | 5.7257 | 0.01288 | 0.32199 | 0.01288 | 18759.82422 | 104.57051 | 0.09832 | 0.00434
171.966 | 5.72943 | 0.01289 | 0.32226 | 0.01289 | 18776.30859 | 104.6624 | 0.0984 | 0.00434
172.06599 | 5.73212 | 0.01289 | 0.32233 | 0.01289 | 18773.625 | 104.64744 | 0.09842 | 0.00434
172.166 | 5.73586 | 0.0129 | 0.32262 | 0.0129 | 18791.58594 | 104.74755 | 0.0985 | 0.00434
172.26601 | 5.73905 | 0.01291 | 0.32278 | 0.01291 | 18798.5918 | 104.78661 | 0.09855 | 0.00435
172.366 | 5.74251 | 0.01292 | 0.32301 | 0.01292 | 18809.8125 | 104.84915 | 0.09861 | 0.00435
172.466 | 5.74559 | 0.01293 | 0.32313 | 0.01293 | 18816.24414 | 104.885 | 0.09866 | 0.00435
172.56599 | 5.74904 | 0.01293 | 0.32336 | 0.01293 | 18827.8418 | 104.94965 | 0.09872 | 0.00435
172.666 | 5.75267 | 0.01294 | 0.32361 | 0.01294 | 18843.23242 | 105.03544 | 0.0988 | 0.00436
172.76601 | 5.75542 | 0.01295 | 0.32368 | 0.01295 | 18842.11719 | 105.02922 | 0.09883 | 0.00436
172.866 | 5.75924 | 0.01296 | 0.32398 | 0.01296 | 18861.37305 | 105.13656 | 0.09891 | 0.00436
172.966 | 5.7624 | 0.01296 | 0.32412 | 0.01296 | 18868.36719 | 105.17554 | 0.09897 | 0.00436
173.06599 | 5.76581 | 0.01297 | 0.32433 | 0.01297 | 18877.76758 | 105.22794 | 0.09902 | 0.00437
173.166 | 5.76892 | 0.01298 | 0.32446 | 0.01298 | 18884.61328 | 105.26611 | 0.09907 | 0.00437
173.26601 | 5.77239 | 0.01299 | 0.32468 | 0.01299 | 18895.90039 | 105.32902 | 0.09915 | 0.00437
173.366 | 5.77608 | 0.013 | 0.32505 | 0.013 | 18910.76367 | 105.41187 | 0.09918 | 0.00437
173.466 | 5.77875 | 0.013 | 0.32511 | 0.013 | 18909.00391 | 105.40206 | 0.09921 | 0.00437
173.56599 | 5.7826 | 0.01302 | 0.32542 | 0.01302 | 18927.96094 | 105.50773 | 0.09929 | 0.00438
173.666 | 5.78571 | 0.01302 | 0.32557 | 0.01302 | 18934.35742 | 105.54339 | 0.09934 | 0.00438
173.76601 | 5.78893 | 0.01303 | 0.32573 | 0.01303 | 18941.4668 | 105.58302 | 0.0994 | 0.00438
173.866 | 5.79252 | 0.01304 | 0.32598 | 0.01304 | 18956.15039 | 105.66486 | 0.09948 | 0.00439
173.966 | 5.79559 | 0.01304 | 0.32612 | 0.01304 | 18960.70117 | 105.69023 | 0.09952 | 0.00439
174.06599 | 5.79947 | 0.01306 | 0.32643 | 0.01306 | 18979.7207 | 105.79625 | 0.0996 | 0.00439
174.166 | 5.80207 | 0.01306 | 0.32644 | 0.01306 | 18976.61914 | 105.77896 | 0.09962 | 0.00439
174.26601 | 5.80588 | 0.01307 | 0.32674 | 0.01307 | 18994.85352 | 105.8806 | 0.0997 | 0.0044
174.366 | 5.80931 | 0.01308 | 0.32692 | 0.01308 | 19005.86523 | 105.94199 | 0.09979 | 0.0044
174.466 | 5.8121 | 0.01308 | 0.32698 | 0.01308 | 19004.80469 | 105.93607 | 0.09981 | 0.0044
174.56599 | 5.81591 | 0.01309 | 0.32727 | 0.01309 | 19023.92578 | 106.04266 | 0.09991 | 0.00441
174.666 | 5.81899 | 0.0131 | 0.3274 | 0.0131 | 19028.375 | 106.06746 | 0.09994 | 0.00441
174.76601 | 5.8227 | 0.01311 | 0.32767 | 0.01311 | 19044.59961 | 106.1579 | 0.10001 | 0.00441
174.866 | 5.8255 | 0.01311 | 0.32773 | 0.01311 | 19045.29102 | 106.16175 | 0.10006 | 0.00441
174.966 | 5.82913 | 0.01314 | 0.32858 | 0.01314 | 19051.51562 | 106.19645 | 0.09994 | 0.00441
175.06599 | 5.83273 | 0.01316 | 0.32894 | 0.01316 | 19066.63672 | 106.28073 | 0.09998 | 0.00441
175.116 | 5.83425 | 0.0133 | 0.33247 | 0.0133 | 18824.26953 | 104.92974 | 0.08271 | 0.00365
175.117 | 5.83427 | 0.0135 | 0.33753 | 0.0135 | 18624.26562 | 103.81488 | 0.06602 | 0.00291
175.118 | 5.83429 | 0.01384 | 0.34605 | 0.01384 | 18363.10938 | 102.35915 | 0.04266 | 0.00188
175.119 | 5.83431 | 0.01436 | 0.35898 | 0.01436 | 18049.52148 | 100.61116 | 0.01318 | 0.00058
175.12 | 5.83434 | 0.01507 | 0.37677 | 0.01507 | 17692.57617 | 98.62148 | -0.02094 | -0.00092
175.121 | 5.83436 | 0.01597 | 0.39924 | 0.01597 | 17299.875 | 96.4325 | -0.05755 | -0.00254
175.12199 | 5.83438 | 0.01703 | 0.42568 | 0.01703 | 16876.98047 | 94.07521 | -0.09449 | -0.00417
175.123 | 5.83441 | 0.0182 | 0.45495 | 0.0182 | 16427.84961 | 91.57168 | -0.13017 | -0.00574
175.12399 | 5.83444 | 0.01942 | 0.48546 | 0.01942 | 15955.7373 | 88.94004 | -0.16339 | -0.0072
175.125 | 5.83448 | 0.02062 | 0.51544 | 0.02062 | 15463.77734 | 86.19777 | -0.19336 | -0.00853
175.12601 | 5.83451 | 0.02174 | 0.54358 | 0.02174 | 14955.1582 | 83.36264 | -0.21971 | -0.00969
175.127 | 5.83455 | 0.02277 | 0.56914 | 0.02277 | 14433.09082 | 80.45255 | -0.24246 | -0.01069
175.12801 | 5.8346 | 0.02367 | 0.59183 | 0.02367 | 13900.78027 | 77.48536 | -0.26185 | -0.01155
175.129 | 5.83465 | 0.02447 | 0.61163 | 0.02447 | 13361.38379 | 74.47867 | -0.27815 | -0.01226
175.13 | 5.83471 | 0.02515 | 0.62871 | 0.02515 | 12817.7373 | 71.44829 | -0.29161 | -0.01286
175.131 | 5.83477 | 0.02574 | 0.64339 | 0.02574 | 12272.20312 | 68.40739 | -0.30245 | -0.01334
175.132 | 5.83483 | 0.02624 | 0.65603 | 0.02624 | 11726.83398 | 65.3674 | -0.31089 | -0.01371
175.133 | 5.83491 | 0.02668 | 0.66697 | 0.02668 | 11183.57227 | 62.33917 | -0.31718 | -0.01398

## L30TX-2_DIC
νzx
E0 |  |  |  |  | E1 |  |  |  | Analog |  |  |  |  | 0.23939
Index [1] | ?L/L0 [1] | ?L [mm] | L1 [mm] | L0 [mm] | ?L/L0 [1] | ?L [mm] | L1 [mm] | L0 [mm] | Time_1 | Time_0 | Dev1/ai0 | Dev1/ai1 | Force_[N]
0 | 0 | 0 | 37.296 | 37.296 | 0 | 0 | 4.8268 | 4.8268 | -1456 | -1455.99 | 0.0361 | -0.0009 | 201.872
1 | 5.50276e-06 | 0.000205231 | 37.2962 | 37.296 | 2.92718e-05 | 0.000141289 | 4.82694 | 4.8268 | -1451.22 | -1451.22 | 0.0345 | -0.0009 | 193.798
2 | -8.32761e-07 | -3.10587e-05 | 37.296 | 37.296 | -2.01544e-05 | -9.72814e-05 | 4.8267 | 4.8268 | -1446.17 | -1446.17 | 0.0348 | -9.9807 | 195.413
3 | 6.48407e-05 | 0.0024183 | 37.2985 | 37.296 | -7.74203e-05 | -0.000373692 | 4.82643 | 4.8268 | -1441.55 | -1441.55 | 0.059 | -0.0016 | 316.536
4 | 0.000100667 | 0.00375449 | 37.2998 | 37.296 | -3.75446e-05 | -0.00018122 | 4.82662 | 4.8268 | -1441.36 | -1441.36 | 0.0767 | 0.001 | 405.36
5 | 0.000116011 | 0.00432676 | 37.3004 | 37.296 | -7.32485e-05 | -0.000353556 | 4.82645 | 4.8268 | -1441.17 | -1441.17 | 0.0922 | 0.0071 | 482.879
6 | 0.000123729 | 0.0046146 | 37.3007 | 37.296 | -7.60834e-05 | -0.000367239 | 4.82643 | 4.8268 | -1441.05 | -1441.05 | 0.1019 | 0.01 | 531.328
7 | 0.000158996 | 0.00592992 | 37.302 | 37.296 | -6.57194e-05 | -0.000317215 | 4.82648 | 4.8268 | -1440.86 | -1440.86 | 0.1209 | 0.0123 | 626.612
8 | 0.000186388 | 0.00695154 | 37.303 | 37.296 | -9.64408e-05 | -0.000465501 | 4.82634 | 4.8268 | -1440.74 | -1440.73 | 0.1399 | 0.0136 | 721.896
9 | 0.000217282 | 0.00810375 | 37.3041 | 37.296 | -0.000109955 | -0.000530733 | 4.82627 | 4.8268 | -1440.49 | -1440.49 | 0.1541 | 0.0187 | 792.955
10 | 0.000213793 | 0.00797363 | 37.304 | 37.296 | -9.92532e-05 | -0.000479076 | 4.82632 | 4.8268 | -1440.36 | -1440.36 | 0.1667 | 0.0252 | 855.94
11 | 0.000226636 | 0.00845262 | 37.3045 | 37.296 | -6.11253e-05 | -0.00029504 | 4.82651 | 4.8268 | -1440.24 | -1440.24 | 0.1837 | 0.0277 | 941.534
12 | 0.000226015 | 0.00842945 | 37.3045 | 37.296 | -0.000160578 | -0.000775077 | 4.82603 | 4.8268 | -1440.11 | -1440.11 | 0.1976 | 0.0248 | 1010.98
13 | 0.000253634 | 0.00945956 | 37.3055 | 37.296 | -0.000134627 | -0.000649816 | 4.82615 | 4.8268 | -1439.92 | -1439.92 | 0.2079 | 0.0265 | 1062.66
14 | 0.000305851 | 0.011407 | 37.3074 | 37.296 | -0.000117104 | -0.000565236 | 4.82624 | 4.8268 | -1439.8 | -1439.8 | 0.2134 | 0.0335 | 1090.11
15 | 0.000279301 | 0.0104168 | 37.3065 | 37.296 | -0.000110773 | -0.000534679 | 4.82627 | 4.8268 | -1439.67 | -1439.67 | 0.2366 | 0.0284 | 1206.39
16 | 0.000308923 | 0.0115216 | 37.3076 | 37.296 | -0.000128149 | -0.000618549 | 4.82618 | 4.8268 | -1439.43 | -1439.43 | 0.2482 | 0.0326 | 1264.53
17 | 0.000291586 | 0.010875 | 37.3069 | 37.296 | -0.000149773 | -0.000722926 | 4.82608 | 4.8268 | -1439.3 | -1439.3 | 0.272 | 0.0316 | 1384.04
18 | 0.000415499 | 0.0154965 | 37.3115 | 37.296 | -0.000113435 | -0.00054753 | 4.82625 | 4.8268 | -1439.11 | -1439.11 | 0.2782 | 0.04 | 1414.72
19 | 0.000443879 | 0.0165549 | 37.3126 | 37.296 | -7.33243e-05 | -0.000353922 | 4.82645 | 4.8268 | -1438.99 | -1438.99 | 0.2878 | 0.039 | 1463.17
20 | 0.00042556 | 0.0158717 | 37.3119 | 37.296 | -0.000199132 | -0.000961171 | 4.82584 | 4.8268 | -1438.86 | -1438.86 | 0.2994 | 0.0416 | 1521.31
21 | 0.00044729 | 0.0166821 | 37.3127 | 37.296 | -0.000117035 | -0.000564906 | 4.82624 | 4.8268 | -1438.74 | -1438.74 | 0.3143 | 0.0426 | 1595.6
22 | 0.00045418 | 0.0169391 | 37.313 | 37.296 | -0.000144418 | -0.000697079 | 4.8261 | 4.8268 | -1438.62 | -1438.61 | 0.3223 | 0.0426 | 1635.97
23 | 0.000473716 | 0.0176677 | 37.3137 | 37.296 | -0.00014321 | -0.000691246 | 4.82611 | 4.8268 | -1438.49 | -1438.49 | 0.3365 | 0.05 | 1707.03
24 | 0.000513219 | 0.019141 | 37.3152 | 37.296 | -0.000135031 | -0.000651768 | 4.82615 | 4.8268 | -1438.3 | -1438.3 | 0.3478 | 0.0468 | 1763.56
25 | 0.000528921 | 0.0197267 | 37.3158 | 37.296 | -0.000131633 | -0.000635365 | 4.82617 | 4.8268 | -1438.18 | -1438.18 | 0.362 | 0.0493 | 1834.62
26 | 0.000540381 | 0.0201541 | 37.3162 | 37.296 | -0.000157474 | -0.000760097 | 4.82604 | 4.8268 | -1438.05 | -1438.05 | 0.3674 | 0.0529 | 1862.07
27 | 0.000540306 | 0.0201513 | 37.3162 | 37.296 | -0.000237247 | -0.00114514 | 4.82566 | 4.8268 | -1437.93 | -1437.93 | 0.38 | 0.0529 | 1925.06
28 | 0.000535102 | 0.0199572 | 37.316 | 37.296 | -0.000207195 | -0.00100009 | 4.8258 | 4.8268 | -1437.8 | -1437.8 | 0.3865 | 0.059 | 1957.36
29 | 0.000591012 | 0.0220424 | 37.3181 | 37.296 | -0.000192693 | -0.00093009 | 4.82587 | 4.8268 | -1437.68 | -1437.68 | 0.3971 | 0.0564 | 2010.65
30 | 0.000594202 | 0.0221614 | 37.3182 | 37.296 | -0.000215917 | -0.00104219 | 4.82576 | 4.8268 | -1437.56 | -1437.55 | 0.4058 | 0.0626 | 2054.25
31 | 0.000596206 | 0.0222361 | 37.3183 | 37.296 | -0.000272873 | -0.0013171 | 4.82548 | 4.8268 | -1437.43 | -1437.43 | 0.4184 | 0.0619 | 2117.24
32 | 0.000613616 | 0.0228854 | 37.3189 | 37.296 | -0.000198199 | -0.000956668 | 4.82584 | 4.8268 | -1437.3 | -1437.3 | 0.43 | 0.0613 | 2175.38
33 | 0.000636041 | 0.0237218 | 37.3198 | 37.296 | -0.000180387 | -0.000870693 | 4.82593 | 4.8268 | -1437.18 | -1437.18 | 0.4374 | 0.0609 | 2212.52
34 | 0.000662319 | 0.0247019 | 37.3207 | 37.296 | -0.000177796 | -0.000858188 | 4.82594 | 4.8268 | -1437.06 | -1437.06 | 0.4509 | 0.0632 | 2280.35
35 | 0.000666555 | 0.0248599 | 37.3209 | 37.296 | -0.000148887 | -0.000718648 | 4.82608 | 4.8268 | -1436.8 | -1436.8 | 0.4731 | 0.0687 | 2391.79
36 | 0.00069747 | 0.0260129 | 37.3221 | 37.296 | -0.000209373 | -0.0010106 | 4.82579 | 4.8268 | -1436.56 | -1436.56 | 0.4844 | 0.0751 | 2448.31
37 | 0.000727284 | 0.0271248 | 37.3232 | 37.296 | -0.000190514 | -0.000919575 | 4.82588 | 4.8268 | -1436.3 | -1436.3 | 0.508 | 0.0787 | 2566.2
38 | 0.000780214 | 0.0290989 | 37.3251 | 37.296 | -0.000211993 | -0.00102325 | 4.82578 | 4.8268 | -1436.05 | -1436.05 | 0.5276 | 0.079 | 2664.72
39 | 0.000781637 | 0.029152 | 37.3252 | 37.296 | -0.000214667 | -0.00103615 | 4.82577 | 4.8268 | -1435.87 | -1435.87 | 0.5353 | 0.0816 | 2703.48
40 | 0.000797221 | 0.0297332 | 37.3258 | 37.296 | -0.000254726 | -0.00122951 | 4.82557 | 4.8268 | -1435.68 | -1435.68 | 0.5521 | 0.0806 | 2787.46
41 | 0.000850867 | 0.031734 | 37.3278 | 37.296 | -0.000273583 | -0.00132053 | 4.82548 | 4.8268 | -1435.43 | -1435.43 | 0.5663 | 0.0916 | 2858.52
42 | 0.000895799 | 0.0334098 | 37.3295 | 37.296 | -0.000262099 | -0.0012651 | 4.82554 | 4.8268 | -1435.24 | -1435.24 | 0.5805 | 0.0938 | 2929.57
43 | 0.000913992 | 0.0340883 | 37.3301 | 37.296 | -0.00023896 | -0.00115341 | 4.82565 | 4.8268 | -1435 | -1435 | 0.5956 | 0.0877 | 3005.48
44 | 0.000870906 | 0.0324813 | 37.3285 | 37.296 | -0.000248234 | -0.00119818 | 4.8256 | 4.8268 | -1434.81 | -1434.81 | 0.6137 | 0.0925 | 3095.92
45 | 0.000901597 | 0.033626 | 37.3297 | 37.296 | -0.000241513 | -0.00116574 | 4.82564 | 4.8268 | -1434.68 | -1434.68 | 0.615 | 0.0945 | 3102.38
46 | 0.000943796 | 0.0351998 | 37.3312 | 37.296 | -0.000169999 | -0.000820552 | 4.82598 | 4.8268 | -1434.56 | -1434.56 | 0.624 | 0.0951 | 3147.6
47 | 0.000978261 | 0.0364853 | 37.3325 | 37.296 | -0.000233058 | -0.00112493 | 4.82568 | 4.8268 | -1434.31 | -1434.31 | 0.6369 | 0.0996 | 3212.2
48 | 0.000992983 | 0.0370344 | 37.3331 | 37.296 | -0.000285787 | -0.00137944 | 4.82542 | 4.8268 | -1434.12 | -1434.12 | 0.6417 | 0.0996 | 3236.42
49 | 0.0010216 | 0.0381018 | 37.3341 | 37.296 | -0.000249718 | -0.00120534 | 4.8256 | 4.8268 | -1433.99 | -1433.99 | 0.6546 | 0.0993 | 3301.02
50 | 0.000995124 | 0.0371142 | 37.3332 | 37.296 | -0.000267933 | -0.00129326 | 4.82551 | 4.8268 | -1433.87 | -1433.87 | 0.6604 | 0.0999 | 3330.09
51 | 0.00100995 | 0.0376672 | 37.3337 | 37.296 | -0.000282451 | -0.00136334 | 4.82544 | 4.8268 | -1433.56 | -1433.56 | 0.6723 | 0.1028 | 3389.84
52 | 0.00101271 | 0.0377702 | 37.3338 | 37.296 | -0.000252831 | -0.00122036 | 4.82558 | 4.8268 | -1433.37 | -1433.37 | 0.6839 | 0.1025 | 3447.98
53 | 0.00104334 | 0.0389123 | 37.335 | 37.296 | -0.000312043 | -0.00150617 | 4.8253 | 4.8268 | -1433.06 | -1433.06 | 0.6965 | 0.107 | 3510.97
54 | 0.00106569 | 0.0397461 | 37.3358 | 37.296 | -0.000255034 | -0.001231 | 4.82557 | 4.8268 | -1432.87 | -1432.87 | 0.7058 | 0.1112 | 3557.8
55 | 0.00109685 | 0.0409081 | 37.337 | 37.296 | -0.000295327 | -0.00142548 | 4.82538 | 4.8268 | -1432.56 | -1432.56 | 0.7165 | 0.1125 | 3611.1
56 | 0.00107243 | 0.0399974 | 37.336 | 37.296 | -0.000298137 | -0.00143905 | 4.82536 | 4.8268 | -1432.44 | -1432.44 | 0.7232 | 0.1109 | 3645.01
57 | 0.00107337 | 0.0400323 | 37.3361 | 37.296 | -0.000280296 | -0.00135293 | 4.82545 | 4.8268 | -1432.12 | -1432.12 | 0.7339 | 0.1148 | 3698.3
58 | 0.00107845 | 0.0402219 | 37.3363 | 37.296 | -0.00023468 | -0.00113276 | 4.82567 | 4.8268 | -1431.94 | -1431.94 | 0.7416 | 0.1219 | 3737.06
59 | 0.00118255 | 0.0441043 | 37.3401 | 37.296 | -0.000343698 | -0.00165896 | 4.82514 | 4.8268 | -1431.62 | -1431.62 | 0.7555 | 0.1157 | 3806.51
60 | 0.00114841 | 0.0428312 | 37.3389 | 37.296 | -0.000395975 | -0.00191129 | 4.82489 | 4.8268 | -1431.31 | -1431.31 | 0.7642 | 0.1186 | 3850.11
61 | 0.00115352 | 0.0430216 | 37.3391 | 37.296 | -0.000250824 | -0.00121068 | 4.82559 | 4.8268 | -1431.13 | -1431.13 | 0.7771 | 0.1231 | 3914.71
62 | 0.00119092 | 0.0444166 | 37.3405 | 37.296 | -0.000368489 | -0.00177862 | 4.82502 | 4.8268 | -1430.75 | -1430.75 | 0.7871 | 0.1241 | 3964.78
63 | 0.00118574 | 0.0442235 | 37.3403 | 37.296 | -0.000356067 | -0.00171866 | 4.82508 | 4.8268 | -1430.56 | -1430.56 | 0.7909 | 0.1296 | 3984.16
64 | 0.00120468 | 0.0449297 | 37.341 | 37.296 | -0.000301406 | -0.00145483 | 4.82535 | 4.8268 | -1430.25 | -1430.25 | 0.8083 | 0.1273 | 4071.37
65 | 0.00125418 | 0.0467761 | 37.3428 | 37.296 | -0.000334158 | -0.00161291 | 4.82519 | 4.8268 | -1430 | -1430 | 0.818 | 0.1238 | 4119.81
66 | 0.00126534 | 0.047192 | 37.3432 | 37.296 | -0.000349726 | -0.00168806 | 4.82511 | 4.8268 | -1429.69 | -1429.69 | 0.8254 | 0.1306 | 4156.96
67 | 0.00127916 | 0.0477074 | 37.3438 | 37.296 | -0.00037876 | -0.0018282 | 4.82497 | 4.8268 | -1429.32 | -1429.32 | 0.8351 | 0.1328 | 4205.41
68 | 0.00128044 | 0.0477553 | 37.3438 | 37.296 | -0.000287722 | -0.00138878 | 4.82541 | 4.8268 | -1429 | -1429 | 0.8457 | 0.1296 | 4258.7
69 | 0.00129882 | 0.0484407 | 37.3445 | 37.296 | -0.000309715 | -0.00149493 | 4.82531 | 4.8268 | -1428.76 | -1428.76 | 0.8544 | 0.137 | 4302.31
70 | 0.00131202 | 0.0489333 | 37.345 | 37.296 | -0.000330058 | -0.00159312 | 4.82521 | 4.8268 | -1428.44 | -1428.44 | 0.8621 | 0.137 | 4341.07
71 | 0.00133455 | 0.0497735 | 37.3458 | 37.296 | -0.000301611 | -0.00145582 | 4.82535 | 4.8268 | -1428.07 | -1428.07 | 0.8763 | 0.137 | 4412.13
72 | 0.00133877 | 0.0499308 | 37.346 | 37.296 | -0.000371301 | -0.0017922 | 4.82501 | 4.8268 | -1427.82 | -1427.82 | 0.8863 | 0.1409 | 4462.19
73 | 0.00136288 | 0.05083 | 37.3469 | 37.296 | -0.000307561 | -0.00148453 | 4.82532 | 4.8268 | -1427.45 | -1427.45 | 0.9005 | 0.1418 | 4533.25
74 | 0.00140426 | 0.0523735 | 37.3484 | 37.296 | -0.000367293 | -0.00177285 | 4.82503 | 4.8268 | -1426.88 | -1426.88 | 0.9169 | 0.1447 | 4615.61
75 | 0.00141012 | 0.0525917 | 37.3486 | 37.296 | -0.000383237 | -0.00184981 | 4.82495 | 4.8268 | -1426.64 | -1426.64 | 0.9237 | 0.1476 | 4649.53
76 | 0.00143106 | 0.053373 | 37.3494 | 37.296 | -0.000368145 | -0.00177696 | 4.82502 | 4.8268 | -1426.32 | -1426.32 | 0.9411 | 0.1483 | 4736.74
77 | 0.00145128 | 0.054127 | 37.3502 | 37.296 | -0.000224738 | -0.00108477 | 4.82572 | 4.8268 | -1425.95 | -1425.95 | 0.9514 | 0.1502 | 4788.42
78 | 0.00144967 | 0.0540669 | 37.3501 | 37.296 | -0.000369913 | -0.0017855 | 4.82502 | 4.8268 | -1425.63 | -1425.63 | 0.9608 | 0.1521 | 4835.25
79 | 0.0014728 | 0.0549297 | 37.351 | 37.296 | -0.000371406 | -0.0017927 | 4.82501 | 4.8268 | -1425.32 | -1425.32 | 0.9643 | 0.1528 | 4853.02
80 | 0.00147762 | 0.0551092 | 37.3512 | 37.296 | -0.000420982 | -0.002032 | 4.82477 | 4.8268 | -1425.01 | -1425.01 | 0.9691 | 0.157 | 4877.24
81 | 0.00151516 | 0.0565095 | 37.3526 | 37.296 | -0.000379118 | -0.00182993 | 4.82497 | 4.8268 | -1424.57 | -1424.57 | 0.984 | 0.1612 | 4951.53
82 | 0.00153109 | 0.0571036 | 37.3531 | 37.296 | -0.000406678 | -0.00196295 | 4.82484 | 4.8268 | -1424.2 | -1424.2 | 0.9994 | 0.1592 | 5029.05
83 | 0.00154903 | 0.0577729 | 37.3538 | 37.296 | -0.000350497 | -0.00169178 | 4.82511 | 4.8268 | -1423.95 | -1423.95 | 1.0075 | 0.1605 | 5069.42
84 | 0.00156038 | 0.058196 | 37.3542 | 37.296 | -0.000403887 | -0.00194948 | 4.82485 | 4.8268 | -1423.64 | -1423.64 | 1.0114 | 0.1634 | 5088.8
85 | 0.00156596 | 0.0584039 | 37.3544 | 37.296 | -0.000451702 | -0.00218028 | 4.82462 | 4.8268 | -1423.26 | -1423.26 | 1.0262 | 0.1673 | 5163.09
86 | 0.00157591 | 0.0587751 | 37.3548 | 37.296 | -0.000449521 | -0.00216975 | 4.82463 | 4.8268 | -1423.02 | -1423.02 | 1.0317 | 0.1641 | 5190.55
87 | 0.00160018 | 0.0596806 | 37.3557 | 37.296 | -0.000519963 | -0.00250976 | 4.82429 | 4.8268 | -1422.58 | -1422.58 | 1.04 | 0.1686 | 5232.54
88 | 0.00163243 | 0.0608831 | 37.3569 | 37.296 | -0.000423505 | -0.00204418 | 4.82476 | 4.8268 | -1422.14 | -1422.14 | 1.0529 | 0.1702 | 5297.14
89 | 0.00162284 | 0.0605256 | 37.3566 | 37.296 | -0.000456389 | -0.0022029 | 4.8246 | 4.8268 | -1421.83 | -1421.83 | 1.0649 | 0.1737 | 5356.89
90 | 0.00166879 | 0.0622392 | 37.3583 | 37.296 | -0.000401932 | -0.00194005 | 4.82486 | 4.8268 | -1421.39 | -1421.39 | 1.0771 | 0.1715 | 5418.26
91 | 0.00164281 | 0.0612704 | 37.3573 | 37.296 | -0.000409197 | -0.00197511 | 4.82483 | 4.8268 | -1421.02 | -1421.02 | 1.0839 | 0.1802 | 5452.17
92 | 0.00163978 | 0.0611571 | 37.3572 | 37.296 | -0.000462431 | -0.00223206 | 4.82457 | 4.8268 | -1420.71 | -1420.71 | 1.0948 | 0.177 | 5507.08
93 | 0.00171323 | 0.0638966 | 37.3599 | 37.296 | -0.000437438 | -0.00211142 | 4.82469 | 4.8268 | -1420.15 | -1420.14 | 1.1045 | 0.1808 | 5555.53
94 | 0.001723 | 0.0642612 | 37.3603 | 37.296 | -0.000447517 | -0.00216008 | 4.82464 | 4.8268 | -1419.83 | -1419.83 | 1.1113 | 0.1815 | 5589.45
95 | 0.00172574 | 0.0643632 | 37.3604 | 37.296 | -0.000435175 | -0.0021005 | 4.8247 | 4.8268 | -1419.46 | -1419.46 | 1.1238 | 0.1841 | 5652.43
96 | 0.0017492 | 0.0652382 | 37.3613 | 37.296 | -0.000445328 | -0.00214951 | 4.82465 | 4.8268 | -1418.9 | -1418.9 | 1.1361 | 0.187 | 5713.8
97 | 0.00177763 | 0.0662986 | 37.3623 | 37.296 | -0.000408043 | -0.00196954 | 4.82483 | 4.8268 | -1418.46 | -1418.46 | 1.147 | 0.186 | 5768.71
98 | 0.00178167 | 0.0664491 | 37.3625 | 37.296 | -0.000454175 | -0.00219222 | 4.82461 | 4.8268 | -1418.15 | -1418.15 | 1.1541 | 0.187 | 5804.24
99 | 0.0018071 | 0.0673976 | 37.3634 | 37.296 | -0.000524943 | -0.0025338 | 4.82427 | 4.8268 | -1417.59 | -1417.59 | 1.1683 | 0.1876 | 5875.3
100 | 0.001815 | 0.0676923 | 37.3637 | 37.296 | -0.000408131 | -0.00196997 | 4.82483 | 4.8268 | -1417.27 | -1417.27 | 1.1732 | 0.1915 | 5899.52
101 | 0.00179143 | 0.0668131 | 37.3629 | 37.296 | -0.000482327 | -0.0023281 | 4.82447 | 4.8268 | -1416.77 | -1416.77 | 1.1822 | 0.1918 | 5944.74
102 | 0.0018543 | 0.0691582 | 37.3652 | 37.296 | -0.00042231 | -0.00203841 | 4.82476 | 4.8268 | -1416.15 | -1416.15 | 1.1918 | 0.1944 | 5993.19
103 | 0.00187149 | 0.0697992 | 37.3658 | 37.296 | -0.000471139 | -0.00227409 | 4.82453 | 4.8268 | -1415.65 | -1415.65 | 1.196 | 0.1969 | 6014.19
104 | 0.00191785 | 0.0715281 | 37.3676 | 37.296 | -0.000506933 | -0.00244686 | 4.82435 | 4.8268 | -1414.96 | -1414.96 | 1.2151 | 0.1982 | 6109.47
105 | 0.00192953 | 0.0719639 | 37.368 | 37.296 | -0.000447833 | -0.0021616 | 4.82464 | 4.8268 | -1414.71 | -1414.71 | 1.218 | 0.2021 | 6124.01
106 | 0.00190777 | 0.0711524 | 37.3672 | 37.296 | -0.000455378 | -0.00219802 | 4.8246 | 4.8268 | -1413.96 | -1413.96 | 1.2347 | 0.2076 | 6207.98
107 | 0.0019252 | 0.0718025 | 37.3678 | 37.296 | -0.000488962 | -0.00236012 | 4.82444 | 4.8268 | -1413.4 | -1413.4 | 1.2447 | 0.2011 | 6258.05
108 | 0.00194379 | 0.0724955 | 37.3685 | 37.296 | -0.000493334 | -0.00238122 | 4.82442 | 4.8268 | -1412.78 | -1412.78 | 1.2521 | 0.2076 | 6295.19
109 | 0.00197995 | 0.0738443 | 37.3699 | 37.296 | -0.000485241 | -0.00234216 | 4.82446 | 4.8268 | -1412.16 | -1412.16 | 1.2618 | 0.2079 | 6343.64
110 | 0.00197715 | 0.0737399 | 37.3698 | 37.296 | -0.000514189 | -0.00248189 | 4.82432 | 4.8268 | -1411.47 | -1411.47 | 1.2708 | 0.2089 | 6388.86
111 | 0.00195748 | 0.0730064 | 37.369 | 37.296 | -0.00053856 | -0.00259952 | 4.8242 | 4.8268 | -1411.22 | -1411.22 | 1.2779 | 0.2121 | 6424.39
112 | 0.00201085 | 0.0749966 | 37.371 | 37.296 | -0.000553809 | -0.00267313 | 4.82413 | 4.8268 | -1410.22 | -1410.22 | 1.2959 | 0.2124 | 6514.83
113 | 0.00200498 | 0.074778 | 37.3708 | 37.296 | -0.000529006 | -0.00255341 | 4.82425 | 4.8268 | -1409.97 | -1409.97 | 1.2969 | 0.2156 | 6519.68
114 | 0.00203646 | 0.0759518 | 37.372 | 37.296 | -0.00056546 | -0.00272936 | 4.82407 | 4.8268 | -1408.85 | -1408.85 | 1.3146 | 0.2172 | 6608.5
115 | 0.00204521 | 0.0762784 | 37.3723 | 37.296 | -0.000555882 | -0.00268313 | 4.82412 | 4.8268 | -1408.66 | -1408.66 | 1.3169 | 0.2176 | 6619.8
116 | 0.00209915 | 0.0782901 | 37.3743 | 37.296 | -0.000536058 | -0.00258745 | 4.82421 | 4.8268 | -1407.67 | -1407.67 | 1.3282 | 0.2221 | 6676.33
117 | 0.00209401 | 0.0780981 | 37.3741 | 37.296 | -0.000519564 | -0.00250783 | 4.82429 | 4.8268 | -1406.79 | -1406.79 | 1.344 | 0.2237 | 6755.46
118 | 0.00211213 | 0.0787741 | 37.3748 | 37.296 | -0.000525068 | -0.0025344 | 4.82427 | 4.8268 | -1406.1 | -1406.1 | 1.3546 | 0.2211 | 6808.76
119 | 0.00213884 | 0.0797703 | 37.3758 | 37.296 | -0.000543068 | -0.00262128 | 4.82418 | 4.8268 | -1405.48 | -1405.48 | 1.3691 | 0.2256 | 6881.43
120 | 0.00215167 | 0.0802487 | 37.3763 | 37.296 | -0.000589151 | -0.00284371 | 4.82396 | 4.8268 | -1404.85 | -1404.85 | 1.373 | 0.2272 | 6900.81
121 | 0.0021572 | 0.080455 | 37.3765 | 37.296 | -0.000542694 | -0.00261947 | 4.82418 | 4.8268 | -1404.23 | -1404.23 | 1.383 | 0.2334 | 6950.88
122 | 0.00218665 | 0.0815535 | 37.3776 | 37.296 | -0.000573623 | -0.00276876 | 4.82403 | 4.8268 | -1403.55 | -1403.55 | 1.3926 | 0.2318 | 6999.33
123 | 0.00216128 | 0.0806071 | 37.3767 | 37.296 | -0.000600005 | -0.00289611 | 4.82391 | 4.8268 | -1402.67 | -1402.67 | 1.4058 | 0.234 | 7065.54
124 | 0.00223449 | 0.0833378 | 37.3794 | 37.296 | -0.000555521 | -0.00268139 | 4.82412 | 4.8268 | -1402.05 | -1402.05 | 1.4129 | 0.2353 | 7101.07
125 | 0.00223873 | 0.0834958 | 37.3795 | 37.296 | -0.000557576 | -0.00269131 | 4.82411 | 4.8268 | -1401.55 | -1401.55 | 1.4203 | 0.2392 | 7138.21
126 | 0.00223374 | 0.0833096 | 37.3794 | 37.296 | -0.00058119 | -0.00280529 | 4.824 | 4.8268 | -1400.86 | -1400.86 | 1.4323 | 0.2414 | 7197.97
127 | 0.00226913 | 0.0846296 | 37.3807 | 37.296 | -0.000579888 | -0.00279901 | 4.824 | 4.8268 | -1400.05 | -1400.05 | 1.4445 | 0.245 | 7259.34
128 | 0.00226742 | 0.0845658 | 37.3806 | 37.296 | -0.000660216 | -0.00318673 | 4.82361 | 4.8268 | -1399.49 | -1399.49 | 1.4506 | 0.2463 | 7290.02
129 | 0.0022834 | 0.085162 | 37.3812 | 37.296 | -0.000579183 | -0.0027956 | 4.82401 | 4.8268 | -1398.74 | -1398.74 | 1.4606 | 0.2511 | 7340.09
130 | 0.00231596 | 0.086376 | 37.3824 | 37.296 | -0.000580697 | -0.00280291 | 4.824 | 4.8268 | -1398.05 | -1398.05 | 1.4742 | 0.243 | 7407.92
131 | 0.00233855 | 0.0872186 | 37.3833 | 37.296 | -0.000591411 | -0.00285462 | 4.82395 | 4.8268 | -1397.43 | -1397.43 | 1.4829 | 0.2492 | 7451.52
132 | 0.00234527 | 0.0874694 | 37.3835 | 37.296 | -0.000623882 | -0.00301135 | 4.82379 | 4.8268 | -1396.62 | -1396.62 | 1.4967 | 0.2504 | 7520.96
133 | 0.00237816 | 0.088696 | 37.3847 | 37.296 | -0.000563309 | -0.00271898 | 4.82408 | 4.8268 | -1396.24 | -1396.24 | 1.5012 | 0.2524 | 7543.57
134 | 0.00238653 | 0.0890082 | 37.3851 | 37.296 | -0.000638089 | -0.00307993 | 4.82372 | 4.8268 | -1395.43 | -1395.43 | 1.5145 | 0.2585 | 7609.79
135 | 0.00241948 | 0.0902371 | 37.3863 | 37.296 | -0.000622962 | -0.00300692 | 4.82379 | 4.8268 | -1394.75 | -1394.75 | 1.527 | 0.2556 | 7672.77
136 | 0.00240747 | 0.0897893 | 37.3858 | 37.296 | -0.00060351 | -0.00291302 | 4.82389 | 4.8268 | -1394.31 | -1394.31 | 1.5302 | 0.2582 | 7688.92
137 | 0.0024193 | 0.0902305 | 37.3863 | 37.296 | -0.000626837 | -0.00302562 | 4.82378 | 4.8268 | -1393.69 | -1393.69 | 1.5373 | 0.2604 | 7724.45
138 | 0.00246166 | 0.0918101 | 37.3879 | 37.296 | -0.0005464 | -0.00263736 | 4.82416 | 4.8268 | -1392.88 | -1392.87 | 1.5544 | 0.2659 | 7810.05
139 | 0.00246667 | 0.091997 | 37.388 | 37.296 | -0.000672818 | -0.00324756 | 4.82355 | 4.8268 | -1392.19 | -1392.19 | 1.5686 | 0.2653 | 7881.1
140 | 0.00247036 | 0.0921347 | 37.3882 | 37.296 | -0.000691428 | -0.00333739 | 4.82346 | 4.8268 | -1391.62 | -1391.62 | 1.5728 | 0.2672 | 7902.1
141 | 0.00248674 | 0.0927457 | 37.3888 | 37.296 | -0.000636545 | -0.00307247 | 4.82373 | 4.8268 | -1391 | -1391 | 1.5841 | 0.2704 | 7958.62
142 | 0.00251809 | 0.0939148 | 37.39 | 37.296 | -0.000628542 | -0.00303385 | 4.82377 | 4.8268 | -1390.63 | -1390.63 | 1.5892 | 0.2688 | 7984.46
143 | 0.00251314 | 0.0937302 | 37.3898 | 37.296 | -0.000598393 | -0.00288832 | 4.82391 | 4.8268 | -1389.63 | -1389.63 | 1.5989 | 0.274 | 8032.91
144 | 0.00252695 | 0.0942454 | 37.3903 | 37.296 | -0.000639674 | -0.00308758 | 4.82371 | 4.8268 | -1389.07 | -1389.07 | 1.6086 | 0.274 | 8081.36
145 | 0.00254019 | 0.0947392 | 37.3908 | 37.296 | -0.0006533 | -0.00315335 | 4.82365 | 4.8268 | -1388.57 | -1388.57 | 1.6205 | 0.2749 | 8141.12
146 | 0.00257076 | 0.0958791 | 37.3919 | 37.296 | -0.000648522 | -0.00313029 | 4.82367 | 4.8268 | -1387.88 | -1387.88 | 1.6295 | 0.2785 | 8186.34
147 | 0.00259229 | 0.0966822 | 37.3927 | 37.296 | -0.000666555 | -0.00321733 | 4.82358 | 4.8268 | -1387.01 | -1387.01 | 1.6443 | 0.2811 | 8260.63
148 | 0.00263458 | 0.0982594 | 37.3943 | 37.296 | -0.000669274 | -0.00323045 | 4.82357 | 4.8268 | -1386.39 | -1386.39 | 1.6508 | 0.284 | 8292.93
149 | 0.0026289 | 0.0980475 | 37.3941 | 37.296 | -0.0006768 | -0.00326678 | 4.82353 | 4.8268 | -1385.82 | -1385.82 | 1.6627 | 0.284 | 8352.68
150 | 0.00260972 | 0.0973324 | 37.3934 | 37.296 | -0.000688992 | -0.00332563 | 4.82348 | 4.8268 | -1385.14 | -1385.14 | 1.6721 | 0.2891 | 8399.51
151 | 0.00264237 | 0.0985498 | 37.3946 | 37.296 | -0.000727816 | -0.00351302 | 4.82329 | 4.8268 | -1384.82 | -1384.82 | 1.6798 | 0.2898 | 8438.27
152 | 0.00266098 | 0.0992439 | 37.3953 | 37.296 | -0.000728984 | -0.00351866 | 4.82328 | 4.8268 | -1384.08 | -1384.08 | 1.6901 | 0.2888 | 8489.95
153 | 0.00268073 | 0.0999808 | 37.396 | 37.296 | -0.000700831 | -0.00338277 | 4.82342 | 4.8268 | -1383.39 | -1383.39 | 1.7052 | 0.2994 | 8565.86
154 | 0.0026761 | 0.099808 | 37.3959 | 37.296 | -0.000683369 | -0.00329849 | 4.8235 | 4.8268 | -1382.83 | -1382.83 | 1.7094 | 0.2959 | 8586.85
155 | 0.00274129 | 0.102239 | 37.3983 | 37.296 | -0.000666282 | -0.00321601 | 4.82359 | 4.8268 | -1382.33 | -1382.33 | 1.7185 | 0.2978 | 8632.07
156 | 0.00276619 | 0.103168 | 37.3992 | 37.296 | -0.000719716 | -0.00347393 | 4.82333 | 4.8268 | -1381.58 | -1381.58 | 1.7288 | 0.2998 | 8683.75
157 | 0.00276265 | 0.103036 | 37.3991 | 37.296 | -0.000657887 | -0.00317549 | 4.82363 | 4.8268 | -1380.95 | -1380.95 | 1.742 | 0.2994 | 8749.96
158 | 0.00278506 | 0.103872 | 37.3999 | 37.296 | -0.00070723 | -0.00341366 | 4.82339 | 4.8268 | -1380.33 | -1380.33 | 1.7452 | 0.3027 | 8766.12
159 | 0.00280954 | 0.104785 | 37.4008 | 37.296 | -0.00073036 | -0.0035253 | 4.82328 | 4.8268 | -1379.46 | -1379.46 | 1.7629 | 0.3052 | 8854.94
160 | 0.00281316 | 0.10492 | 37.401 | 37.296 | -0.00070938 | -0.00342404 | 4.82338 | 4.8268 | -1379.08 | -1379.08 | 1.7736 | 0.3088 | 8908.23
161 | 0.00283405 | 0.105699 | 37.4017 | 37.296 | -0.000729988 | -0.00352351 | 4.82328 | 4.8268 | -1378.4 | -1378.4 | 1.7803 | 0.3101 | 8942.15
162 | 0.0028426 | 0.106018 | 37.4021 | 37.296 | -0.000779492 | -0.00376245 | 4.82304 | 4.8268 | -1377.71 | -1377.71 | 1.7955 | 0.3114 | 9018.05
163 | 0.00283404 | 0.105698 | 37.4017 | 37.296 | -0.000764065 | -0.00368799 | 4.82311 | 4.8268 | -1377.34 | -1377.34 | 1.8 | 0.3123 | 9040.66
164 | 0.00287741 | 0.107316 | 37.4034 | 37.296 | -0.000681505 | -0.00328949 | 4.82351 | 4.8268 | -1376.71 | -1376.71 | 1.8119 | 0.3114 | 9100.42
165 | 0.0028911 | 0.107826 | 37.4039 | 37.296 | -0.000751041 | -0.00362513 | 4.82318 | 4.8268 | -1376.15 | -1376.15 | 1.8126 | 0.3168 | 9103.65
166 | 0.00289664 | 0.108033 | 37.4041 | 37.296 | -0.000764094 | -0.00368813 | 4.82311 | 4.8268 | -1375.53 | -1375.53 | 1.828 | 0.3175 | 9181.17
167 | 0.00292378 | 0.109045 | 37.4051 | 37.296 | -0.000750973 | -0.0036248 | 4.82318 | 4.8268 | -1374.71 | -1374.71 | 1.8454 | 0.3226 | 9268.37
168 | 0.00294549 | 0.109855 | 37.4059 | 37.296 | -0.000693454 | -0.00334717 | 4.82345 | 4.8268 | -1374.22 | -1374.22 | 1.8403 | 0.3275 | 9242.53
169 | 0.00295979 | 0.110389 | 37.4064 | 37.296 | -0.000640855 | -0.00309328 | 4.82371 | 4.8268 | -1373.59 | -1373.59 | 1.857 | 0.3262 | 9326.51
170 | 0.00298055 | 0.111163 | 37.4072 | 37.296 | -0.000747599 | -0.00360851 | 4.82319 | 4.8268 | -1372.97 | -1372.97 | 1.8715 | 0.3265 | 9399.19
171 | 0.00297482 | 0.110949 | 37.407 | 37.296 | -0.000751265 | -0.00362621 | 4.82318 | 4.8268 | -1372.28 | -1372.28 | 1.8861 | 0.3268 | 9471.86
172 | 0.00301353 | 0.112393 | 37.4084 | 37.296 | -0.000763098 | -0.00368332 | 4.82312 | 4.8268 | -1371.72 | -1371.72 | 1.8909 | 0.3304 | 9496.09
173 | 0.00304918 | 0.113723 | 37.4098 | 37.296 | -0.000794165 | -0.00383328 | 4.82297 | 4.8268 | -1370.97 | -1370.97 | 1.9067 | 0.3391 | 9575.22
174 | 0.00306121 | 0.114171 | 37.4102 | 37.296 | -0.000800996 | -0.00386625 | 4.82294 | 4.8268 | -1370.54 | -1370.54 | 1.9141 | 0.3317 | 9612.37
175 | 0.00304993 | 0.11375 | 37.4098 | 37.296 | -0.000820959 | -0.00396261 | 4.82284 | 4.8268 | -1369.91 | -1369.91 | 1.9205 | 0.3359 | 9644.67
176 | 0.00309673 | 0.115496 | 37.4115 | 37.296 | -0.00078121 | -0.00377075 | 4.82303 | 4.8268 | -1369.35 | -1369.35 | 1.9321 | 0.3368 | 9702.8
177 | 0.00310684 | 0.115873 | 37.4119 | 37.296 | -0.000821929 | -0.00396729 | 4.82283 | 4.8268 | -1368.72 | -1368.72 | 1.9437 | 0.3397 | 9760.94
178 | 0.00312624 | 0.116597 | 37.4126 | 37.296 | -0.000791729 | -0.00382152 | 4.82298 | 4.8268 | -1368.16 | -1368.16 | 1.9537 | 0.3362 | 9811.01
179 | 0.00313547 | 0.116941 | 37.413 | 37.296 | -0.000821363 | -0.00396456 | 4.82284 | 4.8268 | -1367.42 | -1367.42 | 1.9653 | 0.3513 | 9869.15
180 | 0.00311939 | 0.116341 | 37.4124 | 37.296 | -0.000837668 | -0.00404326 | 4.82276 | 4.8268 | -1367.17 | -1367.17 | 1.9686 | 0.3436 | 9885.3
181 | 0.00314485 | 0.117291 | 37.4133 | 37.296 | -0.000811213 | -0.00391556 | 4.82289 | 4.8268 | -1366.85 | -1366.85 | 1.9805 | 0.3442 | 9945.05
182 | 0.00315014 | 0.117488 | 37.4135 | 37.296 | -0.000851429 | -0.00410968 | 4.82269 | 4.8268 | -1366.54 | -1366.54 | 1.9776 | 0.3475 | 9930.52
183 | 0.00319982 | 0.11934 | 37.4154 | 37.296 | -0.000840556 | -0.0040572 | 4.82274 | 4.8268 | -1365.73 | -1365.73 | 1.9924 | 0.3504 | 10004.8
184 | 0.00320195 | 0.11942 | 37.4155 | 37.296 | -0.000848324 | -0.00409469 | 4.82271 | 4.8268 | -1365.48 | -1365.48 | 1.9943 | 0.35 | 10014.5
185 | 0.0032198 | 0.120086 | 37.4161 | 37.296 | -0.00081129 | -0.00391593 | 4.82289 | 4.8268 | -1364.61 | -1364.61 | 2.0143 | 0.3562 | 10114.6
186 | 0.00323003 | 0.120467 | 37.4165 | 37.296 | -0.000864672 | -0.0041736 | 4.82263 | 4.8268 | -1364.05 | -1364.05 | 2.0221 | 0.3555 | 10153.4
187 | 0.00322771 | 0.120381 | 37.4164 | 37.296 | -0.000863693 | -0.00416888 | 4.82263 | 4.8268 | -1363.67 | -1363.67 | 2.0285 | 0.3587 | 10185.7
188 | 0.00326518 | 0.121778 | 37.4178 | 37.296 | -0.000805441 | -0.0038877 | 4.82291 | 4.8268 | -1362.98 | -1362.98 | 2.0398 | 0.3597 | 10242.2
189 | 0.0032801 | 0.122335 | 37.4184 | 37.296 | -0.000836539 | -0.00403781 | 4.82276 | 4.8268 | -1362.3 | -1362.3 | 2.0524 | 0.3629 | 10305.2
190 | 0.00330559 | 0.123286 | 37.4193 | 37.296 | -0.000898155 | -0.00433522 | 4.82247 | 4.8268 | -1361.74 | -1361.74 | 2.0601 | 0.3674 | 10344
191 | 0.00331842 | 0.123764 | 37.4198 | 37.296 | -0.000853688 | -0.00412058 | 4.82268 | 4.8268 | -1361.18 | -1361.18 | 2.072 | 0.3642 | 10403.7
192 | 0.00332279 | 0.123927 | 37.42 | 37.296 | -0.000864742 | -0.00417394 | 4.82263 | 4.8268 | -1360.55 | -1360.55 | 2.0823 | 0.369 | 10455.4
193 | 0.00333914 | 0.124537 | 37.4206 | 37.296 | -0.000883162 | -0.00426285 | 4.82254 | 4.8268 | -1359.93 | -1359.93 | 2.0913 | 0.3739 | 10500.6
194 | 0.00336723 | 0.125584 | 37.4216 | 37.296 | -0.000856365 | -0.0041335 | 4.82267 | 4.8268 | -1359.43 | -1359.43 | 2.1007 | 0.3742 | 10547.4
195 | 0.00336427 | 0.125474 | 37.4215 | 37.296 | -0.00085488 | -0.00412634 | 4.82268 | 4.8268 | -1358.87 | -1358.87 | 2.111 | 0.3729 | 10599.1
196 | 0.00340911 | 0.127146 | 37.4232 | 37.296 | -0.000883342 | -0.00426372 | 4.82254 | 4.8268 | -1358.31 | -1358.31 | 2.1229 | 0.3768 | 10658.9
197 | 0.00344289 | 0.128406 | 37.4244 | 37.296 | -0.000825596 | -0.00398499 | 4.82282 | 4.8268 | -1357.8 | -1357.8 | 2.1284 | 0.3855 | 10686.3
198 | 0.00342851 | 0.12787 | 37.4239 | 37.296 | -0.000957217 | -0.0046203 | 4.82218 | 4.8268 | -1357.49 | -1357.49 | 2.1339 | 0.3787 | 10713.8
199 | 0.00345883 | 0.129001 | 37.425 | 37.296 | -0.000903167 | -0.00435941 | 4.82244 | 4.8268 | -1356.56 | -1356.56 | 2.1519 | 0.3816 | 10804.2
200 | 0.0034742 | 0.129574 | 37.4256 | 37.296 | -0.000922127 | -0.00445093 | 4.82235 | 4.8268 | -1356.06 | -1356.06 | 2.1668 | 0.3839 | 10878.5
201 | 0.00349501 | 0.13035 | 37.4264 | 37.296 | -0.000875265 | -0.00422473 | 4.82258 | 4.8268 | -1355.44 | -1355.44 | 2.1732 | 0.3855 | 10910.8
202 | 0.00352779 | 0.131573 | 37.4276 | 37.296 | -0.000920824 | -0.00444464 | 4.82236 | 4.8268 | -1354.87 | -1354.87 | 2.1848 | 0.3897 | 10969
203 | 0.00353466 | 0.131829 | 37.4279 | 37.296 | -0.00089426 | -0.00431642 | 4.82248 | 4.8268 | -1354.25 | -1354.25 | 2.1922 | 0.3884 | 11006.1
204 | 0.00355534 | 0.1326 | 37.4286 | 37.296 | -0.000933225 | -0.00450449 | 4.8223 | 4.8268 | -1353.62 | -1353.62 | 2.2019 | 0.3945 | 11054.5
205 | 0.00356673 | 0.133025 | 37.4291 | 37.296 | -0.000910549 | -0.00439504 | 4.82241 | 4.8268 | -1353.25 | -1353.25 | 2.2074 | 0.3993 | 11082
206 | 0.00359244 | 0.133984 | 37.43 | 37.296 | -0.000928997 | -0.00448408 | 4.82232 | 4.8268 | -1352.69 | -1352.69 | 2.2183 | 0.3981 | 11136.9
207 | 0.00362085 | 0.135043 | 37.4311 | 37.296 | -0.00092741 | -0.00447642 | 4.82233 | 4.8268 | -1352 | -1352 | 2.2338 | 0.4029 | 11214.4
208 | 0.00363918 | 0.135727 | 37.4318 | 37.296 | -0.00089634 | -0.00432645 | 4.82247 | 4.8268 | -1351.44 | -1351.44 | 2.2412 | 0.4048 | 11251.6
209 | 0.00364112 | 0.135799 | 37.4318 | 37.296 | -0.000918866 | -0.00443518 | 4.82237 | 4.8268 | -1351 | -1351 | 2.2496 | 0.4061 | 11293.6
210 | 0.00367222 | 0.136959 | 37.433 | 37.296 | -0.000884017 | -0.00426697 | 4.82253 | 4.8268 | -1350.26 | -1350.26 | 2.2651 | 0.4071 | 11371.1
211 | 0.00366885 | 0.136834 | 37.4329 | 37.296 | -0.00089806 | -0.00433476 | 4.82247 | 4.8268 | -1349.82 | -1349.82 | 2.2734 | 0.408 | 11413.1
212 | 0.0036936 | 0.137757 | 37.4338 | 37.296 | -0.000923997 | -0.00445995 | 4.82234 | 4.8268 | -1349.19 | -1349.19 | 2.2828 | 0.4196 | 11459.9
213 | 0.00373159 | 0.139174 | 37.4352 | 37.296 | -0.000957813 | -0.00462318 | 4.82218 | 4.8268 | -1348.69 | -1348.69 | 2.2889 | 0.4129 | 11490.6
214 | 0.00374111 | 0.139529 | 37.4356 | 37.296 | -0.000884827 | -0.00427089 | 4.82253 | 4.8268 | -1348.07 | -1348.07 | 2.307 | 0.4155 | 11581
215 | 0.00374796 | 0.139784 | 37.4358 | 37.296 | -0.000950134 | -0.00458611 | 4.82222 | 4.8268 | -1347.51 | -1347.51 | 2.3095 | 0.4229 | 11593.9
216 | 0.00376468 | 0.140408 | 37.4365 | 37.296 | -0.000918677 | -0.00443427 | 4.82237 | 4.8268 | -1347.01 | -1347.01 | 2.3208 | 0.418 | 11650.5
217 | 0.0037554 | 0.140061 | 37.4361 | 37.296 | -0.000988569 | -0.00477163 | 4.82203 | 4.8268 | -1346.7 | -1346.7 | 2.3263 | 0.4232 | 11677.9
218 | 0.00378972 | 0.141342 | 37.4374 | 37.296 | -0.000998109 | -0.00481767 | 4.82198 | 4.8268 | -1345.89 | -1345.89 | 2.3402 | 0.4264 | 11747.4
219 | 0.00381255 | 0.142193 | 37.4382 | 37.296 | -0.00101224 | -0.00488589 | 4.82192 | 4.8268 | -1345.39 | -1345.39 | 2.3501 | 0.4283 | 11797.4
220 | 0.00381849 | 0.142415 | 37.4385 | 37.296 | -0.000980234 | -0.0047314 | 4.82207 | 4.8268 | -1344.83 | -1344.83 | 2.3617 | 0.4264 | 11855.6
221 | 0.00383789 | 0.143138 | 37.4392 | 37.296 | -0.000988535 | -0.00477146 | 4.82203 | 4.8268 | -1344.39 | -1344.39 | 2.3701 | 0.429 | 11897.6
222 | 0.00386484 | 0.144143 | 37.4402 | 37.296 | -0.00101231 | -0.00488621 | 4.82192 | 4.8268 | -1343.64 | -1343.64 | 2.3882 | 0.4364 | 11988
223 | 0.00386624 | 0.144195 | 37.4402 | 37.296 | -0.000978546 | -0.00472325 | 4.82208 | 4.8268 | -1343.27 | -1343.27 | 2.3879 | 0.4393 | 11986.4
224 | 0.00390065 | 0.145479 | 37.4415 | 37.296 | -0.00100255 | -0.0048391 | 4.82196 | 4.8268 | -1342.89 | -1342.89 | 2.3949 | 0.4377 | 12021.9
225 | 0.00390276 | 0.145558 | 37.4416 | 37.296 | -0.00101324 | -0.0048907 | 4.82191 | 4.8268 | -1342.2 | -1342.2 | 2.4098 | 0.4419 | 12096.2
226 | 0.00392909 | 0.14654 | 37.4426 | 37.296 | -0.00102245 | -0.00493519 | 4.82187 | 4.8268 | -1341.52 | -1341.52 | 2.4201 | 0.4487 | 12147.9
227 | 0.00396097 | 0.147729 | 37.4438 | 37.296 | -0.00106631 | -0.00514688 | 4.82165 | 4.8268 | -1340.83 | -1340.83 | 2.4317 | 0.447 | 12206
228 | 0.00396691 | 0.14795 | 37.444 | 37.296 | -0.0010489 | -0.00506283 | 4.82174 | 4.8268 | -1340.46 | -1340.46 | 2.4391 | 0.4522 | 12243.2
229 | 0.00398329 | 0.148561 | 37.4446 | 37.296 | -0.00103836 | -0.00501195 | 4.82179 | 4.8268 | -1339.96 | -1339.96 | 2.4478 | 0.4583 | 12286.8
230 | 0.00399137 | 0.148862 | 37.4449 | 37.296 | -0.000989384 | -0.00477556 | 4.82203 | 4.8268 | -1339.27 | -1339.27 | 2.4588 | 0.4561 | 12341.7
231 | 0.00400925 | 0.149529 | 37.4456 | 37.296 | -0.00106825 | -0.00515625 | 4.82165 | 4.8268 | -1339.08 | -1339.08 | 2.4658 | 0.4545 | 12377.2
232 | 0.00403827 | 0.150611 | 37.4467 | 37.296 | -0.001051 | -0.00507295 | 4.82173 | 4.8268 | -1338.09 | -1338.09 | 2.4839 | 0.4625 | 12467.7
233 | 0.0040567 | 0.151299 | 37.4473 | 37.296 | -0.00106351 | -0.00513337 | 4.82167 | 4.8268 | -1337.53 | -1337.53 | 2.4932 | 0.4583 | 12514.5
234 | 0.0040812 | 0.152213 | 37.4483 | 37.296 | -0.00102458 | -0.00494546 | 4.82186 | 4.8268 | -1337.03 | -1337.03 | 2.5023 | 0.4651 | 12559.7
235 | 0.00408524 | 0.152363 | 37.4484 | 37.296 | -0.0010288 | -0.00496579 | 4.82184 | 4.8268 | -1336.78 | -1336.78 | 2.5084 | 0.4654 | 12590.4
236 | 0.00409868 | 0.152865 | 37.4489 | 37.296 | -0.00107111 | -0.00517006 | 4.82163 | 4.8268 | -1336.15 | -1336.15 | 2.5177 | 0.4696 | 12637.2
237 | 0.00410847 | 0.15323 | 37.4493 | 37.296 | -0.00105583 | -0.00509627 | 4.82171 | 4.8268 | -1335.4 | -1335.4 | 2.53 | 0.4722 | 12698.6
238 | 0.00410464 | 0.153087 | 37.4491 | 37.296 | -0.00101933 | -0.00492011 | 4.82188 | 4.8268 | -1334.97 | -1334.97 | 2.5432 | 0.4773 | 12764.8
239 | 0.00417278 | 0.155628 | 37.4517 | 37.296 | -0.0010461 | -0.00504932 | 4.82175 | 4.8268 | -1334.47 | -1334.47 | 2.5525 | 0.4754 | 12811.6
240 | 0.00415705 | 0.155042 | 37.4511 | 37.296 | -0.00102234 | -0.00493462 | 4.82187 | 4.8268 | -1334.22 | -1334.22 | 2.5548 | 0.4857 | 12823
241 | 0.00422043 | 0.157405 | 37.4534 | 37.296 | -0.00106698 | -0.0051501 | 4.82165 | 4.8268 | -1333.41 | -1333.41 | 2.5719 | 0.478 | 12908.5
242 | 0.00424558 | 0.158343 | 37.4544 | 37.296 | -0.00102511 | -0.00494798 | 4.82185 | 4.8268 | -1332.66 | -1332.66 | 2.5828 | 0.4867 | 12963.5
243 | 0.00418398 | 0.156046 | 37.4521 | 37.296 | -0.00112947 | -0.00545174 | 4.82135 | 4.8268 | -1332.53 | -1332.53 | 2.5886 | 0.487 | 12992.5
244 | 0.00427916 | 0.159596 | 37.4556 | 37.296 | -0.00108431 | -0.00523376 | 4.82157 | 4.8268 | -1331.66 | -1331.66 | 2.6035 | 0.4893 | 13066.8
245 | 0.00429347 | 0.160129 | 37.4562 | 37.296 | -0.0010794 | -0.00521004 | 4.82159 | 4.8268 | -1331.22 | -1331.22 | 2.6138 | 0.496 | 13118.5
246 | 0.00427922 | 0.159598 | 37.4556 | 37.296 | -0.00112511 | -0.00543068 | 4.82137 | 4.8268 | -1330.54 | -1330.54 | 2.6193 | 0.4931 | 13145.9
247 | 0.00428222 | 0.15971 | 37.4558 | 37.296 | -0.00111479 | -0.00538088 | 4.82142 | 4.8268 | -1330.16 | -1330.16 | 2.6315 | 0.4993 | 13207.3
248 | 0.00428943 | 0.159979 | 37.456 | 37.296 | -0.00111764 | -0.00539464 | 4.82141 | 4.8268 | -1329.67 | -1329.67 | 2.6402 | 0.4996 | 13250.9
249 | 0.00435171 | 0.162301 | 37.4583 | 37.296 | -0.00112117 | -0.00541168 | 4.82139 | 4.8268 | -1328.91 | -1328.91 | 2.6534 | 0.5044 | 13317.1
250 | 0.00435622 | 0.16247 | 37.4585 | 37.296 | -0.00109263 | -0.00527392 | 4.82153 | 4.8268 | -1328.48 | -1328.48 | 2.6615 | 0.506 | 13357.5
251 | 0.00431781 | 0.161037 | 37.4571 | 37.296 | -0.00116034 | -0.00560072 | 4.8212 | 4.8268 | -1328.17 | -1328.17 | 2.6676 | 0.5054 | 13388.2
252 | 0.00439879 | 0.164057 | 37.4601 | 37.296 | -0.00107956 | -0.00521081 | 4.82159 | 4.8268 | -1327.36 | -1327.36 | 2.6802 | 0.5121 | 13451.2
253 | 0.00445338 | 0.166093 | 37.4621 | 37.296 | -0.00108976 | -0.00526004 | 4.82154 | 4.8268 | -1326.73 | -1326.73 | 2.6976 | 0.5186 | 13538.4
254 | 0.00443339 | 0.165348 | 37.4614 | 37.296 | -0.00106813 | -0.00515566 | 4.82165 | 4.8268 | -1326.54 | -1326.54 | 2.6998 | 0.5163 | 13549.7
255 | 0.00441391 | 0.164621 | 37.4607 | 37.296 | -0.00114332 | -0.00551859 | 4.82128 | 4.8268 | -1325.92 | -1325.92 | 2.7072 | 0.5202 | 13586.8
256 | 0.00444267 | 0.165694 | 37.4617 | 37.296 | -0.00106474 | -0.00513928 | 4.82166 | 4.8268 | -1325.36 | -1325.36 | 2.7214 | 0.5231 | 13657.9
257 | 0.00452174 | 0.168643 | 37.4647 | 37.296 | -0.00109811 | -0.00530034 | 4.8215 | 4.8268 | -1324.86 | -1324.86 | 2.7301 | 0.5286 | 13701.5
258 | 0.00449676 | 0.167712 | 37.4638 | 37.296 | -0.00113183 | -0.0054631 | 4.82134 | 4.8268 | -1324.17 | -1324.17 | 2.7433 | 0.5324 | 13767.7
259 | 0.00453034 | 0.168964 | 37.465 | 37.296 | -0.00116791 | -0.00563729 | 4.82116 | 4.8268 | -1323.8 | -1323.8 | 2.7482 | 0.5363 | 13791.9
260 | 0.00456894 | 0.170403 | 37.4664 | 37.296 | -0.00109351 | -0.00527815 | 4.82152 | 4.8268 | -1323.11 | -1323.11 | 2.7591 | 0.5411 | 13846.9
261 | 0.0045557 | 0.16991 | 37.466 | 37.296 | -0.00111542 | -0.0053839 | 4.82142 | 4.8268 | -1322.73 | -1322.73 | 2.7685 | 0.5418 | 13893.7
262 | 0.0045475 | 0.169604 | 37.4656 | 37.296 | -0.00114813 | -0.00554177 | 4.82126 | 4.8268 | -1321.99 | -1321.99 | 2.783 | 0.546 | 13966.4
263 | 0.00458102 | 0.170854 | 37.4669 | 37.296 | -0.0010697 | -0.00516324 | 4.82164 | 4.8268 | -1321.8 | -1321.8 | 2.7862 | 0.5515 | 13982.5
264 | 0.0046287 | 0.172632 | 37.4687 | 37.296 | -0.0011186 | -0.00539927 | 4.8214 | 4.8268 | -1321.05 | -1321.05 | 2.7952 | 0.5579 | 14027.7
265 | 0.00464826 | 0.173362 | 37.4694 | 37.296 | -0.00102699 | -0.00495709 | 4.82184 | 4.8268 | -1320.43 | -1320.43 | 2.8081 | 0.5627 | 14092.3
266 | 0.00468373 | 0.174685 | 37.4707 | 37.296 | -0.00113522 | -0.00547946 | 4.82132 | 4.8268 | -1319.74 | -1319.74 | 2.8236 | 0.5673 | 14169.8
267 | 0.00463321 | 0.1728 | 37.4688 | 37.296 | -0.00113548 | -0.00548072 | 4.82132 | 4.8268 | -1319.49 | -1319.49 | 2.8246 | 0.5676 | 14174.7
268 | 0.00464052 | 0.173073 | 37.4691 | 37.296 | -0.00110765 | -0.00534642 | 4.82146 | 4.8268 | -1318.99 | -1318.99 | 2.8403 | 0.5721 | 14253.8
269 | 0.00473098 | 0.176447 | 37.4725 | 37.296 | -0.00107688 | -0.00519788 | 4.8216 | 4.8268 | -1318.31 | -1318.31 | 2.8523 | 0.5789 | 14313.6
270 | 0.00468996 | 0.174917 | 37.471 | 37.296 | -0.00117839 | -0.00568787 | 4.82111 | 4.8268 | -1317.87 | -1317.87 | 2.8613 | 0.5827 | 14358.8
271 | 0.00465985 | 0.173794 | 37.4698 | 37.296 | -0.0011603 | -0.00560054 | 4.8212 | 4.8268 | -1317.31 | -1317.31 | 2.8668 | 0.585 | 14386.3
272 | 0.00469684 | 0.175174 | 37.4712 | 37.296 | -0.00120749 | -0.00582833 | 4.82097 | 4.8268 | -1316.81 | -1316.81 | 2.88 | 0.5908 | 14452.5
273 | 0.00475055 | 0.177177 | 37.4732 | 37.296 | -0.00116794 | -0.00563744 | 4.82116 | 4.8268 | -1316.37 | -1316.37 | 2.889 | 0.5966 | 14497.7
274 | 0.00478316 | 0.178393 | 37.4744 | 37.296 | -0.00111621 | -0.00538773 | 4.82141 | 4.8268 | -1315.75 | -1315.75 | 2.9 | 0.5998 | 14552.6
275 | 0.00480085 | 0.179053 | 37.4751 | 37.296 | -0.00108559 | -0.00523993 | 4.82156 | 4.8268 | -1315.12 | -1315.12 | 2.9125 | 0.6098 | 14615.6
276 | 0.00482133 | 0.179817 | 37.4759 | 37.296 | -0.00110731 | -0.00534474 | 4.82146 | 4.8268 | -1314.12 | -1314.12 | 2.9245 | 0.6101 | 14675.3
277 | 0.00483903 | 0.180477 | 37.4765 | 37.296 | -0.00108426 | -0.00523351 | 4.82157 | 4.8268 | -1313.69 | -1313.69 | 2.9412 | 0.6127 | 14759.3
278 | 0.00484369 | 0.18065 | 37.4767 | 37.296 | -0.00117375 | -0.00566547 | 4.82114 | 4.8268 | -1313.13 | -1313.13 | 2.9515 | 0.6172 | 14811
279 | 0.0048529 | 0.180994 | 37.477 | 37.296 | -0.0011729 | -0.00566134 | 4.82114 | 4.8268 | -1312.63 | -1312.63 | 2.9622 | 0.6198 | 14864.3
280 | 0.00488178 | 0.182071 | 37.4781 | 37.296 | -0.00115288 | -0.00556474 | 4.82124 | 4.8268 | -1312.01 | -1312.01 | 2.9696 | 0.6298 | 14901.4
281 | 0.0049163 | 0.183359 | 37.4794 | 37.296 | -0.00119448 | -0.0057655 | 4.82104 | 4.8268 | -1311.5 | -1311.5 | 2.9764 | 0.6317 | 14935.4
282 | 0.00496688 | 0.185245 | 37.4813 | 37.296 | -0.00105557 | -0.00509504 | 4.82171 | 4.8268 | -1311.07 | -1311.07 | 2.9902 | 0.6314 | 15004.8
283 | 0.00496763 | 0.185273 | 37.4813 | 37.296 | -0.00117096 | -0.00565201 | 4.82115 | 4.8268 | -1310.51 | -1310.51 | 2.9996 | 0.6391 | 15051.6
284 | 0.00496477 | 0.185166 | 37.4812 | 37.296 | -0.00114873 | -0.00554468 | 4.82126 | 4.8268 | -1310.01 | -1310.01 | 3.0047 | 0.6407 | 15077.5
285 | 0.00496961 | 0.185347 | 37.4814 | 37.296 | -0.00115744 | -0.00558672 | 4.82121 | 4.8268 | -1309.32 | -1309.32 | 3.0211 | 0.6427 | 15159.8
286 | 0.00497469 | 0.185536 | 37.4816 | 37.296 | -0.00119657 | -0.00577559 | 4.82103 | 4.8268 | -1309.01 | -1309.01 | 3.026 | 0.6514 | 15184.1
287 | 0.00497549 | 0.185566 | 37.4816 | 37.296 | -0.00119186 | -0.00575288 | 4.82105 | 4.8268 | -1308.51 | -1308.51 | 3.0427 | 0.651 | 15268
288 | 0.00502293 | 0.187335 | 37.4834 | 37.296 | -0.00115569 | -0.00557831 | 4.82122 | 4.8268 | -1307.76 | -1307.76 | 3.0508 | 0.6568 | 15308.4
289 | 0.00505931 | 0.188692 | 37.4847 | 37.296 | -0.00117885 | -0.00569008 | 4.82111 | 4.8268 | -1307.45 | -1307.45 | 3.0579 | 0.6601 | 15343.9
290 | 0.0050568 | 0.188599 | 37.4846 | 37.296 | -0.00114571 | -0.00553013 | 4.82127 | 4.8268 | -1306.76 | -1306.76 | 3.0682 | 0.6723 | 15395.6
291 | 0.00505182 | 0.188413 | 37.4845 | 37.296 | -0.00116292 | -0.00561321 | 4.82119 | 4.8268 | -1306.45 | -1306.45 | 3.075 | 0.6775 | 15429.5
292 | 0.00507203 | 0.189166 | 37.4852 | 37.296 | -0.00114788 | -0.00554059 | 4.82126 | 4.8268 | -1306.01 | -1306.01 | 3.0827 | 0.6839 | 15468.3
293 | 0.00409978 | 0.152906 | 37.4489 | 37.296 |  | -0.00326683 | 4.82353 | 4.8268 | -1304.95 | -1304.95 | 2.9876 | 0.7851 | 14991.9
294 | 0.00409872 | 0.152866 | 37.4489 | 37.296 |  | -0.00311072 | 4.82369 | 4.8268 | -1304.83 | -1304.83 | 2.9451 | 0.8219 | 14778.7
295 | 0.00409403 | 0.152691 | 37.4487 | 37.296 |  | -0.00314031 | 4.82366 | 4.8268 | -1304.7 | -1304.7 | 2.9348 | 0.8351 | 14727
296 | 0.00410034 | 0.152927 | 37.449 | 37.296 |  | -0.00325566 | 4.82355 | 4.8268 | -1304.58 | -1304.58 | 2.9309 | 0.8554 | 14707.6
297 | 0.00411967 | 0.153647 | 37.4497 | 37.296 |  | -0.00321888 | 4.82358 | 4.8268 | -1304.27 | -1304.27 | 2.9444 | 0.8731 | 14775.5
298 | 0.00413596 | 0.154255 | 37.4503 | 37.296 |  | -0.00339425 | 4.82341 | 4.8268 | -1304.14 | -1304.14 | 2.9499 | 0.8825 | 14802.9
299 | 0.00416721 | 0.15542 | 37.4515 | 37.296 |  | -0.00351868 | 4.82328 | 4.8268 | -1303.96 | -1303.95 | 2.9628 | 0.8879 | 14867.5
300 | 0.00418593 | 0.156119 | 37.4522 | 37.296 |  | -0.00336322 | 4.82344 | 4.8268 | -1303.83 | -1303.83 | 2.9741 | 0.8953 | 14924
301 | 0.00419031 | 0.156282 | 37.4523 | 37.296 |  | -0.0033276 | 4.82347 | 4.8268 | -1303.71 | -1303.7 | 2.9831 | 0.9031 | 14969.3
302 | 0.00419699 | 0.156531 | 37.4526 | 37.296 |  | -0.00351751 | 4.82328 | 4.8268 | -1303.58 | -1303.58 | 2.9979 | 0.906 | 15043.6
303 | 0.00420683 | 0.156898 | 37.4529 | 37.296 |  | -0.0031937 | 4.82361 | 4.8268 | -1303.39 | -1303.39 | 3.0073 | 0.9121 | 15090.4
304 | 0.00424144 | 0.158189 | 37.4542 | 37.296 |  | -0.00324587 | 4.82356 | 4.8268 | -1303.21 | -1303.21 | 3.0173 | 0.915 | 15140.5
305 | 0.0042631 | 0.158997 | 37.455 | 37.296 |  | -0.00353548 | 4.82327 | 4.8268 | -1302.96 | -1302.96 | 3.0318 | 0.9292 | 15213.1
306 | 0.00425121 | 0.158553 | 37.4546 | 37.296 |  | -0.0034764 | 4.82333 | 4.8268 | -1302.77 | -1302.77 | 3.0369 | 0.9356 | 15239
307 | 0.00430984 | 0.16074 | 37.4568 | 37.296 |  | -0.0034173 | 4.82338 | 4.8268 | -1302.52 | -1302.52 | 3.0508 | 0.9443 | 15308.4
308 | 0.00430964 | 0.160733 | 37.4568 | 37.296 |  | -0.00343898 | 4.82336 | 4.8268 | -1302.33 | -1302.33 | 3.0614 | 0.9476 | 15361.7
309 | 0.00432662 | 0.161366 | 37.4574 | 37.296 |  | -0.00343926 | 4.82336 | 4.8268 | -1302.15 | -1302.15 | 3.0682 | 0.9546 | 15395.6
310 | 0.00434958 | 0.162222 | 37.4583 | 37.296 |  | -0.00357065 | 4.82323 | 4.8268 | -1301.83 | -1301.83 | 3.0788 | 0.963 | 15448.9
311 | 0.00439462 | 0.163902 | 37.4599 | 37.296 |  | -0.00330644 | 4.82349 | 4.8268 | -1301.4 | -1301.4 | 3.0937 | 0.9659 | 15523.2
312 | 0.00439787 | 0.164023 | 37.4601 | 37.296 |  | -0.00341395 | 4.82339 | 4.8268 | -1301.15 | -1301.15 | 3.1004 | 0.9743 | 15557.1
313 | 0.00439478 | 0.163908 | 37.46 | 37.296 |  | -0.00333033 | 4.82347 | 4.8268 | -1300.71 | -1300.71 | 3.1091 | 0.9782 | 15600.7
314 | 0.00447727 | 0.166985 | 37.463 | 37.296 |  | -0.00325751 | 4.82354 | 4.8268 | -1300.33 | -1300.33 | 3.1207 | 0.9888 | 15658.9
315 | 0.00444729 | 0.165866 | 37.4619 | 37.296 |  | -0.00362055 | 4.82318 | 4.8268 | -1299.9 | -1299.9 | 3.1343 | 0.9911 | 15726.7
316 | 0.00446897 | 0.166675 | 37.4627 | 37.296 |  | -0.00348973 | 4.82331 | 4.8268 | -1299.59 | -1299.59 | 3.1414 | 1.0001 | 15762.2
317 | 0.00446368 | 0.166478 | 37.4625 | 37.296 |  | -0.00361753 | 4.82318 | 4.8268 | -1299.21 | -1299.21 | 3.1468 | 1.0004 | 15789.7
318 | 0.0045549 | 0.16988 | 37.4659 | 37.296 |  | -0.00335844 | 4.82344 | 4.8268 | -1298.71 | -1298.71 | 3.1604 | 1.0123 | 15857.5
319 | 0.00450605 | 0.168058 | 37.4641 | 37.296 |  | -0.00309841 | 4.8237 | 4.8268 | -1298.34 | -1298.34 | 3.171 | 1.0188 | 15910.8
320 | 0.00456516 | 0.170262 | 37.4663 | 37.296 |  | -0.00345006 | 4.82335 | 4.8268 | -1297.97 | -1297.96 | 3.1775 | 1.0246 | 15943.1
321 | 0.00451534 | 0.168404 | 37.4644 | 37.296 |  | -0.00315935 | 4.82364 | 4.8268 | -1297.46 | -1297.46 | 3.1958 | 1.0284 | 16035.2
322 | 0.00458806 | 0.171116 | 37.4672 | 37.296 |  | -0.0036465 | 4.82315 | 4.8268 | -1297.15 | -1297.15 | 3.1971 | 1.0349 | 16041.6
323 | 0.00457979 | 0.170808 | 37.4669 | 37.296 |  | -0.00312117 | 4.82368 | 4.8268 | -1296.78 | -1296.78 | 3.2087 | 1.0446 | 16099.8
324 | 0.00459994 | 0.171559 | 37.4676 | 37.296 |  | -0.00390034 | 4.8229 | 4.8268 | -1296.16 | -1296.16 | 3.2177 | 1.0507 | 16145
325 | 0.00463992 | 0.173051 | 37.4691 | 37.296 |  | -0.00378861 | 4.82301 | 4.8268 | -1295.72 | -1295.72 | 3.2329 | 1.0533 | 16220.9
326 | 0.00464773 | 0.173342 | 37.4694 | 37.296 |  | -0.00374875 | 4.82305 | 4.8268 | -1295.15 | -1295.15 | 3.2426 | 1.0578 | 16269.3
327 | 0.00466974 | 0.174163 | 37.4702 | 37.296 |  | -0.00385969 | 4.82294 | 4.8268 | -1294.72 | -1294.72 | 3.2513 | 1.0678 | 16312.9
328 | 0.00467599 | 0.174396 | 37.4704 | 37.296 |  | -0.00394984 | 4.82285 | 4.8268 | -1294.28 | -1294.28 | 3.2603 | 1.0681 | 16358.2
329 | 0.00473143 | 0.176464 | 37.4725 | 37.296 |  | -0.00364143 | 4.82316 | 4.8268 | -1293.91 | -1293.91 | 3.2729 | 1.0697 | 16421.1
330 | 0.00476383 | 0.177672 | 37.4737 | 37.296 |  | -0.00351707 | 4.82328 | 4.8268 | -1293.53 | -1293.53 | 3.2751 | 1.0787 | 16432.4
331 | 0.00471658 | 0.17591 | 37.472 | 37.296 |  | -0.00364769 | 4.82315 | 4.8268 | -1293.22 | -1293.22 | 3.2819 | 1.0829 | 16466.4
332 | 0.00478987 | 0.178643 | 37.4747 | 37.296 |  | -0.0037726 | 4.82303 | 4.8268 | -1292.54 | -1292.54 | 3.2964 | 1.0887 | 16539
333 | 0.0047972 | 0.178916 | 37.475 | 37.296 |  | -0.00399281 | 4.82281 | 4.8268 | -1291.97 | -1291.97 | 3.3128 | 1.0942 | 16621.4
334 | 0.00475405 | 0.177307 | 37.4734 | 37.296 |  | -0.00380942 | 4.82299 | 4.8268 | -1291.48 | -1291.48 | 3.3215 | 1.0993 | 16665
335 | 0.00481171 | 0.179458 | 37.4755 | 37.296 |  | -0.00400125 | 4.8228 | 4.8268 | -1291.1 | -1291.1 | 3.3273 | 1.1042 | 16694.1
336 | 0.00480223 | 0.179104 | 37.4751 | 37.296 |  | -0.00373059 | 4.82307 | 4.8268 | -1290.54 | -1290.54 | 3.3418 | 1.1116 | 16766.7
337 | 0.00479948 | 0.179002 | 37.475 | 37.296 |  | -0.00407668 | 4.82272 | 4.8268 | -1290.1 | -1290.1 | 3.3476 | 1.1161 | 16795.8
338 | 0.00486342 | 0.181386 | 37.4774 | 37.296 |  | -0.00375914 | 4.82304 | 4.8268 | -1289.67 | -1289.67 | 3.3563 | 1.1187 | 16839.4
339 | 0.00490281 | 0.182855 | 37.4789 | 37.296 |  | -0.00395337 | 4.82285 | 4.8268 | -1289.1 | -1289.1 | 3.3712 | 1.1203 | 16913.7
340 | 0.00489797 | 0.182675 | 37.4787 | 37.296 |  | -0.00380536 | 4.823 | 4.8268 | -1288.48 | -1288.48 | 3.3889 | 1.1264 | 17002.5
341 | 0.00485828 | 0.181195 | 37.4772 | 37.296 |  | -0.00374189 | 4.82306 | 4.8268 | -1288.17 | -1288.17 | 3.3905 | 1.1335 | 17010.6
342 | 0.00490292 | 0.18286 | 37.4789 | 37.296 |  | -0.00381719 | 4.82298 | 4.8268 | -1287.54 | -1287.54 | 3.4002 | 1.1345 | 17059.1
343 | 0.00491365 | 0.18326 | 37.4793 | 37.296 |  | -0.00391235 | 4.82289 | 4.8268 | -1287.17 | -1287.17 | 3.4037 | 1.1451 | 17076.8
344 | 0.00493271 | 0.183971 | 37.48 | 37.296 |  | -0.00398229 | 4.82282 | 4.8268 | -1286.48 | -1286.48 | 3.4201 | 1.1487 | 17159.2
345 | 0.00498161 | 0.185794 | 37.4818 | 37.296 |  | -0.00359781 | 4.8232 | 4.8268 | -1285.48 | -1285.48 | 3.4388 | 1.1599 | 17252.9
346 | 0.00497542 | 0.185564 | 37.4816 | 37.296 |  | -0.00381191 | 4.82299 | 4.8268 | -1284.86 | -1284.86 | 3.4504 | 1.1628 | 17311
347 | 0.00502069 | 0.187252 | 37.4833 | 37.296 |  | -0.00406024 | 4.82274 | 4.8268 | -1284.42 | -1284.42 | 3.4608 | 1.169 | 17362.7
348 | 0.0050509 | 0.188379 | 37.4844 | 37.296 |  | -0.00377785 | 4.82302 | 4.8268 | -1283.99 | -1283.99 | 3.4704 | 1.1686 | 17411.1
349 | 0.00505956 | 0.188702 | 37.4847 | 37.296 |  | -0.0037866 | 4.82301 | 4.8268 | -1283.55 | -1283.55 | 3.4788 | 1.1732 | 17453.1
350 | 0.0050782 | 0.189397 | 37.4854 | 37.296 |  | -0.00380353 | 4.823 | 4.8268 | -1282.86 | -1282.86 | 3.4885 | 1.179 | 17501.6
351 | 0.0051217 | 0.191019 | 37.4871 | 37.296 |  | -0.00368939 | 4.82311 | 4.8268 | -1282.43 | -1282.43 | 3.501 | 1.1918 | 17564.5
352 | 0.00510924 | 0.190555 | 37.4866 | 37.296 |  | -0.0037084 | 4.82309 | 4.8268 | -1281.93 | -1281.93 | 3.5062 | 1.1796 | 17590.4
353 | 0.00514432 | 0.191863 | 37.4879 | 37.296 |  | -0.00401832 | 4.82278 | 4.8268 | -1281.43 | -1281.43 | 3.5159 | 1.1906 | 17638.8
354 | 0.00514479 | 0.191881 | 37.4879 | 37.296 |  | -0.00391021 | 4.82289 | 4.8268 | -1281.05 | -1281.05 | 3.5278 | 1.1951 | 17698.6
355 | 0.00513853 | 0.191647 | 37.4877 | 37.296 |  | -0.00372409 | 4.82308 | 4.8268 | -1280.87 | -1280.87 | 3.5291 | 1.196 | 17705.1
356 | 0.00514538 | 0.191902 | 37.4879 | 37.296 |  | -0.00386286 | 4.82294 | 4.8268 | -1280.49 | -1280.49 | 3.5362 | 1.2002 | 17740.6
357 | 0.00516428 | 0.192607 | 37.4887 | 37.296 |  | -0.00404557 | 4.82276 | 4.8268 | -1280.18 | -1280.18 | 3.5426 | 1.2022 | 17772.9
358 | 0.00523945 | 0.195411 | 37.4915 | 37.296 |  | -0.00430936 | 4.82249 | 4.8268 | -1279.12 | -1279.12 | 3.5626 | 1.2109 | 17873
359 | 0.00528496 | 0.197108 | 37.4932 | 37.296 |  | -0.00413311 | 4.82267 | 4.8268 | -1278.68 | -1278.68 | 3.571 | 1.2173 | 17915
360 | 0.00519619 | 0.193797 | 37.4898 | 37.296 |  | -0.00435573 | 4.82245 | 4.8268 | -1278.31 | -1278.31 | 3.5781 | 1.2186 | 17950.5
361 | 0.00524233 | 0.195518 | 37.4916 | 37.296 |  | -0.00414555 | 4.82266 | 4.8268 | -1277.87 | -1277.87 | 3.5874 | 1.2209 | 17997.4
362 | 0.00525255 | 0.195899 | 37.4919 | 37.296 |  | -0.00433132 | 4.82247 | 4.8268 | -1277.25 | -1277.25 | 3.599 | 1.2276 | 18055.5
363 | 0.00524263 | 0.195529 | 37.4916 | 37.296 |  | -0.00428153 | 4.82252 | 4.8268 | -1276.87 | -1276.87 | 3.6051 | 1.2321 | 18086.2
364 | 0.00528853 | 0.197241 | 37.4933 | 37.296 |  | -0.00404086 | 4.82276 | 4.8268 | -1276.25 | -1276.25 | 3.6319 | 1.235 | 18220.2
365 | 0.00534254 | 0.199256 | 37.4953 | 37.296 |  | -0.00403885 | 4.82276 | 4.8268 | -1275.75 | -1275.75 | 3.6287 | 1.2415 | 18204.1
366 | 0.0053426 | 0.199258 | 37.4953 | 37.296 |  | -0.00434303 | 4.82246 | 4.8268 | -1275.12 | -1275.12 | 3.639 | 1.2434 | 18255.8
367 | 0.00537056 | 0.200301 | 37.4963 | 37.296 |  | -0.00402231 | 4.82278 | 4.8268 | -1274.56 | -1274.56 | 3.6483 | 1.2402 | 18302.6
368 | 0.00539385 | 0.201169 | 37.4972 | 37.296 |  | -0.00425201 | 4.82255 | 4.8268 | -1274.25 | -1274.25 | 3.6561 | 1.2505 | 18341.4
369 | 0.0054202 | 0.202152 | 37.4982 | 37.296 |  | -0.00393658 | 4.82287 | 4.8268 | -1273.5 | -1273.5 | 3.6725 | 1.2592 | 18423.7
370 | 0.00547608 | 0.204236 | 37.5003 | 37.296 |  | -0.00400467 | 4.8228 | 4.8268 | -1273.07 | -1273.07 | 3.6841 | 1.2528 | 18481.9
371 | 0.00546094 | 0.203671 | 37.4997 | 37.296 |  | -0.00433399 | 4.82247 | 4.8268 | -1272.69 | -1272.69 | 3.6905 | 1.2605 | 18514.2
372 | 0.00545473 | 0.20344 | 37.4995 | 37.296 |  | -0.00420436 | 4.8226 | 4.8268 | -1272.07 | -1272.07 | 3.698 | 1.2715 | 18551.3
373 | 0.00552631 | 0.206109 | 37.5022 | 37.296 |  | -0.00420411 | 4.8226 | 4.8268 | -1271.44 | -1271.44 | 3.7125 | 1.2702 | 18624
374 | 0.00554896 | 0.206954 | 37.503 | 37.296 |  | -0.00419468 | 4.82261 | 4.8268 | -1271.13 | -1271.13 | 3.7189 | 1.2698 | 18656.3
375 | 0.00556326 | 0.207488 | 37.5035 | 37.296 |  | -0.00418031 | 4.82262 | 4.8268 | -1270.51 | -1270.51 | 3.727 | 1.2773 | 18696.7
376 | 0.00562092 | 0.209638 | 37.5057 | 37.296 |  | -0.00401741 | 4.82278 | 4.8268 | -1270.01 | -1270.01 | 3.7373 | 1.2818 | 18748.3
377 | 0.00561602 | 0.209455 | 37.5055 | 37.296 |  | -0.00431622 | 4.82249 | 4.8268 | -1269.63 | -1269.63 | 3.7415 | 1.293 | 18769.3
378 | 0.00561114 | 0.209273 | 37.5053 | 37.296 |  | -0.00427369 | 4.82253 | 4.8268 | -1269.32 | -1269.32 | 3.7537 | 1.2853 | 18830.7
379 | 0.00564558 | 0.210558 | 37.5066 | 37.296 |  | -0.00396769 | 4.82283 | 4.8268 | -1268.89 | -1268.89 | 3.7618 | 1.286 | 18871.1
380 | 0.00567509 | 0.211658 | 37.5077 | 37.296 |  | -0.00417348 | 4.82263 | 4.8268 | -1268.39 | -1268.39 | 3.7672 | 1.2953 | 18898.5
381 | 0.00569953 | 0.21257 | 37.5086 | 37.296 |  | -0.0039846 | 4.82282 | 4.8268 | -1267.95 | -1267.95 | 3.7776 | 1.3001 | 18950.2
382 | 0.00572722 | 0.213603 | 37.5096 | 37.296 |  | -0.0043254 | 4.82248 | 4.8268 | -1267.45 | -1267.45 | 3.7895 | 1.3017 | 19010
383 | [5 empty] | 0.000808228 | 4.82761 | 4.8268 | -1266.76 | -1266.76 | 1.7491 | 2.4588 | 8785.49
384 | [5 empty] | 0.000641027 | 4.82744 | 4.8268 | -1266.64 | -1266.64 | 0.8096 | 3.0244 | 4077.83
385 | [5 empty] | 0.000749437 | 4.82755 | 4.8268 | -1266.52 | -1266.52 | 0.3678 | 3.3135 | 1863.69
386 | [5 empty] | 0.000563428 | 4.82736 | 4.8268 | -1266.39 | -1266.39 | 0.1715 | 3.4559 | 880.164
387 | [5 empty] | 0.00034748 | 4.82715 | 4.8268 | -1266.27 | -1266.27 | 0.0812 | 3.5317 | 427.97
388 | [5 empty] | 0.000474221 | 4.82728 | 4.8268 | -1266.14 | -1266.14 | 0.0426 | 3.5723 | 234.172
389 | [5 empty] | 0.000560984 | 4.82736 | 4.8268 | -1266.01 | -1266.01 | 0.02 | 3.5974 | 121.123
390 | [5 empty] | 0.000442286 | 4.82724 | 4.8268 | -1265.89 | -1265.89 | 0.0161 | 3.608 | 101.744
391 | [5 empty] | 0.000805504 | 4.82761 | 4.8268 | -1265.27 | -1265.27 | 0.0081 | 3.6454 | 61.3692
392 | [5 empty] | 0.000136444 | 4.82694 | 4.8268 | -1261.84 | -1261.84 | 0.0129 | 3.7002 | 85.5939
393 | [5 empty] | 0.000398177 | 4.8272 | 4.8268 | -1261.21 | -1261.21 | 0.0142 | 3.6992 | 92.0538

## L30TX-3
General : End date | 2025-06-05
General : Specimen number (included) | 3
Maximum Load : Maximum Load | 19240.62305 | N
Specimen choice input : Fiber direction | <None>
Specimen properties : Thickness | 7.73 | mm
Specimen properties : Width | 22.66 | mm
Specimen properties : Length | 200 | mm
Modulus (Chord 0,05 % - 0,25 %) : Modulus (Chord 0,05 % - 0,25 %) | 14774.9905 | MPa |  | 2076
Strain : Tensile strain (Extension) gauge length | 25 | mm |  | Failure Strain, % | Ult Load, N | Ult Stress, MPa |  |  | Ex, MPa | νyx
|  |  |  | 0.01148 | 19240.62305 | 109.84486 |  |  | 14614.41 | 0.5948573
Time | Extension | Strain 1 | Tensile extension | Tensile strain (Strain 1) | Load | Tensile stress | Transverse deformation | Transverse strain
(s) | (mm) | (mm/mm) | (mm) | (mm/mm) | (N) | (MPa) | (mm) | (mm/mm)
0 | 0 | 0 | 3e-05 | 0 | 24.73321 | 0.1412 | 5e-05 | 0
0.1 | 0.00084 | 1e-05 | 0.00015 | 1e-05 | 37.26379 | 0.21274 | 9e-05 | 0
0.2 | 0.00341 | 2e-05 | 0.00051 | 2e-05 | 79.48277 | 0.45377 | 0.00025 | 1e-05
0.3 | 0.00736 | 4e-05 | 0.00106 | 4e-05 | 144.4538 | 0.82469 | 0.00051 | 2e-05
0.4 | 0.01088 | 6e-05 | 0.00154 | 6e-05 | 200.96283 | 1.1473 | 0.00074 | 3e-05
0.5 | 0.01474 | 8e-05 | 0.0021 | 8e-05 | 262.68991 | 1.4997 | 0.00098 | 4e-05
0.6 | 0.01749 | 0.0001 | 0.00247 | 0.0001 | 304.53546 | 1.7386 | 0.00115 | 5e-05
0.7 | 0.02107 | 0.00012 | 0.00295 | 0.00012 | 358.58051 | 2.04714 | 0.00138 | 6e-05
0.8 | 0.02441 | 0.00013 | 0.00336 | 0.00013 | 407.40695 | 2.32589 | 0.00158 | 7e-05
0.9 | 0.02751 | 0.00015 | 0.00376 | 0.00015 | 451.09723 | 2.57532 | 0.00178 | 8e-05
1 | 0.03121 | 0.00017 | 0.00424 | 0.00017 | 504.34998 | 2.87934 | 0.00197 | 9e-05
1.1 | 0.03421 | 0.00018 | 0.0046 | 0.00018 | 545.1311 | 3.11216 | 0.00215 | 9e-05
1.2 | 0.03804 | 0.0002 | 0.00506 | 0.0002 | 599.06281 | 3.42005 | 0.00238 | 0.00011
1.3 | 0.04087 | 0.00022 | 0.0054 | 0.00022 | 636.57245 | 3.6342 | 0.00254 | 0.00011
1.4 | 0.04439 | 0.00023 | 0.00585 | 0.00023 | 684.74066 | 3.90919 | 0.00275 | 0.00012
1.5 | 0.04811 | 0.00025 | 0.0063 | 0.00025 | 735.80786 | 4.20073 | 0.00297 | 0.00013
1.6 | 0.05078 | 0.00026 | 0.00661 | 0.00026 | 769.54962 | 4.39336 | 0.00312 | 0.00014
1.7 | 0.05465 | 0.00028 | 0.00705 | 0.00028 | 822.70978 | 4.69686 | 0.00333 | 0.00015
1.8 | 0.0576 | 0.0003 | 0.00739 | 0.0003 | 860.2052 | 4.91092 | 0.00349 | 0.00015
1.9 | 0.06124 | 0.00031 | 0.00784 | 0.00031 | 908.33978 | 5.18572 | 0.00369 | 0.00016
2 | 0.06431 | 0.00033 | 0.00819 | 0.00033 | 947.38837 | 5.40865 | 0.00385 | 0.00017
2.1 | 0.06761 | 0.00034 | 0.00855 | 0.00034 | 989.1142 | 5.64686 | 0.00403 | 0.00018
2.2 | 0.07139 | 0.00036 | 0.00896 | 0.00036 | 1038.59827 | 5.92937 | 0.00422 | 0.00019
2.3 | 0.07408 | 0.00037 | 0.00927 | 0.00037 | 1069.88733 | 6.10799 | 0.00435 | 0.00019
2.4 | 0.07799 | 0.00039 | 0.00972 | 0.00039 | 1120.48145 | 6.39684 | 0.00454 | 0.0002
2.5 | 0.08104 | 0.0004 | 0.01003 | 0.0004 | 1156.4469 | 6.60216 | 0.00469 | 0.00021
2.6 | 0.08442 | 0.00041 | 0.01036 | 0.00041 | 1196.50122 | 6.83083 | 0.00483 | 0.00021
2.7 | 0.08768 | 0.00043 | 0.01069 | 0.00043 | 1235.38867 | 7.05284 | 0.00498 | 0.00022
2.8 | 0.09099 | 0.00044 | 0.01104 | 0.00044 | 1273.3269 | 7.26943 | 0.00513 | 0.00023
2.9 | 0.09479 | 0.00046 | 0.01142 | 0.00046 | 1318.76843 | 7.52886 | 0.00531 | 0.00023
3 | 0.09737 | 0.00047 | 0.01166 | 0.00047 | 1345.7959 | 7.68316 | 0.00542 | 0.00024
3.1 | 0.10131 | 0.00048 | 0.01204 | 0.00048 | 1392.40393 | 7.94924 | 0.0056 | 0.00025
3.2 | 0.10447 | 0.00049 | 0.01236 | 0.00049 | 1427.42102 | 8.14916 | 0.00574 | 0.00025
3.3 | 0.10768 | 0.00051 | 0.01267 | 0.00051 | 1461.74744 | 8.34513 | 0.00586 | 0.00026
3.4 | 0.11108 | 0.00052 | 0.01299 | 0.00052 | 1499.80115 | 8.56238 | 0.00602 | 0.00027
3.5 | 0.11423 | 0.00053 | 0.01327 | 0.00053 | 1533.19495 | 8.75302 | 0.00615 | 0.00027
3.6 | 0.11812 | 0.00055 | 0.01364 | 0.00055 | 1576.90564 | 9.00257 | 0.00631 | 0.00028
3.7 | 0.12081 | 0.00056 | 0.01389 | 0.00056 | 1603.33069 | 9.15343 | 0.00643 | 0.00028
3.8 | 0.12451 | 0.00057 | 0.01425 | 0.00057 | 1643.4845 | 9.38266 | 0.00659 | 0.00029
3.9 | 0.12794 | 0.00058 | 0.01455 | 0.00058 | 1679.92725 | 9.59072 | 0.00673 | 0.0003
4 | 0.13092 | 0.00059 | 0.0148 | 0.00059 | 1708.95215 | 9.75642 | 0.00686 | 0.0003
4.1 | 0.13447 | 0.00061 | 0.01514 | 0.00061 | 1747.00269 | 9.97365 | 0.00701 | 0.00031
4.2 | 0.13765 | 0.00062 | 0.01545 | 0.00062 | 1778.76318 | 10.15497 | 0.00713 | 0.00031
4.3 | 0.1413 | 0.00063 | 0.01577 | 0.00063 | 1816.75439 | 10.37186 | 0.00729 | 0.00032
4.4 | 0.14419 | 0.00064 | 0.01601 | 0.00064 | 1844.52771 | 10.53042 | 0.00741 | 0.00033
4.5 | 0.14769 | 0.00065 | 0.01631 | 0.00065 | 1880.08716 | 10.73343 | 0.00756 | 0.00033
4.6 | 0.15133 | 0.00067 | 0.01666 | 0.00067 | 1917.68774 | 10.94809 | 0.00772 | 0.00034
4.7 | 0.1542 | 0.00068 | 0.01691 | 0.00068 | 1943.13489 | 11.09337 | 0.00783 | 0.00035
4.8 | 0.15777 | 0.00069 | 0.0172 | 0.00069 | 1979.30298 | 11.29986 | 0.00796 | 0.00035
4.9 | 0.16105 | 0.0007 | 0.01745 | 0.0007 | 2010.50769 | 11.478 | 0.0081 | 0.00036
5 | 0.16456 | 0.00071 | 0.01776 | 0.00071 | 2044.27881 | 11.6708 | 0.00825 | 0.00036
5.1 | 0.16761 | 0.00072 | 0.01802 | 0.00072 | 2073.0603 | 11.83512 | 0.00824 | 0.00036
5.2 | 0.171 | 0.00073 | 0.0183 | 0.00073 | 2103.73633 | 12.01025 | 0.00839 | 0.00037
5.3 | 0.17478 | 0.00074 | 0.01862 | 0.00074 | 2140.30396 | 12.21901 | 0.00855 | 0.00038
5.4 | 0.17751 | 0.00075 | 0.01881 | 0.00075 | 2160.80225 | 12.33604 | 0.00866 | 0.00038
5.5 | 0.18121 | 0.00077 | 0.01916 | 0.00077 | 2195.81689 | 12.53593 | 0.00882 | 0.00039
5.6 | 0.18444 | 0.00078 | 0.01942 | 0.00078 | 2223.40845 | 12.69345 | 0.00895 | 0.0004
5.7 | 0.18772 | 0.00079 | 0.01967 | 0.00079 | 2250.54688 | 12.84839 | 0.00908 | 0.0004
5.8 | 0.19103 | 0.0008 | 0.01991 | 0.0008 | 2279.26514 | 13.01234 | 0.0092 | 0.00041
5.9 | 0.19423 | 0.00081 | 0.02017 | 0.00081 | 2305.08887 | 13.15977 | 0.00934 | 0.00041
6 | 0.19817 | 0.00082 | 0.02051 | 0.00082 | 2341.14819 | 13.36563 | 0.0095 | 0.00042
6.1 | 0.20077 | 0.00083 | 0.02068 | 0.00083 | 2357.67432 | 13.45998 | 0.00959 | 0.00042
6.2 | 0.20441 | 0.00084 | 0.02095 | 0.00084 | 2389.3999 | 13.6411 | 0.00973 | 0.00043
6.3 | 0.2079 | 0.00085 | 0.02121 | 0.00085 | 2417.98462 | 13.80429 | 0.00985 | 0.00043
6.4 | 0.21094 | 0.00086 | 0.02144 | 0.00086 | 2439.02002 | 13.92438 | 0.00997 | 0.00044
6.5 | 0.21444 | 0.00087 | 0.02171 | 0.00087 | 2467.64111 | 14.08778 | 0.0101 | 0.00045
6.6 | 0.21761 | 0.00088 | 0.02191 | 0.00088 | 2490.00024 | 14.21543 | 0.01023 | 0.00045
6.7 | 0.22145 | 0.00089 | 0.02219 | 0.00089 | 2521.82642 | 14.39713 | 0.01037 | 0.00046
6.8 | 0.22424 | 0.00089 | 0.02235 | 0.00089 | 2538.50488 | 14.49234 | 0.01046 | 0.00046
6.9 | 0.22777 | 0.0009 | 0.02262 | 0.0009 | 2565.42188 | 14.64601 | 0.01058 | 0.00047
7 | 0.23123 | 0.00091 | 0.02287 | 0.00091 | 2591.25317 | 14.79348 | 0.01071 | 0.00047
7.1 | 0.23422 | 0.00092 | 0.02302 | 0.00092 | 2608.98315 | 14.8947 | 0.01081 | 0.00048
7.2 | 0.23789 | 0.00093 | 0.02328 | 0.00093 | 2637.59961 | 15.05807 | 0.01093 | 0.00048
7.3 | 0.24085 | 0.00094 | 0.02345 | 0.00094 | 2654.84424 | 15.15652 | 0.01102 | 0.00049
7.4 | 0.2447 | 0.00095 | 0.02373 | 0.00095 | 2684.29175 | 15.32464 | 0.01115 | 0.00049
7.5 | 0.24751 | 0.00096 | 0.02388 | 0.00096 | 2699.43286 | 15.41108 | 0.01123 | 0.0005
7.6 | 0.25108 | 0.00096 | 0.02411 | 0.00096 | 2724.41089 | 15.55368 | 0.01135 | 0.0005
7.7 | 0.25468 | 0.00097 | 0.02433 | 0.00097 | 2749.74536 | 15.69832 | 0.01147 | 0.00051
7.8 | 0.25749 | 0.00098 | 0.02447 | 0.00098 | 2762.76074 | 15.77262 | 0.01154 | 0.00051
7.9 | 0.26132 | 0.00099 | 0.02475 | 0.00099 | 2790.82471 | 15.93284 | 0.01167 | 0.00052
8 | 0.26425 | 0.001 | 0.02489 | 0.001 | 2805.73755 | 16.01798 | 0.01176 | 0.00052
8.1 | 0.26789 | 0.001 | 0.02509 | 0.001 | 2829.37915 | 16.15295 | 0.01186 | 0.00052
8.2 | 0.27102 | 0.00101 | 0.02527 | 0.00101 | 2847.11841 | 16.25422 | 0.01195 | 0.00053
8.3 | 0.27432 | 0.00102 | 0.02546 | 0.00102 | 2865.60522 | 16.35976 | 0.01205 | 0.00053
8.4 | 0.27814 | 0.00103 | 0.02571 | 0.00103 | 2892.02783 | 16.51061 | 0.01217 | 0.00054
8.5 | 0.28081 | 0.00103 | 0.02579 | 0.00103 | 2901.43555 | 16.56432 | 0.01222 | 0.00054
8.6 | 0.28458 | 0.00104 | 0.02601 | 0.00104 | 2926.91675 | 16.70979 | 0.01233 | 0.00054
8.7 | 0.28775 | 0.00105 | 0.02619 | 0.00105 | 2943.19165 | 16.8027 | 0.01241 | 0.00055
8.8 | 0.291 | 0.00105 | 0.02637 | 0.00105 | 2959.20605 | 16.89413 | 0.0125 | 0.00055
8.9 | 0.29436 | 0.00106 | 0.02654 | 0.00106 | 2978.87866 | 17.00644 | 0.0126 | 0.00056
9 | 0.29763 | 0.00107 | 0.02668 | 0.00107 | 2994.8042 | 17.09736 | 0.01269 | 0.00056
9.1 | 0.30145 | 0.00108 | 0.0269 | 0.00108 | 3019.10645 | 17.2361 | 0.01279 | 0.00056
9.2 | 0.30414 | 0.00108 | 0.02701 | 0.00108 | 3027.15405 | 17.28204 | 0.01284 | 0.00057
9.3 | 0.3079 | 0.00109 | 0.02723 | 0.00109 | 3050.27051 | 17.41402 | 0.01297 | 0.00057
9.4 | 0.31117 | 0.00109 | 0.02737 | 0.00109 | 3066.58691 | 17.50717 | 0.01304 | 0.00058
9.5 | 0.31428 | 0.0011 | 0.02748 | 0.0011 | 3079.30664 | 17.57978 | 0.01311 | 0.00058
9.6 | 0.31782 | 0.00111 | 0.02768 | 0.00111 | 3099.95557 | 17.69767 | 0.01321 | 0.00058
9.7 | 0.32093 | 0.00111 | 0.02782 | 0.00111 | 3112.52173 | 17.76941 | 0.01329 | 0.00059
9.8 | 0.32473 | 0.00112 | 0.02803 | 0.00112 | 3135.2002 | 17.89888 | 0.0134 | 0.00059
9.9 | 0.32747 | 0.00112 | 0.0281 | 0.00112 | 3143.32104 | 17.94524 | 0.01344 | 0.00059
10 | 0.33114 | 0.00113 | 0.02828 | 0.00113 | 3164.05664 | 18.06362 | 0.01353 | 0.0006
10.1 | 0.33464 | 0.00114 | 0.02847 | 0.00114 | 3182.27441 | 18.16763 | 0.01363 | 0.0006
10.2 | 0.33746 | 0.00114 | 0.02857 | 0.00114 | 3189.84717 | 18.21086 | 0.01368 | 0.0006
10.3 | 0.34126 | 0.00115 | 0.02877 | 0.00115 | 3212.94214 | 18.34271 | 0.01378 | 0.00061
10.4 | 0.3443 | 0.00115 | 0.02886 | 0.00115 | 3223.51904 | 18.40309 | 0.01384 | 0.00061
10.5 | 0.34803 | 0.00116 | 0.02905 | 0.00116 | 3243.4248 | 18.51674 | 0.01395 | 0.00062
10.6 | 0.35093 | 0.00117 | 0.02918 | 0.00117 | 3252.81885 | 18.57037 | 0.014 | 0.00062
10.7 | 0.35439 | 0.00117 | 0.02933 | 0.00117 | 3269.49878 | 18.66559 | 0.01408 | 0.00062
10.8 | 0.35813 | 0.00118 | 0.02951 | 0.00118 | 3290.46802 | 18.78531 | 0.01418 | 0.00063
10.9 | 0.36078 | 0.00118 | 0.02955 | 0.00118 | 3294.9668 | 18.81099 | 0.01422 | 0.00063
11 | 0.36463 | 0.00119 | 0.02978 | 0.00119 | 3317.65527 | 18.94052 | 0.01432 | 0.00063
11.1 | 0.36769 | 0.0012 | 0.0299 | 0.0012 | 3328.14111 | 19.00038 | 0.01438 | 0.00063
11.2 | 0.37121 | 0.0012 | 0.03004 | 0.0012 | 3344.5332 | 19.09396 | 0.01446 | 0.00064
11.3 | 0.37422 | 0.00121 | 0.03013 | 0.00121 | 3355.27246 | 19.15528 | 0.01453 | 0.00064
11.4 | 0.37767 | 0.00121 | 0.03028 | 0.00121 | 3371.15747 | 19.24596 | 0.0146 | 0.00064
11.5 | 0.38144 | 0.00122 | 0.03049 | 0.00122 | 3391.55835 | 19.36243 | 0.0147 | 0.00065
11.6 | 0.38408 | 0.00122 | 0.03055 | 0.00122 | 3395.38354 | 19.38427 | 0.01474 | 0.00065
11.7 | 0.38791 | 0.00123 | 0.03072 | 0.00123 | 3416.62085 | 19.50551 | 0.01484 | 0.00065
11.8 | 0.39109 | 0.00123 | 0.03083 | 0.00123 | 3428.25391 | 19.57193 | 0.0149 | 0.00066
11.9 | 0.39449 | 0.00124 | 0.03097 | 0.00124 | 3441.49609 | 19.64753 | 0.01497 | 0.00066
12 | 0.39767 | 0.00124 | 0.03111 | 0.00124 | 3454.08057 | 19.71937 | 0.01503 | 0.00066
12.1 | 0.40099 | 0.00125 | 0.03124 | 0.00125 | 3467.17529 | 19.79413 | 0.0151 | 0.00067
12.2 | 0.40489 | 0.00126 | 0.03141 | 0.00126 | 3487.95728 | 19.91277 | 0.01521 | 0.00067
12.3 | 0.40747 | 0.00126 | 0.03144 | 0.00126 | 3490.59473 | 19.92783 | 0.01524 | 0.00067
12.4 | 0.41119 | 0.00127 | 0.03163 | 0.00127 | 3509.28784 | 20.03455 | 0.01532 | 0.00068
12.5 | 0.41454 | 0.00127 | 0.03177 | 0.00127 | 3522.85791 | 20.11202 | 0.01539 | 0.00068
12.6 | 0.41765 | 0.00127 | 0.03184 | 0.00127 | 3531.63037 | 20.1621 | 0.01545 | 0.00068
12.7 | 0.42106 | 0.00128 | 0.03197 | 0.00128 | 3546.39038 | 20.24637 | 0.01553 | 0.00069
12.8 | 0.42432 | 0.00128 | 0.0321 | 0.00128 | 3557.33398 | 20.30885 | 0.01558 | 0.00069
12.9 | 0.42803 | 0.00129 | 0.03227 | 0.00129 | 3574.38354 | 20.40618 | 0.01567 | 0.00069
13 | 0.43084 | 0.00129 | 0.03232 | 0.00129 | 3579.63208 | 20.43615 | 0.0157 | 0.00069
13.1 | 0.43441 | 0.0013 | 0.03245 | 0.0013 | 3594.65479 | 20.52191 | 0.01578 | 0.0007
13.2 | 0.43798 | 0.0013 | 0.03259 | 0.0013 | 3609.8313 | 20.60855 | 0.01586 | 0.0007
13.3 | 0.44094 | 0.00131 | 0.03266 | 0.00131 | 3614.49121 | 20.63516 | 0.01589 | 0.0007
13.4 | 0.44442 | 0.00131 | 0.0328 | 0.00131 | 3628.84619 | 20.71711 | 0.01597 | 0.0007
13.5 | 0.44767 | 0.00132 | 0.03288 | 0.00132 | 3638.54321 | 20.77247 | 0.01602 | 0.00071
13.6 | 0.45133 | 0.00132 | 0.033 | 0.00132 | 3651.75562 | 20.8479 | 0.01608 | 0.00071
13.7 | 0.45419 | 0.00132 | 0.03306 | 0.00132 | 3655.63696 | 20.87006 | 0.01612 | 0.00071
13.8 | 0.45774 | 0.00133 | 0.03319 | 0.00133 | 3666.79126 | 20.93374 | 0.01617 | 0.00071
13.9 | 0.46141 | 0.00133 | 0.03331 | 0.00133 | 3679.58276 | 21.00677 | 0.01623 | 0.00072
14 | 0.46415 | 0.00133 | 0.03329 | 0.00133 | 3677.58374 | 20.99535 | 0.01625 | 0.00072
14.1 | 0.46791 | 0.00134 | 0.03342 | 0.00134 | 3691.07715 | 21.07239 | 0.01631 | 0.00072
14.2 | 0.47097 | 0.00134 | 0.03348 | 0.00134 | 3694.05884 | 21.08941 | 0.01634 | 0.00072
14.3 | 0.47452 | 0.00134 | 0.03356 | 0.00134 | 3702.61011 | 21.13823 | 0.01639 | 0.00072
14.4 | 0.47771 | 0.00134 | 0.03361 | 0.00134 | 3708.23779 | 21.17036 | 0.01642 | 0.00072
14.5 | 0.4809 | 0.00135 | 0.03364 | 0.00135 | 3712.11816 | 21.19251 | 0.01646 | 0.00073
14.6 | 0.48488 | 0.00135 | 0.03381 | 0.00135 | 3728.04248 | 21.28342 | 0.01654 | 0.00073
14.7 | 0.48748 | 0.00135 | 0.0338 | 0.00135 | 3723.74023 | 21.25886 | 0.01654 | 0.00073
14.8 | 0.49125 | 0.00136 | 0.03392 | 0.00136 | 3737.43188 | 21.33702 | 0.0166 | 0.00073
14.9 | 0.49441 | 0.00136 | 0.03395 | 0.00136 | 3741.91748 | 21.36263 | 0.01663 | 0.00073
15 | 0.49772 | 0.00136 | 0.03402 | 0.00136 | 3747.73364 | 21.39584 | 0.01667 | 0.00074
15.1 | 0.50113 | 0.00136 | 0.03412 | 0.00136 | 3757.44336 | 21.45127 | 0.01672 | 0.00074
15.2 | 0.50419 | 0.00137 | 0.03417 | 0.00137 | 3760.26709 | 21.46739 | 0.01675 | 0.00074
15.3 | 0.50808 | 0.00137 | 0.0343 | 0.00137 | 3775.84692 | 21.55634 | 0.01682 | 0.00074
15.4 | 0.51081 | 0.00137 | 0.03429 | 0.00137 | 3774.83789 | 21.55058 | 0.01682 | 0.00074
15.5 | 0.51454 | 0.00138 | 0.03442 | 0.00138 | 3787.86401 | 21.62494 | 0.01689 | 0.00075
15.6 | 0.51779 | 0.00138 | 0.0345 | 0.00138 | 3795.02026 | 21.6658 | 0.01693 | 0.00075
15.7 | 0.52099 | 0.00138 | 0.03455 | 0.00138 | 3799.1521 | 21.68939 | 0.01696 | 0.00075
15.8 | 0.52449 | 0.00139 | 0.03464 | 0.00139 | 3810.66382 | 21.75511 | 0.01702 | 0.00075
15.9 | 0.52761 | 0.00139 | 0.03469 | 0.00139 | 3814.83057 | 21.77889 | 0.01705 | 0.00075
16 | 0.53144 | 0.00139 | 0.03483 | 0.00139 | 3828.74561 | 21.85834 | 0.01712 | 0.00076
16.1 | 0.53414 | 0.00139 | 0.03486 | 0.00139 | 3828.72559 | 21.85822 | 0.01714 | 0.00076
16.2 | 0.53791 | 0.0014 | 0.03497 | 0.0014 | 3842.30103 | 21.93572 | 0.01721 | 0.00076
16.3 | 0.54119 | 0.0014 | 0.03504 | 0.0014 | 3850.33301 | 21.98158 | 0.01724 | 0.00076
16.4 | 0.54423 | 0.0014 | 0.03507 | 0.0014 | 3852.80737 | 21.9957 | 0.01727 | 0.00076
16.5 | 0.54795 | 0.00141 | 0.03522 | 0.00141 | 3867.62988 | 22.08033 | 0.01733 | 0.00076
16.6 | 0.5509 | 0.00141 | 0.03526 | 0.00141 | 3870.1687 | 22.09482 | 0.01736 | 0.00077
16.7 | 0.55463 | 0.00141 | 0.03537 | 0.00141 | 3882.87158 | 22.16734 | 0.01742 | 0.00077
16.8 | 0.55749 | 0.00142 | 0.03539 | 0.00142 | 3885.72339 | 22.18362 | 0.01744 | 0.00077
16.9 | 0.56108 | 0.00142 | 0.03551 | 0.00142 | 3896.85303 | 22.24716 | 0.01748 | 0.00077
17 | 0.5647 | 0.00143 | 0.03564 | 0.00143 | 3909.38525 | 22.31871 | 0.01755 | 0.00077
17.1 | 0.56744 | 0.00143 | 0.03564 | 0.00143 | 3908.38647 | 22.31301 | 0.01756 | 0.00078
17.2 | 0.57125 | 0.00143 | 0.03577 | 0.00143 | 3924.2002 | 22.40329 | 0.01763 | 0.00078
17.3 | 0.57443 | 0.00143 | 0.03582 | 0.00143 | 3929.55908 | 22.43388 | 0.01768 | 0.00078
17.4 | 0.57782 | 0.00144 | 0.03592 | 0.00144 | 3937.27417 | 22.47793 | 0.01773 | 0.00078
17.5 | 0.58092 | 0.00144 | 0.036 | 0.00144 | 3943.89551 | 22.51573 | 0.01776 | 0.00078
17.6 | 0.58438 | 0.00144 | 0.03608 | 0.00144 | 3952.88477 | 22.56705 | 0.01782 | 0.00079
17.7 | 0.58812 | 0.00145 | 0.03619 | 0.00145 | 3967.09937 | 22.6482 | 0.01787 | 0.00079
17.8 | 0.59086 | 0.00145 | 0.0362 | 0.00145 | 3966.07739 | 22.64236 | 0.01789 | 0.00079
17.9 | 0.59452 | 0.00145 | 0.03635 | 0.00145 | 3979.91016 | 22.72134 | 0.01795 | 0.00079
18 | 0.59776 | 0.00146 | 0.03643 | 0.00146 | 3987.14917 | 22.76266 | 0.01799 | 0.00079
18.1 | 0.601 | 0.00146 | 0.03647 | 0.00146 | 3992.29834 | 22.79206 | 0.01803 | 0.0008
18.2 | 0.60439 | 0.00146 | 0.03655 | 0.00146 | 4003.1106 | 22.85379 | 0.01809 | 0.0008
18.3 | 0.60763 | 0.00147 | 0.03663 | 0.00147 | 4009.11841 | 22.88809 | 0.01812 | 0.0008
18.4 | 0.61144 | 0.00147 | 0.03677 | 0.00147 | 4023.70142 | 22.97134 | 0.01818 | 0.0008
18.5 | 0.61415 | 0.00147 | 0.03678 | 0.00147 | 4022.89331 | 22.96673 | 0.01819 | 0.0008
18.6 | 0.61787 | 0.00148 | 0.03689 | 0.00148 | 4036.81909 | 23.04623 | 0.01825 | 0.00081
18.7 | 0.62121 | 0.00148 | 0.03697 | 0.00148 | 4045.05322 | 23.09324 | 0.0183 | 0.00081
18.8 | 0.62424 | 0.00148 | 0.03703 | 0.00148 | 4047.3811 | 23.10653 | 0.01833 | 0.00081
18.9 | 0.62782 | 0.00149 | 0.03716 | 0.00149 | 4060.69824 | 23.18256 | 0.01839 | 0.00081
19 | 0.63093 | 0.00149 | 0.0372 | 0.00149 | 4065.08594 | 23.20761 | 0.01843 | 0.00081
19.1 | 0.63479 | 0.00149 | 0.03731 | 0.00149 | 4079.85083 | 23.2919 | 0.01849 | 0.00082
19.2 | 0.6375 | 0.00149 | 0.03733 | 0.00149 | 4079.69312 | 23.291 | 0.01851 | 0.00082
19.3 | 0.64106 | 0.0015 | 0.03746 | 0.0015 | 4091.45996 | 23.35818 | 0.01856 | 0.00082
19.4 | 0.64467 | 0.0015 | 0.03757 | 0.0015 | 4103.39404 | 23.42631 | 0.01862 | 0.00082
19.5 | 0.64749 | 0.0015 | 0.03757 | 0.0015 | 4102.99951 | 23.42405 | 0.01863 | 0.00082
19.6 | 0.65121 | 0.00151 | 0.03769 | 0.00151 | 4117.68945 | 23.50792 | 0.0187 | 0.00083
19.7 | 0.65431 | 0.00151 | 0.03777 | 0.00151 | 4122.00879 | 23.53258 | 0.01873 | 0.00083
19.8 | 0.65804 | 0.00152 | 0.03789 | 0.00152 | 4134.65332 | 23.60476 | 0.01878 | 0.00083
19.9 | 0.6609 | 0.00152 | 0.03789 | 0.00152 | 4136.80469 | 23.61705 | 0.01881 | 0.00083
20 | 0.66441 | 0.00152 | 0.03798 | 0.00152 | 4146.89844 | 23.67467 | 0.01885 | 0.00083
20.1 | 0.66809 | 0.00152 | 0.0381 | 0.00152 | 4159.69678 | 23.74774 | 0.01892 | 0.00083
20.2 | 0.67082 | 0.00153 | 0.03814 | 0.00153 | 4158.22217 | 23.73932 | 0.01893 | 0.00084
20.3 | 0.67454 | 0.00153 | 0.03825 | 0.00153 | 4172.58838 | 23.82134 | 0.019 | 0.00084
20.4 | 0.6777 | 0.00153 | 0.03829 | 0.00153 | 4178.06006 | 23.85258 | 0.01903 | 0.00084
20.5 | 0.68125 | 0.00154 | 0.03839 | 0.00154 | 4187.43262 | 23.90608 | 0.01909 | 0.00084
20.6 | 0.68421 | 0.00154 | 0.03844 | 0.00154 | 4191.6665 | 23.93025 | 0.01912 | 0.00084
20.7 | 0.68757 | 0.00154 | 0.03854 | 0.00154 | 4199.92334 | 23.97739 | 0.01916 | 0.00085
20.8 | 0.69148 | 0.00155 | 0.03867 | 0.00155 | 4215.70068 | 24.06746 | 0.01922 | 0.00085
20.9 | 0.69411 | 0.00155 | 0.03865 | 0.00155 | 4213.32812 | 24.05392 | 0.01923 | 0.00085
21 | 0.69788 | 0.00155 | 0.03878 | 0.00155 | 4228.06348 | 24.13804 | 0.0193 | 0.00085
21.1 | 0.7011 | 0.00155 | 0.03887 | 0.00155 | 4234.06543 | 24.17231 | 0.01934 | 0.00085
21.2 | 0.70438 | 0.00156 | 0.03893 | 0.00156 | 4239.62695 | 24.20406 | 0.01938 | 0.00086
21.3 | 0.70777 | 0.00156 | 0.039 | 0.00156 | 4249.48877 | 24.26036 | 0.01942 | 0.00086
21.4 | 0.71096 | 0.00156 | 0.03905 | 0.00156 | 4254.65967 | 24.28988 | 0.01945 | 0.00086
21.5 | 0.71478 | 0.00157 | 0.0392 | 0.00157 | 4269.33936 | 24.37369 | 0.01952 | 0.00086
21.6 | 0.71754 | 0.00157 | 0.03921 | 0.00157 | 4269.03564 | 24.37196 | 0.01953 | 0.00086
21.7 | 0.72116 | 0.00157 | 0.03932 | 0.00157 | 4280.92236 | 24.43982 | 0.01959 | 0.00086
21.8 | 0.72454 | 0.00158 | 0.03939 | 0.00158 | 4289.94434 | 24.49132 | 0.01964 | 0.00087
21.9 | 0.72762 | 0.00158 | 0.03943 | 0.00158 | 4292.34375 | 24.50502 | 0.01967 | 0.00087
22 | 0.7311 | 0.00158 | 0.03956 | 0.00158 | 4303.90186 | 24.57101 | 0.01972 | 0.00087
22.1 | 0.73426 | 0.00158 | 0.03961 | 0.00158 | 4308.54199 | 24.5975 | 0.01975 | 0.00087
22.2 | 0.73806 | 0.00159 | 0.03973 | 0.00159 | 4322.3418 | 24.67628 | 0.01983 | 0.00087
22.3 | 0.74087 | 0.00159 | 0.03973 | 0.00159 | 4323.39551 | 24.6823 | 0.01983 | 0.00088
22.4 | 0.7444 | 0.00159 | 0.03983 | 0.00159 | 4333.46094 | 24.73976 | 0.01989 | 0.00088
22.5 | 0.74789 | 0.0016 | 0.03995 | 0.0016 | 4344.15918 | 24.80084 | 0.01993 | 0.00088
22.6 | 0.75086 | 0.0016 | 0.03997 | 0.0016 | 4345.23096 | 24.80696 | 0.01995 | 0.00088
22.7 | 0.75464 | 0.0016 | 0.04008 | 0.0016 | 4360.33301 | 24.89317 | 0.02002 | 0.00088
22.8 | 0.75759 | 0.0016 | 0.04011 | 0.0016 | 4362.11133 | 24.90332 | 0.02004 | 0.00088
22.9 | 0.76135 | 0.00161 | 0.04024 | 0.00161 | 4375.04346 | 24.97715 | 0.02009 | 0.00089
23 | 0.76421 | 0.00161 | 0.04028 | 0.00161 | 4376.79199 | 24.98714 | 0.02012 | 0.00089
23.1 | 0.76769 | 0.00161 | 0.04035 | 0.00161 | 4386.40771 | 25.04203 | 0.02017 | 0.00089
23.2 | 0.77144 | 0.00162 | 0.04046 | 0.00162 | 4400.33203 | 25.12153 | 0.02023 | 0.00089
23.3 | 0.77405 | 0.00162 | 0.04047 | 0.00162 | 4396.97168 | 25.10234 | 0.02023 | 0.00089
23.4 | 0.77798 | 0.00163 | 0.04063 | 0.00163 | 4414.25537 | 25.20102 | 0.02031 | 0.0009
23.5 | 0.78095 | 0.00163 | 0.04066 | 0.00163 | 4416.26904 | 25.21251 | 0.02034 | 0.0009
23.6 | 0.78454 | 0.00163 | 0.04074 | 0.00163 | 4426.78223 | 25.27253 | 0.02039 | 0.0009
23.7 | 0.78768 | 0.00163 | 0.0408 | 0.00163 | 4432.72021 | 25.30643 | 0.02042 | 0.0009
23.8 | 0.79094 | 0.00164 | 0.04089 | 0.00164 | 4438.48486 | 25.33934 | 0.02046 | 0.0009
23.9 | 0.79479 | 0.00164 | 0.04102 | 0.00164 | 4453.75781 | 25.42653 | 0.02052 | 0.00091
24 | 0.79743 | 0.00164 | 0.041 | 0.00164 | 4450.77246 | 25.40949 | 0.02051 | 0.00091
24.1 | 0.80133 | 0.00165 | 0.04113 | 0.00165 | 4467.0415 | 25.50237 | 0.02059 | 0.00091
24.2 | 0.80439 | 0.00165 | 0.04117 | 0.00165 | 4470.76904 | 25.52365 | 0.02062 | 0.00091
24.3 | 0.80766 | 0.00165 | 0.04126 | 0.00165 | 4476.25928 | 25.555 | 0.02066 | 0.00091
24.4 | 0.811 | 0.00165 | 0.04135 | 0.00165 | 4485.78857 | 25.6094 | 0.02071 | 0.00091
24.5 | 0.81431 | 0.00166 | 0.04139 | 0.00166 | 4492.38281 | 25.64705 | 0.02075 | 0.00092
24.6 | 0.81809 | 0.00166 | 0.0415 | 0.00166 | 4505.99023 | 25.72473 | 0.02081 | 0.00092
24.7 | 0.82068 | 0.00166 | 0.04153 | 0.00166 | 4503.48535 | 25.71043 | 0.02081 | 0.00092
24.8 | 0.82461 | 0.00167 | 0.04168 | 0.00167 | 4520.00293 | 25.80473 | 0.02089 | 0.00092
24.9 | 0.8279 | 0.00167 | 0.04173 | 0.00167 | 4526.94727 | 25.84437 | 0.02092 | 0.00092
25 | 0.83102 | 0.00167 | 0.04176 | 0.00167 | 4529.85449 | 25.86097 | 0.02095 | 0.00092
25.1 | 0.83443 | 0.00167 | 0.04186 | 0.00167 | 4539.98877 | 25.91883 | 0.021 | 0.00093
25.2 | 0.83763 | 0.00168 | 0.04194 | 0.00168 | 4545.25928 | 25.94892 | 0.02104 | 0.00093
25.3 | 0.84142 | 0.00168 | 0.04205 | 0.00168 | 4558.271 | 26.0232 | 0.0211 | 0.00093
25.4 | 0.84417 | 0.00168 | 0.04205 | 0.00168 | 4558.44043 | 26.02417 | 0.02111 | 0.00093
25.5 | 0.84786 | 0.00169 | 0.04215 | 0.00169 | 4570.45801 | 26.09278 | 0.02117 | 0.00093
25.6 | 0.85132 | 0.00169 | 0.04226 | 0.00169 | 4579.92725 | 26.14684 | 0.02122 | 0.00094
25.7 | 0.85422 | 0.00169 | 0.04228 | 0.00169 | 4580.13037 | 26.148 | 0.02124 | 0.00094
25.8 | 0.85781 | 0.0017 | 0.04239 | 0.0017 | 4592.98877 | 26.22141 | 0.02128 | 0.00094
25.9 | 0.86099 | 0.0017 | 0.04243 | 0.0017 | 4598.17969 | 26.25104 | 0.02132 | 0.00094
26 | 0.86458 | 0.0017 | 0.04254 | 0.0017 | 4608.43994 | 26.30962 | 0.02137 | 0.00094
26.1 | 0.86755 | 0.0017 | 0.04259 | 0.0017 | 4612.07275 | 26.33036 | 0.02139 | 0.00094
26.2 | 0.87102 | 0.00171 | 0.04266 | 0.00171 | 4621.22461 | 26.3826 | 0.02143 | 0.00095
26.3 | 0.87474 | 0.00171 | 0.04277 | 0.00171 | 4634.53174 | 26.45857 | 0.0215 | 0.00095
26.4 | 0.87751 | 0.00171 | 0.04278 | 0.00171 | 4632.47803 | 26.44685 | 0.02151 | 0.00095
26.5 | 0.88116 | 0.00172 | 0.04291 | 0.00172 | 4645.49854 | 26.52118 | 0.02157 | 0.00095
26.6 | 0.88446 | 0.00172 | 0.04298 | 0.00172 | 4652.16309 | 26.55923 | 0.02161 | 0.00095
26.7 | 0.88785 | 0.00172 | 0.04303 | 0.00172 | 4658.59082 | 26.59593 | 0.02165 | 0.00096
26.8 | 0.89099 | 0.00172 | 0.04308 | 0.00172 | 4664.9668 | 26.63233 | 0.02168 | 0.00096
26.9 | 0.89433 | 0.00173 | 0.04317 | 0.00173 | 4671.76758 | 26.67115 | 0.02173 | 0.00096
27 | 0.89814 | 0.00173 | 0.04331 | 0.00173 | 4685.9043 | 26.75186 | 0.02179 | 0.00096
27.1 | 0.90082 | 0.00173 | 0.04328 | 0.00173 | 4683.58154 | 26.7386 | 0.02179 | 0.00096
27.2 | 0.90455 | 0.00174 | 0.0434 | 0.00174 | 4697.64307 | 26.81888 | 0.02186 | 0.00096
27.3 | 0.9078 | 0.00174 | 0.04348 | 0.00174 | 4704.20605 | 26.85635 | 0.0219 | 0.00097
27.4 | 0.911 | 0.00174 | 0.04354 | 0.00174 | 4708.38379 | 26.8802 | 0.02193 | 0.00097
27.5 | 0.91438 | 0.00175 | 0.04363 | 0.00175 | 4718.16211 | 26.93602 | 0.02197 | 0.00097
27.6 | 0.9176 | 0.00175 | 0.04368 | 0.00175 | 4723.37695 | 26.96579 | 0.02201 | 0.00097
27.7 | 0.92152 | 0.00175 | 0.04379 | 0.00175 | 4738.64697 | 27.05297 | 0.02207 | 0.00097
27.8 | 0.92411 | 0.00175 | 0.04382 | 0.00175 | 4735.22412 | 27.03343 | 0.02208 | 0.00097
27.9 | 0.92775 | 0.00176 | 0.04393 | 0.00176 | 4747.70312 | 27.10467 | 0.02214 | 0.00098
28 | 0.93132 | 0.00176 | 0.04402 | 0.00176 | 4758.57666 | 27.16675 | 0.02219 | 0.00098
28.1 | 0.93427 | 0.00176 | 0.04401 | 0.00176 | 4758.65479 | 27.16719 | 0.02221 | 0.00098
28.2 | 0.93781 | 0.00177 | 0.04413 | 0.00177 | 4770.40527 | 27.23428 | 0.02226 | 0.00098
28.3 | 0.94098 | 0.00177 | 0.04419 | 0.00177 | 4774.7041 | 27.25882 | 0.0223 | 0.00098
28.4 | 0.94475 | 0.00177 | 0.04431 | 0.00177 | 4787.42334 | 27.33143 | 0.02236 | 0.00099
28.5 | 0.94757 | 0.00177 | 0.04432 | 0.00177 | 4788.07812 | 27.33517 | 0.02237 | 0.00099
28.6 | 0.9511 | 0.00178 | 0.0444 | 0.00178 | 4798.36719 | 27.39391 | 0.02242 | 0.00099
28.7 | 0.95457 | 0.00178 | 0.04451 | 0.00178 | 4808.17578 | 27.44991 | 0.02247 | 0.00099
28.8 | 0.95751 | 0.00178 | 0.04454 | 0.00178 | 4808.59619 | 27.45231 | 0.02248 | 0.00099
28.9 | 0.96124 | 0.00179 | 0.04466 | 0.00179 | 4822.85938 | 27.53374 | 0.02255 | 0.001
29 | 0.96423 | 0.00179 | 0.04467 | 0.00179 | 4825.16309 | 27.54689 | 0.02257 | 0.001
29.1 | 0.96803 | 0.00179 | 0.04479 | 0.00179 | 4837.52783 | 27.61748 | 0.02261 | 0.001
29.2 | 0.9709 | 0.00179 | 0.04484 | 0.00179 | 4839.21387 | 27.62711 | 0.02264 | 0.001
29.3 | 0.9744 | 0.0018 | 0.04492 | 0.0018 | 4848.26855 | 27.6788 | 0.02269 | 0.001
29.4 | 0.97808 | 0.0018 | 0.04501 | 0.0018 | 4860.2666 | 27.7473 | 0.02274 | 0.001
29.5 | 0.98082 | 0.0018 | 0.04501 | 0.0018 | 4857.87842 | 27.73366 | 0.02275 | 0.001
29.6 | 0.98464 | 0.00181 | 0.04516 | 0.00181 | 4872.74316 | 27.81853 | 0.02282 | 0.00101
29.7 | 0.98761 | 0.00181 | 0.0452 | 0.00181 | 4874.83252 | 27.83045 | 0.02284 | 0.00101
29.8 | 0.99115 | 0.00181 | 0.04527 | 0.00181 | 4883.82373 | 27.88178 | 0.02289 | 0.00101
29.9 | 0.99439 | 0.00181 | 0.04532 | 0.00181 | 4891.12891 | 27.92349 | 0.02292 | 0.00101
30 | 0.9976 | 0.00182 | 0.04538 | 0.00182 | 4895.58398 | 27.94893 | 0.02296 | 0.00101
30.1 | 1.00146 | 0.00182 | 0.04553 | 0.00182 | 4910.81738 | 28.03589 | 0.02303 | 0.00102
30.2 | 1.00413 | 0.00182 | 0.04551 | 0.00182 | 4907.48877 | 28.01689 | 0.02304 | 0.00102
30.3 | 1.00791 | 0.00182 | 0.04562 | 0.00182 | 4921.89746 | 28.09915 | 0.0231 | 0.00102
30.4 | 1.01114 | 0.00183 | 0.04568 | 0.00183 | 4927.3916 | 28.13051 | 0.02312 | 0.00102
30.5 | 1.01432 | 0.00183 | 0.04575 | 0.00183 | 4930.37109 | 28.14752 | 0.02316 | 0.00102
30.6 | 1.01775 | 0.00183 | 0.04584 | 0.00183 | 4940.92041 | 28.20775 | 0.02321 | 0.00102
30.7 | 1.02098 | 0.00183 | 0.04587 | 0.00183 | 4945.29102 | 28.2327 | 0.02323 | 0.00103
30.8 | 1.02479 | 0.00184 | 0.04599 | 0.00184 | 4959.33203 | 28.31286 | 0.0233 | 0.00103
30.9 | 1.02749 | 0.00184 | 0.046 | 0.00184 | 4957.0874 | 28.30005 | 0.0233 | 0.00103
31 | 1.03122 | 0.00184 | 0.04612 | 0.00184 | 4969.74268 | 28.3723 | 0.02336 | 0.00103
31.1 | 1.03454 | 0.00185 | 0.0462 | 0.00185 | 4977.29346 | 28.4154 | 0.0234 | 0.00103
31.2 | 1.03756 | 0.00185 | 0.04619 | 0.00185 | 4978.47852 | 28.42217 | 0.02342 | 0.00103
31.3 | 1.04116 | 0.00185 | 0.04631 | 0.00185 | 4991.73975 | 28.49788 | 0.02347 | 0.00104
31.4 | 1.04424 | 0.00185 | 0.04637 | 0.00185 | 4994.13672 | 28.51156 | 0.0235 | 0.00104
31.5 | 1.04806 | 0.00186 | 0.04649 | 0.00186 | 5007.78613 | 28.58949 | 0.02356 | 0.00104
31.6 | 1.05081 | 0.00186 | 0.04648 | 0.00186 | 5007.29883 | 28.5867 | 0.02358 | 0.00104
31.7 | 1.05446 | 0.00186 | 0.04658 | 0.00186 | 5018.95264 | 28.65324 | 0.02364 | 0.00104
31.8 | 1.05801 | 0.00187 | 0.0467 | 0.00187 | 5029.29541 | 28.71228 | 0.02368 | 0.00105
31.9 | 1.06079 | 0.00187 | 0.0467 | 0.00187 | 5027.02393 | 28.69932 | 0.02369 | 0.00105
32 | 1.06466 | 0.00187 | 0.04683 | 0.00187 | 5043.62793 | 28.79411 | 0.02376 | 0.00105
32.1 | 1.06766 | 0.00187 | 0.04685 | 0.00187 | 5044.92773 | 28.80153 | 0.02377 | 0.00105
32.2 | 1.07134 | 0.00188 | 0.04695 | 0.00188 | 5055.68994 | 28.86297 | 0.02383 | 0.00105
32.3 | 1.07426 | 0.00188 | 0.047 | 0.00188 | 5057.75 | 28.87473 | 0.02384 | 0.00105
32.4 | 1.07769 | 0.00188 | 0.04709 | 0.00188 | 5066.43848 | 28.92433 | 0.02389 | 0.00105
32.5 | 1.08149 | 0.00189 | 0.04719 | 0.00189 | 5080.46729 | 29.00443 | 0.02396 | 0.00106
32.6 | 1.08405 | 0.00189 | 0.04715 | 0.00189 | 5075.80957 | 28.97783 | 0.02395 | 0.00106
32.7 | 1.08794 | 0.00189 | 0.04732 | 0.00189 | 5092.29248 | 29.07193 | 0.02403 | 0.00106
32.8 | 1.09102 | 0.00189 | 0.04736 | 0.00189 | 5095.35498 | 29.08942 | 0.02405 | 0.00106
32.9 | 1.09448 | 0.0019 | 0.04743 | 0.0019 | 5103.24951 | 29.13449 | 0.0241 | 0.00106
33 | 1.09759 | 0.0019 | 0.04747 | 0.0019 | 5108.59961 | 29.16503 | 0.02412 | 0.00106
33.1 | 1.101 | 0.0019 | 0.04755 | 0.0019 | 5116.20117 | 29.20843 | 0.02417 | 0.00107
33.2 | 1.1048 | 0.00191 | 0.04768 | 0.00191 | 5129.92139 | 29.28676 | 0.02423 | 0.00107
33.3 | 1.10744 | 0.00191 | 0.04767 | 0.00191 | 5126.46338 | 29.26702 | 0.02424 | 0.00107
33.4 | 1.11124 | 0.00191 | 0.04778 | 0.00191 | 5140.8335 | 29.34906 | 0.0243 | 0.00107
33.5 | 1.11448 | 0.00191 | 0.04783 | 0.00191 | 5146.55859 | 29.38174 | 0.02434 | 0.00107
33.6 | 1.11779 | 0.00192 | 0.0479 | 0.00192 | 5151.38574 | 29.4093 | 0.02437 | 0.00108
33.7 | 1.121 | 0.00192 | 0.04798 | 0.00192 | 5158.33105 | 29.44895 | 0.02441 | 0.00108
33.8 | 1.12434 | 0.00192 | 0.04804 | 0.00192 | 5165.35986 | 29.48908 | 0.02444 | 0.00108
33.9 | 1.12816 | 0.00193 | 0.04814 | 0.00193 | 5178.64844 | 29.56494 | 0.02451 | 0.00108
34 | 1.1308 | 0.00193 | 0.04814 | 0.00193 | 5176.18066 | 29.55085 | 0.02451 | 0.00108
34.1 | 1.13451 | 0.00193 | 0.04828 | 0.00193 | 5188.94434 | 29.62372 | 0.02457 | 0.00108
34.2 | 1.13786 | 0.00193 | 0.04834 | 0.00193 | 5196.49902 | 29.66685 | 0.02462 | 0.00109
34.3 | 1.14097 | 0.00193 | 0.04837 | 0.00193 | 5198.71143 | 29.67948 | 0.02464 | 0.00109
34.4 | 1.14443 | 0.00194 | 0.04844 | 0.00194 | 5209.25098 | 29.73965 | 0.02468 | 0.00109
34.5 | 1.14765 | 0.00194 | 0.04852 | 0.00194 | 5214.26562 | 29.76828 | 0.02472 | 0.00109
34.6 | 1.15138 | 0.00195 | 0.04864 | 0.00195 | 5225.51758 | 29.83252 | 0.02478 | 0.00109
34.7 | 1.15418 | 0.00195 | 0.04864 | 0.00195 | 5225.54199 | 29.83266 | 0.02478 | 0.00109
34.8 | 1.15777 | 0.00195 | 0.04872 | 0.00195 | 5236.20752 | 29.89355 | 0.02483 | 0.0011
34.9 | 1.16139 | 0.00195 | 0.04883 | 0.00195 | 5247.53076 | 29.95819 | 0.0249 | 0.0011
35 | 1.1642 | 0.00195 | 0.04885 | 0.00195 | 5245.28467 | 29.94537 | 0.0249 | 0.0011
35.1 | 1.16779 | 0.00196 | 0.04896 | 0.00196 | 5257.72217 | 30.01637 | 0.02495 | 0.0011
35.2 | 1.17101 | 0.00196 | 0.049 | 0.00196 | 5263.01172 | 30.04657 | 0.02499 | 0.0011
35.3 | 1.1746 | 0.00196 | 0.04907 | 0.00196 | 5272.31836 | 30.0997 | 0.02503 | 0.0011
35.4 | 1.17757 | 0.00197 | 0.04913 | 0.00197 | 5275.17969 | 30.11604 | 0.02505 | 0.00111
35.5 | 1.18104 | 0.00197 | 0.04922 | 0.00197 | 5283.69775 | 30.16467 | 0.02509 | 0.00111
35.6 | 1.18479 | 0.00197 | 0.04933 | 0.00197 | 5296.77734 | 30.23934 | 0.02515 | 0.00111
35.7 | 1.18748 | 0.00197 | 0.0493 | 0.00197 | 5293.30176 | 30.2195 | 0.02515 | 0.00111
35.8 | 1.19122 | 0.00198 | 0.04943 | 0.00198 | 5307.11035 | 30.29833 | 0.02522 | 0.00111
35.9 | 1.19437 | 0.00198 | 0.04949 | 0.00198 | 5311.1416 | 30.32135 | 0.02524 | 0.00111
36 | 1.19782 | 0.00198 | 0.04956 | 0.00198 | 5318.28271 | 30.36211 | 0.02528 | 0.00112
36.1 | 1.20106 | 0.00198 | 0.04962 | 0.00198 | 5325.3877 | 30.40268 | 0.02532 | 0.00112
36.2 | 1.20424 | 0.00199 | 0.04965 | 0.00199 | 5329.38867 | 30.42552 | 0.02535 | 0.00112
36.3 | 1.20821 | 0.00199 | 0.04981 | 0.00199 | 5345.65039 | 30.51836 | 0.02542 | 0.00112
36.4 | 1.21079 | 0.00199 | 0.0498 | 0.00199 | 5341.07373 | 30.49223 | 0.02542 | 0.00112
36.5 | 1.21457 | 0.002 | 0.04992 | 0.002 | 5355.38232 | 30.57392 | 0.02549 | 0.00112
36.6 | 1.21772 | 0.002 | 0.04995 | 0.002 | 5359.80908 | 30.59919 | 0.02551 | 0.00113
36.7 | 1.22103 | 0.002 | 0.05001 | 0.002 | 5364.97754 | 30.62869 | 0.02555 | 0.00113
36.8 | 1.22447 | 0.002 | 0.05012 | 0.002 | 5374.87842 | 30.68522 | 0.0256 | 0.00113
36.9 | 1.22749 | 0.00201 | 0.05015 | 0.00201 | 5376.68262 | 30.69552 | 0.02563 | 0.00113
37 | 1.23144 | 0.00201 | 0.05028 | 0.00201 | 5392.64404 | 30.78664 | 0.02569 | 0.00113
37.1 | 1.23415 | 0.00201 | 0.05026 | 0.00201 | 5390.51514 | 30.77449 | 0.02569 | 0.00113
37.2 | 1.23789 | 0.00202 | 0.05039 | 0.00202 | 5402.86182 | 30.84498 | 0.02575 | 0.00114
37.3 | 1.24122 | 0.00202 | 0.05046 | 0.00202 | 5410.00049 | 30.88573 | 0.0258 | 0.00114
37.4 | 1.24428 | 0.00202 | 0.05049 | 0.00202 | 5411.08057 | 30.8919 | 0.02581 | 0.00114
37.5 | 1.24789 | 0.00202 | 0.05058 | 0.00202 | 5423.81543 | 30.9646 | 0.02586 | 0.00114
37.6 | 1.25096 | 0.00202 | 0.05062 | 0.00202 | 5425.92871 | 30.97667 | 0.02588 | 0.00114
37.7 | 1.25471 | 0.00203 | 0.05074 | 0.00203 | 5438.01172 | 31.04565 | 0.02594 | 0.00114
37.8 | 1.2575 | 0.00203 | 0.05076 | 0.00203 | 5438.41553 | 31.04795 | 0.02595 | 0.00115
37.9 | 1.26116 | 0.00203 | 0.05085 | 0.00203 | 5449.39209 | 31.11062 | 0.02601 | 0.00115
38 | 1.26456 | 0.00204 | 0.05092 | 0.00204 | 5458.16406 | 31.1607 | 0.02604 | 0.00115
38.1 | 1.26751 | 0.00204 | 0.05095 | 0.00204 | 5458.16699 | 31.16072 | 0.02606 | 0.00115
38.2 | 1.27126 | 0.00204 | 0.05109 | 0.00204 | 5472.45459 | 31.24228 | 0.02613 | 0.00115
38.3 | 1.2743 | 0.00204 | 0.0511 | 0.00204 | 5474.76416 | 31.25547 | 0.02615 | 0.00115
38.4 | 1.27791 | 0.00205 | 0.05118 | 0.00205 | 5484.2832 | 31.30981 | 0.02621 | 0.00116
38.5 | 1.28083 | 0.00205 | 0.05122 | 0.00205 | 5486.84912 | 31.32446 | 0.02622 | 0.00116
38.6 | 1.28443 | 0.00205 | 0.05133 | 0.00205 | 5496.479 | 31.37944 | 0.02627 | 0.00116
38.7 | 1.28805 | 0.00206 | 0.05143 | 0.00206 | 5507.6792 | 31.44338 | 0.02632 | 0.00116
38.8 | 1.29075 | 0.00206 | 0.0514 | 0.00206 | 5504.55078 | 31.42552 | 0.02632 | 0.00116
38.9 | 1.29458 | 0.00206 | 0.05152 | 0.00206 | 5519.91699 | 31.51325 | 0.02639 | 0.00116
39 | 1.29773 | 0.00206 | 0.05159 | 0.00206 | 5523.69629 | 31.53482 | 0.02642 | 0.00117
39.1 | 1.3011 | 0.00207 | 0.05165 | 0.00207 | 5529.50439 | 31.56798 | 0.02645 | 0.00117
39.2 | 1.30425 | 0.00207 | 0.05171 | 0.00207 | 5536.03955 | 31.60529 | 0.02648 | 0.00117
39.3 | 1.30764 | 0.00207 | 0.05177 | 0.00207 | 5542.63086 | 31.64292 | 0.02652 | 0.00117
39.4 | 1.31146 | 0.00208 | 0.0519 | 0.00208 | 5556.65479 | 31.72298 | 0.02658 | 0.00117
39.5 | 1.31416 | 0.00208 | 0.0519 | 0.00208 | 5553.52441 | 31.70511 | 0.02658 | 0.00117
39.6 | 1.31783 | 0.00208 | 0.05201 | 0.00208 | 5566.30176 | 31.77806 | 0.02664 | 0.00118
39.7 | 1.32114 | 0.00208 | 0.05207 | 0.00208 | 5573.15527 | 31.81718 | 0.02667 | 0.00118
39.8 | 1.32425 | 0.00208 | 0.05208 | 0.00208 | 5574.64014 | 31.82566 | 0.02671 | 0.00118
39.9 | 1.32778 | 0.00209 | 0.05222 | 0.00209 | 5586.55322 | 31.89367 | 0.02675 | 0.00118
40 | 1.33098 | 0.00209 | 0.05226 | 0.00209 | 5590.19385 | 31.91446 | 0.02679 | 0.00118
40.1 | 1.3348 | 0.00209 | 0.05237 | 0.00209 | 5603.76221 | 31.99192 | 0.02684 | 0.00118
40.2 | 1.3375 | 0.00209 | 0.05235 | 0.00209 | 5601.50781 | 31.97905 | 0.02685 | 0.00119
40.3 | 1.3412 | 0.0021 | 0.05247 | 0.0021 | 5614.38867 | 32.05259 | 0.02691 | 0.00119
40.4 | 1.3447 | 0.0021 | 0.05257 | 0.0021 | 5623.98975 | 32.1074 | 0.02696 | 0.00119
40.5 | 1.34751 | 0.0021 | 0.05258 | 0.0021 | 5621.24023 | 32.0917 | 0.02697 | 0.00119
40.6 | 1.35117 | 0.00211 | 0.05269 | 0.00211 | 5635.24512 | 32.17165 | 0.02702 | 0.00119
40.7 | 1.35427 | 0.00211 | 0.05272 | 0.00211 | 5638.41602 | 32.18976 | 0.02705 | 0.00119
40.8 | 1.35808 | 0.00211 | 0.05286 | 0.00211 | 5651.29736 | 32.2633 | 0.02711 | 0.0012
40.9 | 1.36083 | 0.00211 | 0.05286 | 0.00211 | 5650.19385 | 32.257 | 0.02711 | 0.0012
41 | 1.36441 | 0.00212 | 0.05296 | 0.00212 | 5660.95996 | 32.31846 | 0.02717 | 0.0012
41.1 | 1.36806 | 0.00212 | 0.05305 | 0.00212 | 5672.3584 | 32.38353 | 0.02722 | 0.0012
41.2 | 1.37081 | 0.00212 | 0.05304 | 0.00212 | 5669.32812 | 32.36623 | 0.02723 | 0.0012
41.3 | 1.37458 | 0.00213 | 0.05318 | 0.00213 | 5684.16064 | 32.45091 | 0.02729 | 0.0012
41.4 | 1.37769 | 0.00213 | 0.05322 | 0.00213 | 5687.3291 | 32.469 | 0.02731 | 0.00121
41.5 | 1.38134 | 0.00213 | 0.05331 | 0.00213 | 5697.4624 | 32.52686 | 0.02736 | 0.00121
41.6 | 1.38424 | 0.00213 | 0.05332 | 0.00213 | 5699.14746 | 32.53647 | 0.02738 | 0.00121
41.7 | 1.38774 | 0.00214 | 0.05342 | 0.00214 | 5708.30859 | 32.58878 | 0.02743 | 0.00121
41.8 | 1.39144 | 0.00214 | 0.05355 | 0.00214 | 5720.55664 | 32.6587 | 0.02749 | 0.00121
41.9 | 1.39413 | 0.00214 | 0.05353 | 0.00214 | 5717.26074 | 32.63988 | 0.02749 | 0.00121
42 | 1.39786 | 0.00215 | 0.05363 | 0.00215 | 5731.13135 | 32.71907 | 0.02755 | 0.00122
42.1 | 1.40104 | 0.00215 | 0.05369 | 0.00215 | 5736.02588 | 32.74701 | 0.02758 | 0.00122
42.2 | 1.40453 | 0.00215 | 0.05378 | 0.00215 | 5743.13037 | 32.78757 | 0.02762 | 0.00122
42.3 | 1.40756 | 0.00215 | 0.05384 | 0.00215 | 5747.40381 | 32.81197 | 0.02763 | 0.00122
42.4 | 1.41089 | 0.00216 | 0.05388 | 0.00216 | 5754.24072 | 32.851 | 0.02768 | 0.00122
42.5 | 1.41483 | 0.00216 | 0.054 | 0.00216 | 5769.37695 | 32.93742 | 0.02774 | 0.00122
42.6 | 1.41746 | 0.00216 | 0.054 | 0.00216 | 5765.54297 | 32.91553 | 0.02774 | 0.00122
42.7 | 1.42125 | 0.00217 | 0.05414 | 0.00217 | 5779.62256 | 32.99591 | 0.0278 | 0.00123
42.8 | 1.4245 | 0.00217 | 0.05419 | 0.00217 | 5785.06494 | 33.02698 | 0.02784 | 0.00123
42.9 | 1.42766 | 0.00217 | 0.0542 | 0.00217 | 5787.4458 | 33.04057 | 0.02786 | 0.00123
43 | 1.43113 | 0.00217 | 0.05429 | 0.00217 | 5797.9165 | 33.10035 | 0.0279 | 0.00123
43.1 | 1.43427 | 0.00217 | 0.05437 | 0.00217 | 5801.31689 | 33.11976 | 0.02793 | 0.00123
43.2 | 1.4381 | 0.00218 | 0.0545 | 0.00218 | 5815.43506 | 33.20036 | 0.028 | 0.00124
43.3 | 1.44088 | 0.00218 | 0.05449 | 0.00218 | 5814.41162 | 33.19452 | 0.028 | 0.00124
43.4 | 1.44443 | 0.00218 | 0.05457 | 0.00218 | 5824.54199 | 33.25235 | 0.02805 | 0.00124
43.5 | 1.44793 | 0.00219 | 0.05467 | 0.00219 | 5834.63477 | 33.30997 | 0.0281 | 0.00124
43.6 | 1.45092 | 0.00219 | 0.05471 | 0.00219 | 5834.12256 | 33.30705 | 0.02812 | 0.00124
43.7 | 1.45446 | 0.00219 | 0.0548 | 0.00219 | 5846.17627 | 33.37586 | 0.02817 | 0.00124
43.8 | 1.45763 | 0.00219 | 0.05483 | 0.00219 | 5849.91455 | 33.39721 | 0.02819 | 0.00124
43.9 | 1.46138 | 0.0022 | 0.05493 | 0.0022 | 5861.96191 | 33.46598 | 0.02825 | 0.00125
44 | 1.46423 | 0.0022 | 0.05497 | 0.0022 | 5862.42334 | 33.46862 | 0.02826 | 0.00125
44.1 | 1.46772 | 0.0022 | 0.05506 | 0.0022 | 5870.83984 | 33.51667 | 0.02831 | 0.00125
44.2 | 1.47127 | 0.00221 | 0.05514 | 0.00221 | 5882.0791 | 33.58083 | 0.02836 | 0.00125
44.3 | 1.47417 | 0.00221 | 0.05514 | 0.00221 | 5881.11523 | 33.57533 | 0.02836 | 0.00125
44.4 | 1.47798 | 0.00221 | 0.05527 | 0.00221 | 5896.09424 | 33.66084 | 0.02844 | 0.00125
44.5 | 1.48094 | 0.00221 | 0.05531 | 0.00221 | 5897.05566 | 33.66633 | 0.02845 | 0.00126
44.6 | 1.48465 | 0.00222 | 0.05542 | 0.00222 | 5908.08496 | 33.7293 | 0.0285 | 0.00126
44.7 | 1.48754 | 0.00222 | 0.05542 | 0.00222 | 5909.94775 | 33.73993 | 0.02852 | 0.00126
44.8 | 1.49102 | 0.00222 | 0.0555 | 0.00222 | 5918.44043 | 33.78842 | 0.02857 | 0.00126
44.9 | 1.49481 | 0.00223 | 0.05564 | 0.00223 | 5932.26318 | 33.86733 | 0.02862 | 0.00126
45 | 1.49739 | 0.00222 | 0.05562 | 0.00222 | 5927.32031 | 33.83912 | 0.02862 | 0.00126
45.1 | 1.50136 | 0.00223 | 0.05576 | 0.00223 | 5944.62842 | 33.93793 | 0.0287 | 0.00127
45.2 | 1.50432 | 0.00223 | 0.05577 | 0.00223 | 5945.32178 | 33.94188 | 0.02872 | 0.00127
45.3 | 1.50784 | 0.00223 | 0.05585 | 0.00223 | 5953.75732 | 33.99004 | 0.02877 | 0.00127
45.4 | 1.51107 | 0.00224 | 0.05594 | 0.00224 | 5960.27295 | 34.02724 | 0.0288 | 0.00127
45.5 | 1.51427 | 0.00224 | 0.05597 | 0.00224 | 5964.17822 | 34.04954 | 0.02883 | 0.00127
45.6 | 1.51815 | 0.00224 | 0.0561 | 0.00224 | 5979.32568 | 34.13601 | 0.02889 | 0.00127
45.7 | 1.52074 | 0.00224 | 0.05607 | 0.00224 | 5975.08789 | 34.11182 | 0.02889 | 0.00128
45.8 | 1.52466 | 0.00225 | 0.05624 | 0.00225 | 5991.37402 | 34.2048 | 0.02896 | 0.00128
45.9 | 1.52779 | 0.00225 | 0.05628 | 0.00225 | 5995.15039 | 34.22636 | 0.02899 | 0.00128
46 | 1.53096 | 0.00225 | 0.05631 | 0.00225 | 5998.11035 | 34.24326 | 0.02901 | 0.00128
46.1 | 1.53437 | 0.00226 | 0.05639 | 0.00226 | 6008.39355 | 34.30196 | 0.02905 | 0.00128
46.2 | 1.53765 | 0.00226 | 0.05646 | 0.00226 | 6013.51611 | 34.33121 | 0.02909 | 0.00128
46.3 | 1.54141 | 0.00226 | 0.05659 | 0.00226 | 6026.35986 | 34.40453 | 0.02915 | 0.00129
46.4 | 1.54404 | 0.00226 | 0.05657 | 0.00226 | 6023.27979 | 34.38695 | 0.02915 | 0.00129
46.5 | 1.54791 | 0.00227 | 0.05669 | 0.00227 | 6038.14844 | 34.47183 | 0.02922 | 0.00129
46.6 | 1.55124 | 0.00227 | 0.05675 | 0.00227 | 6044.98047 | 34.51084 | 0.02925 | 0.00129
46.7 | 1.55428 | 0.00227 | 0.05679 | 0.00227 | 6045.57227 | 34.51422 | 0.02928 | 0.00129
46.8 | 1.55776 | 0.00228 | 0.0569 | 0.00228 | 6056.46143 | 34.57638 | 0.02933 | 0.00129
46.9 | 1.56094 | 0.00228 | 0.05694 | 0.00228 | 6060.68555 | 34.6005 | 0.02936 | 0.0013
47 | 1.56469 | 0.00228 | 0.05702 | 0.00228 | 6072.45117 | 34.66767 | 0.02941 | 0.0013
47.1 | 1.5675 | 0.00228 | 0.05704 | 0.00228 | 6072.98291 | 34.6707 | 0.02943 | 0.0013
47.2 | 1.57113 | 0.00229 | 0.05716 | 0.00229 | 6083.62549 | 34.73146 | 0.02948 | 0.0013
47.3 | 1.57463 | 0.00229 | 0.05727 | 0.00229 | 6093.37744 | 34.78714 | 0.02953 | 0.0013
47.4 | 1.57751 | 0.00229 | 0.05725 | 0.00229 | 6092.6001 | 34.7827 | 0.02954 | 0.0013
47.5 | 1.58113 | 0.00229 | 0.05735 | 0.00229 | 6105.33789 | 34.85542 | 0.02959 | 0.00131
47.6 | 1.58434 | 0.0023 | 0.05741 | 0.0023 | 6109.96875 | 34.88186 | 0.02963 | 0.00131
47.7 | 1.58786 | 0.0023 | 0.05751 | 0.0023 | 6118.37158 | 34.92983 | 0.02967 | 0.00131
47.8 | 1.59089 | 0.0023 | 0.05755 | 0.0023 | 6122.42188 | 34.95295 | 0.02969 | 0.00131
47.9 | 1.59436 | 0.00231 | 0.05763 | 0.00231 | 6130.45557 | 34.99881 | 0.02973 | 0.00131
48 | 1.59815 | 0.00231 | 0.05773 | 0.00231 | 6144.09814 | 35.0767 | 0.0298 | 0.00131
48.1 | 1.60086 | 0.00231 | 0.05774 | 0.00231 | 6140.48828 | 35.05609 | 0.02981 | 0.00132
48.2 | 1.60451 | 0.00231 | 0.05786 | 0.00231 | 6153.61426 | 35.13103 | 0.02985 | 0.00132
48.3 | 1.60785 | 0.00232 | 0.05793 | 0.00232 | 6160.58496 | 35.17082 | 0.02989 | 0.00132
48.4 | 1.61112 | 0.00232 | 0.05796 | 0.00232 | 6164.47656 | 35.19304 | 0.02992 | 0.00132
48.5 | 1.61433 | 0.00232 | 0.05803 | 0.00232 | 6171.78418 | 35.23476 | 0.02996 | 0.00132
48.6 | 1.61765 | 0.00232 | 0.05812 | 0.00232 | 6177.73145 | 35.26871 | 0.03 | 0.00132
48.7 | 1.62147 | 0.00233 | 0.05824 | 0.00233 | 6191.86182 | 35.34938 | 0.03006 | 0.00133
48.8 | 1.62413 | 0.00233 | 0.05821 | 0.00233 | 6188.5 | 35.33019 | 0.03006 | 0.00133
48.9 | 1.62786 | 0.00233 | 0.05832 | 0.00233 | 6202.17236 | 35.40825 | 0.03013 | 0.00133
49 | 1.63119 | 0.00234 | 0.0584 | 0.00234 | 6209.06592 | 35.4476 | 0.03017 | 0.00133
49.1 | 1.63429 | 0.00234 | 0.05844 | 0.00234 | 6210.8501 | 35.45779 | 0.03019 | 0.00133
49.2 | 1.63773 | 0.00234 | 0.05853 | 0.00234 | 6221.13184 | 35.51649 | 0.03023 | 0.00133
49.3 | 1.64096 | 0.00234 | 0.05856 | 0.00234 | 6225.88232 | 35.54361 | 0.03026 | 0.00134
49.4 | 1.64487 | 0.00235 | 0.05869 | 0.00235 | 6240.46436 | 35.62686 | 0.03033 | 0.00134
49.5 | 1.64747 | 0.00235 | 0.05869 | 0.00235 | 6236.56543 | 35.6046 | 0.03032 | 0.00134
49.6 | 1.65107 | 0.00235 | 0.05881 | 0.00235 | 6248.3457 | 35.67185 | 0.03038 | 0.00134
49.7 | 1.65468 | 0.00236 | 0.0589 | 0.00236 | 6259.58447 | 35.73601 | 0.03043 | 0.00134
49.8 | 1.65755 | 0.00236 | 0.05888 | 0.00236 | 6257.58594 | 35.7246 | 0.03044 | 0.00134
49.9 | 1.66113 | 0.00236 | 0.05901 | 0.00236 | 6270.2207 | 35.79673 | 0.03049 | 0.00135
50 | 1.6643 | 0.00236 | 0.05907 | 0.00236 | 6274.2627 | 35.81981 | 0.03052 | 0.00135
50.1 | 1.66803 | 0.00237 | 0.05917 | 0.00237 | 6286.09521 | 35.88736 | 0.03058 | 0.00135
50.2 | 1.67091 | 0.00237 | 0.05918 | 0.00237 | 6287.23926 | 35.89389 | 0.03059 | 0.00135
50.3 | 1.67441 | 0.00237 | 0.05926 | 0.00237 | 6296.44678 | 35.94646 | 0.03064 | 0.00135
50.4 | 1.67794 | 0.00238 | 0.05938 | 0.00238 | 6306.94531 | 36.0064 | 0.03069 | 0.00135
50.5 | 1.68084 | 0.00238 | 0.05938 | 0.00238 | 6306.05615 | 36.00132 | 0.03071 | 0.00136
50.6 | 1.6846 | 0.00238 | 0.0595 | 0.00238 | 6320.53027 | 36.08395 | 0.03076 | 0.00136
50.7 | 1.68763 | 0.00238 | 0.05953 | 0.00238 | 6322.76221 | 36.09669 | 0.03078 | 0.00136
50.8 | 1.69132 | 0.00239 | 0.05964 | 0.00239 | 6333.08154 | 36.15561 | 0.03084 | 0.00136
50.9 | 1.69426 | 0.00239 | 0.05968 | 0.00239 | 6335.52246 | 36.16954 | 0.03086 | 0.00136
51 | 1.6977 | 0.00239 | 0.05975 | 0.00239 | 6343.65527 | 36.21597 | 0.0309 | 0.00136
51.1 | 1.7014 | 0.00239 | 0.05985 | 0.00239 | 6356.52295 | 36.28944 | 0.03096 | 0.00137
51.2 | 1.70412 | 0.00239 | 0.05984 | 0.00239 | 6353.53857 | 36.2724 | 0.03096 | 0.00137
51.3 | 1.70795 | 0.0024 | 0.06 | 0.0024 | 6368.76514 | 36.35933 | 0.03103 | 0.00137
51.4 | 1.71096 | 0.0024 | 0.06003 | 0.0024 | 6371.2583 | 36.37356 | 0.03105 | 0.00137
51.5 | 1.71444 | 0.0024 | 0.0601 | 0.0024 | 6379.05762 | 36.41809 | 0.03109 | 0.00137
51.6 | 1.71774 | 0.00241 | 0.06016 | 0.00241 | 6387.12646 | 36.46415 | 0.03113 | 0.00137
51.7 | 1.72093 | 0.00241 | 0.06024 | 0.00241 | 6390.71484 | 36.48464 | 0.03116 | 0.00138
51.8 | 1.7248 | 0.00241 | 0.06037 | 0.00241 | 6406.22949 | 36.57321 | 0.03122 | 0.00138
51.9 | 1.72748 | 0.00241 | 0.06035 | 0.00241 | 6402.66113 | 36.55284 | 0.03123 | 0.00138
52 | 1.73126 | 0.00242 | 0.06047 | 0.00242 | 6417.08838 | 36.6352 | 0.03129 | 0.00138
52.1 | 1.73454 | 0.00242 | 0.06053 | 0.00242 | 6423.29395 | 36.67063 | 0.03134 | 0.00138
52.2 | 1.7376 | 0.00242 | 0.06057 | 0.00242 | 6424.0752 | 36.67509 | 0.03135 | 0.00138
52.3 | 1.74112 | 0.00243 | 0.06066 | 0.00243 | 6436.20068 | 36.74432 | 0.0314 | 0.00139
52.4 | 1.74429 | 0.00243 | 0.06071 | 0.00243 | 6439.58887 | 36.76366 | 0.03143 | 0.00139
52.5 | 1.7481 | 0.00243 | 0.06081 | 0.00243 | 6453.93213 | 36.84555 | 0.03149 | 0.00139
52.6 | 1.75081 | 0.00243 | 0.06084 | 0.00243 | 6451.77051 | 36.8332 | 0.0315 | 0.00139
52.7 | 1.75451 | 0.00244 | 0.06096 | 0.00244 | 6464.01953 | 36.90313 | 0.03156 | 0.00139
52.8 | 1.7579 | 0.00244 | 0.06102 | 0.00244 | 6472.74707 | 36.95296 | 0.0316 | 0.00139
52.9 | 1.76085 | 0.00244 | 0.06103 | 0.00244 | 6472.4834 | 36.95145 | 0.03162 | 0.0014
53 | 1.76454 | 0.00245 | 0.06116 | 0.00245 | 6486.80713 | 37.03323 | 0.03167 | 0.0014
53.1 | 1.76759 | 0.00245 | 0.0612 | 0.00245 | 6488.6333 | 37.04366 | 0.03169 | 0.0014
53.2 | 1.77136 | 0.00245 | 0.06132 | 0.00245 | 6501.21191 | 37.11547 | 0.03176 | 0.0014
53.3 | 1.77419 | 0.00245 | 0.06132 | 0.00245 | 6501.7417 | 37.11849 | 0.03176 | 0.0014
53.4 | 1.77781 | 0.00246 | 0.06141 | 0.00246 | 6512.50049 | 37.17991 | 0.03182 | 0.0014
53.5 | 1.7814 | 0.00246 | 0.06154 | 0.00246 | 6523.25879 | 37.24133 | 0.03187 | 0.00141
53.6 | 1.7841 | 0.00246 | 0.06152 | 0.00246 | 6519.77588 | 37.22145 | 0.03188 | 0.00141
53.7 | 1.788 | 0.00247 | 0.06167 | 0.00247 | 6537.25488 | 37.32124 | 0.03196 | 0.00141
53.8 | 1.791 | 0.00247 | 0.06168 | 0.00247 | 6538.52441 | 37.32848 | 0.03199 | 0.00141
53.9 | 1.7946 | 0.00247 | 0.06178 | 0.00247 | 6548.18506 | 37.38364 | 0.03203 | 0.00141
54 | 1.79761 | 0.00247 | 0.06185 | 0.00247 | 6551.64062 | 37.40336 | 0.03205 | 0.00141
54.1 | 1.80099 | 0.00248 | 0.06191 | 0.00248 | 6559.16113 | 37.4463 | 0.0321 | 0.00142
54.2 | 1.80481 | 0.00248 | 0.06201 | 0.00248 | 6573.66797 | 37.52912 | 0.03216 | 0.00142
54.3 | 1.80741 | 0.00248 | 0.06199 | 0.00248 | 6568.78125 | 37.50122 | 0.03216 | 0.00142
54.4 | 1.81126 | 0.00249 | 0.06216 | 0.00249 | 6584.81934 | 37.59278 | 0.03224 | 0.00142
54.5 | 1.81441 | 0.00249 | 0.0622 | 0.00249 | 6588.72803 | 37.6151 | 0.03225 | 0.00142
54.6 | 1.8178 | 0.00249 | 0.06225 | 0.00249 | 6594.97021 | 37.65073 | 0.0323 | 0.00143
54.7 | 1.82093 | 0.00249 | 0.0623 | 0.00249 | 6600.46729 | 37.68211 | 0.03233 | 0.00143
54.8 | 1.82433 | 0.0025 | 0.06238 | 0.0025 | 6607.94238 | 37.72479 | 0.03237 | 0.00143
54.9 | 1.82811 | 0.0025 | 0.06252 | 0.0025 | 6621.31152 | 37.80112 | 0.03243 | 0.00143
55 | 1.83073 | 0.0025 | 0.0625 | 0.0025 | 6617.6875 | 37.78043 | 0.03243 | 0.00143
55.1 | 1.83453 | 0.0025 | 0.0626 | 0.0025 | 6632.47412 | 37.86484 | 0.03249 | 0.00143
55.2 | 1.83782 | 0.00251 | 0.06268 | 0.00251 | 6638.87402 | 37.90138 | 0.03253 | 0.00144
55.3 | 1.84104 | 0.00251 | 0.06274 | 0.00251 | 6641.92383 | 37.91879 | 0.03256 | 0.00144
55.4 | 1.84431 | 0.00251 | 0.06281 | 0.00251 | 6649.97021 | 37.96473 | 0.03259 | 0.00144
55.5 | 1.84766 | 0.00252 | 0.06289 | 0.00252 | 6657.09961 | 38.00543 | 0.03264 | 0.00144
55.6 | 1.85146 | 0.00252 | 0.06299 | 0.00252 | 6670.07031 | 38.07948 | 0.0327 | 0.00144
55.7 | 1.85413 | 0.00252 | 0.06299 | 0.00252 | 6667.64062 | 38.06561 | 0.0327 | 0.00144
55.8 | 1.85784 | 0.00253 | 0.06313 | 0.00253 | 6680.45947 | 38.13879 | 0.03276 | 0.00145
55.9 | 1.86129 | 0.00253 | 0.06321 | 0.00253 | 6689.20703 | 38.18873 | 0.03279 | 0.00145
56 | 1.86429 | 0.00253 | 0.06321 | 0.00253 | 6689.38086 | 38.18972 | 0.03282 | 0.00145
56.1 | 1.86786 | 0.00253 | 0.06331 | 0.00253 | 6701.51855 | 38.25902 | 0.03286 | 0.00145
56.2 | 1.87106 | 0.00253 | 0.06337 | 0.00253 | 6706.04688 | 38.28487 | 0.03289 | 0.00145
56.3 | 1.87468 | 0.00254 | 0.06348 | 0.00254 | 6716.27246 | 38.34325 | 0.03294 | 0.00145
56.4 | 1.87757 | 0.00254 | 0.06349 | 0.00254 | 6717.92725 | 38.3527 | 0.03296 | 0.00145
56.5 | 1.88108 | 0.00254 | 0.06358 | 0.00254 | 6727.63086 | 38.40809 | 0.03301 | 0.00146
56.6 | 1.88476 | 0.00255 | 0.06369 | 0.00255 | 6740.06055 | 38.47905 | 0.03306 | 0.00146
56.7 | 1.88751 | 0.00255 | 0.06371 | 0.00255 | 6736.78809 | 38.46037 | 0.03306 | 0.00146
56.8 | 1.8911 | 0.00255 | 0.06382 | 0.00255 | 6749.79102 | 38.53461 | 0.03312 | 0.00146
56.9 | 1.89436 | 0.00255 | 0.06386 | 0.00255 | 6755.89941 | 38.56948 | 0.03316 | 0.00146
57 | 1.89788 | 0.00256 | 0.06393 | 0.00256 | 6763.89404 | 38.61512 | 0.0332 | 0.00147
57.1 | 1.90088 | 0.00256 | 0.064 | 0.00256 | 6767.53662 | 38.63591 | 0.03323 | 0.00147
57.2 | 1.9044 | 0.00256 | 0.0641 | 0.00256 | 6776.69141 | 38.68818 | 0.03327 | 0.00147
57.3 | 1.90816 | 0.00257 | 0.0642 | 0.00257 | 6789.94336 | 38.76384 | 0.03334 | 0.00147
57.4 | 1.91084 | 0.00257 | 0.06417 | 0.00257 | 6786.12744 | 38.74205 | 0.03334 | 0.00147
57.5 | 1.91462 | 0.00257 | 0.06431 | 0.00257 | 6800.43848 | 38.82375 | 0.03339 | 0.00147
57.6 | 1.91772 | 0.00257 | 0.06436 | 0.00257 | 6803.8916 | 38.84347 | 0.03342 | 0.00147
57.7 | 1.92109 | 0.00258 | 0.06444 | 0.00258 | 6810.24365 | 38.87973 | 0.03347 | 0.00148
57.8 | 1.92443 | 0.00258 | 0.06451 | 0.00258 | 6818.96582 | 38.92952 | 0.03351 | 0.00148
57.9 | 1.92752 | 0.00258 | 0.06453 | 0.00258 | 6822.03027 | 38.94702 | 0.03353 | 0.00148
58 | 1.93155 | 0.00259 | 0.06469 | 0.00259 | 6839.5918 | 39.04728 | 0.03361 | 0.00148
58.1 | 1.93411 | 0.00259 | 0.06469 | 0.00259 | 6834.37646 | 39.01751 | 0.03361 | 0.00148
58.2 | 1.93786 | 0.00259 | 0.06481 | 0.00259 | 6848.73291 | 39.09946 | 0.03366 | 0.00149
58.3 | 1.94113 | 0.00259 | 0.06485 | 0.00259 | 6854.74805 | 39.1338 | 0.03371 | 0.00149
58.4 | 1.9443 | 0.0026 | 0.06489 | 0.0026 | 6857.63965 | 39.15031 | 0.03372 | 0.00149
58.5 | 1.94782 | 0.0026 | 0.06501 | 0.0026 | 6869.25 | 39.2166 | 0.03378 | 0.00149
58.6 | 1.95085 | 0.0026 | 0.06506 | 0.0026 | 6870.90283 | 39.22603 | 0.0338 | 0.00149
58.7 | 1.95476 | 0.00261 | 0.06518 | 0.00261 | 6886.54932 | 39.31536 | 0.03387 | 0.00149
58.8 | 1.95753 | 0.00261 | 0.06517 | 0.00261 | 6885.03613 | 39.30672 | 0.03388 | 0.0015
58.9 | 1.9612 | 0.00261 | 0.0653 | 0.00261 | 6896.65967 | 39.37308 | 0.03393 | 0.0015
59 | 1.96457 | 0.00262 | 0.06539 | 0.00262 | 6904.82129 | 39.41967 | 0.03398 | 0.0015
59.1 | 1.9676 | 0.00262 | 0.0654 | 0.00262 | 6905.69043 | 39.42464 | 0.034 | 0.0015
59.2 | 1.97121 | 0.00262 | 0.06551 | 0.00262 | 6918.86914 | 39.49987 | 0.03406 | 0.0015
59.3 | 1.97429 | 0.00262 | 0.06554 | 0.00262 | 6921.41748 | 39.51442 | 0.03408 | 0.0015
59.4 | 1.97801 | 0.00263 | 0.06568 | 0.00263 | 6933.35156 | 39.58255 | 0.03414 | 0.00151
59.5 | 1.98082 | 0.00263 | 0.0657 | 0.00263 | 6933.99609 | 39.58624 | 0.03415 | 0.00151
59.6 | 1.98449 | 0.00263 | 0.0658 | 0.00263 | 6945.56738 | 39.65229 | 0.03421 | 0.00151
59.7 | 1.98793 | 0.00263 | 0.06586 | 0.00263 | 6954.7998 | 39.705 | 0.03425 | 0.00151
59.8 | 1.99083 | 0.00264 | 0.06588 | 0.00264 | 6954.14307 | 39.70125 | 0.03427 | 0.00151
59.9 | 1.99464 | 0.00264 | 0.06604 | 0.00264 | 6969.75342 | 39.79037 | 0.03434 | 0.00152
60 | 1.99764 | 0.00264 | 0.06607 | 0.00264 | 6971.27588 | 39.79906 | 0.03435 | 0.00152
60.1 | 2.00122 | 0.00265 | 0.06615 | 0.00265 | 6980.61523 | 39.85238 | 0.0344 | 0.00152
60.2 | 2.00424 | 0.00265 | 0.06618 | 0.00265 | 6984.75781 | 39.87603 | 0.03442 | 0.00152
60.3 | 2.00772 | 0.00265 | 0.06627 | 0.00265 | 6993.14941 | 39.92394 | 0.03447 | 0.00152
60.4 | 2.01145 | 0.00266 | 0.06642 | 0.00266 | 7006.59229 | 40.00069 | 0.03454 | 0.00152
60.5 | 2.0141 | 0.00266 | 0.06639 | 0.00266 | 7002.78564 | 39.97895 | 0.03453 | 0.00152
60.6 | 2.01791 | 0.00266 | 0.06653 | 0.00266 | 7018.34863 | 40.0678 | 0.03461 | 0.00153
60.7 | 2.02115 | 0.00266 | 0.06657 | 0.00266 | 7023.76904 | 40.09875 | 0.03463 | 0.00153
60.8 | 2.02437 | 0.00267 | 0.06665 | 0.00267 | 7027.40918 | 40.11953 | 0.03467 | 0.00153
60.9 | 2.02763 | 0.00267 | 0.06673 | 0.00267 | 7035.96533 | 40.16838 | 0.0347 | 0.00153
61 | 2.031 | 0.00267 | 0.06678 | 0.00267 | 7042.16748 | 40.20378 | 0.03474 | 0.00153
61.1 | 2.03477 | 0.00268 | 0.0669 | 0.00268 | 7056.18359 | 40.2838 | 0.03481 | 0.00154
61.2 | 2.03751 | 0.00268 | 0.0669 | 0.00268 | 7053.94238 | 40.27101 | 0.03481 | 0.00154
61.3 | 2.04118 | 0.00268 | 0.06704 | 0.00268 | 7066.77979 | 40.3443 | 0.03488 | 0.00154
61.4 | 2.04452 | 0.00268 | 0.06711 | 0.00268 | 7074.2251 | 40.3868 | 0.03492 | 0.00154
61.5 | 2.04761 | 0.00268 | 0.06711 | 0.00268 | 7075.47119 | 40.39392 | 0.03494 | 0.00154
61.6 | 2.05116 | 0.00269 | 0.06721 | 0.00269 | 7087.95703 | 40.4652 | 0.035 | 0.00154
61.7 | 2.05433 | 0.00269 | 0.06728 | 0.00269 | 7091.47656 | 40.48529 | 0.03502 | 0.00155
61.8 | 2.05811 | 0.0027 | 0.06742 | 0.0027 | 7105.2373 | 40.56385 | 0.03508 | 0.00155
61.9 | 2.0608 | 0.0027 | 0.06741 | 0.0027 | 7103.0127 | 40.55115 | 0.03509 | 0.00155
62 | 2.06453 | 0.0027 | 0.06752 | 0.0027 | 7116.8125 | 40.62993 | 0.03515 | 0.00155
62.1 | 2.06793 | 0.0027 | 0.0676 | 0.0027 | 7125.22363 | 40.67795 | 0.0352 | 0.00155
62.2 | 2.07079 | 0.00271 | 0.06763 | 0.00271 | 7123.82861 | 40.66999 | 0.03521 | 0.00155
62.3 | 2.07451 | 0.00271 | 0.06776 | 0.00271 | 7138.92871 | 40.7562 | 0.03527 | 0.00156
62.4 | 2.07759 | 0.00271 | 0.06778 | 0.00271 | 7141.69287 | 40.77198 | 0.0353 | 0.00156
62.5 | 2.0814 | 0.00272 | 0.06789 | 0.00272 | 7154.77295 | 40.84665 | 0.03535 | 0.00156
62.6 | 2.08418 | 0.00272 | 0.06792 | 0.00272 | 7154.09521 | 40.84278 | 0.03537 | 0.00156
62.7 | 2.08772 | 0.00272 | 0.06803 | 0.00272 | 7164.5708 | 40.90259 | 0.03542 | 0.00156
62.8 | 2.09144 | 0.00273 | 0.06813 | 0.00273 | 7177.26367 | 40.97505 | 0.03547 | 0.00157
62.9 | 2.09411 | 0.00272 | 0.0681 | 0.00272 | 7172.875 | 40.94999 | 0.03547 | 0.00157
63 | 2.09788 | 0.00273 | 0.06824 | 0.00273 | 7188.33008 | 41.03823 | 0.03554 | 0.00157
63.1 | 2.101 | 0.00273 | 0.0683 | 0.00273 | 7191.89648 | 41.05859 | 0.03557 | 0.00157
63.2 | 2.10457 | 0.00274 | 0.0684 | 0.00274 | 7201.66553 | 41.11436 | 0.03562 | 0.00157
63.3 | 2.10757 | 0.00274 | 0.06842 | 0.00274 | 7204.92676 | 41.13298 | 0.03564 | 0.00157
63.4 | 2.11106 | 0.00274 | 0.06851 | 0.00274 | 7214.06641 | 41.18516 | 0.03568 | 0.00157
63.5 | 2.11474 | 0.00275 | 0.06864 | 0.00275 | 7226.38379 | 41.25548 | 0.03574 | 0.00158
63.6 | 2.11745 | 0.00275 | 0.06864 | 0.00275 | 7223.39844 | 41.23843 | 0.03574 | 0.00158
63.7 | 2.12119 | 0.00275 | 0.06875 | 0.00275 | 7237.93799 | 41.32144 | 0.03582 | 0.00158
63.8 | 2.1244 | 0.00275 | 0.0688 | 0.00275 | 7243.15625 | 41.35123 | 0.03585 | 0.00158
63.9 | 2.12783 | 0.00275 | 0.06887 | 0.00275 | 7249.62109 | 41.38814 | 0.03589 | 0.00158
64 | 2.13095 | 0.00276 | 0.06895 | 0.00276 | 7255.15576 | 41.41973 | 0.03592 | 0.00159
64.1 | 2.13431 | 0.00276 | 0.06903 | 0.00276 | 7262.53467 | 41.46186 | 0.03596 | 0.00159
64.2 | 2.13821 | 0.00277 | 0.06914 | 0.00277 | 7277.49902 | 41.54729 | 0.03602 | 0.00159
64.3 | 2.1408 | 0.00276 | 0.06912 | 0.00276 | 7273.21338 | 41.52283 | 0.03602 | 0.00159
64.4 | 2.14456 | 0.00277 | 0.06924 | 0.00277 | 7287.2793 | 41.60313 | 0.03609 | 0.00159
64.5 | 2.14785 | 0.00277 | 0.06934 | 0.00277 | 7294.14893 | 41.64235 | 0.03612 | 0.00159
64.6 | 2.15095 | 0.00277 | 0.06936 | 0.00277 | 7296.05176 | 41.65321 | 0.03615 | 0.0016
64.7 | 2.15448 | 0.00278 | 0.06946 | 0.00278 | 7307.96387 | 41.72122 | 0.0362 | 0.0016
64.8 | 2.15762 | 0.00278 | 0.06949 | 0.00278 | 7311.61963 | 41.74209 | 0.03624 | 0.0016
64.9 | 2.1614 | 0.00279 | 0.06963 | 0.00279 | 7325.36377 | 41.82055 | 0.0363 | 0.0016
65 | 2.16421 | 0.00279 | 0.06966 | 0.00279 | 7324.79639 | 41.81731 | 0.0363 | 0.0016
65.1 | 2.16774 | 0.00279 | 0.06974 | 0.00279 | 7334.78076 | 41.87432 | 0.03635 | 0.0016
65.2 | 2.17131 | 0.00279 | 0.06983 | 0.00279 | 7346.49023 | 41.94117 | 0.03641 | 0.00161
65.3 | 2.17423 | 0.00279 | 0.06985 | 0.00279 | 7345.0459 | 41.93292 | 0.03642 | 0.00161
65.4 | 2.17783 | 0.0028 | 0.06997 | 0.0028 | 7358.04004 | 42.0071 | 0.03649 | 0.00161
65.5 | 2.18099 | 0.0028 | 0.07003 | 0.0028 | 7361.74658 | 42.02826 | 0.03651 | 0.00161
65.6 | 2.1847 | 0.0028 | 0.07011 | 0.0028 | 7373.77344 | 42.09692 | 0.03657 | 0.00161
65.7 | 2.18759 | 0.00281 | 0.07014 | 0.00281 | 7375.25684 | 42.10539 | 0.03658 | 0.00161
65.8 | 2.19101 | 0.00281 | 0.07023 | 0.00281 | 7383.12744 | 42.15033 | 0.03664 | 0.00162
65.9 | 2.19462 | 0.00281 | 0.07035 | 0.00281 | 7395.59473 | 42.2215 | 0.03669 | 0.00162
66 | 2.19748 | 0.00281 | 0.07035 | 0.00281 | 7394.23877 | 42.21376 | 0.0367 | 0.00162
66.1 | 2.20132 | 0.00282 | 0.07048 | 0.00282 | 7410.22363 | 42.30502 | 0.03677 | 0.00162
66.2 | 2.20428 | 0.00282 | 0.0705 | 0.00282 | 7411.44873 | 42.31202 | 0.03679 | 0.00162
66.3 | 2.20793 | 0.00282 | 0.07062 | 0.00282 | 7422.32666 | 42.37411 | 0.03685 | 0.00163
66.4 | 2.21091 | 0.00283 | 0.07067 | 0.00283 | 7425.44678 | 42.39193 | 0.03687 | 0.00163
66.5 | 2.21433 | 0.00283 | 0.07073 | 0.00283 | 7433.43018 | 42.43751 | 0.03691 | 0.00163
66.6 | 2.21816 | 0.00283 | 0.07085 | 0.00283 | 7448.49805 | 42.52353 | 0.03698 | 0.00163
66.7 | 2.22073 | 0.00283 | 0.07084 | 0.00283 | 7443.02441 | 42.49228 | 0.03698 | 0.00163
66.8 | 2.2247 | 0.00284 | 0.07101 | 0.00284 | 7460.74316 | 42.59344 | 0.03706 | 0.00164
66.9 | 2.2277 | 0.00284 | 0.07104 | 0.00284 | 7462.1709 | 42.60159 | 0.03708 | 0.00164
67 | 2.23114 | 0.00284 | 0.07108 | 0.00284 | 7469.81348 | 42.64522 | 0.03712 | 0.00164
67.1 | 2.23442 | 0.00285 | 0.07117 | 0.00285 | 7477.86377 | 42.69118 | 0.03716 | 0.00164
67.2 | 2.2376 | 0.00285 | 0.07123 | 0.00285 | 7481.89404 | 42.71419 | 0.0372 | 0.00164
67.3 | 2.24146 | 0.00286 | 0.07138 | 0.00286 | 7497.27783 | 42.80201 | 0.03726 | 0.00164
67.4 | 2.24406 | 0.00285 | 0.07135 | 0.00285 | 7493.45215 | 42.78017 | 0.03726 | 0.00164
67.5 | 2.24796 | 0.00286 | 0.07149 | 0.00286 | 7510.05176 | 42.87494 | 0.03734 | 0.00165
67.6 | 2.25114 | 0.00286 | 0.07155 | 0.00286 | 7514.7832 | 42.90195 | 0.03737 | 0.00165
67.7 | 2.25425 | 0.00286 | 0.0716 | 0.00286 | 7517.23584 | 42.91595 | 0.03739 | 0.00165
67.8 | 2.25774 | 0.00287 | 0.0717 | 0.00287 | 7528.94189 | 42.98278 | 0.03745 | 0.00165
67.9 | 2.26099 | 0.00287 | 0.07174 | 0.00287 | 7534.00195 | 43.01167 | 0.03748 | 0.00165
68 | 2.26473 | 0.00287 | 0.07187 | 0.00287 | 7546.64111 | 43.08383 | 0.03754 | 0.00166
68.1 | 2.26739 | 0.00288 | 0.07188 | 0.00288 | 7544.20068 | 43.0699 | 0.03754 | 0.00166
68.2 | 2.27126 | 0.00288 | 0.07201 | 0.00288 | 7559.4126 | 43.15674 | 0.03761 | 0.00166
68.3 | 2.27462 | 0.00288 | 0.07205 | 0.00288 | 7567.14258 | 43.20087 | 0.03765 | 0.00166
68.4 | 2.27758 | 0.00288 | 0.07208 | 0.00288 | 7567.19727 | 43.20118 | 0.03766 | 0.00166
68.5 | 2.28112 | 0.00289 | 0.0722 | 0.00289 | 7579.45459 | 43.27116 | 0.03772 | 0.00166
68.6 | 2.2843 | 0.00289 | 0.07226 | 0.00289 | 7584.09668 | 43.29766 | 0.03776 | 0.00167
68.7 | 2.28799 | 0.00289 | 0.07237 | 0.00289 | 7595.51514 | 43.36285 | 0.03781 | 0.00167
68.8 | 2.29089 | 0.0029 | 0.07238 | 0.0029 | 7597.81445 | 43.37598 | 0.03784 | 0.00167
68.9 | 2.29445 | 0.0029 | 0.07249 | 0.0029 | 7607.91504 | 43.43364 | 0.03789 | 0.00167
69 | 2.298 | 0.0029 | 0.0726 | 0.0029 | 7618.91162 | 43.49642 | 0.03794 | 0.00167
69.1 | 2.30084 | 0.0029 | 0.0726 | 0.0029 | 7617.34766 | 43.48749 | 0.03795 | 0.00167
69.2 | 2.3045 | 0.00291 | 0.07272 | 0.00291 | 7631.32422 | 43.56728 | 0.03801 | 0.00168
69.3 | 2.30771 | 0.00291 | 0.07277 | 0.00291 | 7636.07178 | 43.59439 | 0.03805 | 0.00168
69.4 | 2.31116 | 0.00291 | 0.07287 | 0.00291 | 7643.66895 | 43.63776 | 0.03809 | 0.00168
69.5 | 2.31426 | 0.00292 | 0.07292 | 0.00292 | 7649.07129 | 43.6686 | 0.03811 | 0.00168
69.6 | 2.31765 | 0.00292 | 0.07299 | 0.00292 | 7656.42578 | 43.71059 | 0.03815 | 0.00168
69.7 | 2.32147 | 0.00292 | 0.0731 | 0.00292 | 7671.25781 | 43.79527 | 0.03822 | 0.00169
69.8 | 2.32415 | 0.00292 | 0.0731 | 0.00292 | 7667.41406 | 43.77332 | 0.03822 | 0.00169
69.9 | 2.32783 | 0.00293 | 0.07325 | 0.00293 | 7681.3457 | 43.85286 | 0.03829 | 0.00169
70 | 2.3312 | 0.00293 | 0.07332 | 0.00293 | 7689.16162 | 43.89748 | 0.03833 | 0.00169
70.1 | 2.3344 | 0.00293 | 0.07335 | 0.00293 | 7692.47998 | 43.91642 | 0.03836 | 0.00169
70.2 | 2.3377 | 0.00294 | 0.07342 | 0.00294 | 7701.27393 | 43.96663 | 0.0384 | 0.00169
70.3 | 2.34096 | 0.00294 | 0.0735 | 0.00294 | 7706.82031 | 43.99829 | 0.03844 | 0.0017
70.4 | 2.34479 | 0.00295 | 0.07365 | 0.00295 | 7721.77881 | 44.08369 | 0.03851 | 0.0017
70.5 | 2.34747 | 0.00295 | 0.07363 | 0.00295 | 7718.6001 | 44.06554 | 0.03851 | 0.0017
70.6 | 2.35121 | 0.00295 | 0.07374 | 0.00295 | 7732.88672 | 44.14711 | 0.03857 | 0.0017
70.7 | 2.35455 | 0.00295 | 0.07382 | 0.00295 | 7740.17188 | 44.1887 | 0.03861 | 0.0017
70.8 | 2.35759 | 0.00295 | 0.07387 | 0.00295 | 7741.00732 | 44.19347 | 0.03864 | 0.00171
70.9 | 2.36109 | 0.00296 | 0.07397 | 0.00296 | 7752.60498 | 44.25968 | 0.03868 | 0.00171
71 | 2.36427 | 0.00296 | 0.074 | 0.00296 | 7757.12891 | 44.2855 | 0.03872 | 0.00171
71.1 | 2.36815 | 0.00297 | 0.07413 | 0.00297 | 7771.98242 | 44.3703 | 0.03878 | 0.00171
71.2 | 2.37079 | 0.00297 | 0.07415 | 0.00297 | 7768.80518 | 44.35217 | 0.0388 | 0.00171
71.3 | 2.37437 | 0.00297 | 0.07425 | 0.00297 | 7780.61426 | 44.41958 | 0.03884 | 0.00171
71.4 | 2.37803 | 0.00297 | 0.07436 | 0.00297 | 7793.12305 | 44.491 | 0.0389 | 0.00172
71.5 | 2.38084 | 0.00297 | 0.07434 | 0.00297 | 7790.52881 | 44.47618 | 0.0389 | 0.00172
71.6 | 2.38448 | 0.00298 | 0.07449 | 0.00298 | 7804.50195 | 44.55596 | 0.03897 | 0.00172
71.7 | 2.38765 | 0.00298 | 0.07455 | 0.00298 | 7808.69873 | 44.57992 | 0.039 | 0.00172
71.8 | 2.39131 | 0.00299 | 0.07463 | 0.00299 | 7819.77686 | 44.64316 | 0.03906 | 0.00172
71.9 | 2.39427 | 0.00299 | 0.07467 | 0.00299 | 7822.2627 | 44.65735 | 0.03909 | 0.00172
72 | 2.39775 | 0.00299 | 0.07475 | 0.00299 | 7831.5498 | 44.71037 | 0.03913 | 0.00173
72.1 | 2.40134 | 0.003 | 0.07488 | 0.003 | 7843.23438 | 44.77708 | 0.03919 | 0.00173
72.2 | 2.40419 | 0.003 | 0.07488 | 0.003 | 7841.9126 | 44.76954 | 0.0392 | 0.00173
72.3 | 2.40795 | 0.003 | 0.07501 | 0.003 | 7856.72754 | 44.85411 | 0.03927 | 0.00173
72.4 | 2.41097 | 0.003 | 0.07504 | 0.003 | 7859.59521 | 44.87049 | 0.03929 | 0.00173
72.5 | 2.41459 | 0.00301 | 0.07514 | 0.00301 | 7869.84619 | 44.92901 | 0.03934 | 0.00174
72.6 | 2.41759 | 0.00301 | 0.0752 | 0.00301 | 7873.35059 | 44.94902 | 0.03937 | 0.00174
72.7 | 2.42102 | 0.00301 | 0.07528 | 0.00301 | 7881.60693 | 44.99615 | 0.03942 | 0.00174
72.8 | 2.42476 | 0.00302 | 0.07539 | 0.00302 | 7895.56006 | 45.07581 | 0.03948 | 0.00174
72.9 | 2.42745 | 0.00302 | 0.07539 | 0.00302 | 7892.29492 | 45.05717 | 0.03949 | 0.00174
73 | 2.43125 | 0.00302 | 0.07554 | 0.00302 | 7907.62744 | 45.1447 | 0.03956 | 0.00175
73.1 | 2.43431 | 0.00302 | 0.07559 | 0.00302 | 7911.21631 | 45.16519 | 0.03958 | 0.00175
73.2 | 2.43772 | 0.00303 | 0.07565 | 0.00303 | 7918.01416 | 45.204 | 0.03963 | 0.00175
73.3 | 2.4411 | 0.00303 | 0.07572 | 0.00303 | 7927.60156 | 45.25874 | 0.03967 | 0.00175
73.4 | 2.44428 | 0.00303 | 0.07579 | 0.00303 | 7931.45947 | 45.28076 | 0.0397 | 0.00175
73.5 | 2.44817 | 0.00304 | 0.07594 | 0.00304 | 7947.35645 | 45.37151 | 0.03977 | 0.00176
73.6 | 2.45078 | 0.00304 | 0.07593 | 0.00304 | 7943.27637 | 45.34822 | 0.03977 | 0.00175
73.7 | 2.45459 | 0.00304 | 0.07604 | 0.00304 | 7958.75781 | 45.43661 | 0.03984 | 0.00176
73.8 | 2.4579 | 0.00304 | 0.07612 | 0.00304 | 7965.96729 | 45.47776 | 0.03988 | 0.00176
73.9 | 2.46088 | 0.00305 | 0.07615 | 0.00305 | 7966.125 | 45.47866 | 0.0399 | 0.00176
74 | 2.4645 | 0.00305 | 0.07628 | 0.00305 | 7980.05371 | 45.55819 | 0.03996 | 0.00176
74.1 | 2.46761 | 0.00305 | 0.07631 | 0.00305 | 7982.93115 | 45.57461 | 0.03999 | 0.00176
74.2 | 2.47141 | 0.00306 | 0.07642 | 0.00306 | 7997.60303 | 45.65837 | 0.04006 | 0.00177
74.3 | 2.47415 | 0.00306 | 0.07644 | 0.00306 | 7996.13916 | 45.65002 | 0.04006 | 0.00177
74.4 | 2.4778 | 0.00306 | 0.07657 | 0.00306 | 8008.32861 | 45.7196 | 0.04012 | 0.00177
74.5 | 2.48129 | 0.00307 | 0.07667 | 0.00307 | 8018.69775 | 45.7788 | 0.04016 | 0.00177
74.6 | 2.48415 | 0.00307 | 0.07665 | 0.00307 | 8017.15576 | 45.77 | 0.04018 | 0.00177
74.7 | 2.48792 | 0.00307 | 0.07679 | 0.00307 | 8033.3418 | 45.86241 | 0.04025 | 0.00178
74.8 | 2.49097 | 0.00307 | 0.07684 | 0.00307 | 8035.05469 | 45.87218 | 0.04027 | 0.00178
74.9 | 2.49465 | 0.00308 | 0.07697 | 0.00308 | 8046.98926 | 45.94032 | 0.04033 | 0.00178
75 | 2.49754 | 0.00308 | 0.07698 | 0.00308 | 8048.44727 | 45.94864 | 0.04036 | 0.00178
75.1 | 2.5011 | 0.00308 | 0.07707 | 0.00308 | 8059.35205 | 46.0109 | 0.0404 | 0.00178
75.2 | 2.50476 | 0.00309 | 0.07719 | 0.00309 | 8071.49805 | 46.08024 | 0.04047 | 0.00179
75.3 | 2.50739 | 0.00309 | 0.07719 | 0.00309 | 8067.04688 | 46.05483 | 0.04047 | 0.00179
75.4 | 2.51136 | 0.00309 | 0.07736 | 0.00309 | 8086.09863 | 46.1636 | 0.04055 | 0.00179
75.5 | 2.51436 | 0.00309 | 0.07736 | 0.00309 | 8087.78564 | 46.17323 | 0.04056 | 0.00179
75.6 | 2.51788 | 0.0031 | 0.07745 | 0.0031 | 8097.04883 | 46.22611 | 0.04061 | 0.00179
75.7 | 2.52094 | 0.0031 | 0.07753 | 0.0031 | 8101.56836 | 46.25191 | 0.04064 | 0.00179
75.8 | 2.52432 | 0.0031 | 0.07761 | 0.0031 | 8109.58301 | 46.29767 | 0.04068 | 0.0018
75.9 | 2.52816 | 0.00311 | 0.07773 | 0.00311 | 8124.7583 | 46.3843 | 0.04075 | 0.0018
76 | 2.53074 | 0.00311 | 0.0777 | 0.00311 | 8120.09424 | 46.35768 | 0.04075 | 0.0018
76.1 | 2.53462 | 0.00311 | 0.07786 | 0.00311 | 8136.81104 | 46.45311 | 0.04083 | 0.0018
76.2 | 2.53778 | 0.00312 | 0.07792 | 0.00312 | 8141.10205 | 46.47761 | 0.04085 | 0.0018
76.3 | 2.54111 | 0.00312 | 0.07798 | 0.00312 | 8147.00586 | 46.51131 | 0.04089 | 0.0018
76.4 | 2.5443 | 0.00312 | 0.07804 | 0.00312 | 8154.07275 | 46.55166 | 0.04093 | 0.00181
76.5 | 2.54768 | 0.00312 | 0.07812 | 0.00312 | 8161.7666 | 46.59558 | 0.04097 | 0.00181
76.6 | 2.55146 | 0.00313 | 0.07826 | 0.00313 | 8175.91406 | 46.67635 | 0.04105 | 0.00181
76.7 | 2.55408 | 0.00313 | 0.07826 | 0.00313 | 8172.47021 | 46.65669 | 0.04105 | 0.00181
76.8 | 2.55787 | 0.00314 | 0.07839 | 0.00314 | 8187.66357 | 46.74343 | 0.04112 | 0.00181
76.9 | 2.56118 | 0.00314 | 0.07845 | 0.00314 | 8195.09766 | 46.78587 | 0.04115 | 0.00182
77 | 2.56434 | 0.00314 | 0.07849 | 0.00314 | 8197.98438 | 46.80235 | 0.04117 | 0.00182
77.1 | 2.56768 | 0.00314 | 0.07861 | 0.00314 | 8207.34668 | 46.8558 | 0.04123 | 0.00182
77.2 | 2.57103 | 0.00315 | 0.07868 | 0.00315 | 8215.00684 | 46.89953 | 0.04127 | 0.00182
77.3 | 2.57479 | 0.00315 | 0.07878 | 0.00315 | 8227.66699 | 46.97181 | 0.04134 | 0.00182
77.4 | 2.57751 | 0.00315 | 0.07878 | 0.00315 | 8226.09473 | 46.96283 | 0.04134 | 0.00182
77.5 | 2.58115 | 0.00316 | 0.07891 | 0.00316 | 8238.12305 | 47.03151 | 0.0414 | 0.00183
77.6 | 2.58466 | 0.00316 | 0.07902 | 0.00316 | 8248.54883 | 47.09103 | 0.04146 | 0.00183
77.7 | 2.58755 | 0.00316 | 0.07903 | 0.00316 | 8247.71289 | 47.08625 | 0.04147 | 0.00183
77.8 | 2.59116 | 0.00316 | 0.07912 | 0.00316 | 8261.25195 | 47.16355 | 0.04153 | 0.00183
77.9 | 2.59438 | 0.00317 | 0.07919 | 0.00317 | 8266.49609 | 47.19349 | 0.04157 | 0.00183
78 | 2.59794 | 0.00317 | 0.07931 | 0.00317 | 8276.55176 | 47.25089 | 0.04163 | 0.00184
78.1 | 2.60089 | 0.00317 | 0.07935 | 0.00317 | 8279.2168 | 47.26611 | 0.04165 | 0.00184
78.2 | 2.60435 | 0.00318 | 0.07943 | 0.00318 | 8288.53223 | 47.31929 | 0.0417 | 0.00184
78.3 | 2.60808 | 0.00318 | 0.07954 | 0.00318 | 8302.70312 | 47.40019 | 0.04177 | 0.00184
78.4 | 2.61082 | 0.00318 | 0.07954 | 0.00318 | 8299.27734 | 47.38063 | 0.04177 | 0.00184
78.5 | 2.61443 | 0.00319 | 0.07968 | 0.00319 | 8312.98047 | 47.45887 | 0.04183 | 0.00185
78.6 | 2.61774 | 0.00319 | 0.07976 | 0.00319 | 8320.00586 | 47.49897 | 0.04187 | 0.00185
78.7 | 2.62119 | 0.00319 | 0.07981 | 0.00319 | 8326.94434 | 47.53859 | 0.04191 | 0.00185
78.8 | 2.62426 | 0.00319 | 0.07987 | 0.00319 | 8331.67773 | 47.56561 | 0.04194 | 0.00185
78.9 | 2.62773 | 0.0032 | 0.07997 | 0.0032 | 8340.54688 | 47.61624 | 0.04199 | 0.00185
79 | 2.63149 | 0.0032 | 0.0801 | 0.0032 | 8354.72754 | 47.6972 | 0.04205 | 0.00186
79.1 | 2.63415 | 0.0032 | 0.08008 | 0.0032 | 8351.08789 | 47.67642 | 0.04205 | 0.00186
79.2 | 2.6379 | 0.00321 | 0.0802 | 0.00321 | 8365.72363 | 47.75998 | 0.04212 | 0.00186
79.3 | 2.64105 | 0.00321 | 0.08027 | 0.00321 | 8370.52734 | 47.7874 | 0.04214 | 0.00186
79.4 | 2.64438 | 0.00321 | 0.08035 | 0.00321 | 8376.58594 | 47.82199 | 0.04219 | 0.00186
79.5 | 2.64773 | 0.00322 | 0.08044 | 0.00322 | 8386.09863 | 47.8763 | 0.04224 | 0.00186
79.6 | 2.65079 | 0.00322 | 0.08046 | 0.00322 | 8388.98242 | 47.89276 | 0.04226 | 0.00187
79.7 | 2.65491 | 0.00323 | 0.08063 | 0.00323 | 8408.58789 | 48.00469 | 0.04236 | 0.00187
79.8 | 2.6574 | 0.00322 | 0.08062 | 0.00322 | 8402.32031 | 47.96891 | 0.04235 | 0.00187
79.9 | 2.66123 | 0.00323 | 0.08076 | 0.00323 | 8418.20508 | 48.05959 | 0.04242 | 0.00187
80 | 2.66447 | 0.00323 | 0.08083 | 0.00323 | 8424.2168 | 48.09391 | 0.04245 | 0.00187
80.1 | 2.66763 | 0.00323 | 0.08085 | 0.00323 | 8427.41113 | 48.11215 | 0.04248 | 0.00187
80.2 | 2.67127 | 0.00324 | 0.081 | 0.00324 | 8441.26367 | 48.19123 | 0.04254 | 0.00188
80.3 | 2.67413 | 0.00324 | 0.08102 | 0.00324 | 8440.83398 | 48.18878 | 0.04256 | 0.00188
80.4 | 2.67812 | 0.00325 | 0.08116 | 0.00325 | 8458.76562 | 48.29115 | 0.04264 | 0.00188
80.5 | 2.68087 | 0.00325 | 0.08116 | 0.00325 | 8457.30859 | 48.28284 | 0.04265 | 0.00188
80.6 | 2.68454 | 0.00325 | 0.08128 | 0.00325 | 8469.90527 | 48.35475 | 0.0427 | 0.00188
80.7 | 2.68801 | 0.00326 | 0.0814 | 0.00326 | 8479.95312 | 48.41211 | 0.04275 | 0.00189
80.8 | 2.69086 | 0.00326 | 0.08141 | 0.00326 | 8478.66504 | 48.40476 | 0.04276 | 0.00189
80.9 | 2.69453 | 0.00326 | 0.08152 | 0.00326 | 8493.55762 | 48.48978 | 0.04283 | 0.00189
81 | 2.69763 | 0.00326 | 0.08156 | 0.00326 | 8496.90625 | 48.5089 | 0.04286 | 0.00189
81.1 | 2.70125 | 0.00327 | 0.08169 | 0.00327 | 8508.08594 | 48.57272 | 0.04292 | 0.00189
81.2 | 2.70413 | 0.00327 | 0.08172 | 0.00327 | 8510.08887 | 48.58416 | 0.04294 | 0.0019
81.3 | 2.70783 | 0.00327 | 0.08182 | 0.00327 | 8522.40332 | 48.65446 | 0.043 | 0.0019
81.4 | 2.71132 | 0.00328 | 0.08192 | 0.00328 | 8532.91406 | 48.71447 | 0.04305 | 0.0019
81.5 | 2.71415 | 0.00328 | 0.08192 | 0.00328 | 8531.21777 | 48.70478 | 0.04306 | 0.0019
81.6 | 2.718 | 0.00328 | 0.0821 | 0.00328 | 8548.17969 | 48.80162 | 0.04315 | 0.0019
81.7 | 2.721 | 0.00329 | 0.08213 | 0.00329 | 8550.46387 | 48.81466 | 0.04317 | 0.0019
81.8 | 2.7245 | 0.00329 | 0.0822 | 0.00329 | 8559.40234 | 48.86569 | 0.04321 | 0.00191
81.9 | 2.72754 | 0.00329 | 0.08225 | 0.00329 | 8564.22266 | 48.89321 | 0.04324 | 0.00191
82 | 2.73106 | 0.00329 | 0.08236 | 0.00329 | 8573.8916 | 48.94841 | 0.04329 | 0.00191
82.1 | 2.73478 | 0.0033 | 0.0825 | 0.0033 | 8587.69434 | 49.02721 | 0.04335 | 0.00191
82.2 | 2.7374 | 0.0033 | 0.08247 | 0.0033 | 8583.93945 | 49.00577 | 0.04336 | 0.00191
82.3 | 2.74129 | 0.0033 | 0.08261 | 0.0033 | 8601.59375 | 49.10656 | 0.04343 | 0.00192
82.4 | 2.74447 | 0.00331 | 0.08268 | 0.00331 | 8606.70605 | 49.13575 | 0.04347 | 0.00192
82.5 | 2.74767 | 0.00331 | 0.08275 | 0.00331 | 8610.80469 | 49.15915 | 0.0435 | 0.00192
82.6 | 2.751 | 0.00331 | 0.08284 | 0.00331 | 8620.64258 | 49.21531 | 0.04355 | 0.00192
82.7 | 2.7543 | 0.00331 | 0.08287 | 0.00331 | 8626.38672 | 49.2481 | 0.04358 | 0.00192
82.8 | 2.75819 | 0.00332 | 0.08302 | 0.00332 | 8642.63672 | 49.34087 | 0.04366 | 0.00193
82.9 | 2.76083 | 0.00332 | 0.08303 | 0.00332 | 8638.91895 | 49.31965 | 0.04367 | 0.00193
83 | 2.76453 | 0.00333 | 0.08317 | 0.00333 | 8653.02148 | 49.40016 | 0.04372 | 0.00193
83.1 | 2.76793 | 0.00333 | 0.08324 | 0.00333 | 8662.02734 | 49.45158 | 0.04377 | 0.00193
83.2 | 2.77084 | 0.00333 | 0.08325 | 0.00333 | 8661.54688 | 49.44883 | 0.04379 | 0.00193
83.3 | 2.77455 | 0.00334 | 0.08339 | 0.00334 | 8677.39355 | 49.5393 | 0.04386 | 0.00194
83.4 | 2.77765 | 0.00334 | 0.08346 | 0.00334 | 8680.1875 | 49.55525 | 0.04389 | 0.00194
83.5 | 2.78139 | 0.00334 | 0.08358 | 0.00334 | 8693.99414 | 49.63408 | 0.04395 | 0.00194
83.6 | 2.78416 | 0.00334 | 0.08359 | 0.00334 | 8693.34082 | 49.63034 | 0.04397 | 0.00194
83.7 | 2.78782 | 0.00335 | 0.0837 | 0.00335 | 8706.63574 | 49.70625 | 0.04402 | 0.00194
83.8 | 2.7913 | 0.00335 | 0.08382 | 0.00335 | 8716.86426 | 49.76464 | 0.04408 | 0.00195
83.9 | 2.79409 | 0.00335 | 0.08383 | 0.00335 | 8714.66797 | 49.7521 | 0.04409 | 0.00195
84 | 2.79786 | 0.00336 | 0.08395 | 0.00336 | 8731.16016 | 49.84626 | 0.04415 | 0.00195
84.1 | 2.80096 | 0.00336 | 0.08399 | 0.00336 | 8734.33398 | 49.86438 | 0.04418 | 0.00195
84.2 | 2.80472 | 0.00336 | 0.08411 | 0.00336 | 8747.20898 | 49.93788 | 0.04426 | 0.00195
84.3 | 2.80748 | 0.00337 | 0.08415 | 0.00337 | 8746.83008 | 49.93571 | 0.04427 | 0.00195
84.4 | 2.81114 | 0.00337 | 0.08427 | 0.00337 | 8759.85254 | 50.01006 | 0.04433 | 0.00196
84.5 | 2.81479 | 0.00338 | 0.08438 | 0.00338 | 8772.07227 | 50.07982 | 0.04439 | 0.00196
84.6 | 2.81743 | 0.00337 | 0.08435 | 0.00337 | 8768.19043 | 50.05766 | 0.04439 | 0.00196
84.7 | 2.82129 | 0.00338 | 0.08452 | 0.00338 | 8785.41504 | 50.156 | 0.04447 | 0.00196
84.8 | 2.82436 | 0.00338 | 0.08458 | 0.00338 | 8788.69824 | 50.17474 | 0.04449 | 0.00196
84.9 | 2.82791 | 0.00339 | 0.08467 | 0.00339 | 8798.6377 | 50.23149 | 0.04454 | 0.00197
85 | 2.83092 | 0.00339 | 0.0847 | 0.00339 | 8802.57031 | 50.25394 | 0.04457 | 0.00197
85.1 | 2.83435 | 0.00339 | 0.08479 | 0.00339 | 8811.60156 | 50.3055 | 0.04462 | 0.00197
85.2 | 2.83813 | 0.0034 | 0.08495 | 0.0034 | 8826.4043 | 50.39001 | 0.04469 | 0.00197
85.3 | 2.84077 | 0.0034 | 0.08493 | 0.0034 | 8822.54395 | 50.36797 | 0.04469 | 0.00197
85.4 | 2.84454 | 0.0034 | 0.08506 | 0.0034 | 8838.2627 | 50.45771 | 0.04476 | 0.00198
85.5 | 2.84782 | 0.0034 | 0.08512 | 0.0034 | 8844.92285 | 50.49573 | 0.0448 | 0.00198
85.6 | 2.85109 | 0.00341 | 0.0852 | 0.00341 | 8849.54102 | 50.52209 | 0.04484 | 0.00198
85.7 | 2.85431 | 0.00341 | 0.08529 | 0.00341 | 8857.4873 | 50.56746 | 0.04488 | 0.00198
85.8 | 2.85756 | 0.00341 | 0.08534 | 0.00341 | 8863.89062 | 50.60402 | 0.04492 | 0.00198
85.9 | 2.86151 | 0.00342 | 0.08548 | 0.00342 | 8880.56055 | 50.69918 | 0.04499 | 0.00199
86 | 2.86415 | 0.00342 | 0.08548 | 0.00342 | 8877.30078 | 50.68057 | 0.04499 | 0.00199
86.1 | 2.86788 | 0.00343 | 0.08564 | 0.00343 | 8891.74805 | 50.76305 | 0.04506 | 0.00199
86.2 | 2.87123 | 0.00343 | 0.08571 | 0.00343 | 8899.9502 | 50.80988 | 0.0451 | 0.00199
86.3 | 2.87424 | 0.00343 | 0.08573 | 0.00343 | 8900.94531 | 50.81556 | 0.04512 | 0.00199
86.4 | 2.87779 | 0.00343 | 0.08584 | 0.00343 | 8913.40723 | 50.88671 | 0.04518 | 0.00199
86.5 | 2.88095 | 0.00344 | 0.08591 | 0.00344 | 8918.22754 | 50.91423 | 0.04522 | 0.002
86.6 | 2.88473 | 0.00344 | 0.08606 | 0.00344 | 8932.41992 | 50.99525 | 0.04528 | 0.002
86.7 | 2.88752 | 0.00344 | 0.08605 | 0.00344 | 8932.16504 | 50.99379 | 0.0453 | 0.002
86.8 | 2.89109 | 0.00345 | 0.08614 | 0.00345 | 8943.08008 | 51.05611 | 0.04535 | 0.002
86.9 | 2.89472 | 0.00345 | 0.08629 | 0.00345 | 8956.1377 | 51.13065 | 0.04541 | 0.002
87 | 2.89753 | 0.00345 | 0.08628 | 0.00345 | 8953.56934 | 51.11599 | 0.04542 | 0.002
87.1 | 2.9012 | 0.00346 | 0.08641 | 0.00346 | 8968.10742 | 51.19899 | 0.04549 | 0.00201
87.2 | 2.90427 | 0.00346 | 0.08644 | 0.00346 | 8971.35547 | 51.21753 | 0.04553 | 0.00201
87.3 | 2.90797 | 0.00346 | 0.08657 | 0.00346 | 8984.01172 | 51.28979 | 0.04559 | 0.00201
87.4 | 2.91087 | 0.00346 | 0.08662 | 0.00346 | 8985.71191 | 51.2995 | 0.04561 | 0.00201
87.5 | 2.91429 | 0.00347 | 0.0867 | 0.00347 | 8994.38965 | 51.34903 | 0.04565 | 0.00201
87.6 | 2.918 | 0.00347 | 0.08682 | 0.00347 | 9009.04199 | 51.43269 | 0.04571 | 0.00202
87.7 | 2.92077 | 0.00347 | 0.08682 | 0.00347 | 9006.53711 | 51.41838 | 0.04573 | 0.00202
87.8 | 2.92466 | 0.00348 | 0.08699 | 0.00348 | 9024.16797 | 51.51904 | 0.0458 | 0.00202
87.9 | 2.92762 | 0.00348 | 0.08704 | 0.00348 | 9025.64062 | 51.52745 | 0.04582 | 0.00202
88 | 2.93125 | 0.00349 | 0.08713 | 0.00349 | 9036.54004 | 51.58967 | 0.04587 | 0.00202
88.1 | 2.93427 | 0.00349 | 0.08715 | 0.00349 | 9040.77246 | 51.61383 | 0.0459 | 0.00203
88.2 | 2.93768 | 0.00349 | 0.08725 | 0.00349 | 9048.84863 | 51.65994 | 0.04595 | 0.00203
88.3 | 2.94161 | 0.0035 | 0.08742 | 0.0035 | 9065.9082 | 51.75734 | 0.04602 | 0.00203
88.4 | 2.94404 | 0.0035 | 0.08738 | 0.0035 | 9058.8584 | 51.71709 | 0.04601 | 0.00203
88.5 | 2.94807 | 0.0035 | 0.08754 | 0.0035 | 9078.73535 | 51.83057 | 0.0461 | 0.00203
88.6 | 2.95103 | 0.0035 | 0.08756 | 0.0035 | 9080.30371 | 51.83952 | 0.04613 | 0.00204
88.7 | 2.95442 | 0.00351 | 0.08766 | 0.00351 | 9087.76562 | 51.88212 | 0.04618 | 0.00204
88.8 | 2.95777 | 0.00351 | 0.08776 | 0.00351 | 9097.66016 | 51.93861 | 0.04623 | 0.00204
88.9 | 2.96089 | 0.00351 | 0.08781 | 0.00351 | 9101.12012 | 51.95836 | 0.04626 | 0.00204
89 | 2.9648 | 0.00352 | 0.08794 | 0.00352 | 9118.18848 | 52.05581 | 0.04634 | 0.00204
89.1 | 2.96735 | 0.00352 | 0.08793 | 0.00352 | 9113.61816 | 52.02971 | 0.04633 | 0.00204
89.2 | 2.97131 | 0.00352 | 0.08812 | 0.00352 | 9131.90137 | 52.13409 | 0.04642 | 0.00205
89.3 | 2.97449 | 0.00353 | 0.08818 | 0.00353 | 9137.11426 | 52.16385 | 0.04645 | 0.00205
89.4 | 2.97754 | 0.00353 | 0.0882 | 0.00353 | 9138.74023 | 52.17313 | 0.04648 | 0.00205
89.5 | 2.98112 | 0.00353 | 0.08831 | 0.00353 | 9152.29492 | 52.25052 | 0.04654 | 0.00205
89.6 | 2.98433 | 0.00354 | 0.08838 | 0.00354 | 9157.01562 | 52.27747 | 0.04657 | 0.00206
89.7 | 2.98807 | 0.00354 | 0.08852 | 0.00354 | 9170.5918 | 52.35497 | 0.04663 | 0.00206
89.8 | 2.9907 | 0.00354 | 0.08851 | 0.00354 | 9167.86426 | 52.3394 | 0.04664 | 0.00206
89.9 | 2.99459 | 0.00355 | 0.08865 | 0.00355 | 9184.4502 | 52.43409 | 0.04672 | 0.00206
90 | 2.99801 | 0.00355 | 0.08875 | 0.00355 | 9193.8584 | 52.4878 | 0.04677 | 0.00206
90.1 | 3.00088 | 0.00355 | 0.08878 | 0.00355 | 9192.58301 | 52.48052 | 0.04679 | 0.00206
90.2 | 3.00449 | 0.00356 | 0.08889 | 0.00356 | 9206.56348 | 52.56034 | 0.04685 | 0.00207
90.3 | 3.00759 | 0.00356 | 0.08893 | 0.00356 | 9210.67285 | 52.5838 | 0.04687 | 0.00207
90.4 | 3.01127 | 0.00356 | 0.08903 | 0.00356 | 9222.93066 | 52.65378 | 0.04695 | 0.00207
90.5 | 3.0142 | 0.00356 | 0.0891 | 0.00356 | 9225.96973 | 52.67113 | 0.04697 | 0.00207
90.6 | 3.01776 | 0.00357 | 0.08922 | 0.00357 | 9236.77441 | 52.73281 | 0.04703 | 0.00208
90.7 | 3.02141 | 0.00357 | 0.08932 | 0.00357 | 9249.70996 | 52.80666 | 0.0471 | 0.00208
90.8 | 3.02415 | 0.00357 | 0.0893 | 0.00357 | 9246.81543 | 52.79013 | 0.0471 | 0.00208
90.9 | 3.02789 | 0.00358 | 0.08946 | 0.00358 | 9262.57324 | 52.8801 | 0.04716 | 0.00208
91 | 3.03105 | 0.00358 | 0.08953 | 0.00358 | 9266.95898 | 52.90514 | 0.04719 | 0.00208
91.1 | 3.03446 | 0.00358 | 0.08961 | 0.00358 | 9274.69531 | 52.9493 | 0.04724 | 0.00208
91.2 | 3.03761 | 0.00359 | 0.08966 | 0.00359 | 9281.39062 | 52.98753 | 0.04728 | 0.00209
91.3 | 3.04096 | 0.00359 | 0.08973 | 0.00359 | 9288.63379 | 53.02888 | 0.04732 | 0.00209
91.4 | 3.04485 | 0.0036 | 0.08989 | 0.0036 | 9305.6377 | 53.12595 | 0.04741 | 0.00209
91.5 | 3.04746 | 0.0036 | 0.0899 | 0.0036 | 9300.77734 | 53.09821 | 0.0474 | 0.00209
91.6 | 3.05116 | 0.0036 | 0.09001 | 0.0036 | 9316.23633 | 53.18646 | 0.04747 | 0.00209
91.7 | 3.05452 | 0.0036 | 0.09008 | 0.0036 | 9324.31934 | 53.2326 | 0.04752 | 0.0021
91.8 | 3.05768 | 0.00361 | 0.09013 | 0.00361 | 9327.40723 | 53.25024 | 0.04754 | 0.0021
91.9 | 3.06101 | 0.00361 | 0.09025 | 0.00361 | 9337.30859 | 53.30676 | 0.04758 | 0.0021
92 | 3.06428 | 0.00361 | 0.09032 | 0.00361 | 9343.61426 | 53.34276 | 0.04762 | 0.0021
92.1 | 3.06817 | 0.00362 | 0.09045 | 0.00362 | 9359.93359 | 53.43593 | 0.04771 | 0.00211
92.2 | 3.07077 | 0.00362 | 0.09042 | 0.00362 | 9355.68555 | 53.41167 | 0.04771 | 0.00211
92.3 | 3.07459 | 0.00362 | 0.09059 | 0.00362 | 9371.67969 | 53.50299 | 0.04777 | 0.00211
92.4 | 3.07794 | 0.00363 | 0.09068 | 0.00363 | 9379.91406 | 53.55 | 0.04782 | 0.00211
92.5 | 3.08091 | 0.00363 | 0.0907 | 0.00363 | 9380.32031 | 53.55231 | 0.04785 | 0.00211
92.6 | 3.08446 | 0.00363 | 0.09079 | 0.00363 | 9393.69141 | 53.62865 | 0.04791 | 0.00211
92.7 | 3.0876 | 0.00363 | 0.09086 | 0.00363 | 9397.8916 | 53.65263 | 0.04793 | 0.00212
92.8 | 3.09151 | 0.00364 | 0.09102 | 0.00364 | 9413.81348 | 53.74353 | 0.04801 | 0.00212
92.9 | 3.09409 | 0.00364 | 0.09101 | 0.00364 | 9410.05566 | 53.72208 | 0.04801 | 0.00212
93 | 3.0977 | 0.00364 | 0.0911 | 0.00364 | 9423.24902 | 53.7974 | 0.04808 | 0.00212
93.1 | 3.10136 | 0.00365 | 0.09124 | 0.00365 | 9436.6582 | 53.87395 | 0.04814 | 0.00212
93.2 | 3.10413 | 0.00365 | 0.09125 | 0.00365 | 9433.875 | 53.85806 | 0.04815 | 0.00213
93.3 | 3.10784 | 0.00366 | 0.09139 | 0.00366 | 9449.52441 | 53.9474 | 0.04823 | 0.00213
93.4 | 3.11099 | 0.00366 | 0.09143 | 0.00366 | 9453.68262 | 53.97114 | 0.04826 | 0.00213
93.5 | 3.11463 | 0.00366 | 0.09154 | 0.00366 | 9465.18262 | 54.0368 | 0.04832 | 0.00213
93.6 | 3.11761 | 0.00366 | 0.09158 | 0.00366 | 9468.32129 | 54.05471 | 0.04834 | 0.00213
93.7 | 3.12108 | 0.00367 | 0.09169 | 0.00367 | 9477.87598 | 54.10926 | 0.04839 | 0.00214
93.8 | 3.12472 | 0.00367 | 0.09181 | 0.00367 | 9491.15039 | 54.18505 | 0.04845 | 0.00214
93.9 | 3.12747 | 0.00367 | 0.09178 | 0.00367 | 9488.57617 | 54.17035 | 0.04847 | 0.00214
94 | 3.1313 | 0.00368 | 0.09195 | 0.00368 | 9505.59082 | 54.26749 | 0.04853 | 0.00214
94.1 | 3.13433 | 0.00368 | 0.09201 | 0.00368 | 9508.58105 | 54.28456 | 0.04856 | 0.00214
94.2 | 3.13788 | 0.00368 | 0.0921 | 0.00368 | 9518.18555 | 54.33939 | 0.04861 | 0.00215
94.3 | 3.1409 | 0.00369 | 0.09213 | 0.00369 | 9522.65234 | 54.36489 | 0.04865 | 0.00215
94.4 | 3.14434 | 0.00369 | 0.09222 | 0.00369 | 9531.69434 | 54.41651 | 0.0487 | 0.00215
94.5 | 3.1481 | 0.00369 | 0.09237 | 0.00369 | 9546.81152 | 54.50282 | 0.04878 | 0.00215
94.6 | 3.15075 | 0.00369 | 0.09236 | 0.00369 | 9542.9834 | 54.48096 | 0.04878 | 0.00215
94.7 | 3.15461 | 0.0037 | 0.09251 | 0.0037 | 9559.80859 | 54.57701 | 0.04886 | 0.00216
94.8 | 3.15768 | 0.0037 | 0.09255 | 0.0037 | 9563.83691 | 54.60001 | 0.04889 | 0.00216
94.9 | 3.16102 | 0.00371 | 0.09264 | 0.00371 | 9569.98633 | 54.63512 | 0.04893 | 0.00216
95 | 3.16446 | 0.00371 | 0.09275 | 0.00371 | 9580.89551 | 54.6974 | 0.04898 | 0.00216
95.1 | 3.16757 | 0.00371 | 0.09278 | 0.00371 | 9584.07422 | 54.71555 | 0.04901 | 0.00216
95.2 | 3.17151 | 0.00372 | 0.09292 | 0.00372 | 9601.7959 | 54.81672 | 0.04909 | 0.00217
95.3 | 3.17409 | 0.00372 | 0.09293 | 0.00372 | 9597.25488 | 54.7908 | 0.04908 | 0.00217
95.4 | 3.17791 | 0.00372 | 0.09308 | 0.00372 | 9613.43262 | 54.88316 | 0.04917 | 0.00217
95.5 | 3.18129 | 0.00373 | 0.09317 | 0.00373 | 9622.22168 | 54.93333 | 0.0492 | 0.00217
95.6 | 3.18415 | 0.00373 | 0.09316 | 0.00373 | 9620.88672 | 54.92571 | 0.04922 | 0.00217
95.7 | 3.18784 | 0.00373 | 0.0933 | 0.00373 | 9636.50781 | 55.01489 | 0.04929 | 0.00218
95.8 | 3.19093 | 0.00373 | 0.09337 | 0.00373 | 9639.2334 | 55.03045 | 0.04932 | 0.00218
95.9 | 3.19476 | 0.00374 | 0.0935 | 0.00374 | 9655.36523 | 55.12255 | 0.0494 | 0.00218
96 | 3.19749 | 0.00374 | 0.09349 | 0.00374 | 9653.74219 | 55.11329 | 0.04941 | 0.00218
96.1 | 3.20115 | 0.00374 | 0.09361 | 0.00374 | 9666.37305 | 55.18539 | 0.04948 | 0.00218
96.2 | 3.20471 | 0.00375 | 0.09374 | 0.00375 | 9678.52441 | 55.25476 | 0.04953 | 0.00219
96.3 | 3.20745 | 0.00375 | 0.09374 | 0.00375 | 9675.20898 | 55.23584 | 0.04954 | 0.00219
96.4 | 3.21131 | 0.00376 | 0.09389 | 0.00376 | 9693.79297 | 55.34193 | 0.04962 | 0.00219
96.5 | 3.21429 | 0.00376 | 0.0939 | 0.00376 | 9695.04297 | 55.34907 | 0.04965 | 0.00219
96.6 | 3.21795 | 0.00376 | 0.09403 | 0.00376 | 9707.51465 | 55.42027 | 0.0497 | 0.00219
96.7 | 3.22086 | 0.00376 | 0.09409 | 0.00376 | 9709.91699 | 55.43399 | 0.04972 | 0.00219
96.8 | 3.22442 | 0.00377 | 0.09419 | 0.00377 | 9721.16211 | 55.49818 | 0.04978 | 0.0022
96.9 | 3.22812 | 0.00377 | 0.0943 | 0.00377 | 9734.94238 | 55.57685 | 0.04985 | 0.0022
97 | 3.23068 | 0.00377 | 0.09428 | 0.00377 | 9729.62598 | 55.5465 | 0.04984 | 0.0022
97.1 | 3.23468 | 0.00378 | 0.09448 | 0.00378 | 9749.86719 | 55.66206 | 0.04993 | 0.0022
97.2 | 3.23771 | 0.00378 | 0.09452 | 0.00378 | 9752.42285 | 55.67665 | 0.04996 | 0.0022
97.3 | 3.24118 | 0.00378 | 0.0946 | 0.00378 | 9761.22266 | 55.72689 | 0.05001 | 0.00221
97.4 | 3.24426 | 0.00379 | 0.09464 | 0.00379 | 9766.47559 | 55.75688 | 0.05005 | 0.00221
97.5 | 3.24765 | 0.00379 | 0.09475 | 0.00379 | 9775.17188 | 55.80653 | 0.0501 | 0.00221
97.6 | 3.25153 | 0.0038 | 0.0949 | 0.0038 | 9791.61133 | 55.90038 | 0.05017 | 0.00221
97.7 | 3.25407 | 0.00379 | 0.09487 | 0.00379 | 9786.4043 | 55.87065 | 0.05017 | 0.00221
97.8 | 3.25795 | 0.0038 | 0.09501 | 0.0038 | 9804.03125 | 55.97129 | 0.05024 | 0.00222
97.9 | 3.26115 | 0.0038 | 0.09508 | 0.0038 | 9809.43945 | 56.00216 | 0.05028 | 0.00222
98 | 3.2644 | 0.00381 | 0.09516 | 0.00381 | 9814.65918 | 56.03196 | 0.05033 | 0.00222
98.1 | 3.26763 | 0.00381 | 0.09524 | 0.00381 | 9822.79297 | 56.0784 | 0.05037 | 0.00222
98.2 | 3.27101 | 0.00381 | 0.09533 | 0.00381 | 9831.16211 | 56.12617 | 0.05041 | 0.00222
98.3 | 3.2748 | 0.00382 | 0.09545 | 0.00382 | 9846.25098 | 56.21232 | 0.05048 | 0.00223
98.4 | 3.27742 | 0.00382 | 0.09546 | 0.00382 | 9842.85352 | 56.19292 | 0.05048 | 0.00223
98.5 | 3.28116 | 0.00382 | 0.09561 | 0.00382 | 9857.83008 | 56.27842 | 0.05056 | 0.00223
98.6 | 3.28456 | 0.00383 | 0.0957 | 0.00383 | 9867.09277 | 56.3313 | 0.05061 | 0.00223
98.7 | 3.28763 | 0.00383 | 0.09571 | 0.00383 | 9868.70312 | 56.3405 | 0.05064 | 0.00223
98.8 | 3.29105 | 0.00383 | 0.09582 | 0.00383 | 9879.8125 | 56.40392 | 0.05069 | 0.00224
98.9 | 3.2944 | 0.00384 | 0.09592 | 0.00384 | 9887.93262 | 56.45028 | 0.05074 | 0.00224
99 | 3.29812 | 0.00384 | 0.09604 | 0.00384 | 9900.73633 | 56.52338 | 0.05081 | 0.00224
99.1 | 3.30086 | 0.00384 | 0.09604 | 0.00384 | 9899.78809 | 56.51796 | 0.05082 | 0.00224
99.2 | 3.30445 | 0.00385 | 0.09615 | 0.00385 | 9911.75293 | 56.58627 | 0.05088 | 0.00225
99.3 | 3.30801 | 0.00385 | 0.09627 | 0.00385 | 9923.82812 | 56.6552 | 0.05093 | 0.00225
99.4 | 3.31083 | 0.00385 | 0.09629 | 0.00385 | 9922.11523 | 56.64543 | 0.05095 | 0.00225
99.5 | 3.31449 | 0.00386 | 0.09642 | 0.00386 | 9936.8916 | 56.72979 | 0.05101 | 0.00225
99.6 | 3.31772 | 0.00386 | 0.09647 | 0.00386 | 9943.05273 | 56.76496 | 0.05105 | 0.00225
99.7 | 3.32126 | 0.00386 | 0.09657 | 0.00386 | 9953.16309 | 56.82268 | 0.0511 | 0.00226
99.8 | 3.32423 | 0.00387 | 0.09664 | 0.00387 | 9956.48242 | 56.84163 | 0.05113 | 0.00226
99.9 | 3.32767 | 0.00387 | 0.09674 | 0.00387 | 9966.23633 | 56.89732 | 0.05118 | 0.00226
100 | 3.33144 | 0.00387 | 0.09686 | 0.00387 | 9981.46875 | 56.98428 | 0.05126 | 0.00226
100.1 | 3.33413 | 0.00387 | 0.09684 | 0.00387 | 9977.42676 | 56.9612 | 0.05127 | 0.00226
100.2 | 3.33779 | 0.00388 | 0.09698 | 0.00388 | 9992.25781 | 57.04587 | 0.05134 | 0.00227
100.3 | 3.34113 | 0.00388 | 0.09708 | 0.00388 | 10000.36328 | 57.09214 | 0.05138 | 0.00227
100.4 | 3.34448 | 0.00389 | 0.09715 | 0.00389 | 10006.94922 | 57.12975 | 0.05142 | 0.00227
100.5 | 3.34762 | 0.00389 | 0.0972 | 0.00389 | 10013.46484 | 57.16694 | 0.05146 | 0.00227
100.6 | 3.35104 | 0.00389 | 0.09729 | 0.00389 | 10022.4502 | 57.21824 | 0.05151 | 0.00227
100.7 | 3.35486 | 0.0039 | 0.09746 | 0.0039 | 10038.1416 | 57.30782 | 0.05159 | 0.00228
100.8 | 3.35749 | 0.0039 | 0.09745 | 0.0039 | 10034.37402 | 57.28631 | 0.05159 | 0.00228
100.9 | 3.36122 | 0.0039 | 0.09758 | 0.0039 | 10049.65723 | 57.37357 | 0.05166 | 0.00228
101 | 3.36441 | 0.00391 | 0.09763 | 0.00391 | 10055.5957 | 57.40747 | 0.0517 | 0.00228
101.1 | 3.36765 | 0.00391 | 0.09772 | 0.00391 | 10060.68066 | 57.4365 | 0.05174 | 0.00228
101.2 | 3.37109 | 0.00391 | 0.09783 | 0.00391 | 10071.9873 | 57.50105 | 0.0518 | 0.00229
101.3 | 3.37417 | 0.00391 | 0.09787 | 0.00391 | 10075.50684 | 57.52114 | 0.05183 | 0.00229
101.4 | 3.3782 | 0.00392 | 0.09802 | 0.00392 | 10094.47949 | 57.62946 | 0.05191 | 0.00229
101.5 | 3.3808 | 0.00392 | 0.09801 | 0.00392 | 10090.36133 | 57.60595 | 0.05191 | 0.00229
101.6 | 3.38451 | 0.00393 | 0.09817 | 0.00393 | 10104.74609 | 57.68807 | 0.05198 | 0.00229
101.7 | 3.38787 | 0.00393 | 0.09825 | 0.00393 | 10113.4873 | 57.73797 | 0.05204 | 0.0023
101.8 | 3.39092 | 0.00393 | 0.09828 | 0.00393 | 10115.5166 | 57.74956 | 0.05206 | 0.0023
101.9 | 3.39455 | 0.00394 | 0.09838 | 0.00394 | 10129.59082 | 57.82991 | 0.05212 | 0.0023
102 | 3.39756 | 0.00394 | 0.09845 | 0.00394 | 10132.43066 | 57.84612 | 0.05216 | 0.0023
102.1 | 3.40137 | 0.00394 | 0.0986 | 0.00394 | 10147.90137 | 57.93444 | 0.05222 | 0.0023
102.2 | 3.40425 | 0.00394 | 0.09862 | 0.00394 | 10148.97266 | 57.94056 | 0.05225 | 0.00231
102.3 | 3.40777 | 0.00395 | 0.09871 | 0.00395 | 10159.67578 | 58.00166 | 0.0523 | 0.00231
102.4 | 3.4113 | 0.00395 | 0.09882 | 0.00395 | 10171.50098 | 58.06917 | 0.05235 | 0.00231
102.5 | 3.41419 | 0.00395 | 0.09887 | 0.00395 | 10171.03223 | 58.0665 | 0.05237 | 0.00231
102.6 | 3.41787 | 0.00396 | 0.09901 | 0.00396 | 10186.57715 | 58.15524 | 0.05244 | 0.00231
102.7 | 3.42102 | 0.00396 | 0.09904 | 0.00396 | 10191.14551 | 58.18132 | 0.05248 | 0.00232
102.8 | 3.42458 | 0.00397 | 0.09914 | 0.00397 | 10201.54785 | 58.24071 | 0.05253 | 0.00232
102.9 | 3.42758 | 0.00397 | 0.09921 | 0.00397 | 10205.45605 | 58.26302 | 0.05257 | 0.00232
103 | 3.4311 | 0.00397 | 0.09933 | 0.00397 | 10215.97266 | 58.32306 | 0.05262 | 0.00232
103.1 | 3.43465 | 0.00398 | 0.09943 | 0.00398 | 10228.23047 | 58.39304 | 0.05268 | 0.00232
103.2 | 3.43746 | 0.00398 | 0.09943 | 0.00398 | 10226.88477 | 58.38536 | 0.0527 | 0.00233
103.3 | 3.44125 | 0.00398 | 0.09958 | 0.00398 | 10243.49219 | 58.48017 | 0.05276 | 0.00233
103.4 | 3.4444 | 0.00399 | 0.09966 | 0.00399 | 10248.31348 | 58.50769 | 0.0528 | 0.00233
103.5 | 3.44777 | 0.00399 | 0.09973 | 0.00399 | 10255.51562 | 58.54881 | 0.05285 | 0.00233
103.6 | 3.45096 | 0.00399 | 0.0998 | 0.00399 | 10263.17969 | 58.59257 | 0.05289 | 0.00233
103.7 | 3.45435 | 0.00399 | 0.09987 | 0.00399 | 10271.47363 | 58.63992 | 0.05294 | 0.00234
103.8 | 3.45809 | 0.004 | 0.10003 | 0.004 | 10286.12305 | 58.72355 | 0.05301 | 0.00234
103.9 | 3.46077 | 0.004 | 0.10003 | 0.004 | 10283.43164 | 58.70819 | 0.05302 | 0.00234
104 | 3.46454 | 0.00401 | 0.10017 | 0.00401 | 10299.57227 | 58.80033 | 0.05309 | 0.00234
104.1 | 3.46788 | 0.00401 | 0.10024 | 0.00401 | 10307.40137 | 58.84503 | 0.05313 | 0.00234
104.2 | 3.47097 | 0.00401 | 0.1003 | 0.00401 | 10310.16309 | 58.86079 | 0.05317 | 0.00235
104.3 | 3.47442 | 0.00402 | 0.10042 | 0.00402 | 10322.03223 | 58.92855 | 0.05323 | 0.00235
104.4 | 3.47767 | 0.00402 | 0.1005 | 0.00402 | 10327.88672 | 58.96198 | 0.05327 | 0.00235
104.5 | 3.48143 | 0.00402 | 0.10061 | 0.00402 | 10342.84277 | 59.04736 | 0.05335 | 0.00235
104.6 | 3.48422 | 0.00402 | 0.10062 | 0.00402 | 10342.10547 | 59.04316 | 0.05335 | 0.00235
104.7 | 3.48781 | 0.00403 | 0.10075 | 0.00403 | 10355.11133 | 59.1174 | 0.05342 | 0.00236
104.8 | 3.49129 | 0.00403 | 0.10087 | 0.00403 | 10365.77832 | 59.1783 | 0.05348 | 0.00236
104.9 | 3.49417 | 0.00404 | 0.10088 | 0.00404 | 10364.95117 | 59.17358 | 0.05349 | 0.00236
105 | 3.49784 | 0.00404 | 0.101 | 0.00404 | 10380.62988 | 59.26309 | 0.05357 | 0.00236
105.1 | 3.501 | 0.00404 | 0.10107 | 0.00404 | 10385.29883 | 59.28975 | 0.05359 | 0.00237
105.2 | 3.50464 | 0.00405 | 0.10121 | 0.00405 | 10398.27344 | 59.36382 | 0.05366 | 0.00237
105.3 | 3.50748 | 0.00405 | 0.10123 | 0.00405 | 10398.95605 | 59.36771 | 0.05368 | 0.00237
105.4 | 3.51116 | 0.00405 | 0.10136 | 0.00405 | 10412.88867 | 59.44726 | 0.05374 | 0.00237
105.5 | 3.51467 | 0.00406 | 0.10145 | 0.00406 | 10423.80469 | 59.50957 | 0.0538 | 0.00237
105.6 | 3.51746 | 0.00406 | 0.10148 | 0.00406 | 10421.98145 | 59.49917 | 0.05382 | 0.00237
105.7 | 3.52125 | 0.00407 | 0.10164 | 0.00407 | 10439.12207 | 59.59702 | 0.0539 | 0.00238
105.8 | 3.52437 | 0.00407 | 0.10168 | 0.00407 | 10443.57031 | 59.62242 | 0.05394 | 0.00238
105.9 | 3.52797 | 0.00407 | 0.10178 | 0.00407 | 10455.01074 | 59.68773 | 0.05399 | 0.00238
106 | 3.53089 | 0.00407 | 0.10183 | 0.00407 | 10457.35742 | 59.70113 | 0.05401 | 0.00238
106.1 | 3.53438 | 0.00408 | 0.10195 | 0.00408 | 10468.31934 | 59.76371 | 0.05407 | 0.00239
106.2 | 3.53809 | 0.00408 | 0.10208 | 0.00408 | 10482.4668 | 59.84448 | 0.05414 | 0.00239
106.3 | 3.54079 | 0.00408 | 0.10207 | 0.00408 | 10479.68457 | 59.82859 | 0.05414 | 0.00239
106.4 | 3.54455 | 0.00409 | 0.10221 | 0.00409 | 10496.18066 | 59.92277 | 0.05422 | 0.00239
106.5 | 3.54776 | 0.00409 | 0.1023 | 0.00409 | 10502.33203 | 59.95789 | 0.05427 | 0.00239
106.6 | 3.55116 | 0.0041 | 0.1024 | 0.0041 | 10510.59863 | 60.00508 | 0.05431 | 0.0024
106.7 | 3.55429 | 0.0041 | 0.10244 | 0.0041 | 10516.72656 | 60.04007 | 0.05435 | 0.0024
106.8 | 3.55771 | 0.0041 | 0.10253 | 0.0041 | 10525.88477 | 60.09235 | 0.05439 | 0.0024
106.9 | 3.56142 | 0.00411 | 0.10267 | 0.00411 | 10539.99316 | 60.1729 | 0.05447 | 0.0024
107 | 3.56417 | 0.00411 | 0.1027 | 0.00411 | 10538.2959 | 60.16321 | 0.05448 | 0.0024
107.1 | 3.56785 | 0.00411 | 0.10283 | 0.00411 | 10552.7793 | 60.24589 | 0.05456 | 0.00241
107.2 | 3.57118 | 0.00412 | 0.10289 | 0.00412 | 10561.12988 | 60.29357 | 0.05461 | 0.00241
107.3 | 3.57438 | 0.00412 | 0.10295 | 0.00412 | 10565.34668 | 60.31764 | 0.05463 | 0.00241
107.4 | 3.57765 | 0.00412 | 0.10306 | 0.00412 | 10574.27344 | 60.3686 | 0.05468 | 0.00241
107.5 | 3.58094 | 0.00413 | 0.10315 | 0.00413 | 10581.625 | 60.41057 | 0.05473 | 0.00242
107.6 | 3.58477 | 0.00413 | 0.10327 | 0.00413 | 10597.20703 | 60.49953 | 0.0548 | 0.00242
107.7 | 3.58748 | 0.00413 | 0.10327 | 0.00413 | 10595.62207 | 60.49048 | 0.05481 | 0.00242
107.8 | 3.59116 | 0.00414 | 0.10343 | 0.00414 | 10609.89453 | 60.57196 | 0.05488 | 0.00242
107.9 | 3.59459 | 0.00414 | 0.10353 | 0.00414 | 10619.93652 | 60.6293 | 0.05493 | 0.00242
108 | 3.59755 | 0.00414 | 0.10355 | 0.00414 | 10620.4707 | 60.63234 | 0.05495 | 0.00242
108.1 | 3.60118 | 0.00415 | 0.10367 | 0.00415 | 10634.79395 | 60.71412 | 0.05502 | 0.00243
108.2 | 3.60433 | 0.00415 | 0.10373 | 0.00415 | 10639.39062 | 60.74036 | 0.05505 | 0.00243
108.3 | 3.608 | 0.00416 | 0.10388 | 0.00416 | 10652.70312 | 60.81636 | 0.05512 | 0.00243
108.4 | 3.61096 | 0.00416 | 0.10391 | 0.00416 | 10655.34766 | 60.83146 | 0.05515 | 0.00243
108.5 | 3.61433 | 0.00416 | 0.104 | 0.00416 | 10664.01855 | 60.88096 | 0.0552 | 0.00244
108.6 | 3.61808 | 0.00417 | 0.10413 | 0.00417 | 10679.70508 | 60.97051 | 0.05527 | 0.00244
108.7 | 3.62089 | 0.00417 | 0.10416 | 0.00417 | 10677.77051 | 60.95947 | 0.05528 | 0.00244
108.8 | 3.62451 | 0.00417 | 0.1043 | 0.00417 | 10692.38379 | 61.0429 | 0.05535 | 0.00244
108.9 | 3.62771 | 0.00417 | 0.10437 | 0.00417 | 10697.89551 | 61.07436 | 0.05539 | 0.00244
109 | 3.63124 | 0.00418 | 0.10446 | 0.00418 | 10708.46777 | 61.13472 | 0.05545 | 0.00245
109.1 | 3.6343 | 0.00418 | 0.10452 | 0.00418 | 10713.34961 | 61.16259 | 0.05548 | 0.00245
109.2 | 3.63763 | 0.00418 | 0.10462 | 0.00418 | 10720.95898 | 61.20603 | 0.05552 | 0.00245
109.3 | 3.6413 | 0.00419 | 0.10476 | 0.00419 | 10735.77051 | 61.29059 | 0.0556 | 0.00245
109.4 | 3.64412 | 0.00419 | 0.10476 | 0.00419 | 10734.67969 | 61.28436 | 0.05561 | 0.00245
109.5 | 3.64798 | 0.0042 | 0.10491 | 0.0042 | 10751.87207 | 61.38251 | 0.05569 | 0.00246
109.6 | 3.65101 | 0.0042 | 0.10496 | 0.0042 | 10755.17969 | 61.4014 | 0.05572 | 0.00246
109.7 | 3.65452 | 0.0042 | 0.10508 | 0.0042 | 10764.75195 | 61.45605 | 0.05578 | 0.00246
109.8 | 3.65765 | 0.00421 | 0.10514 | 0.00421 | 10770.94531 | 61.49141 | 0.05583 | 0.00246
109.9 | 3.66099 | 0.00421 | 0.10522 | 0.00421 | 10778.6748 | 61.53553 | 0.05587 | 0.00247
110 | 3.66483 | 0.00421 | 0.10536 | 0.00421 | 10795.1582 | 61.62963 | 0.05595 | 0.00247
110.1 | 3.66741 | 0.00422 | 0.10538 | 0.00422 | 10790.96094 | 61.60567 | 0.05595 | 0.00247
110.2 | 3.67134 | 0.00422 | 0.10554 | 0.00422 | 10809.50781 | 61.71156 | 0.05604 | 0.00247
110.3 | 3.67442 | 0.00422 | 0.10558 | 0.00422 | 10813.60645 | 61.73496 | 0.05607 | 0.00247
110.4 | 3.67768 | 0.00423 | 0.10565 | 0.00423 | 10819.63281 | 61.76936 | 0.05612 | 0.00248
110.5 | 3.68112 | 0.00423 | 0.10576 | 0.00423 | 10831.29395 | 61.83593 | 0.05617 | 0.00248
110.6 | 3.68425 | 0.00423 | 0.10584 | 0.00423 | 10835.4668 | 61.85976 | 0.0562 | 0.00248
110.7 | 3.68806 | 0.00424 | 0.10597 | 0.00424 | 10851.16895 | 61.9494 | 0.05627 | 0.00248
110.8 | 3.69074 | 0.00424 | 0.10597 | 0.00424 | 10848.86035 | 61.93622 | 0.05628 | 0.00248
110.9 | 3.69459 | 0.00424 | 0.10612 | 0.00424 | 10865.70312 | 62.03238 | 0.05636 | 0.00249
111 | 3.69792 | 0.00425 | 0.10623 | 0.00425 | 10873.58008 | 62.07735 | 0.0564 | 0.00249
111.1 | 3.70087 | 0.00425 | 0.10625 | 0.00425 | 10874.41406 | 62.08211 | 0.05643 | 0.00249
111.2 | 3.70446 | 0.00426 | 0.10638 | 0.00426 | 10888.66211 | 62.16345 | 0.05651 | 0.00249
111.3 | 3.70771 | 0.00426 | 0.10644 | 0.00426 | 10894.75879 | 62.19826 | 0.05654 | 0.00249
111.4 | 3.71128 | 0.00426 | 0.10657 | 0.00426 | 10906.4248 | 62.26486 | 0.0566 | 0.0025
111.5 | 3.71411 | 0.00426 | 0.10661 | 0.00426 | 10907.28711 | 62.26978 | 0.05661 | 0.0025
111.6 | 3.71786 | 0.00427 | 0.10674 | 0.00427 | 10921.8916 | 62.35316 | 0.05669 | 0.0025
111.7 | 3.72133 | 0.00427 | 0.10684 | 0.00427 | 10932.78516 | 62.41535 | 0.05674 | 0.0025
111.8 | 3.72422 | 0.00427 | 0.10685 | 0.00427 | 10932.83301 | 62.41562 | 0.05677 | 0.00251
111.9 | 3.72781 | 0.00428 | 0.107 | 0.00428 | 10946.88672 | 62.49585 | 0.05683 | 0.00251
112 | 3.73098 | 0.00428 | 0.10707 | 0.00428 | 10952.48145 | 62.52779 | 0.05687 | 0.00251
112.1 | 3.73452 | 0.00429 | 0.10716 | 0.00429 | 10962.88477 | 62.58719 | 0.05693 | 0.00251
112.2 | 3.73761 | 0.00429 | 0.10723 | 0.00429 | 10968.54395 | 62.6195 | 0.05697 | 0.00251
112.3 | 3.74111 | 0.00429 | 0.10734 | 0.00429 | 10978.96289 | 62.67898 | 0.05703 | 0.00252
112.4 | 3.74473 | 0.0043 | 0.10748 | 0.0043 | 10991.9668 | 62.75322 | 0.05709 | 0.00252
112.5 | 3.74751 | 0.0043 | 0.10748 | 0.0043 | 10990.58789 | 62.74535 | 0.0571 | 0.00252
112.6 | 3.75121 | 0.0043 | 0.1076 | 0.0043 | 11006.19629 | 62.83445 | 0.05718 | 0.00252
112.7 | 3.75444 | 0.00431 | 0.10769 | 0.00431 | 11012.37988 | 62.86975 | 0.05722 | 0.00253
112.8 | 3.75773 | 0.00431 | 0.10779 | 0.00431 | 11018.80078 | 62.90641 | 0.05725 | 0.00253
112.9 | 3.76099 | 0.00431 | 0.10786 | 0.00431 | 11027.45801 | 62.95584 | 0.0573 | 0.00253
113 | 3.76429 | 0.00432 | 0.10792 | 0.00432 | 11034.6875 | 62.99711 | 0.05735 | 0.00253
113.1 | 3.76812 | 0.00432 | 0.10808 | 0.00432 | 11051.23047 | 63.09155 | 0.05742 | 0.00253
113.2 | 3.7708 | 0.00432 | 0.1081 | 0.00432 | 11048.18164 | 63.07415 | 0.05743 | 0.00253
113.3 | 3.77445 | 0.00433 | 0.10823 | 0.00433 | 11063.08105 | 63.15921 | 0.0575 | 0.00254
113.4 | 3.7779 | 0.00433 | 0.10832 | 0.00433 | 11073.08105 | 63.2163 | 0.05755 | 0.00254
113.5 | 3.78098 | 0.00433 | 0.10836 | 0.00433 | 11075.50684 | 63.23015 | 0.05759 | 0.00254
113.6 | 3.7844 | 0.00434 | 0.10848 | 0.00434 | 11086.90723 | 63.29523 | 0.05765 | 0.00254
113.7 | 3.78766 | 0.00434 | 0.10857 | 0.00434 | 11093.2041 | 63.33118 | 0.05769 | 0.00255
113.8 | 3.79145 | 0.00435 | 0.10871 | 0.00435 | 11108.71387 | 63.41973 | 0.05776 | 0.00255
113.9 | 3.79417 | 0.00435 | 0.1087 | 0.00435 | 11107.20215 | 63.4111 | 0.05778 | 0.00255
114 | 3.79785 | 0.00435 | 0.10884 | 0.00435 | 11121.7998 | 63.49443 | 0.05785 | 0.00255
114.1 | 3.80129 | 0.00436 | 0.10897 | 0.00436 | 11131.99707 | 63.55265 | 0.0579 | 0.00256
114.2 | 3.80423 | 0.00436 | 0.10899 | 0.00436 | 11132.69141 | 63.55661 | 0.05793 | 0.00256
114.3 | 3.80781 | 0.00436 | 0.10911 | 0.00436 | 11146.6582 | 63.63635 | 0.05799 | 0.00256
114.4 | 3.81096 | 0.00437 | 0.10916 | 0.00437 | 11151.89746 | 63.66626 | 0.05802 | 0.00256
114.5 | 3.81473 | 0.00437 | 0.10931 | 0.00437 | 11166.47754 | 63.7495 | 0.0581 | 0.00256
114.6 | 3.81748 | 0.00437 | 0.10934 | 0.00437 | 11165.7666 | 63.74544 | 0.05812 | 0.00256
114.7 | 3.821 | 0.00438 | 0.10944 | 0.00438 | 11177.67676 | 63.81344 | 0.05818 | 0.00257
114.8 | 3.82473 | 0.00438 | 0.10958 | 0.00438 | 11192.71387 | 63.89928 | 0.05825 | 0.00257
114.9 | 3.82748 | 0.00438 | 0.10959 | 0.00438 | 11189.99316 | 63.88375 | 0.05826 | 0.00257
115 | 3.8312 | 0.00439 | 0.10974 | 0.00439 | 11205.91211 | 63.97463 | 0.05834 | 0.00257
115.1 | 3.83438 | 0.00439 | 0.1098 | 0.00439 | 11210.89551 | 64.00308 | 0.05838 | 0.00258
115.2 | 3.83786 | 0.0044 | 0.10989 | 0.0044 | 11220.70117 | 64.05907 | 0.05843 | 0.00258
115.3 | 3.84097 | 0.0044 | 0.10994 | 0.0044 | 11226.40723 | 64.09164 | 0.05848 | 0.00258
115.4 | 3.84438 | 0.0044 | 0.11006 | 0.0044 | 11235.5625 | 64.14391 | 0.05853 | 0.00258
115.5 | 3.84803 | 0.00441 | 0.11019 | 0.00441 | 11249.30859 | 64.22238 | 0.05859 | 0.00259
115.6 | 3.85084 | 0.00441 | 0.1102 | 0.00441 | 11248.32812 | 64.21679 | 0.05861 | 0.00259
115.7 | 3.85459 | 0.00441 | 0.11033 | 0.00441 | 11264.37305 | 64.30839 | 0.05867 | 0.00259
115.8 | 3.85771 | 0.00442 | 0.11041 | 0.00442 | 11269.5752 | 64.33809 | 0.05871 | 0.00259
115.9 | 3.86114 | 0.00442 | 0.11052 | 0.00442 | 11277.87109 | 64.38544 | 0.05876 | 0.00259
116 | 3.86428 | 0.00442 | 0.11057 | 0.00442 | 11284.72949 | 64.4246 | 0.0588 | 0.00259
116.1 | 3.86767 | 0.00443 | 0.11065 | 0.00443 | 11293.41309 | 64.47417 | 0.05885 | 0.0026
116.2 | 3.87144 | 0.00443 | 0.1108 | 0.00443 | 11308.84961 | 64.5623 | 0.05893 | 0.0026
116.3 | 3.87415 | 0.00443 | 0.11082 | 0.00443 | 11306.62012 | 64.54958 | 0.05894 | 0.0026
116.4 | 3.87791 | 0.00444 | 0.11097 | 0.00444 | 11322.24023 | 64.63875 | 0.05901 | 0.0026
116.5 | 3.88108 | 0.00444 | 0.11101 | 0.00444 | 11328.42383 | 64.67405 | 0.05906 | 0.00261
116.6 | 3.8843 | 0.00444 | 0.11107 | 0.00444 | 11333.67969 | 64.70406 | 0.0591 | 0.00261
116.7 | 3.88785 | 0.00445 | 0.11123 | 0.00445 | 11347.10352 | 64.78069 | 0.05915 | 0.00261
116.8 | 3.89095 | 0.00445 | 0.11129 | 0.00445 | 11350.74902 | 64.80151 | 0.05919 | 0.00261
116.9 | 3.89478 | 0.00446 | 0.11142 | 0.00446 | 11367.0625 | 64.89464 | 0.05927 | 0.00262
117 | 3.89746 | 0.00446 | 0.11142 | 0.00446 | 11363.91504 | 64.87667 | 0.0593 | 0.00262
117.1 | 3.90118 | 0.00446 | 0.11157 | 0.00446 | 11379.43457 | 64.96527 | 0.05938 | 0.00262
117.2 | 3.90462 | 0.00447 | 0.11169 | 0.00447 | 11389.79688 | 65.02443 | 0.05943 | 0.00262
117.3 | 3.90747 | 0.00447 | 0.1117 | 0.00447 | 11388.65234 | 65.0179 | 0.05945 | 0.00262
117.4 | 3.91123 | 0.00447 | 0.11184 | 0.00447 | 11406.1543 | 65.11781 | 0.05952 | 0.00263
117.5 | 3.91431 | 0.00448 | 0.11188 | 0.00448 | 11409.26074 | 65.13555 | 0.05956 | 0.00263
117.6 | 3.91804 | 0.00448 | 0.11204 | 0.00448 | 11424.08984 | 65.22021 | 0.05963 | 0.00263
117.7 | 3.9209 | 0.00448 | 0.11209 | 0.00448 | 11424.98438 | 65.22532 | 0.05965 | 0.00263
117.8 | 3.92444 | 0.00449 | 0.11218 | 0.00449 | 11436.4375 | 65.2907 | 0.05971 | 0.00264
117.9 | 3.92805 | 0.00449 | 0.1123 | 0.00449 | 11449.84082 | 65.36723 | 0.05978 | 0.00264
118 | 3.93078 | 0.00449 | 0.11231 | 0.00449 | 11447.17773 | 65.35202 | 0.05979 | 0.00264
118.1 | 3.93464 | 0.0045 | 0.11249 | 0.0045 | 11466.05176 | 65.45977 | 0.05987 | 0.00264
118.2 | 3.93769 | 0.0045 | 0.11255 | 0.0045 | 11468.91895 | 65.47614 | 0.0599 | 0.00264
118.3 | 3.94118 | 0.00451 | 0.11264 | 0.00451 | 11478.99219 | 65.53365 | 0.05996 | 0.00265
118.4 | 3.94423 | 0.00451 | 0.11269 | 0.00451 | 11484.30371 | 65.56397 | 0.05999 | 0.00265
118.5 | 3.94773 | 0.00451 | 0.11282 | 0.00451 | 11495.03027 | 65.62521 | 0.06005 | 0.00265
118.6 | 3.95142 | 0.00452 | 0.11296 | 0.00452 | 11509.22656 | 65.70626 | 0.06013 | 0.00265
118.7 | 3.95403 | 0.00452 | 0.11294 | 0.00452 | 11505.1875 | 65.6832 | 0.06013 | 0.00265
118.8 | 3.95803 | 0.00452 | 0.11312 | 0.00452 | 11525.91992 | 65.80156 | 0.06022 | 0.00266
118.9 | 3.9611 | 0.00453 | 0.11317 | 0.00453 | 11529.38379 | 65.82133 | 0.06026 | 0.00266
119 | 3.96446 | 0.00453 | 0.11327 | 0.00453 | 11536.84375 | 65.86392 | 0.06031 | 0.00266
119.1 | 3.96767 | 0.00453 | 0.11334 | 0.00453 | 11544.30957 | 65.90655 | 0.06035 | 0.00266
119.2 | 3.97098 | 0.00454 | 0.11341 | 0.00454 | 11552.11523 | 65.95111 | 0.0604 | 0.00267
119.3 | 3.97482 | 0.00454 | 0.11356 | 0.00454 | 11568.75 | 66.04607 | 0.06047 | 0.00267
119.4 | 3.97744 | 0.00454 | 0.11358 | 0.00454 | 11565.50195 | 66.02753 | 0.06048 | 0.00267
119.5 | 3.98127 | 0.00455 | 0.11374 | 0.00455 | 11582.77637 | 66.12615 | 0.06056 | 0.00267
119.6 | 3.9845 | 0.00455 | 0.1138 | 0.00455 | 11589.13184 | 66.16244 | 0.06062 | 0.00268
119.7 | 3.98769 | 0.00455 | 0.11386 | 0.00455 | 11594.45508 | 66.19283 | 0.06065 | 0.00268
119.8 | 3.99098 | 0.00456 | 0.11397 | 0.00456 | 11603.80859 | 66.24622 | 0.0607 | 0.00268
119.9 | 3.99434 | 0.00456 | 0.11407 | 0.00456 | 11612.4082 | 66.29532 | 0.06075 | 0.00268
120 | 3.99805 | 0.00457 | 0.1142 | 0.00457 | 11626.74512 | 66.37717 | 0.06082 | 0.00268
120.1 | 4.00076 | 0.00457 | 0.1142 | 0.00457 | 11625.16211 | 66.36813 | 0.06084 | 0.00268
120.2 | 4.0045 | 0.00457 | 0.11435 | 0.00457 | 11640.52637 | 66.45585 | 0.06092 | 0.00269
120.3 | 4.00795 | 0.00458 | 0.11447 | 0.00458 | 11651.16895 | 66.51661 | 0.06099 | 0.00269
120.4 | 4.01096 | 0.00458 | 0.11451 | 0.00458 | 11652.30664 | 66.5231 | 0.06101 | 0.00269
120.5 | 4.01442 | 0.00458 | 0.1146 | 0.00458 | 11664.2627 | 66.59136 | 0.06107 | 0.00269
120.6 | 4.01774 | 0.00459 | 0.11469 | 0.00459 | 11672.42285 | 66.63795 | 0.06112 | 0.0027
120.7 | 4.02135 | 0.00459 | 0.11483 | 0.00459 | 11684.39355 | 66.70628 | 0.06118 | 0.0027
120.8 | 4.0242 | 0.00459 | 0.11487 | 0.00459 | 11685.87012 | 66.71471 | 0.0612 | 0.0027
120.9 | 4.02775 | 0.0046 | 0.11498 | 0.0046 | 11697.74121 | 66.78249 | 0.06127 | 0.0027
121 | 4.03137 | 0.0046 | 0.11509 | 0.0046 | 11711.21387 | 66.85941 | 0.06132 | 0.00271
121.1 | 4.03417 | 0.0046 | 0.11512 | 0.0046 | 11709.84766 | 66.85161 | 0.06134 | 0.00271
121.2 | 4.03783 | 0.00461 | 0.11527 | 0.00461 | 11725.30371 | 66.93984 | 0.06141 | 0.00271
121.3 | 4.04106 | 0.00461 | 0.11534 | 0.00461 | 11731.78516 | 66.97684 | 0.06145 | 0.00271
121.4 | 4.04451 | 0.00462 | 0.11543 | 0.00462 | 11741.14746 | 67.0303 | 0.06151 | 0.00271
121.5 | 4.04757 | 0.00462 | 0.11549 | 0.00462 | 11746.29883 | 67.05971 | 0.06154 | 0.00272
121.6 | 4.05102 | 0.00463 | 0.11563 | 0.00463 | 11756.60449 | 67.11854 | 0.06161 | 0.00272
121.7 | 4.05485 | 0.00463 | 0.11577 | 0.00463 | 11772.92773 | 67.21173 | 0.06168 | 0.00272
121.8 | 4.05746 | 0.00463 | 0.11575 | 0.00463 | 11768.44238 | 67.18612 | 0.06169 | 0.00272
121.9 | 4.06115 | 0.00464 | 0.1159 | 0.00464 | 11784.33691 | 67.27686 | 0.06176 | 0.00273
122 | 4.0645 | 0.00464 | 0.11601 | 0.00464 | 11793.17383 | 67.32732 | 0.06181 | 0.00273
122.1 | 4.06775 | 0.00464 | 0.11608 | 0.00464 | 11798.70605 | 67.35889 | 0.06185 | 0.00273
122.2 | 4.07096 | 0.00465 | 0.11615 | 0.00465 | 11806.62207 | 67.40409 | 0.0619 | 0.00273
122.3 | 4.07436 | 0.00465 | 0.11624 | 0.00465 | 11815.96875 | 67.45745 | 0.06195 | 0.00273
122.4 | 4.07814 | 0.00466 | 0.1164 | 0.00466 | 11831.86426 | 67.54819 | 0.06203 | 0.00274
122.5 | 4.08081 | 0.00466 | 0.11642 | 0.00466 | 11829.21289 | 67.53306 | 0.06203 | 0.00274
122.6 | 4.08454 | 0.00466 | 0.11656 | 0.00466 | 11844.83887 | 67.62227 | 0.06211 | 0.00274
122.7 | 4.08778 | 0.00467 | 0.11663 | 0.00467 | 11852.00293 | 67.66317 | 0.06215 | 0.00274
122.8 | 4.09096 | 0.00467 | 0.11669 | 0.00467 | 11856.78516 | 67.69048 | 0.0622 | 0.00274
122.9 | 4.09449 | 0.00467 | 0.11683 | 0.00467 | 11869.79004 | 67.76472 | 0.06226 | 0.00275
123 | 4.09754 | 0.00468 | 0.11689 | 0.00468 | 11873.06934 | 67.78344 | 0.0623 | 0.00275
123.1 | 4.10153 | 0.00468 | 0.11705 | 0.00468 | 11891.83105 | 67.89055 | 0.06238 | 0.00275
123.2 | 4.10414 | 0.00468 | 0.11703 | 0.00468 | 11888.09863 | 67.86924 | 0.0624 | 0.00275
123.3 | 4.10785 | 0.00469 | 0.1172 | 0.00469 | 11903.42871 | 67.95676 | 0.06246 | 0.00276
123.4 | 4.11124 | 0.00469 | 0.1173 | 0.00469 | 11912.74805 | 68.00996 | 0.06251 | 0.00276
123.5 | 4.11421 | 0.00469 | 0.11733 | 0.00469 | 11913.95703 | 68.01687 | 0.06254 | 0.00276
123.6 | 4.1179 | 0.0047 | 0.11747 | 0.0047 | 11929.91797 | 68.10799 | 0.06261 | 0.00276
123.7 | 4.12087 | 0.0047 | 0.11751 | 0.0047 | 11932.13965 | 68.12067 | 0.06264 | 0.00276
123.8 | 4.12465 | 0.00471 | 0.11768 | 0.00471 | 11947.95898 | 68.21098 | 0.06272 | 0.00277
123.9 | 4.12759 | 0.00471 | 0.11772 | 0.00471 | 11950.50293 | 68.22551 | 0.06274 | 0.00277
124 | 4.13108 | 0.00471 | 0.11781 | 0.00471 | 11960.89844 | 68.28486 | 0.0628 | 0.00277
124.1 | 4.13468 | 0.00472 | 0.11793 | 0.00472 | 11974.50977 | 68.36256 | 0.06286 | 0.00277
124.2 | 4.1375 | 0.00472 | 0.11796 | 0.00472 | 11972.96875 | 68.35377 | 0.06288 | 0.00277
124.3 | 4.14126 | 0.00473 | 0.11813 | 0.00473 | 11990.02441 | 68.45113 | 0.06296 | 0.00278
124.4 | 4.14437 | 0.00473 | 0.11819 | 0.00473 | 11994.13672 | 68.47461 | 0.063 | 0.00278
124.5 | 4.14785 | 0.00473 | 0.11826 | 0.00473 | 12003.7832 | 68.52969 | 0.06306 | 0.00278
124.6 | 4.15092 | 0.00473 | 0.11835 | 0.00473 | 12009.71191 | 68.56353 | 0.06309 | 0.00278
124.7 | 4.15442 | 0.00474 | 0.11847 | 0.00474 | 12020.23047 | 68.62358 | 0.06315 | 0.00279
124.8 | 4.15803 | 0.00474 | 0.1186 | 0.00474 | 12034.04297 | 68.70244 | 0.06323 | 0.00279
124.9 | 4.16078 | 0.00474 | 0.11859 | 0.00474 | 12031.8877 | 68.69013 | 0.06324 | 0.00279
125 | 4.16466 | 0.00475 | 0.11876 | 0.00475 | 12050.39844 | 68.79581 | 0.06333 | 0.00279
125.1 | 4.16773 | 0.00475 | 0.11886 | 0.00475 | 12054.76562 | 68.82075 | 0.06337 | 0.0028
125.2 | 4.17105 | 0.00476 | 0.11893 | 0.00476 | 12061.52246 | 68.85932 | 0.06341 | 0.0028
125.3 | 4.17428 | 0.00476 | 0.11901 | 0.00476 | 12070.35742 | 68.90976 | 0.06346 | 0.0028
125.4 | 4.17767 | 0.00476 | 0.1191 | 0.00476 | 12079.18945 | 68.96018 | 0.06352 | 0.0028
125.5 | 4.18145 | 0.00477 | 0.11926 | 0.00477 | 12095.23145 | 69.05177 | 0.0636 | 0.00281
125.6 | 4.1841 | 0.00477 | 0.11927 | 0.00477 | 12092.07129 | 69.03372 | 0.06361 | 0.00281
125.7 | 4.18793 | 0.00478 | 0.11943 | 0.00478 | 12109.59473 | 69.13377 | 0.06369 | 0.00281
125.8 | 4.19129 | 0.00478 | 0.11951 | 0.00478 | 12118.18652 | 69.18282 | 0.06374 | 0.00281
125.9 | 4.19425 | 0.00478 | 0.11955 | 0.00478 | 12119.01562 | 69.18755 | 0.06376 | 0.00281
126 | 4.19778 | 0.00479 | 0.11971 | 0.00479 | 12133.26172 | 69.26888 | 0.06382 | 0.00282
126.1 | 4.201 | 0.00479 | 0.11976 | 0.00479 | 12138.78418 | 69.30041 | 0.06386 | 0.00282
126.2 | 4.20476 | 0.0048 | 0.1199 | 0.0048 | 12154.30762 | 69.38903 | 0.06393 | 0.00282
126.3 | 4.20752 | 0.0048 | 0.11991 | 0.0048 | 12153.59961 | 69.38499 | 0.06395 | 0.00282
126.4 | 4.21113 | 0.0048 | 0.12007 | 0.0048 | 12167.31738 | 69.4633 | 0.06402 | 0.00283
126.5 | 4.21464 | 0.00481 | 0.12019 | 0.00481 | 12179.45117 | 69.53258 | 0.06409 | 0.00283
126.6 | 4.21747 | 0.00481 | 0.1202 | 0.00481 | 12178.0332 | 69.52448 | 0.0641 | 0.00283
126.7 | 4.22118 | 0.00481 | 0.12034 | 0.00481 | 12194.7998 | 69.6202 | 0.06417 | 0.00283
126.8 | 4.22433 | 0.00482 | 0.12042 | 0.00482 | 12199.46484 | 69.64684 | 0.06422 | 0.00283
126.9 | 4.22801 | 0.00482 | 0.12056 | 0.00482 | 12213.40918 | 69.72644 | 0.06429 | 0.00284
127 | 4.23082 | 0.00482 | 0.12058 | 0.00482 | 12213.71289 | 69.72817 | 0.0643 | 0.00284
127.1 | 4.2345 | 0.00483 | 0.1207 | 0.00483 | 12228.19629 | 69.81086 | 0.06437 | 0.00284
127.2 | 4.23804 | 0.00483 | 0.12083 | 0.00483 | 12240.31641 | 69.88005 | 0.06444 | 0.00284
127.3 | 4.24073 | 0.00483 | 0.12085 | 0.00483 | 12237.19824 | 69.86225 | 0.06444 | 0.00284
127.4 | 4.2446 | 0.00484 | 0.12102 | 0.00484 | 12256.3623 | 69.97166 | 0.06454 | 0.00285
127.5 | 4.24769 | 0.00484 | 0.12107 | 0.00484 | 12260.56738 | 69.99567 | 0.06457 | 0.00285
127.6 | 4.2513 | 0.00485 | 0.12119 | 0.00485 | 12272.67578 | 70.0648 | 0.06464 | 0.00285
127.7 | 4.25421 | 0.00485 | 0.12125 | 0.00485 | 12275.45117 | 70.08064 | 0.06466 | 0.00285
127.8 | 4.2577 | 0.00486 | 0.12138 | 0.00486 | 12287.14453 | 70.1474 | 0.06473 | 0.00286
127.9 | 4.26148 | 0.00486 | 0.12151 | 0.00486 | 12302.93848 | 70.23756 | 0.0648 | 0.00286
128 | 4.26408 | 0.00486 | 0.12149 | 0.00486 | 12298.35059 | 70.21137 | 0.0648 | 0.00286
128.10001 | 4.2679 | 0.00487 | 0.12167 | 0.00487 | 12316.58496 | 70.31548 | 0.0649 | 0.00286
128.2 | 4.2711 | 0.00487 | 0.12176 | 0.00487 | 12322.97461 | 70.35195 | 0.06494 | 0.00287
128.3 | 4.27449 | 0.00487 | 0.12184 | 0.00487 | 12331.07031 | 70.39817 | 0.06499 | 0.00287
128.39999 | 4.27765 | 0.00488 | 0.1219 | 0.00488 | 12338.2207 | 70.43899 | 0.06503 | 0.00287
128.5 | 4.28104 | 0.00488 | 0.122 | 0.00488 | 12347.27246 | 70.49067 | 0.06509 | 0.00287
128.60001 | 4.28481 | 0.00489 | 0.12217 | 0.00489 | 12362.96484 | 70.58025 | 0.06517 | 0.00288
128.7 | 4.28745 | 0.00489 | 0.12217 | 0.00489 | 12360.14941 | 70.56418 | 0.06517 | 0.00288
128.8 | 4.29117 | 0.00489 | 0.1223 | 0.00489 | 12375.87207 | 70.65395 | 0.06526 | 0.00288
128.89999 | 4.29457 | 0.0049 | 0.1224 | 0.0049 | 12385.84375 | 70.71087 | 0.0653 | 0.00288
129 | 4.29763 | 0.0049 | 0.12247 | 0.0049 | 12388.24512 | 70.72458 | 0.06533 | 0.00288
129.10001 | 4.30098 | 0.0049 | 0.12258 | 0.0049 | 12399.22852 | 70.78728 | 0.06539 | 0.00289
129.2 | 4.30425 | 0.00491 | 0.12264 | 0.00491 | 12406.63184 | 70.82955 | 0.06544 | 0.00289
129.3 | 4.30807 | 0.00491 | 0.12278 | 0.00491 | 12422.87695 | 70.92229 | 0.06553 | 0.00289
129.39999 | 4.3108 | 0.00491 | 0.12282 | 0.00491 | 12421.64355 | 70.91525 | 0.06554 | 0.00289
129.5 | 4.31453 | 0.00492 | 0.12298 | 0.00492 | 12437.12109 | 71.00362 | 0.06561 | 0.0029
129.60001 | 4.31799 | 0.00492 | 0.12308 | 0.00492 | 12447.95605 | 71.06547 | 0.06567 | 0.0029
129.7 | 4.32085 | 0.00492 | 0.12309 | 0.00492 | 12447.08008 | 71.06047 | 0.06569 | 0.0029
129.8 | 4.32454 | 0.00493 | 0.12325 | 0.00493 | 12463.03906 | 71.15158 | 0.06578 | 0.0029
129.89999 | 4.32764 | 0.00493 | 0.12333 | 0.00493 | 12467.47852 | 71.17693 | 0.06583 | 0.0029
130 | 4.33134 | 0.00494 | 0.12345 | 0.00494 | 12482.00488 | 71.25986 | 0.06589 | 0.00291
130.10001 | 4.33426 | 0.00494 | 0.12347 | 0.00494 | 12484.39453 | 71.2735 | 0.06591 | 0.00291
130.2 | 4.33766 | 0.00494 | 0.12359 | 0.00494 | 12493.82617 | 71.32735 | 0.06596 | 0.00291
130.3 | 4.34149 | 0.00495 | 0.12376 | 0.00495 | 12511.5498 | 71.42853 | 0.06605 | 0.00292
130.39999 | 4.34413 | 0.00495 | 0.12376 | 0.00495 | 12507.20898 | 71.40375 | 0.06607 | 0.00292
130.5 | 4.34788 | 0.00496 | 0.12391 | 0.00496 | 12524.65723 | 71.50336 | 0.06615 | 0.00292
130.60001 | 4.35101 | 0.00496 | 0.12397 | 0.00496 | 12529.70117 | 71.53216 | 0.06619 | 0.00292
130.7 | 4.35455 | 0.00496 | 0.1241 | 0.00496 | 12540.85254 | 71.59582 | 0.06626 | 0.00292
130.8 | 4.35765 | 0.00497 | 0.12417 | 0.00497 | 12546.48828 | 71.62799 | 0.06629 | 0.00293
130.89999 | 4.36091 | 0.00497 | 0.12425 | 0.00497 | 12553.41602 | 71.66754 | 0.06634 | 0.00293
131 | 4.36474 | 0.00498 | 0.12438 | 0.00498 | 12571.12891 | 71.76867 | 0.06642 | 0.00293
131.10001 | 4.36746 | 0.00498 | 0.12441 | 0.00498 | 12568.63672 | 71.75444 | 0.06643 | 0.00293
131.2 | 4.37133 | 0.00498 | 0.12459 | 0.00498 | 12586.8291 | 71.8583 | 0.06652 | 0.00294
131.3 | 4.3744 | 0.00499 | 0.12464 | 0.00499 | 12591.24316 | 71.8835 | 0.06654 | 0.00294
131.39999 | 4.37779 | 0.00499 | 0.12471 | 0.00499 | 12599.32324 | 71.92963 | 0.0666 | 0.00294
131.5 | 4.38099 | 0.00499 | 0.12481 | 0.00499 | 12607.34961 | 71.97545 | 0.06664 | 0.00294
131.60001 | 4.3843 | 0.005 | 0.12491 | 0.005 | 12614.98926 | 72.01907 | 0.06669 | 0.00294
131.7 | 4.38815 | 0.005 | 0.12508 | 0.005 | 12632.62305 | 72.11974 | 0.06679 | 0.00295
131.8 | 4.39073 | 0.005 | 0.12505 | 0.005 | 12628.68359 | 72.09724 | 0.0668 | 0.00295
131.89999 | 4.39466 | 0.00501 | 0.12522 | 0.00501 | 12647.87891 | 72.20683 | 0.06688 | 0.00295
132 | 4.39772 | 0.00501 | 0.1253 | 0.00501 | 12652.07227 | 72.23077 | 0.06691 | 0.00295
132.10001 | 4.40099 | 0.00502 | 0.12538 | 0.00502 | 12658.88086 | 72.26964 | 0.06695 | 0.00295
132.2 | 4.4045 | 0.00502 | 0.1255 | 0.00502 | 12671.87305 | 72.34381 | 0.06702 | 0.00296
132.3 | 4.40761 | 0.00502 | 0.12555 | 0.00502 | 12676.01953 | 72.36749 | 0.06706 | 0.00296
132.39999 | 4.41143 | 0.00503 | 0.1257 | 0.00503 | 12692.25293 | 72.46017 | 0.06715 | 0.00296
132.5 | 4.41405 | 0.00503 | 0.12574 | 0.00503 | 12689.73926 | 72.44582 | 0.06715 | 0.00296
132.60001 | 4.41795 | 0.00504 | 0.12589 | 0.00504 | 12708.01855 | 72.55017 | 0.06724 | 0.00297
132.7 | 4.42127 | 0.00504 | 0.12597 | 0.00504 | 12716.6123 | 72.59923 | 0.06729 | 0.00297
132.8 | 4.42414 | 0.00504 | 0.12601 | 0.00504 | 12716.67188 | 72.59957 | 0.06732 | 0.00297
132.89999 | 4.42785 | 0.00505 | 0.12617 | 0.00505 | 12733.16602 | 72.69373 | 0.06739 | 0.00297
133 | 4.43102 | 0.00505 | 0.12625 | 0.00505 | 12738.5791 | 72.72464 | 0.06743 | 0.00298
133.10001 | 4.43463 | 0.00505 | 0.12635 | 0.00505 | 12751.30176 | 72.79727 | 0.0675 | 0.00298
133.2 | 4.43742 | 0.00506 | 0.12638 | 0.00506 | 12752.04883 | 72.80154 | 0.06752 | 0.00298
133.3 | 4.44113 | 0.00506 | 0.12653 | 0.00506 | 12766.85742 | 72.88608 | 0.06759 | 0.00298
133.39999 | 4.44475 | 0.00507 | 0.12667 | 0.00507 | 12780.55469 | 72.96428 | 0.06767 | 0.00299
133.5 | 4.4475 | 0.00507 | 0.12668 | 0.00507 | 12778.47266 | 72.95239 | 0.06768 | 0.00299
133.60001 | 4.45117 | 0.00507 | 0.12682 | 0.00507 | 12794.25879 | 73.04252 | 0.06776 | 0.00299
133.7 | 4.4544 | 0.00508 | 0.1269 | 0.00508 | 12801.16992 | 73.08197 | 0.06781 | 0.00299
133.8 | 4.45779 | 0.00508 | 0.12702 | 0.00508 | 12809.28223 | 73.12828 | 0.06786 | 0.00299
133.89999 | 4.46098 | 0.00508 | 0.12709 | 0.00508 | 12817.39355 | 73.17459 | 0.06791 | 0.003
134 | 4.46441 | 0.00509 | 0.12718 | 0.00509 | 12827 | 73.22944 | 0.06796 | 0.003
134.10001 | 4.46806 | 0.00509 | 0.12731 | 0.00509 | 12841.52148 | 73.31234 | 0.06803 | 0.003
134.2 | 4.47084 | 0.00509 | 0.12736 | 0.00509 | 12840.24121 | 73.30503 | 0.06805 | 0.003
134.3 | 4.47454 | 0.0051 | 0.12751 | 0.0051 | 12856.54785 | 73.39812 | 0.06813 | 0.00301
134.39999 | 4.47779 | 0.0051 | 0.12758 | 0.0051 | 12863.8457 | 73.43979 | 0.06818 | 0.00301
134.5 | 4.48101 | 0.00511 | 0.12764 | 0.00511 | 12869.50391 | 73.47209 | 0.06822 | 0.00301
134.60001 | 4.48431 | 0.00511 | 0.12775 | 0.00511 | 12879.43262 | 73.52877 | 0.06828 | 0.00301
134.7 | 4.48761 | 0.00511 | 0.12787 | 0.00511 | 12887.26953 | 73.57352 | 0.06833 | 0.00302
134.8 | 4.49151 | 0.00512 | 0.12803 | 0.00512 | 12905.19531 | 73.67585 | 0.06842 | 0.00302
134.89999 | 4.49409 | 0.00512 | 0.128 | 0.00512 | 12900.77539 | 73.65062 | 0.06842 | 0.00302
135 | 4.49785 | 0.00513 | 0.12815 | 0.00513 | 12917.71875 | 73.74735 | 0.06851 | 0.00302
135.10001 | 4.50128 | 0.00513 | 0.12829 | 0.00513 | 12927.74121 | 73.80457 | 0.06856 | 0.00303
135.2 | 4.50426 | 0.00513 | 0.12833 | 0.00513 | 12928.91992 | 73.81129 | 0.06859 | 0.00303
135.3 | 4.50779 | 0.00514 | 0.12845 | 0.00514 | 12942.77051 | 73.89037 | 0.06866 | 0.00303
135.39999 | 4.51096 | 0.00514 | 0.12853 | 0.00514 | 12948.46387 | 73.92287 | 0.06871 | 0.00303
135.5 | 4.5148 | 0.00515 | 0.12868 | 0.00515 | 12965.42871 | 74.01972 | 0.06879 | 0.00304
135.60001 | 4.51749 | 0.00515 | 0.12872 | 0.00515 | 12963.49805 | 74.00871 | 0.06881 | 0.00304
135.7 | 4.52116 | 0.00515 | 0.12886 | 0.00515 | 12978.37305 | 74.09363 | 0.06888 | 0.00304
135.8 | 4.52468 | 0.00516 | 0.12896 | 0.00516 | 12990.54199 | 74.1631 | 0.06893 | 0.00304
135.89999 | 4.52749 | 0.00516 | 0.12898 | 0.00516 | 12989.59082 | 74.15767 | 0.06895 | 0.00304
136 | 4.53112 | 0.00517 | 0.12915 | 0.00517 | 13005.00977 | 74.2457 | 0.06902 | 0.00305
136.10001 | 4.53431 | 0.00517 | 0.12923 | 0.00517 | 13011.05176 | 74.28019 | 0.06907 | 0.00305
136.2 | 4.53804 | 0.00517 | 0.12936 | 0.00517 | 13025.5625 | 74.36303 | 0.06914 | 0.00305
136.3 | 4.54081 | 0.00517 | 0.12937 | 0.00517 | 13025.34473 | 74.36179 | 0.06916 | 0.00305
136.39999 | 4.54431 | 0.00518 | 0.12952 | 0.00518 | 13037.62793 | 74.43192 | 0.06922 | 0.00305
136.5 | 4.54814 | 0.00519 | 0.12969 | 0.00519 | 13054.77051 | 74.52978 | 0.06931 | 0.00306
136.60001 | 4.55079 | 0.00519 | 0.12968 | 0.00519 | 13050.88867 | 74.50761 | 0.06932 | 0.00306
136.7 | 4.55455 | 0.00519 | 0.12983 | 0.00519 | 13068.3418 | 74.60725 | 0.0694 | 0.00306
136.8 | 4.55773 | 0.0052 | 0.12989 | 0.0052 | 13074.4707 | 74.64225 | 0.06945 | 0.00306
136.89999 | 4.56115 | 0.0052 | 0.13003 | 0.0052 | 13083.6543 | 74.69468 | 0.0695 | 0.00307
137 | 4.56431 | 0.0052 | 0.13011 | 0.0052 | 13090.9707 | 74.73644 | 0.06954 | 0.00307
137.10001 | 4.56769 | 0.00521 | 0.1302 | 0.00521 | 13100.30078 | 74.78971 | 0.0696 | 0.00307
137.2 | 4.57139 | 0.00521 | 0.13033 | 0.00521 | 13115.84375 | 74.87845 | 0.06968 | 0.00308
137.3 | 4.57411 | 0.00521 | 0.13036 | 0.00521 | 13113.72949 | 74.86638 | 0.06969 | 0.00308
137.39999 | 4.57791 | 0.00522 | 0.13054 | 0.00522 | 13131.07422 | 74.9654 | 0.06978 | 0.00308
137.5 | 4.58108 | 0.00522 | 0.13062 | 0.00522 | 13137.74121 | 75.00346 | 0.06982 | 0.00308
137.60001 | 4.58444 | 0.00523 | 0.13069 | 0.00523 | 13145.06641 | 75.04528 | 0.06987 | 0.00308
137.7 | 4.58767 | 0.00523 | 0.13078 | 0.00523 | 13153.36719 | 75.09267 | 0.06991 | 0.00309
137.8 | 4.59102 | 0.00524 | 0.1309 | 0.00524 | 13162.10352 | 75.14254 | 0.06997 | 0.00309
137.89999 | 4.59477 | 0.00524 | 0.13105 | 0.00524 | 13178.07031 | 75.2337 | 0.07005 | 0.00309
138 | 4.59745 | 0.00524 | 0.13105 | 0.00524 | 13175.91406 | 75.22139 | 0.07006 | 0.00309
138.10001 | 4.60121 | 0.00525 | 0.1312 | 0.00525 | 13192.2793 | 75.31482 | 0.07015 | 0.0031
138.2 | 4.60444 | 0.00525 | 0.13129 | 0.00525 | 13199.93164 | 75.35851 | 0.07019 | 0.0031
138.3 | 4.60757 | 0.00526 | 0.13138 | 0.00526 | 13204.16211 | 75.38266 | 0.07025 | 0.0031
138.39999 | 4.61122 | 0.00526 | 0.13153 | 0.00526 | 13219.7666 | 75.47174 | 0.07032 | 0.0031
138.5 | 4.61425 | 0.00526 | 0.13156 | 0.00526 | 13222.79395 | 75.48903 | 0.07036 | 0.00311
138.60001 | 4.61814 | 0.00527 | 0.13172 | 0.00527 | 13240.55371 | 75.59042 | 0.07045 | 0.00311
138.7 | 4.62076 | 0.00527 | 0.13175 | 0.00527 | 13237.47656 | 75.57285 | 0.07046 | 0.00311
138.8 | 4.62451 | 0.00528 | 0.13191 | 0.00528 | 13254.00781 | 75.66723 | 0.07054 | 0.00311
138.89999 | 4.62803 | 0.00528 | 0.13202 | 0.00528 | 13266.1123 | 75.73633 | 0.07061 | 0.00312
139 | 4.63076 | 0.00528 | 0.13202 | 0.00528 | 13263.29883 | 75.72027 | 0.07062 | 0.00312
139.10001 | 4.63462 | 0.00529 | 0.1322 | 0.00529 | 13282.86523 | 75.83197 | 0.07071 | 0.00312
139.2 | 4.63765 | 0.00529 | 0.13226 | 0.00529 | 13285.33691 | 75.84608 | 0.07073 | 0.00312
139.3 | 4.64135 | 0.0053 | 0.1324 | 0.0053 | 13300.22168 | 75.93106 | 0.07079 | 0.00312
139.39999 | 4.6442 | 0.0053 | 0.13242 | 0.0053 | 13301.68262 | 75.9394 | 0.07082 | 0.00313
139.5 | 4.64774 | 0.0053 | 0.13256 | 0.0053 | 13313.76758 | 76.00839 | 0.07089 | 0.00313
139.60001 | 4.65142 | 0.00531 | 0.13273 | 0.00531 | 13329.20898 | 76.09655 | 0.07097 | 0.00313
139.7 | 4.65407 | 0.00531 | 0.13272 | 0.00531 | 13325.47949 | 76.07526 | 0.07097 | 0.00313
139.8 | 4.65799 | 0.00532 | 0.13289 | 0.00532 | 13345.99805 | 76.1924 | 0.07106 | 0.00314
139.89999 | 4.66102 | 0.00532 | 0.13294 | 0.00532 | 13348.97754 | 76.20941 | 0.0711 | 0.00314
140 | 4.66449 | 0.00532 | 0.13307 | 0.00532 | 13359.2207 | 76.26788 | 0.07116 | 0.00314
140.10001 | 4.66755 | 0.00533 | 0.13315 | 0.00533 | 13365.16602 | 76.30183 | 0.07121 | 0.00314
140.2 | 4.67108 | 0.00533 | 0.13325 | 0.00533 | 13376.86328 | 76.36861 | 0.07127 | 0.00315
140.3 | 4.67479 | 0.00534 | 0.13339 | 0.00534 | 13392.16699 | 76.45598 | 0.07135 | 0.00315
140.39999 | 4.67732 | 0.00534 | 0.13341 | 0.00534 | 13386.91992 | 76.42603 | 0.07135 | 0.00315
140.5 | 4.6814 | 0.00534 | 0.13361 | 0.00534 | 13409.59668 | 76.55548 | 0.07145 | 0.00315
140.60001 | 4.68447 | 0.00535 | 0.13366 | 0.00535 | 13413.6123 | 76.57841 | 0.07148 | 0.00315
140.7 | 4.68776 | 0.00535 | 0.13373 | 0.00535 | 13420.69629 | 76.61885 | 0.07153 | 0.00316
140.8 | 4.69099 | 0.00535 | 0.13385 | 0.00535 | 13429.45215 | 76.66884 | 0.07158 | 0.00316
140.89999 | 4.6943 | 0.00536 | 0.13396 | 0.00536 | 13437.62109 | 76.71548 | 0.07162 | 0.00316
141 | 4.69817 | 0.00536 | 0.13411 | 0.00536 | 13455.30176 | 76.81641 | 0.07171 | 0.00316
141.10001 | 4.70074 | 0.00536 | 0.1341 | 0.00536 | 13451.46289 | 76.79449 | 0.07171 | 0.00316
141.2 | 4.7046 | 0.00537 | 0.13427 | 0.00537 | 13469.99707 | 76.90031 | 0.0718 | 0.00317
141.3 | 4.70784 | 0.00538 | 0.13438 | 0.00538 | 13477.17969 | 76.94131 | 0.07185 | 0.00317
141.39999 | 4.71099 | 0.00538 | 0.13444 | 0.00538 | 13481.97754 | 76.9687 | 0.0719 | 0.00317
141.5 | 4.71433 | 0.00538 | 0.13454 | 0.00538 | 13492.44727 | 77.02848 | 0.07195 | 0.00318
141.60001 | 4.71769 | 0.00539 | 0.13464 | 0.00539 | 13501.55957 | 77.0805 | 0.07201 | 0.00318
141.7 | 4.72138 | 0.00539 | 0.13481 | 0.00539 | 13516.16504 | 77.16389 | 0.07208 | 0.00318
141.8 | 4.72412 | 0.00539 | 0.13483 | 0.00539 | 13515.35742 | 77.15927 | 0.0721 | 0.00318
141.89999 | 4.72783 | 0.0054 | 0.13497 | 0.0054 | 13530.78223 | 77.24733 | 0.07217 | 0.00319
142 | 4.73133 | 0.0054 | 0.13508 | 0.0054 | 13543.1377 | 77.31787 | 0.07224 | 0.00319
142.10001 | 4.73424 | 0.00541 | 0.13514 | 0.00541 | 13543.35547 | 77.31911 | 0.07227 | 0.00319
142.2 | 4.73775 | 0.00541 | 0.13527 | 0.00541 | 13556.91113 | 77.3965 | 0.07234 | 0.00319
142.3 | 4.7411 | 0.00541 | 0.13537 | 0.00541 | 13565.96387 | 77.44819 | 0.07239 | 0.00319
142.39999 | 4.74466 | 0.00542 | 0.13547 | 0.00542 | 13577.99023 | 77.51685 | 0.07245 | 0.0032
142.5 | 4.74751 | 0.00542 | 0.13553 | 0.00542 | 13579.8584 | 77.52751 | 0.07248 | 0.0032
142.60001 | 4.75107 | 0.00543 | 0.13568 | 0.00543 | 13592.5918 | 77.6002 | 0.07256 | 0.0032
142.7 | 4.75471 | 0.00543 | 0.13581 | 0.00543 | 13607.0918 | 77.68298 | 0.07262 | 0.0032
142.8 | 4.75747 | 0.00543 | 0.13581 | 0.00543 | 13605.02832 | 77.6712 | 0.07264 | 0.00321
142.89999 | 4.76121 | 0.00544 | 0.13598 | 0.00544 | 13622.5 | 77.77095 | 0.07273 | 0.00321
143 | 4.76444 | 0.00544 | 0.13608 | 0.00544 | 13629.3252 | 77.80991 | 0.07277 | 0.00321
143.10001 | 4.76782 | 0.00545 | 0.13619 | 0.00545 | 13637.69434 | 77.8577 | 0.07283 | 0.00321
143.2 | 4.77093 | 0.00545 | 0.13625 | 0.00545 | 13643.95508 | 77.89344 | 0.07287 | 0.00322
143.3 | 4.77435 | 0.00545 | 0.13635 | 0.00545 | 13654.28418 | 77.95241 | 0.07293 | 0.00322
143.39999 | 4.7782 | 0.00546 | 0.13653 | 0.00546 | 13672.15625 | 78.05444 | 0.07303 | 0.00322
143.5 | 4.78075 | 0.00546 | 0.13655 | 0.00546 | 13667.01465 | 78.02509 | 0.07302 | 0.00322
143.60001 | 4.78449 | 0.00547 | 0.13671 | 0.00547 | 13684.4082 | 78.12438 | 0.07311 | 0.00323
143.7 | 4.78786 | 0.00547 | 0.1368 | 0.00547 | 13693.94336 | 78.17882 | 0.07316 | 0.00323
143.8 | 4.79103 | 0.00547 | 0.13685 | 0.00547 | 13698.53613 | 78.20504 | 0.07321 | 0.00323
143.89999 | 4.79431 | 0.00548 | 0.13698 | 0.00548 | 13708.08301 | 78.25954 | 0.07326 | 0.00323
144 | 4.79768 | 0.00548 | 0.1371 | 0.00548 | 13717.125 | 78.31116 | 0.07331 | 0.00324
144.10001 | 4.80149 | 0.00549 | 0.13725 | 0.00549 | 13734.11426 | 78.40816 | 0.07339 | 0.00324
144.2 | 4.80415 | 0.00549 | 0.13724 | 0.00549 | 13731.56641 | 78.39361 | 0.07341 | 0.00324
144.3 | 4.80789 | 0.0055 | 0.13741 | 0.0055 | 13747.84863 | 78.48656 | 0.07349 | 0.00324
144.39999 | 4.81115 | 0.0055 | 0.13751 | 0.0055 | 13755.52832 | 78.53041 | 0.07355 | 0.00325
144.5 | 4.81427 | 0.0055 | 0.13758 | 0.0055 | 13759.57715 | 78.55353 | 0.07358 | 0.00325
144.60001 | 4.81784 | 0.00551 | 0.1377 | 0.00551 | 13774.16895 | 78.63683 | 0.07365 | 0.00325
144.7 | 4.82085 | 0.00551 | 0.13776 | 0.00551 | 13777.53809 | 78.65607 | 0.07369 | 0.00325
144.8 | 4.82484 | 0.00552 | 0.13796 | 0.00552 | 13797.17871 | 78.7682 | 0.07378 | 0.00326
144.89999 | 4.82745 | 0.00552 | 0.13798 | 0.00552 | 13793.97852 | 78.74992 | 0.0738 | 0.00326
145 | 4.83118 | 0.00552 | 0.13812 | 0.00552 | 13810.4248 | 78.84381 | 0.07388 | 0.00326
145.10001 | 4.83459 | 0.00553 | 0.13822 | 0.00553 | 13820.84082 | 78.90328 | 0.07395 | 0.00326
145.2 | 4.83748 | 0.00553 | 0.13828 | 0.00553 | 13821.22656 | 78.90548 | 0.07397 | 0.00326
145.3 | 4.84125 | 0.00554 | 0.13846 | 0.00554 | 13839.14844 | 79.0078 | 0.07405 | 0.00327
145.39999 | 4.84421 | 0.00554 | 0.1385 | 0.00554 | 13841.43652 | 79.02086 | 0.07408 | 0.00327
145.5 | 4.84794 | 0.00555 | 0.13863 | 0.00555 | 13856.99316 | 79.10967 | 0.07416 | 0.00327
145.60001 | 4.85093 | 0.00555 | 0.1387 | 0.00555 | 13860.82617 | 79.13155 | 0.07419 | 0.00327
145.7 | 4.85441 | 0.00555 | 0.13885 | 0.00555 | 13871.76855 | 79.19402 | 0.07426 | 0.00328
145.8 | 4.85807 | 0.00556 | 0.13898 | 0.00556 | 13886.70215 | 79.27928 | 0.07432 | 0.00328
145.89999 | 4.86082 | 0.00556 | 0.13898 | 0.00556 | 13884.56543 | 79.26708 | 0.07434 | 0.00328
146 | 4.86462 | 0.00557 | 0.13916 | 0.00557 | 13903.31543 | 79.37413 | 0.07443 | 0.00328
146.10001 | 4.86773 | 0.00557 | 0.13925 | 0.00557 | 13908.17188 | 79.40186 | 0.07447 | 0.00329
146.2 | 4.87113 | 0.00557 | 0.13935 | 0.00557 | 13917.04492 | 79.45251 | 0.07453 | 0.00329
146.3 | 4.87428 | 0.00558 | 0.13942 | 0.00558 | 13924.44336 | 79.49475 | 0.07458 | 0.00329
146.39999 | 4.87773 | 0.00558 | 0.13954 | 0.00558 | 13934.70605 | 79.55334 | 0.07464 | 0.00329
146.5 | 4.88138 | 0.00559 | 0.13971 | 0.00559 | 13949.66406 | 79.63873 | 0.07471 | 0.0033
146.60001 | 4.88409 | 0.00559 | 0.13973 | 0.00559 | 13947.39746 | 79.62579 | 0.07472 | 0.0033
146.7 | 4.88796 | 0.0056 | 0.1399 | 0.0056 | 13966.36328 | 79.73407 | 0.07482 | 0.0033
146.8 | 4.8911 | 0.0056 | 0.13997 | 0.0056 | 13972.40332 | 79.76855 | 0.07487 | 0.0033
146.89999 | 4.89432 | 0.0056 | 0.14007 | 0.0056 | 13978.15625 | 79.80139 | 0.0749 | 0.00331
147 | 4.89767 | 0.00561 | 0.1402 | 0.00561 | 13989.26562 | 79.86481 | 0.07496 | 0.00331
147.10001 | 4.901 | 0.00561 | 0.14029 | 0.00561 | 13997.30469 | 79.91071 | 0.07502 | 0.00331
147.2 | 4.9048 | 0.00562 | 0.14043 | 0.00562 | 14014 | 80.00603 | 0.0751 | 0.00331
147.3 | 4.90745 | 0.00562 | 0.14045 | 0.00562 | 14011.56445 | 79.99212 | 0.07512 | 0.00332
147.39999 | 4.91125 | 0.00563 | 0.14064 | 0.00563 | 14029.19727 | 80.09279 | 0.0752 | 0.00332
147.5 | 4.91463 | 0.00563 | 0.14075 | 0.00563 | 14038.86035 | 80.14796 | 0.07526 | 0.00332
147.60001 | 4.91752 | 0.00563 | 0.14078 | 0.00563 | 14039.18457 | 80.1498 | 0.07529 | 0.00332
147.7 | 4.92115 | 0.00564 | 0.14093 | 0.00564 | 14055.23535 | 80.24144 | 0.07537 | 0.00333
147.8 | 4.92432 | 0.00564 | 0.14103 | 0.00564 | 14060.52539 | 80.27164 | 0.07541 | 0.00333
147.89999 | 4.9281 | 0.00565 | 0.1412 | 0.00565 | 14076.77539 | 80.36441 | 0.07549 | 0.00333
148 | 4.93086 | 0.00565 | 0.14121 | 0.00565 | 14076.1377 | 80.36077 | 0.07551 | 0.00333
148.10001 | 4.93446 | 0.00565 | 0.14135 | 0.00565 | 14090.42578 | 80.44234 | 0.07557 | 0.00334
148.2 | 4.93802 | 0.00566 | 0.1415 | 0.00566 | 14103.6748 | 80.51798 | 0.07564 | 0.00334
148.3 | 4.94076 | 0.00566 | 0.14153 | 0.00566 | 14101.31934 | 80.50453 | 0.07567 | 0.00334
148.39999 | 4.94457 | 0.00567 | 0.1417 | 0.00567 | 14119.84863 | 80.61032 | 0.07576 | 0.00334
148.5 | 4.9477 | 0.00567 | 0.14175 | 0.00567 | 14124.66211 | 80.63779 | 0.0758 | 0.00335
148.60001 | 4.95133 | 0.00568 | 0.1419 | 0.00568 | 14138.05176 | 80.71424 | 0.07587 | 0.00335
148.7 | 4.95415 | 0.00568 | 0.14196 | 0.00568 | 14139.1875 | 80.72073 | 0.07589 | 0.00335
148.8 | 4.9578 | 0.00568 | 0.14211 | 0.00568 | 14153.95703 | 80.80505 | 0.07597 | 0.00335
148.89999 | 4.96139 | 0.00569 | 0.14223 | 0.00569 | 14167.66309 | 80.88329 | 0.07604 | 0.00336
149 | 4.96404 | 0.00569 | 0.14224 | 0.00569 | 14164.27832 | 80.86397 | 0.07606 | 0.00336
149.10001 | 4.96792 | 0.0057 | 0.14245 | 0.0057 | 14184.21387 | 80.97778 | 0.07616 | 0.00336
149.2 | 4.97106 | 0.0057 | 0.14253 | 0.0057 | 14189.80664 | 81.0097 | 0.07619 | 0.00336
149.3 | 4.97457 | 0.00571 | 0.14265 | 0.00571 | 14200.52832 | 81.07092 | 0.07625 | 0.00337
149.39999 | 4.97756 | 0.00571 | 0.14269 | 0.00571 | 14204.87305 | 81.09573 | 0.07629 | 0.00337
149.5 | 4.98102 | 0.00571 | 0.14283 | 0.00571 | 14216.56934 | 81.1625 | 0.07636 | 0.00337
149.60001 | 4.98482 | 0.00572 | 0.14301 | 0.00572 | 14233.41211 | 81.25865 | 0.07645 | 0.00337
149.7 | 4.98742 | 0.00572 | 0.14302 | 0.00572 | 14229.24707 | 81.23487 | 0.07646 | 0.00337
149.8 | 4.99125 | 0.00573 | 0.14318 | 0.00573 | 14247.83203 | 81.34097 | 0.07654 | 0.00338
149.89999 | 4.99448 | 0.00573 | 0.14326 | 0.00573 | 14254.93359 | 81.38152 | 0.07659 | 0.00338
150 | 4.99776 | 0.00574 | 0.14338 | 0.00574 | 14261.9043 | 81.42131 | 0.07663 | 0.00338
150.10001 | 5.00099 | 0.00574 | 0.14347 | 0.00574 | 14270.5498 | 81.47067 | 0.07668 | 0.00338
150.2 | 5.00436 | 0.00574 | 0.14357 | 0.00574 | 14280.38965 | 81.52685 | 0.07674 | 0.00339
150.3 | 5.00811 | 0.00575 | 0.14372 | 0.00575 | 14296.10254 | 81.61655 | 0.07682 | 0.00339
150.39999 | 5.0108 | 0.00575 | 0.14375 | 0.00575 | 14294.37988 | 81.60672 | 0.07683 | 0.00339
150.5 | 5.01449 | 0.00576 | 0.14391 | 0.00576 | 14310.32227 | 81.69773 | 0.07691 | 0.00339
150.60001 | 5.01792 | 0.00576 | 0.14403 | 0.00576 | 14321.03027 | 81.75887 | 0.07698 | 0.0034
150.7 | 5.02094 | 0.00576 | 0.14406 | 0.00576 | 14323.32422 | 81.77196 | 0.07701 | 0.0034
150.8 | 5.02433 | 0.00577 | 0.1442 | 0.00577 | 14335.20605 | 81.8398 | 0.07707 | 0.0034
150.89999 | 5.02764 | 0.00577 | 0.14433 | 0.00577 | 14344.07422 | 81.89043 | 0.07713 | 0.0034
151 | 5.03141 | 0.00578 | 0.14447 | 0.00578 | 14359.78223 | 81.9801 | 0.0772 | 0.00341
151.10001 | 5.03416 | 0.00578 | 0.14448 | 0.00578 | 14358.95898 | 81.9754 | 0.07723 | 0.00341
151.2 | 5.03784 | 0.00579 | 0.14463 | 0.00579 | 14374.14258 | 82.06208 | 0.07731 | 0.00341
151.3 | 5.04135 | 0.00579 | 0.14478 | 0.00579 | 14386.52148 | 82.13275 | 0.07737 | 0.00341
151.39999 | 5.04415 | 0.00579 | 0.14481 | 0.00579 | 14385.57812 | 82.12737 | 0.07739 | 0.00342
151.5 | 5.04787 | 0.0058 | 0.14496 | 0.0058 | 14402.61719 | 82.22465 | 0.07747 | 0.00342
151.60001 | 5.05102 | 0.0058 | 0.14503 | 0.0058 | 14408.38281 | 82.25756 | 0.07752 | 0.00342
151.7 | 5.05463 | 0.00581 | 0.14519 | 0.00581 | 14421.51074 | 82.33251 | 0.07759 | 0.00342
151.8 | 5.05762 | 0.00581 | 0.14526 | 0.00581 | 14425.67969 | 82.35631 | 0.07762 | 0.00343
151.89999 | 5.06095 | 0.00581 | 0.14537 | 0.00581 | 14434.36133 | 82.40588 | 0.07769 | 0.00343
152 | 5.06482 | 0.00582 | 0.14553 | 0.00582 | 14453.17969 | 82.51331 | 0.07778 | 0.00343
152.10001 | 5.06745 | 0.00582 | 0.14553 | 0.00582 | 14448.91699 | 82.48897 | 0.07779 | 0.00343
152.2 | 5.0712 | 0.00583 | 0.14572 | 0.00583 | 14466.88184 | 82.59153 | 0.07787 | 0.00344
152.3 | 5.07439 | 0.00583 | 0.14581 | 0.00583 | 14473.19238 | 82.62756 | 0.07792 | 0.00344
152.39999 | 5.07784 | 0.00584 | 0.14591 | 0.00584 | 14483.34766 | 82.68554 | 0.07798 | 0.00344
152.5 | 5.08102 | 0.00584 | 0.14599 | 0.00584 | 14490.81738 | 82.72818 | 0.07803 | 0.00344
152.60001 | 5.08427 | 0.00584 | 0.1461 | 0.00584 | 14497.61133 | 82.76697 | 0.07808 | 0.00345
152.7 | 5.08807 | 0.00585 | 0.14629 | 0.00585 | 14515.49707 | 82.86908 | 0.07815 | 0.00345
152.8 | 5.09078 | 0.00585 | 0.14629 | 0.00585 | 14513.42285 | 82.85724 | 0.07818 | 0.00345
152.89999 | 5.09464 | 0.00586 | 0.14646 | 0.00586 | 14531.83301 | 82.96234 | 0.07826 | 0.00345
153 | 5.09775 | 0.00586 | 0.14655 | 0.00586 | 14537.24512 | 82.99324 | 0.07831 | 0.00346
153.10001 | 5.10108 | 0.00587 | 0.14665 | 0.00587 | 14545.05371 | 83.03782 | 0.07836 | 0.00346
153.2 | 5.10432 | 0.00587 | 0.14675 | 0.00587 | 14554.36035 | 83.09095 | 0.07842 | 0.00346
153.3 | 5.10763 | 0.00587 | 0.14683 | 0.00587 | 14562.58887 | 83.13792 | 0.07847 | 0.00346
153.39999 | 5.11146 | 0.00588 | 0.14701 | 0.00588 | 14580.29199 | 83.23899 | 0.07856 | 0.00347
153.5 | 5.11405 | 0.00588 | 0.14703 | 0.00588 | 14576.92676 | 83.21978 | 0.07857 | 0.00347
153.60001 | 5.118 | 0.00589 | 0.14722 | 0.00589 | 14596.91211 | 83.33388 | 0.07866 | 0.00347
153.7 | 5.12112 | 0.00589 | 0.14729 | 0.00589 | 14602.30664 | 83.36468 | 0.07871 | 0.00347
153.8 | 5.12429 | 0.00589 | 0.14736 | 0.00589 | 14607.67676 | 83.39533 | 0.07875 | 0.00348
153.89999 | 5.12788 | 0.0059 | 0.14753 | 0.0059 | 14622.75195 | 83.4814 | 0.07882 | 0.00348
154 | 5.13094 | 0.0059 | 0.1476 | 0.0059 | 14626.82031 | 83.50462 | 0.07886 | 0.00348
154.10001 | 5.1347 | 0.00591 | 0.14776 | 0.00591 | 14643.17773 | 83.59801 | 0.07894 | 0.00348
154.2 | 5.13742 | 0.00591 | 0.14778 | 0.00591 | 14642.4209 | 83.59369 | 0.07897 | 0.00348
154.3 | 5.14124 | 0.00592 | 0.14798 | 0.00592 | 14660.14355 | 83.69486 | 0.07905 | 0.00349
154.39999 | 5.14462 | 0.00592 | 0.1481 | 0.00592 | 14670.07812 | 83.75158 | 0.07911 | 0.00349
154.5 | 5.14745 | 0.00592 | 0.14812 | 0.00592 | 14670.03711 | 83.75135 | 0.07913 | 0.00349
154.60001 | 5.15118 | 0.00593 | 0.14829 | 0.00593 | 14687.46387 | 83.85084 | 0.07921 | 0.0035
154.7 | 5.1544 | 0.00594 | 0.14839 | 0.00594 | 14694.16211 | 83.88908 | 0.07926 | 0.0035
154.8 | 5.15789 | 0.00594 | 0.14853 | 0.00594 | 14705.33008 | 83.95284 | 0.07932 | 0.0035
154.89999 | 5.16078 | 0.00594 | 0.14858 | 0.00594 | 14708.06641 | 83.96846 | 0.07935 | 0.0035
155 | 5.16447 | 0.00595 | 0.14871 | 0.00595 | 14722.8418 | 84.05281 | 0.07943 | 0.00351
155.10001 | 5.16808 | 0.00595 | 0.14886 | 0.00595 | 14736.73438 | 84.13213 | 0.0795 | 0.00351
155.2 | 5.17084 | 0.00596 | 0.1489 | 0.00596 | 14734.90039 | 84.12165 | 0.07952 | 0.00351
155.3 | 5.17453 | 0.00596 | 0.14906 | 0.00596 | 14751.52637 | 84.21657 | 0.0796 | 0.00351
155.39999 | 5.17775 | 0.00597 | 0.14913 | 0.00597 | 14758.90918 | 84.25872 | 0.07965 | 0.00352
155.5 | 5.18108 | 0.00597 | 0.14923 | 0.00597 | 14766.70312 | 84.30322 | 0.07971 | 0.00352
155.60001 | 5.18434 | 0.00597 | 0.14935 | 0.00597 | 14776.16992 | 84.35726 | 0.07977 | 0.00352
155.7 | 5.18774 | 0.00598 | 0.14947 | 0.00598 | 14785.94824 | 84.41309 | 0.07983 | 0.00352
155.8 | 5.19141 | 0.00598 | 0.1496 | 0.00598 | 14801.0625 | 84.49937 | 0.0799 | 0.00353
155.89999 | 5.19412 | 0.00598 | 0.14962 | 0.00598 | 14799.33008 | 84.48948 | 0.07992 | 0.00353
156 | 5.19787 | 0.00599 | 0.14981 | 0.00599 | 14816.64355 | 84.58833 | 0.08001 | 0.00353
156.10001 | 5.20113 | 0.006 | 0.14991 | 0.006 | 14824.45605 | 84.63293 | 0.08006 | 0.00353
156.2 | 5.20428 | 0.006 | 0.14998 | 0.006 | 14829.47168 | 84.66156 | 0.08011 | 0.00354
156.3 | 5.2077 | 0.006 | 0.15008 | 0.006 | 14841.57422 | 84.73065 | 0.08016 | 0.00354
156.39999 | 5.21095 | 0.00601 | 0.1502 | 0.00601 | 14848.88965 | 84.77242 | 0.08022 | 0.00354
156.5 | 5.21484 | 0.00602 | 0.15038 | 0.00602 | 14867.15039 | 84.87667 | 0.08031 | 0.00354
156.60001 | 5.21749 | 0.00602 | 0.15039 | 0.00602 | 14864.04102 | 84.85892 | 0.08032 | 0.00354
156.7 | 5.22114 | 0.00602 | 0.15052 | 0.00602 | 14879.73047 | 84.94849 | 0.0804 | 0.00355
156.8 | 5.22463 | 0.00603 | 0.15066 | 0.00603 | 14891.43652 | 85.01532 | 0.08046 | 0.00355
156.89999 | 5.22757 | 0.00603 | 0.15072 | 0.00603 | 14892.48145 | 85.02129 | 0.08049 | 0.00355
157 | 5.23111 | 0.00603 | 0.15086 | 0.00603 | 14907.02637 | 85.10432 | 0.08056 | 0.00356
157.10001 | 5.23434 | 0.00604 | 0.15093 | 0.00604 | 14913.91406 | 85.14365 | 0.08062 | 0.00356
157.2 | 5.23809 | 0.00604 | 0.1511 | 0.00604 | 14929.82227 | 85.23446 | 0.0807 | 0.00356
157.3 | 5.24082 | 0.00605 | 0.15114 | 0.00605 | 14928.95312 | 85.2295 | 0.08073 | 0.00356
157.39999 | 5.24449 | 0.00605 | 0.15129 | 0.00605 | 14944.2002 | 85.31654 | 0.0808 | 0.00357
157.5 | 5.24798 | 0.00606 | 0.15141 | 0.00606 | 14956.43848 | 85.38641 | 0.08087 | 0.00357
157.60001 | 5.25081 | 0.00606 | 0.15145 | 0.00606 | 14955.94336 | 85.38359 | 0.0809 | 0.00357
157.7 | 5.25448 | 0.00607 | 0.15164 | 0.00607 | 14972.61035 | 85.47874 | 0.08098 | 0.00357
157.8 | 5.25766 | 0.00607 | 0.15171 | 0.00607 | 14978.85449 | 85.51439 | 0.08102 | 0.00358
157.89999 | 5.26136 | 0.00607 | 0.15183 | 0.00607 | 14993.05957 | 85.59548 | 0.0811 | 0.00358
158 | 5.26417 | 0.00608 | 0.15188 | 0.00608 | 14994.1582 | 85.60175 | 0.08112 | 0.00358
158.10001 | 5.26764 | 0.00608 | 0.15203 | 0.00608 | 15006.19043 | 85.67045 | 0.08119 | 0.00358
158.2 | 5.27148 | 0.00609 | 0.15221 | 0.00609 | 15024.32031 | 85.77396 | 0.08128 | 0.00359
158.3 | 5.27411 | 0.00609 | 0.15221 | 0.00609 | 15020.42676 | 85.75172 | 0.0813 | 0.00359
158.39999 | 5.27787 | 0.00609 | 0.15237 | 0.00609 | 15038.36328 | 85.85413 | 0.08139 | 0.00359
158.5 | 5.28111 | 0.0061 | 0.15247 | 0.0061 | 15045.74609 | 85.89627 | 0.08143 | 0.00359
158.60001 | 5.28441 | 0.0061 | 0.15258 | 0.0061 | 15053.16504 | 85.93863 | 0.0815 | 0.0036
158.7 | 5.28763 | 0.00611 | 0.15269 | 0.00611 | 15062.01758 | 85.98917 | 0.08155 | 0.0036
158.8 | 5.29101 | 0.00611 | 0.15278 | 0.00611 | 15071.89844 | 86.04558 | 0.08161 | 0.0036
158.89999 | 5.29471 | 0.00612 | 0.15293 | 0.00612 | 15087.86035 | 86.1367 | 0.08169 | 0.0036
159 | 5.29747 | 0.00612 | 0.15297 | 0.00612 | 15086.62891 | 86.12967 | 0.08171 | 0.00361
159.10001 | 5.30124 | 0.00613 | 0.15315 | 0.00613 | 15103.94629 | 86.22854 | 0.0818 | 0.00361
159.2 | 5.30451 | 0.00613 | 0.15324 | 0.00613 | 15112.16211 | 86.27544 | 0.08185 | 0.00361
159.3 | 5.30773 | 0.00613 | 0.1533 | 0.00613 | 15117.6123 | 86.30656 | 0.08189 | 0.00361
159.39999 | 5.31101 | 0.00614 | 0.15344 | 0.00614 | 15127.45605 | 86.36275 | 0.08195 | 0.00362
159.5 | 5.31435 | 0.00614 | 0.15356 | 0.00614 | 15136.48438 | 86.4143 | 0.08201 | 0.00362
159.60001 | 5.31809 | 0.00615 | 0.1537 | 0.00615 | 15152.71387 | 86.50695 | 0.08209 | 0.00362
159.7 | 5.32081 | 0.00615 | 0.15372 | 0.00615 | 15151.32227 | 86.49901 | 0.0821 | 0.00362
159.8 | 5.32453 | 0.00616 | 0.15388 | 0.00616 | 15167.41406 | 86.59087 | 0.08219 | 0.00363
159.89999 | 5.32779 | 0.00616 | 0.154 | 0.00616 | 15175.77344 | 86.6386 | 0.08224 | 0.00363
160 | 5.33087 | 0.00616 | 0.15405 | 0.00616 | 15179.41211 | 86.65937 | 0.08229 | 0.00363
160.10001 | 5.33457 | 0.00617 | 0.1542 | 0.00617 | 15196.42188 | 86.75648 | 0.08238 | 0.00364
160.2 | 5.33758 | 0.00617 | 0.15427 | 0.00617 | 15199.43945 | 86.77371 | 0.08241 | 0.00364
160.3 | 5.34142 | 0.00618 | 0.15446 | 0.00618 | 15217.05371 | 86.87427 | 0.0825 | 0.00364
160.39999 | 5.34412 | 0.00618 | 0.15448 | 0.00618 | 15215.82617 | 86.86726 | 0.08252 | 0.00364
160.5 | 5.34787 | 0.00619 | 0.15463 | 0.00619 | 15232.13379 | 86.96036 | 0.08261 | 0.00365
160.60001 | 5.35142 | 0.00619 | 0.15476 | 0.00619 | 15245.30371 | 87.03555 | 0.08267 | 0.00365
160.7 | 5.35408 | 0.00619 | 0.15479 | 0.00619 | 15241.84766 | 87.01582 | 0.08269 | 0.00365
160.8 | 5.35798 | 0.0062 | 0.155 | 0.0062 | 15262.32031 | 87.1327 | 0.08278 | 0.00365
160.89999 | 5.36099 | 0.0062 | 0.15505 | 0.0062 | 15265.09961 | 87.14857 | 0.08283 | 0.00366
161 | 5.36465 | 0.00621 | 0.15519 | 0.00621 | 15279.86426 | 87.23286 | 0.0829 | 0.00366
161.10001 | 5.36758 | 0.00621 | 0.15526 | 0.00621 | 15282.71777 | 87.24915 | 0.08294 | 0.00366
161.2 | 5.37102 | 0.00622 | 0.15539 | 0.00622 | 15293.70215 | 87.31186 | 0.08301 | 0.00366
161.3 | 5.37477 | 0.00622 | 0.15555 | 0.00622 | 15310.75195 | 87.40919 | 0.08308 | 0.00367
161.39999 | 5.37738 | 0.00622 | 0.15554 | 0.00622 | 15306.58496 | 87.38541 | 0.0831 | 0.00367
161.5 | 5.38132 | 0.00623 | 0.15574 | 0.00623 | 15327.96582 | 87.50747 | 0.0832 | 0.00367
161.60001 | 5.38438 | 0.00623 | 0.15583 | 0.00623 | 15331.74512 | 87.52905 | 0.08324 | 0.00367
161.7 | 5.38776 | 0.00624 | 0.15594 | 0.00624 | 15340.75098 | 87.58046 | 0.0833 | 0.00368
161.8 | 5.39093 | 0.00624 | 0.15602 | 0.00624 | 15348.58203 | 87.62517 | 0.08335 | 0.00368
161.89999 | 5.39441 | 0.00625 | 0.15613 | 0.00625 | 15359.81445 | 87.68929 | 0.08341 | 0.00368
162 | 5.39812 | 0.00625 | 0.1563 | 0.00625 | 15375.46094 | 87.77862 | 0.0835 | 0.00368
162.10001 | 5.40065 | 0.00625 | 0.15632 | 0.00625 | 15370.48633 | 87.75021 | 0.0835 | 0.00369
162.2 | 5.40472 | 0.00626 | 0.15652 | 0.00626 | 15393.7373 | 87.88296 | 0.08361 | 0.00369
162.3 | 5.40784 | 0.00626 | 0.15658 | 0.00626 | 15399.40723 | 87.91533 | 0.08365 | 0.00369
162.39999 | 5.41105 | 0.00627 | 0.15668 | 0.00627 | 15405.41602 | 87.94963 | 0.0837 | 0.00369
162.5 | 5.41435 | 0.00627 | 0.1568 | 0.00627 | 15415.43555 | 88.00684 | 0.08376 | 0.0037
162.60001 | 5.41762 | 0.00628 | 0.15689 | 0.00628 | 15423.60645 | 88.05348 | 0.08381 | 0.0037
162.7 | 5.42146 | 0.00628 | 0.15705 | 0.00628 | 15441.1416 | 88.15359 | 0.0839 | 0.0037
162.8 | 5.42409 | 0.00628 | 0.15709 | 0.00628 | 15438.47949 | 88.13839 | 0.08392 | 0.0037
162.89999 | 5.4279 | 0.00629 | 0.15728 | 0.00629 | 15456.41016 | 88.24075 | 0.084 | 0.00371
163 | 5.43122 | 0.00629 | 0.15737 | 0.00629 | 15465.44629 | 88.29234 | 0.08406 | 0.00371
163.10001 | 5.43431 | 0.0063 | 0.15742 | 0.0063 | 15469.57617 | 88.31592 | 0.0841 | 0.00371
163.2 | 5.43772 | 0.0063 | 0.15756 | 0.0063 | 15481.4873 | 88.38392 | 0.08417 | 0.00371
163.3 | 5.44105 | 0.00631 | 0.15769 | 0.00631 | 15490.14941 | 88.43337 | 0.08422 | 0.00372
163.39999 | 5.44467 | 0.00631 | 0.15783 | 0.00631 | 15503.96875 | 88.51227 | 0.08429 | 0.00372
163.5 | 5.44746 | 0.00631 | 0.15785 | 0.00631 | 15504.63574 | 88.51608 | 0.08432 | 0.00372
163.60001 | 5.45112 | 0.00632 | 0.158 | 0.00632 | 15519.69531 | 88.60205 | 0.0844 | 0.00372
163.7 | 5.45469 | 0.00633 | 0.15816 | 0.00633 | 15533.40234 | 88.68031 | 0.08447 | 0.00373
163.8 | 5.45754 | 0.00633 | 0.1582 | 0.00633 | 15532.87695 | 88.67731 | 0.08449 | 0.00373
163.89999 | 5.46111 | 0.00633 | 0.15835 | 0.00633 | 15547.7207 | 88.76205 | 0.08456 | 0.00373
164 | 5.46445 | 0.00634 | 0.15844 | 0.00634 | 15556.7334 | 88.8135 | 0.08461 | 0.00373
164.10001 | 5.46791 | 0.00634 | 0.15858 | 0.00634 | 15567.25391 | 88.87357 | 0.08468 | 0.00374
164.2 | 5.47085 | 0.00635 | 0.15864 | 0.00635 | 15571.12207 | 88.89565 | 0.08472 | 0.00374
164.3 | 5.47439 | 0.00635 | 0.15877 | 0.00635 | 15583.59277 | 88.96684 | 0.0848 | 0.00374
164.39999 | 5.47809 | 0.00636 | 0.15892 | 0.00636 | 15599.26855 | 89.05634 | 0.08487 | 0.00375
164.5 | 5.4808 | 0.00636 | 0.15897 | 0.00636 | 15596.63086 | 89.04128 | 0.08488 | 0.00375
164.60001 | 5.48457 | 0.00637 | 0.15914 | 0.00637 | 15614.58984 | 89.14381 | 0.08497 | 0.00375
164.7 | 5.48781 | 0.00637 | 0.15924 | 0.00637 | 15622.01074 | 89.18617 | 0.08502 | 0.00375
164.8 | 5.4911 | 0.00637 | 0.15931 | 0.00637 | 15629.63379 | 89.22969 | 0.08508 | 0.00375
164.89999 | 5.49429 | 0.00638 | 0.15943 | 0.00638 | 15637.79883 | 89.27631 | 0.08514 | 0.00376
165 | 5.49767 | 0.00638 | 0.15956 | 0.00638 | 15647.86621 | 89.33378 | 0.0852 | 0.00376
165.10001 | 5.50153 | 0.00639 | 0.15974 | 0.00639 | 15666.41016 | 89.43965 | 0.08529 | 0.00376
165.2 | 5.50409 | 0.00639 | 0.15972 | 0.00639 | 15661.69141 | 89.41271 | 0.0853 | 0.00376
165.3 | 5.50779 | 0.0064 | 0.15989 | 0.0064 | 15678.57227 | 89.50908 | 0.08538 | 0.00377
165.39999 | 5.5112 | 0.0064 | 0.16003 | 0.0064 | 15689.38184 | 89.57079 | 0.08545 | 0.00377
165.5 | 5.51432 | 0.0064 | 0.1601 | 0.0064 | 15693.58105 | 89.59476 | 0.08549 | 0.00377
165.60001 | 5.51767 | 0.00641 | 0.16022 | 0.00641 | 15704.43359 | 89.65672 | 0.08554 | 0.00377
165.7 | 5.52104 | 0.00641 | 0.16032 | 0.00641 | 15713.81836 | 89.7103 | 0.0856 | 0.00378
165.8 | 5.5248 | 0.00642 | 0.16051 | 0.00642 | 15729.81055 | 89.80161 | 0.08569 | 0.00378
165.89999 | 5.52751 | 0.00642 | 0.16054 | 0.00642 | 15728.51367 | 89.7942 | 0.0857 | 0.00378
166 | 5.5312 | 0.00643 | 0.16069 | 0.00643 | 15744.55762 | 89.8858 | 0.08578 | 0.00379
166.10001 | 5.53453 | 0.00643 | 0.16079 | 0.00643 | 15754.19629 | 89.94082 | 0.08585 | 0.00379
166.2 | 5.53755 | 0.00643 | 0.16087 | 0.00643 | 15756.99414 | 89.95679 | 0.08588 | 0.00379
166.3 | 5.5412 | 0.00644 | 0.16105 | 0.00644 | 15773.25195 | 90.04961 | 0.08596 | 0.00379
166.39999 | 5.54422 | 0.00644 | 0.16111 | 0.00644 | 15776.85156 | 90.07016 | 0.086 | 0.0038
166.5 | 5.54811 | 0.00645 | 0.16127 | 0.00645 | 15795.47363 | 90.17648 | 0.08609 | 0.0038
166.60001 | 5.5508 | 0.00645 | 0.16131 | 0.00645 | 15793.88672 | 90.16741 | 0.08611 | 0.0038
166.7 | 5.55449 | 0.00646 | 0.16149 | 0.00646 | 15809.54199 | 90.25679 | 0.08619 | 0.0038
166.8 | 5.55795 | 0.00646 | 0.16162 | 0.00646 | 15821.40625 | 90.32452 | 0.08626 | 0.00381
166.89999 | 5.56081 | 0.00647 | 0.16165 | 0.00647 | 15821.46875 | 90.32488 | 0.08628 | 0.00381
167 | 5.5646 | 0.00647 | 0.16183 | 0.00647 | 15839.85254 | 90.42983 | 0.08637 | 0.00381
167.10001 | 5.56757 | 0.00648 | 0.16191 | 0.00648 | 15842.80762 | 90.4467 | 0.08642 | 0.00381
167.2 | 5.57125 | 0.00648 | 0.16206 | 0.00648 | 15857.55078 | 90.53087 | 0.08649 | 0.00382
167.3 | 5.57433 | 0.00648 | 0.16212 | 0.00648 | 15863.08008 | 90.56244 | 0.08653 | 0.00382
167.39999 | 5.57772 | 0.00649 | 0.16223 | 0.00649 | 15872.74414 | 90.61761 | 0.08659 | 0.00382
167.5 | 5.58145 | 0.0065 | 0.16243 | 0.0065 | 15889.6084 | 90.71389 | 0.08668 | 0.00383
167.60001 | 5.58414 | 0.0065 | 0.16244 | 0.0065 | 15886.62012 | 90.69683 | 0.08669 | 0.00383
167.7 | 5.58796 | 0.0065 | 0.16261 | 0.0065 | 15905.87305 | 90.80675 | 0.08679 | 0.00383
167.8 | 5.59108 | 0.00651 | 0.16269 | 0.00651 | 15911.07129 | 90.83642 | 0.08683 | 0.00383
167.89999 | 5.59438 | 0.00651 | 0.16281 | 0.00651 | 15918.82812 | 90.88071 | 0.08689 | 0.00383
168 | 5.59762 | 0.00652 | 0.16293 | 0.00652 | 15928.2666 | 90.93459 | 0.08695 | 0.00384
168.10001 | 5.60106 | 0.00652 | 0.16304 | 0.00652 | 15938.58008 | 90.99347 | 0.087 | 0.00384
168.2 | 5.60471 | 0.00653 | 0.16319 | 0.00653 | 15954.26953 | 91.08304 | 0.08709 | 0.00384
168.3 | 5.60741 | 0.00653 | 0.16323 | 0.00653 | 15952.05078 | 91.07037 | 0.0871 | 0.00384
168.39999 | 5.61129 | 0.00654 | 0.16342 | 0.00654 | 15971.43262 | 91.18102 | 0.08719 | 0.00385
168.5 | 5.6145 | 0.00654 | 0.16352 | 0.00654 | 15978.92188 | 91.22378 | 0.08724 | 0.00385
168.60001 | 5.61764 | 0.00654 | 0.16359 | 0.00654 | 15983.24219 | 91.24844 | 0.08729 | 0.00385
168.7 | 5.62106 | 0.00655 | 0.16372 | 0.00655 | 15996.14453 | 91.32211 | 0.08737 | 0.00386
168.8 | 5.62432 | 0.00655 | 0.16385 | 0.00655 | 16003.44922 | 91.36381 | 0.08743 | 0.00386
168.89999 | 5.6281 | 0.00656 | 0.16401 | 0.00656 | 16020.60059 | 91.46172 | 0.08751 | 0.00386
169 | 5.63078 | 0.00656 | 0.16402 | 0.00656 | 16018.76465 | 91.45124 | 0.08753 | 0.00386
169.10001 | 5.63456 | 0.00657 | 0.1642 | 0.00657 | 16036.47754 | 91.55237 | 0.08762 | 0.00387
169.2 | 5.63798 | 0.00657 | 0.16434 | 0.00657 | 16047.23145 | 91.61376 | 0.08768 | 0.00387
169.3 | 5.64082 | 0.00658 | 0.16439 | 0.00658 | 16046.84277 | 91.61154 | 0.08771 | 0.00387
169.39999 | 5.6445 | 0.00658 | 0.16454 | 0.00658 | 16064.31641 | 91.7113 | 0.08779 | 0.00387
169.5 | 5.64764 | 0.00658 | 0.16462 | 0.00658 | 16069.62402 | 91.7416 | 0.08784 | 0.00388
169.60001 | 5.65139 | 0.00659 | 0.16481 | 0.00659 | 16085.60254 | 91.83282 | 0.08792 | 0.00388
169.7 | 5.65418 | 0.00659 | 0.16485 | 0.00659 | 16085.8418 | 91.83418 | 0.08795 | 0.00388
169.8 | 5.6578 | 0.0066 | 0.16499 | 0.0066 | 16100.51562 | 91.91796 | 0.08803 | 0.00388
169.89999 | 5.66143 | 0.00661 | 0.16514 | 0.00661 | 16114.86523 | 91.99988 | 0.08811 | 0.00389
170 | 5.66405 | 0.00661 | 0.16517 | 0.00661 | 16110.87207 | 91.97708 | 0.08813 | 0.00389
170.10001 | 5.66793 | 0.00661 | 0.16537 | 0.00661 | 16131.3252 | 92.09385 | 0.08822 | 0.00389
170.2 | 5.67106 | 0.00662 | 0.16543 | 0.00662 | 16136.46484 | 92.12319 | 0.08827 | 0.0039
170.3 | 5.67461 | 0.00662 | 0.16556 | 0.00662 | 16149.04102 | 92.19499 | 0.08834 | 0.0039
170.39999 | 5.67749 | 0.00663 | 0.16564 | 0.00663 | 16151.1748 | 92.20718 | 0.08837 | 0.0039
170.5 | 5.68112 | 0.00663 | 0.16581 | 0.00663 | 16165.85742 | 92.29099 | 0.08845 | 0.0039
170.60001 | 5.68472 | 0.00664 | 0.16594 | 0.00664 | 16179.9502 | 92.37145 | 0.08852 | 0.00391
170.7 | 5.68735 | 0.00664 | 0.16595 | 0.00664 | 16176.44141 | 92.35142 | 0.08853 | 0.00391
170.8 | 5.69125 | 0.00665 | 0.16615 | 0.00665 | 16196.88574 | 92.46814 | 0.08864 | 0.00391
170.89999 | 5.69442 | 0.00665 | 0.16627 | 0.00665 | 16203.47949 | 92.50578 | 0.08868 | 0.00391
171 | 5.69787 | 0.00666 | 0.16638 | 0.00666 | 16213.32422 | 92.56198 | 0.08875 | 0.00392
171.10001 | 5.70091 | 0.00666 | 0.16645 | 0.00666 | 16218.87207 | 92.59366 | 0.08879 | 0.00392
171.2 | 5.70443 | 0.00666 | 0.16659 | 0.00666 | 16231.10352 | 92.66349 | 0.08887 | 0.00392
171.3 | 5.70818 | 0.00667 | 0.16678 | 0.00667 | 16246.98633 | 92.75416 | 0.08896 | 0.00393
171.39999 | 5.71075 | 0.00667 | 0.16678 | 0.00667 | 16242.79492 | 92.73023 | 0.08897 | 0.00393
171.5 | 5.71458 | 0.00668 | 0.16695 | 0.00668 | 16261.90723 | 92.83935 | 0.08906 | 0.00393
171.60001 | 5.71787 | 0.00668 | 0.16706 | 0.00668 | 16270.44043 | 92.88806 | 0.08911 | 0.00393
171.7 | 5.72103 | 0.00669 | 0.16718 | 0.00669 | 16275.32422 | 92.91594 | 0.08915 | 0.00393
171.8 | 5.72434 | 0.00669 | 0.1673 | 0.00669 | 16285.76074 | 92.97552 | 0.08921 | 0.00394
171.89999 | 5.72771 | 0.0067 | 0.1674 | 0.0067 | 16295.2793 | 93.02987 | 0.08927 | 0.00394
172 | 5.7314 | 0.0067 | 0.16755 | 0.0067 | 16310.69336 | 93.11787 | 0.08935 | 0.00394
172.10001 | 5.73412 | 0.0067 | 0.16762 | 0.0067 | 16309.23145 | 93.10952 | 0.08939 | 0.00394
172.2 | 5.73781 | 0.00671 | 0.1678 | 0.00671 | 16325.51855 | 93.2025 | 0.08946 | 0.00395
172.3 | 5.74128 | 0.00672 | 0.16793 | 0.00672 | 16337.3623 | 93.27012 | 0.08952 | 0.00395
172.39999 | 5.74424 | 0.00672 | 0.16797 | 0.00672 | 16338.64648 | 93.27745 | 0.08955 | 0.00395
172.5 | 5.74771 | 0.00673 | 0.16813 | 0.00673 | 16352.0127 | 93.35376 | 0.08962 | 0.00395
172.60001 | 5.751 | 0.00673 | 0.16825 | 0.00673 | 16360.4375 | 93.40186 | 0.08967 | 0.00396
172.7 | 5.75473 | 0.00674 | 0.16841 | 0.00674 | 16375.77441 | 93.48941 | 0.08975 | 0.00396
172.8 | 5.75749 | 0.00674 | 0.16843 | 0.00674 | 16375.59668 | 93.4884 | 0.08978 | 0.00396
172.89999 | 5.76118 | 0.00674 | 0.16861 | 0.00674 | 16391.09766 | 93.5769 | 0.08986 | 0.00397
173 | 5.76474 | 0.00675 | 0.16878 | 0.00675 | 16404.57422 | 93.65383 | 0.08993 | 0.00397
173.10001 | 5.76746 | 0.00675 | 0.1688 | 0.00675 | 16402.19336 | 93.64024 | 0.08995 | 0.00397
173.2 | 5.77123 | 0.00676 | 0.16898 | 0.00676 | 16419.66602 | 93.73999 | 0.08995 | 0.00397
173.3 | 5.77434 | 0.00676 | 0.16907 | 0.00676 | 16424.5293 | 93.76775 | 0.08997 | 0.00397
173.39999 | 5.77792 | 0.00677 | 0.16924 | 0.00677 | 16437.77734 | 93.84339 | 0.09003 | 0.00397
173.5 | 5.78095 | 0.00677 | 0.16931 | 0.00677 | 16442.45703 | 93.8701 | 0.09007 | 0.00397
173.60001 | 5.78426 | 0.00678 | 0.1694 | 0.00678 | 16451.02539 | 93.91902 | 0.09012 | 0.00398
173.7 | 5.78821 | 0.00678 | 0.1696 | 0.00678 | 16471.57227 | 94.03632 | 0.09022 | 0.00398
173.8 | 5.79076 | 0.00679 | 0.16963 | 0.00679 | 16465.9375 | 94.00416 | 0.09023 | 0.00398
173.89999 | 5.7946 | 0.00679 | 0.16984 | 0.00679 | 16482.11328 | 94.0965 | 0.09037 | 0.00399
174 | 5.79778 | 0.0068 | 0.16992 | 0.0068 | 16487.54102 | 94.12749 | 0.09045 | 0.00399
174.10001 | 5.8011 | 0.0068 | 0.17002 | 0.0068 | 16495.63086 | 94.17368 | 0.09054 | 0.004
174.2 | 5.80435 | 0.00681 | 0.17018 | 0.00681 | 16504.2793 | 94.22305 | 0.09062 | 0.004
174.3 | 5.80757 | 0.00681 | 0.17028 | 0.00681 | 16510.9082 | 94.26089 | 0.09068 | 0.004
174.39999 | 5.81141 | 0.00682 | 0.17046 | 0.00682 | 16529.75391 | 94.36848 | 0.0908 | 0.00401
174.5 | 5.81412 | 0.00682 | 0.1705 | 0.00682 | 16527.4707 | 94.35545 | 0.09084 | 0.00401
174.60001 | 5.81797 | 0.00683 | 0.17071 | 0.00683 | 16545.72852 | 94.45969 | 0.09094 | 0.00401
174.7 | 5.82111 | 0.00683 | 0.1708 | 0.00683 | 16551.25586 | 94.49124 | 0.09101 | 0.00402
174.8 | 5.82439 | 0.00684 | 0.17091 | 0.00684 | 16557.70703 | 94.52807 | 0.09109 | 0.00402
174.89999 | 5.82765 | 0.00684 | 0.17101 | 0.00684 | 16566.29297 | 94.57709 | 0.09116 | 0.00402
175 | 5.83096 | 0.00685 | 0.17114 | 0.00685 | 16573.99219 | 94.62104 | 0.09122 | 0.00403
175.10001 | 5.83481 | 0.00685 | 0.17134 | 0.00685 | 16591.74805 | 94.72241 | 0.09133 | 0.00403
175.2 | 5.83741 | 0.00685 | 0.17135 | 0.00685 | 16588.25586 | 94.70247 | 0.09135 | 0.00403
175.3 | 5.84135 | 0.00686 | 0.17153 | 0.00686 | 16607.57617 | 94.81277 | 0.09147 | 0.00404
175.39999 | 5.84447 | 0.00687 | 0.17165 | 0.00687 | 16613.39648 | 94.846 | 0.09153 | 0.00404
175.5 | 5.84759 | 0.00687 | 0.17175 | 0.00687 | 16617.44336 | 94.8691 | 0.0916 | 0.00404
175.60001 | 5.85125 | 0.00688 | 0.17191 | 0.00688 | 16633.2832 | 94.95953 | 0.0917 | 0.00405
175.7 | 5.85427 | 0.00688 | 0.17198 | 0.00688 | 16636.41797 | 94.97743 | 0.09176 | 0.00405
175.8 | 5.858 | 0.00689 | 0.17216 | 0.00689 | 16652.16602 | 95.06734 | 0.09187 | 0.00405
175.89999 | 5.86075 | 0.00689 | 0.17224 | 0.00689 | 16651.45898 | 95.0633 | 0.09191 | 0.00406
176 | 5.86451 | 0.0069 | 0.17241 | 0.0069 | 16668.33594 | 95.15965 | 0.09201 | 0.00406
176.10001 | 5.86798 | 0.0069 | 0.17254 | 0.0069 | 16679.37109 | 95.22265 | 0.09209 | 0.00406
176.2 | 5.87075 | 0.0069 | 0.17259 | 0.0069 | 16677.73828 | 95.21333 | 0.09214 | 0.00407
176.3 | 5.8745 | 0.00691 | 0.1728 | 0.00691 | 16695.80859 | 95.31649 | 0.09224 | 0.00407
176.39999 | 5.87774 | 0.00692 | 0.17291 | 0.00692 | 16702.8125 | 95.35648 | 0.09231 | 0.00407
176.5 | 5.88121 | 0.00692 | 0.17304 | 0.00692 | 16712.97461 | 95.41449 | 0.09239 | 0.00408
176.60001 | 5.88417 | 0.00693 | 0.17313 | 0.00693 | 16716.68555 | 95.43568 | 0.09245 | 0.00408
176.7 | 5.88777 | 0.00693 | 0.1733 | 0.00693 | 16729.88281 | 95.51102 | 0.09255 | 0.00408
176.8 | 5.89147 | 0.00694 | 0.17348 | 0.00694 | 16745.67383 | 95.60117 | 0.09264 | 0.00409
176.89999 | 5.89416 | 0.00694 | 0.1735 | 0.00694 | 16742.5625 | 95.58341 | 0.09269 | 0.00409
177 | 5.89785 | 0.00695 | 0.17368 | 0.00695 | 16759.16797 | 95.67821 | 0.09278 | 0.00409
177.10001 | 5.90113 | 0.00695 | 0.1738 | 0.00695 | 16767.14453 | 95.72375 | 0.09286 | 0.0041
177.2 | 5.90431 | 0.00696 | 0.17392 | 0.00696 | 16772.34375 | 95.75343 | 0.09294 | 0.0041
177.3 | 5.90768 | 0.00696 | 0.17405 | 0.00696 | 16784.21289 | 95.82119 | 0.09301 | 0.0041
177.39999 | 5.91107 | 0.00697 | 0.17417 | 0.00697 | 16793.79297 | 95.87589 | 0.0931 | 0.00411
177.5 | 5.91471 | 0.00697 | 0.17435 | 0.00697 | 16808.51953 | 95.95996 | 0.0932 | 0.00411
177.60001 | 5.91745 | 0.00698 | 0.17441 | 0.00698 | 16806.81055 | 95.9502 | 0.09325 | 0.00412
177.7 | 5.92123 | 0.00698 | 0.17442 | 0.00698 | 16806.9668 | 95.9511 | 0.09378 | 0.00414
177.8 | 5.92451 | 0.00698 | 0.17459 | 0.00698 | 16810.32031 | 95.97024 | 0.09404 | 0.00415
177.89999 | 5.92758 | 0.00699 | 0.17474 | 0.00699 | 16813.55273 | 95.98869 | 0.09418 | 0.00416
178 | 5.93107 | 0.007 | 0.17496 | 0.007 | 16827.75 | 96.06975 | 0.09432 | 0.00416
178.10001 | 5.93427 | 0.007 | 0.1751 | 0.007 | 16835.58203 | 96.11446 | 0.09444 | 0.00417
178.2 | 5.93818 | 0.00701 | 0.17532 | 0.00701 | 16855.95508 | 96.23077 | 0.0946 | 0.00417
178.3 | 5.94079 | 0.00702 | 0.17538 | 0.00702 | 16852.9707 | 96.21373 | 0.09467 | 0.00418
178.39999 | 5.94448 | 0.00702 | 0.1756 | 0.00702 | 16869.76953 | 96.30964 | 0.09481 | 0.00418
178.5 | 5.94799 | 0.00703 | 0.17575 | 0.00703 | 16882.30273 | 96.38119 | 0.09493 | 0.00419
178.60001 | 5.95083 | 0.00703 | 0.1758 | 0.00703 | 16881.87305 | 96.37874 | 0.09501 | 0.00419
178.7 | 5.95448 | 0.00704 | 0.176 | 0.00704 | 16898.5 | 96.47366 | 0.09513 | 0.0042
178.8 | 5.95766 | 0.00705 | 0.17615 | 0.00705 | 16904.76172 | 96.50941 | 0.09522 | 0.0042
178.89999 | 5.96139 | 0.00705 | 0.17633 | 0.00705 | 16921.04688 | 96.60238 | 0.09534 | 0.00421
179 | 5.96417 | 0.00706 | 0.17638 | 0.00706 | 16920.83008 | 96.60114 | 0.0954 | 0.00421
179.10001 | 5.96781 | 0.00706 | 0.17657 | 0.00706 | 16935.53125 | 96.68507 | 0.09551 | 0.00422
179.2 | 5.9714 | 0.00707 | 0.17678 | 0.00707 | 16949.35938 | 96.76402 | 0.09562 | 0.00422
179.3 | 5.97412 | 0.00707 | 0.17686 | 0.00707 | 16946.51953 | 96.7478 | 0.09566 | 0.00422
179.39999 | 5.97782 | 0.00708 | 0.17711 | 0.00708 | 16963.06836 | 96.84228 | 0.09576 | 0.00423
179.5 | 5.98106 | 0.00709 | 0.17725 | 0.00709 | 16970.66797 | 96.88567 | 0.09583 | 0.00423
179.60001 | 5.98462 | 0.0071 | 0.17746 | 0.0071 | 16982.92773 | 96.95566 | 0.09592 | 0.00423
179.7 | 5.98751 | 0.0071 | 0.17757 | 0.0071 | 16985.20312 | 96.96864 | 0.09599 | 0.00424
179.8 | 5.99095 | 0.00711 | 0.17773 | 0.00711 | 16996.94922 | 97.03571 | 0.09609 | 0.00424
179.89999 | 5.9948 | 0.00712 | 0.17794 | 0.00712 | 17015.56641 | 97.14199 | 0.09621 | 0.00425
180 | 5.99744 | 0.00712 | 0.17805 | 0.00712 | 17011.6543 | 97.11966 | 0.09624 | 0.00425
180.10001 | 6.00124 | 0.00713 | 0.17828 | 0.00713 | 17030.15039 | 97.22525 | 0.09636 | 0.00425
180.2 | 6.00444 | 0.00714 | 0.17842 | 0.00714 | 17036.35156 | 97.26065 | 0.09643 | 0.00426
180.3 | 6.00769 | 0.00714 | 0.17855 | 0.00714 | 17042.85156 | 97.29776 | 0.0965 | 0.00426
180.39999 | 6.01101 | 0.00715 | 0.17873 | 0.00715 | 17052.60547 | 97.35345 | 0.09661 | 0.00426
180.5 | 6.01436 | 0.00716 | 0.1789 | 0.00716 | 17061.23828 | 97.40273 | 0.09671 | 0.00427
180.60001 | 6.01812 | 0.00717 | 0.17915 | 0.00717 | 17076.92383 | 97.49228 | 0.09678 | 0.00427
180.7 | 6.0208 | 0.00717 | 0.17921 | 0.00717 | 17073.22656 | 97.47118 | 0.09687 | 0.00427
180.8 | 6.02455 | 0.00718 | 0.17945 | 0.00718 | 17089.03711 | 97.56144 | 0.09704 | 0.00428
180.89999 | 6.02789 | 0.00719 | 0.17964 | 0.00719 | 17096.29297 | 97.60286 | 0.09721 | 0.00429
181 | 6.031 | 0.00719 | 0.17977 | 0.00719 | 17097.83398 | 97.61166 | 0.09739 | 0.0043
181.10001 | 6.03438 | 0.0072 | 0.17995 | 0.0072 | 17108.79297 | 97.67422 | 0.09752 | 0.0043
181.2 | 6.03767 | 0.0072 | 0.18012 | 0.0072 | 17117.07227 | 97.72149 | 0.09762 | 0.00431
181.3 | 6.04142 | 0.00721 | 0.18037 | 0.00721 | 17133.88281 | 97.81746 | 0.09774 | 0.00431
181.39999 | 6.04414 | 0.00722 | 0.18045 | 0.00722 | 17132.88086 | 97.81174 | 0.09781 | 0.00432
181.5 | 6.04779 | 0.00723 | 0.18064 | 0.00723 | 17147.73633 | 97.89655 | 0.09793 | 0.00432
181.60001 | 6.05118 | 0.00723 | 0.18082 | 0.00723 | 17158.42383 | 97.95757 | 0.09801 | 0.00433
181.7 | 6.05417 | 0.00724 | 0.181 | 0.00724 | 17160.58008 | 97.96987 | 0.09808 | 0.00433
181.8 | 6.05791 | 0.00725 | 0.18122 | 0.00725 | 17178.125 | 98.07004 | 0.09819 | 0.00433
181.89999 | 6.06098 | 0.00725 | 0.18132 | 0.00725 | 17182.20312 | 98.09332 | 0.09825 | 0.00434
182 | 6.06473 | 0.00726 | 0.18154 | 0.00726 | 17198.26172 | 98.185 | 0.09835 | 0.00434
182.10001 | 6.06746 | 0.00727 | 0.18164 | 0.00727 | 17197.71875 | 98.1819 | 0.0984 | 0.00434
182.2 | 6.07116 | 0.00727 | 0.18185 | 0.00727 | 17213.48438 | 98.2719 | 0.09849 | 0.00435
182.3 | 6.07475 | 0.00728 | 0.18206 | 0.00728 | 17227.38281 | 98.35125 | 0.09858 | 0.00435
182.39999 | 6.0774 | 0.00729 | 0.18214 | 0.00729 | 17223.61133 | 98.32972 | 0.0986 | 0.00435
182.5 | 6.08132 | 0.0073 | 0.18242 | 0.0073 | 17244.92383 | 98.45139 | 0.09872 | 0.00436
182.60001 | 6.0843 | 0.0073 | 0.18255 | 0.0073 | 17247.50195 | 98.46611 | 0.09877 | 0.00436
182.7 | 6.08796 | 0.00731 | 0.18274 | 0.00731 | 17262.40039 | 98.55117 | 0.09887 | 0.00436
182.8 | 6.09092 | 0.00731 | 0.18285 | 0.00731 | 17266.04492 | 98.57198 | 0.09892 | 0.00437
182.89999 | 6.09435 | 0.00732 | 0.18307 | 0.00732 | 17276.63867 | 98.63245 | 0.09899 | 0.00437
183 | 6.09815 | 0.00733 | 0.18332 | 0.00733 | 17294.19336 | 98.73267 | 0.0991 | 0.00437
183.10001 | 6.10067 | 0.00733 | 0.18336 | 0.00733 | 17288.38477 | 98.69952 | 0.09911 | 0.00437
183.2 | 6.10471 | 0.00734 | 0.18361 | 0.00734 | 17311.41992 | 98.83102 | 0.09923 | 0.00438
183.3 | 6.10776 | 0.00735 | 0.18374 | 0.00735 | 17314.9082 | 98.85094 | 0.09929 | 0.00438
183.39999 | 6.11105 | 0.00736 | 0.18392 | 0.00736 | 17322.34375 | 98.89339 | 0.09936 | 0.00438
183.5 | 6.11431 | 0.00736 | 0.18412 | 0.00736 | 17331.38672 | 98.94501 | 0.09942 | 0.00439
183.60001 | 6.11772 | 0.00737 | 0.1843 | 0.00737 | 17341.54102 | 99.00298 | 0.09949 | 0.00439
183.7 | 6.12145 | 0.00738 | 0.18454 | 0.00738 | 17357.95508 | 99.09669 | 0.09959 | 0.00439
183.8 | 6.12398 | 0.00738 | 0.18462 | 0.00738 | 17353.42188 | 99.07081 | 0.09962 | 0.0044
183.89999 | 6.128 | 0.0074 | 0.18489 | 0.0074 | 17375.91602 | 99.19923 | 0.09973 | 0.0044
184 | 6.13121 | 0.0074 | 0.18503 | 0.0074 | 17382.87891 | 99.23898 | 0.09979 | 0.0044
184.10001 | 6.13433 | 0.00741 | 0.18516 | 0.00741 | 17387.44727 | 99.26506 | 0.09984 | 0.00441
184.2 | 6.13767 | 0.00742 | 0.18538 | 0.00742 | 17398.3418 | 99.32726 | 0.09992 | 0.00441
184.3 | 6.14095 | 0.00742 | 0.18553 | 0.00742 | 17406.7793 | 99.37543 | 0.09998 | 0.00441
184.39999 | 6.14474 | 0.00743 | 0.18575 | 0.00743 | 17424.01953 | 99.47385 | 0.10008 | 0.00442
184.5 | 6.14746 | 0.00743 | 0.18584 | 0.00743 | 17423.16992 | 99.469 | 0.10012 | 0.00442
184.60001 | 6.15124 | 0.00744 | 0.18608 | 0.00744 | 17440.60156 | 99.56852 | 0.10022 | 0.00442
184.7 | 6.15461 | 0.00745 | 0.18629 | 0.00745 | 17450.26367 | 99.62368 | 0.1003 | 0.00443
184.8 | 6.15759 | 0.00746 | 0.18645 | 0.00746 | 17452.29688 | 99.63529 | 0.10035 | 0.00443
184.89999 | 6.16106 | 0.00747 | 0.18664 | 0.00747 | 17465.68164 | 99.7117 | 0.10043 | 0.00443
185 | 6.1644 | 0.00747 | 0.18682 | 0.00747 | 17474.7832 | 99.76366 | 0.1005 | 0.00444
185.10001 | 6.16797 | 0.00748 | 0.18703 | 0.00748 | 17487.94531 | 99.83881 | 0.10059 | 0.00444
185.2 | 6.17081 | 0.00749 | 0.18713 | 0.00749 | 17489.63867 | 99.84847 | 0.10063 | 0.00444
185.3 | 6.17443 | 0.00749 | 0.18732 | 0.00749 | 17504.36328 | 99.93253 | 0.10071 | 0.00444
185.39999 | 6.17806 | 0.0075 | 0.18755 | 0.0075 | 17519.42969 | 100.01855 | 0.1008 | 0.00445
185.5 | 6.18083 | 0.00751 | 0.18766 | 0.00751 | 17517.55273 | 100.00784 | 0.10083 | 0.00445
185.60001 | 6.18445 | 0.00751 | 0.18786 | 0.00751 | 17533.59961 | 100.09945 | 0.10092 | 0.00445
185.7 | 6.1878 | 0.00752 | 0.18804 | 0.00752 | 17543.03516 | 100.15331 | 0.10098 | 0.00446
185.8 | 6.19121 | 0.00753 | 0.18823 | 0.00753 | 17551.97852 | 100.20437 | 0.10106 | 0.00446
185.89999 | 6.19425 | 0.00754 | 0.18845 | 0.00754 | 17556.83203 | 100.23208 | 0.10113 | 0.00446
186 | 6.19771 | 0.00755 | 0.18872 | 0.00755 | 17566.94531 | 100.28982 | 0.1012 | 0.00447
186.10001 | 6.20144 | 0.00756 | 0.18901 | 0.00756 | 17583.13867 | 100.38226 | 0.10129 | 0.00447
186.2 | 6.20412 | 0.00757 | 0.18917 | 0.00757 | 17579.8125 | 100.36327 | 0.1013 | 0.00447
186.3 | 6.20791 | 0.00758 | 0.1895 | 0.00758 | 17598.08789 | 100.46761 | 0.10141 | 0.00448
186.39999 | 6.21119 | 0.00759 | 0.18974 | 0.00759 | 17605.80469 | 100.51167 | 0.10147 | 0.00448
186.5 | 6.21438 | 0.0076 | 0.18995 | 0.0076 | 17611.25 | 100.54276 | 0.10151 | 0.00448
186.60001 | 6.21764 | 0.00761 | 0.1902 | 0.00761 | 17620.18945 | 100.59379 | 0.10157 | 0.00448
186.7 | 6.22098 | 0.00762 | 0.19047 | 0.00762 | 17629.15234 | 100.64496 | 0.10163 | 0.00448
186.8 | 6.22485 | 0.00763 | 0.19079 | 0.00763 | 17647.56055 | 100.75005 | 0.10173 | 0.00449
186.89999 | 6.22741 | 0.00764 | 0.19092 | 0.00764 | 17642.25391 | 100.71976 | 0.10175 | 0.00449
187 | 6.23111 | 0.00765 | 0.19121 | 0.00765 | 17658.9375 | 100.815 | 0.10184 | 0.00449
187.10001 | 6.23459 | 0.00766 | 0.1915 | 0.00766 | 17670.37891 | 100.88032 | 0.10191 | 0.0045
187.2 | 6.2376 | 0.00767 | 0.1917 | 0.00767 | 17671.98438 | 100.88949 | 0.10196 | 0.0045
187.3 | 6.24104 | 0.00768 | 0.19194 | 0.00768 | 17684.21094 | 100.95929 | 0.10202 | 0.0045
187.39999 | 6.24439 | 0.00769 | 0.1922 | 0.00769 | 17692.5625 | 101.00697 | 0.10208 | 0.0045
187.5 | 6.24808 | 0.0077 | 0.19255 | 0.0077 | 17707.11914 | 101.09007 | 0.10216 | 0.00451
187.60001 | 6.25086 | 0.00771 | 0.19281 | 0.00771 | 17705.61914 | 101.0815 | 0.10216 | 0.00451
187.7 | 6.25451 | 0.00773 | 0.19327 | 0.00773 | 17718.8418 | 101.157 | 0.10219 | 0.00451
187.8 | 6.25787 | 0.00775 | 0.19371 | 0.00775 | 17726.42383 | 101.20028 | 0.10218 | 0.00451
187.89999 | 6.26087 | 0.00777 | 0.19415 | 0.00777 | 17726.02344 | 101.198 | 0.10215 | 0.00451
188 | 6.26453 | 0.00779 | 0.19465 | 0.00779 | 17740.16406 | 101.27872 | 0.10217 | 0.00451
188.10001 | 6.26757 | 0.00781 | 0.19516 | 0.00781 | 17740.34766 | 101.27977 | 0.1021 | 0.00451
188.2 | 6.27143 | 0.00794 | 0.19847 | 0.00794 | 17702.33594 | 101.06276 | 0.10088 | 0.00445
188.3 | 6.27415 | 0.00808 | 0.20205 | 0.00808 | 17650.98828 | 100.76962 | 0.09995 | 0.00441
188.39999 | 6.27782 | 0.00822 | 0.20549 | 0.00822 | 17628.52148 | 100.64136 | 0.09923 | 0.00438
188.5 | 6.28133 | 0.00851 | 0.2128 | 0.00851 | 17547.70703 | 100.17999 | 0.09727 | 0.00429
188.60001 | 6.28413 | 0.00869 | 0.21721 | 0.00869 | 17513.41016 | 99.98418 | 0.09617 | 0.00424
188.69299 | 6.28771 | 0.00917 | 0.22928 | 0.00917 | 17382.11133 | 99.2346 | 0.09339 | 0.00412
188.703 | 6.28809 | 0.00954 | 0.23857 | 0.00954 | 17255.6543 | 98.51266 | 0.09262 | 0.00409
188.716 | 6.28854 | 0.00991 | 0.24784 | 0.00991 | 17129.5293 | 97.7926 | 0.0934 | 0.00412
188.81599 | 6.29163 | 0.01026 | 0.25654 | 0.01026 | 17058.48633 | 97.38702 | 0.09487 | 0.00419
188.916 | 6.29487 | 0.01034 | 0.25851 | 0.01034 | 17081.25 | 97.51698 | 0.09459 | 0.00417
189.01601 | 6.29835 | 0.0104 | 0.26002 | 0.0104 | 17105.9043 | 97.65773 | 0.0944 | 0.00417
189.116 | 6.30149 | 0.01045 | 0.26125 | 0.01045 | 17131.10742 | 97.80161 | 0.09435 | 0.00416
189.216 | 6.30537 | 0.0105 | 0.26249 | 0.0105 | 17172.70312 | 98.03909 | 0.09433 | 0.00416
189.31599 | 6.30796 | 0.01054 | 0.26348 | 0.01054 | 17191.70312 | 98.14756 | 0.09425 | 0.00416
189.416 | 6.31178 | 0.01059 | 0.26465 | 0.01059 | 17233.5625 | 98.38654 | 0.09427 | 0.00416
189.51601 | 6.31513 | 0.01063 | 0.26563 | 0.01063 | 17266.23047 | 98.57304 | 0.09431 | 0.00416
189.616 | 6.318 | 0.01066 | 0.26652 | 0.01066 | 17275.70508 | 98.62712 | 0.09451 | 0.00417
189.716 | 6.3217 | 0.0107 | 0.26741 | 0.0107 | 17302.35156 | 98.77925 | 0.09474 | 0.00418
189.81599 | 6.32485 | 0.01073 | 0.26819 | 0.01073 | 17326.67773 | 98.91813 | 0.09477 | 0.00418
189.916 | 6.32859 | 0.01076 | 0.26896 | 0.01076 | 17360.53125 | 99.1114 | 0.09473 | 0.00418
190.01601 | 6.33137 | 0.01078 | 0.26953 | 0.01078 | 17377.29883 | 99.20712 | 0.09473 | 0.00418
190.116 | 6.33502 | 0.01081 | 0.27026 | 0.01081 | 17406.45703 | 99.37359 | 0.09481 | 0.00418
190.216 | 6.33857 | 0.01084 | 0.27098 | 0.01084 | 17435.32617 | 99.5384 | 0.09491 | 0.00419
190.31599 | 6.34131 | 0.01086 | 0.2715 | 0.01086 | 17448.22656 | 99.61205 | 0.09491 | 0.00419
190.416 | 6.34513 | 0.01089 | 0.2722 | 0.01089 | 17480.1582 | 99.79435 | 0.09499 | 0.00419
190.51601 | 6.34822 | 0.01091 | 0.27275 | 0.01091 | 17497.09766 | 99.89106 | 0.09501 | 0.00419
190.616 | 6.35178 | 0.01094 | 0.27338 | 0.01094 | 17521.39258 | 100.02975 | 0.09509 | 0.0042
190.716 | 6.35471 | 0.01095 | 0.27385 | 0.01095 | 17534.11523 | 100.10239 | 0.09513 | 0.0042
190.81599 | 6.35831 | 0.01098 | 0.27442 | 0.01098 | 17555.93164 | 100.22694 | 0.09518 | 0.0042
190.916 | 6.36195 | 0.011 | 0.27494 | 0.011 | 17577.33008 | 100.34911 | 0.09524 | 0.0042
191.01601 | 6.36455 | 0.01101 | 0.2753 | 0.01101 | 17580.01367 | 100.36443 | 0.09524 | 0.0042
191.116 | 6.36855 | 0.01103 | 0.27585 | 0.01103 | 17607.08789 | 100.51899 | 0.09535 | 0.00421
191.216 | 6.37161 | 0.01105 | 0.2762 | 0.01105 | 17615.62891 | 100.56775 | 0.0954 | 0.00421
191.31599 | 6.37506 | 0.01106 | 0.2766 | 0.01106 | 17629.49609 | 100.64692 | 0.09546 | 0.00421
191.416 | 6.37814 | 0.01108 | 0.27696 | 0.01108 | 17638.10352 | 100.69606 | 0.09549 | 0.00421
191.51601 | 6.38155 | 0.01109 | 0.27736 | 0.01109 | 17652.11914 | 100.77608 | 0.09554 | 0.00422
191.616 | 6.38538 | 0.01107 | 0.27668 | 0.01107 | 17617.86719 | 100.58053 | 0.09613 | 0.00424
191.716 | 6.38793 | 0.01101 | 0.27528 | 0.01101 | 17549.63477 | 100.19099 | 0.09649 | 0.00426
191.81599 | 6.39184 | 0.01101 | 0.27518 | 0.01101 | 17570.42773 | 100.3097 | 0.0963 | 0.00425
191.916 | 6.39502 | 0.011 | 0.27512 | 0.011 | 17583.05273 | 100.38177 | 0.09616 | 0.00424
192.01601 | 6.39826 | 0.011 | 0.27507 | 0.011 | 17598.12305 | 100.46781 | 0.09607 | 0.00424
192.116 | 6.40145 | 0.01101 | 0.27515 | 0.01101 | 17614.33203 | 100.56035 | 0.09602 | 0.00424
192.216 | 6.40491 | 0.01101 | 0.27527 | 0.01101 | 17633.58398 | 100.67026 | 0.09599 | 0.00424
192.31599 | 6.40861 | 0.01102 | 0.27543 | 0.01102 | 17656.36914 | 100.80034 | 0.09599 | 0.00424
192.416 | 6.41126 | 0.01102 | 0.2755 | 0.01102 | 17660.39258 | 100.82331 | 0.09592 | 0.00423
192.51601 | 6.41508 | 0.01102 | 0.27562 | 0.01102 | 17683.12695 | 100.9531 | 0.09589 | 0.00423
192.616 | 6.41847 | 0.01103 | 0.27566 | 0.01103 | 17697.25977 | 101.03378 | 0.09582 | 0.00423
192.716 | 6.42152 | 0.01103 | 0.27569 | 0.01103 | 17704.3457 | 101.07423 | 0.09576 | 0.00423
192.81599 | 6.42491 | 0.01103 | 0.27574 | 0.01103 | 17719.12109 | 101.15859 | 0.09572 | 0.00422
192.916 | 6.42829 | 0.01103 | 0.27578 | 0.01103 | 17731.83984 | 101.2312 | 0.09565 | 0.00422
193.01601 | 6.43195 | 0.01104 | 0.27591 | 0.01104 | 17748.83789 | 101.32824 | 0.09565 | 0.00422
193.116 | 6.43468 | 0.01104 | 0.27591 | 0.01104 | 17751.00781 | 101.34063 | 0.09557 | 0.00422
193.216 | 6.43834 | 0.01104 | 0.27608 | 0.01104 | 17769.16602 | 101.4443 | 0.09556 | 0.00422
193.31599 | 6.44187 | 0.01105 | 0.27625 | 0.01105 | 17784.9375 | 101.53434 | 0.09555 | 0.00422
193.416 | 6.4447 | 0.01105 | 0.27635 | 0.01105 | 17787.0625 | 101.54647 | 0.0955 | 0.00421
193.51601 | 6.44834 | 0.01106 | 0.27662 | 0.01106 | 17805.49805 | 101.65172 | 0.09549 | 0.00421
193.616 | 6.45161 | 0.01107 | 0.27679 | 0.01107 | 17816.12891 | 101.71241 | 0.09547 | 0.00421
193.716 | 6.45509 | 0.01107 | 0.27684 | 0.01107 | 17828.70508 | 101.7842 | 0.09545 | 0.00421
193.81599 | 6.45805 | 0.01107 | 0.27682 | 0.01107 | 17834.27539 | 101.81601 | 0.0954 | 0.00421
193.916 | 6.46161 | 0.01108 | 0.27703 | 0.01108 | 17850.06445 | 101.90614 | 0.0954 | 0.00421
194.01601 | 6.46536 | 0.01109 | 0.27726 | 0.01109 | 17869.05469 | 102.01456 | 0.09542 | 0.00421
194.116 | 6.46798 | 0.01109 | 0.27727 | 0.01109 | 17867.89062 | 102.00792 | 0.09535 | 0.00421
194.216 | 6.47167 | 0.0111 | 0.27749 | 0.0111 | 17887.4707 | 102.1197 | 0.09536 | 0.00421
194.31599 | 6.47502 | 0.0111 | 0.2776 | 0.0111 | 17898.64844 | 102.18351 | 0.0953 | 0.00421
194.416 | 6.47834 | 0.0111 | 0.27755 | 0.0111 | 17906.95703 | 102.23095 | 0.09516 | 0.0042
194.51601 | 6.48145 | 0.0111 | 0.27758 | 0.0111 | 17916.0293 | 102.28274 | 0.0951 | 0.0042
194.616 | 6.48494 | 0.01111 | 0.2777 | 0.01111 | 17930.62109 | 102.36604 | 0.09509 | 0.0042
194.716 | 6.4887 | 0.01112 | 0.27791 | 0.01112 | 17949.51172 | 102.47389 | 0.09509 | 0.0042
194.81599 | 6.49132 | 0.01112 | 0.27795 | 0.01112 | 17948.93359 | 102.47059 | 0.09503 | 0.00419
194.916 | 6.4951 | 0.01113 | 0.27816 | 0.01113 | 17969.38477 | 102.58735 | 0.09505 | 0.00419
195.01601 | 6.49829 | 0.01113 | 0.27826 | 0.01113 | 17978.99805 | 102.64223 | 0.09503 | 0.00419
195.116 | 6.50154 | 0.01114 | 0.27842 | 0.01114 | 17988.39062 | 102.69585 | 0.09502 | 0.00419
195.216 | 6.50495 | 0.01114 | 0.27858 | 0.01114 | 18002.85938 | 102.77845 | 0.09502 | 0.00419
195.31599 | 6.50807 | 0.01115 | 0.27867 | 0.01115 | 18010.66602 | 102.82302 | 0.09501 | 0.00419
195.416 | 6.51211 | 0.01116 | 0.27892 | 0.01116 | 18033.97461 | 102.95609 | 0.09505 | 0.00419
195.51601 | 6.51465 | 0.01116 | 0.27896 | 0.01116 | 18032.1543 | 102.9457 | 0.09499 | 0.00419
195.616 | 6.51843 | 0.01117 | 0.27918 | 0.01117 | 18052.18555 | 103.06006 | 0.09503 | 0.00419
195.716 | 6.52174 | 0.01117 | 0.27932 | 0.01117 | 18063.4375 | 103.1243 | 0.09504 | 0.00419
195.81599 | 6.52474 | 0.01117 | 0.27927 | 0.01117 | 18067.40234 | 103.14693 | 0.09496 | 0.00419
195.916 | 6.52837 | 0.01118 | 0.27943 | 0.01118 | 18085.17188 | 103.24837 | 0.09496 | 0.00419
196.01601 | 6.53139 | 0.01118 | 0.27952 | 0.01118 | 18091.21094 | 103.28285 | 0.09494 | 0.00419
196.116 | 6.53521 | 0.01119 | 0.2797 | 0.01119 | 18110.92383 | 103.39539 | 0.09496 | 0.00419
196.216 | 6.53808 | 0.01119 | 0.27967 | 0.01119 | 18114.36328 | 103.41503 | 0.09491 | 0.00419
196.31599 | 6.54167 | 0.01119 | 0.27977 | 0.01119 | 18129.94336 | 103.50397 | 0.09491 | 0.00419
196.416 | 6.54518 | 0.0112 | 0.27993 | 0.0112 | 18145.05078 | 103.59023 | 0.09492 | 0.00419
196.51601 | 6.54808 | 0.0112 | 0.27998 | 0.0112 | 18147.32031 | 103.60318 | 0.0949 | 0.00419
196.616 | 6.55174 | 0.01121 | 0.28018 | 0.01121 | 18166.00195 | 103.70984 | 0.09493 | 0.00419
196.716 | 6.5549 | 0.01121 | 0.28028 | 0.01121 | 18173.56445 | 103.75301 | 0.09491 | 0.00419
196.81599 | 6.55843 | 0.01122 | 0.28043 | 0.01122 | 18186.94922 | 103.82942 | 0.0949 | 0.00419
196.916 | 6.56138 | 0.01122 | 0.2805 | 0.01122 | 18193.28125 | 103.86557 | 0.09489 | 0.00419
197.01601 | 6.56504 | 0.01123 | 0.28068 | 0.01123 | 18209.71289 | 103.95938 | 0.09492 | 0.00419
197.116 | 6.5685 | 0.01123 | 0.28086 | 0.01123 | 18223.95703 | 104.0407 | 0.09493 | 0.00419
197.216 | 6.5713 | 0.01124 | 0.28093 | 0.01124 | 18225.33789 | 104.04858 | 0.0949 | 0.00419
197.31599 | 6.57518 | 0.01125 | 0.28113 | 0.01125 | 18247.3418 | 104.1742 | 0.09493 | 0.00419
197.416 | 6.57825 | 0.01125 | 0.28119 | 0.01125 | 18253.46875 | 104.20918 | 0.09489 | 0.00419
197.51601 | 6.58162 | 0.01125 | 0.28134 | 0.01125 | 18264.60156 | 104.27274 | 0.09489 | 0.00419
197.616 | 6.58477 | 0.01126 | 0.28146 | 0.01126 | 18274.25391 | 104.32785 | 0.09489 | 0.00419
197.716 | 6.58823 | 0.01126 | 0.28162 | 0.01126 | 18287.41406 | 104.40298 | 0.09492 | 0.00419
197.81599 | 6.59195 | 0.01127 | 0.2818 | 0.01127 | 18305.54688 | 104.5065 | 0.09494 | 0.00419
197.916 | 6.59461 | 0.01127 | 0.28186 | 0.01127 | 18304.82812 | 104.5024 | 0.09491 | 0.00419
198.01601 | 6.59848 | 0.01128 | 0.2821 | 0.01128 | 18325.45508 | 104.62016 | 0.09497 | 0.00419
198.116 | 6.60177 | 0.01129 | 0.28222 | 0.01129 | 18333.97656 | 104.6688 | 0.09496 | 0.00419
198.216 | 6.60484 | 0.01129 | 0.28232 | 0.01129 | 18339.89258 | 104.70258 | 0.09495 | 0.00419
198.31599 | 6.60825 | 0.0113 | 0.28251 | 0.0113 | 18354.22266 | 104.78439 | 0.09498 | 0.00419
198.416 | 6.61153 | 0.01131 | 0.28264 | 0.01131 | 18363.66016 | 104.83826 | 0.09495 | 0.00419
198.51601 | 6.61532 | 0.01131 | 0.28284 | 0.01131 | 18382.56836 | 104.94621 | 0.09499 | 0.00419
198.616 | 6.61804 | 0.01131 | 0.28287 | 0.01131 | 18382.63086 | 104.94657 | 0.09497 | 0.00419
198.716 | 6.62172 | 0.01132 | 0.2831 | 0.01132 | 18400.16211 | 105.04666 | 0.09501 | 0.00419
198.81599 | 6.62515 | 0.01133 | 0.28325 | 0.01133 | 18413.12109 | 105.12064 | 0.09503 | 0.00419
198.916 | 6.62798 | 0.01133 | 0.28329 | 0.01133 | 18414.14258 | 105.12647 | 0.09501 | 0.00419
199.01601 | 6.6317 | 0.01134 | 0.28351 | 0.01134 | 18433.13477 | 105.2349 | 0.09503 | 0.00419
199.116 | 6.63489 | 0.01135 | 0.28363 | 0.01135 | 18440.93555 | 105.27943 | 0.09503 | 0.00419
199.216 | 6.63855 | 0.01135 | 0.28382 | 0.01135 | 18457.15039 | 105.372 | 0.09506 | 0.0042
199.31599 | 6.64131 | 0.01135 | 0.28385 | 0.01135 | 18458.31836 | 105.37867 | 0.09504 | 0.00419
199.416 | 6.64507 | 0.01136 | 0.28405 | 0.01136 | 18476.09961 | 105.48019 | 0.09508 | 0.0042
199.51601 | 6.64854 | 0.01137 | 0.28423 | 0.01137 | 18489.36133 | 105.5559 | 0.0951 | 0.0042
199.616 | 6.65127 | 0.01137 | 0.28427 | 0.01137 | 18489.10156 | 105.55441 | 0.09508 | 0.0042
199.716 | 6.65508 | 0.01138 | 0.2845 | 0.01138 | 18509.7793 | 105.67246 | 0.09512 | 0.0042
199.81599 | 6.65825 | 0.01138 | 0.28461 | 0.01138 | 18517.30273 | 105.71542 | 0.09512 | 0.0042
199.916 | 6.66187 | 0.01139 | 0.28482 | 0.01139 | 18532.09375 | 105.79986 | 0.09516 | 0.0042
200.01601 | 6.66471 | 0.0114 | 0.28488 | 0.0114 | 18535.03906 | 105.81667 | 0.09513 | 0.0042
200.116 | 6.66829 | 0.0114 | 0.28503 | 0.0114 | 18550.50391 | 105.90496 | 0.09517 | 0.0042
200.216 | 6.67195 | 0.01141 | 0.28522 | 0.01141 | 18566.93555 | 105.99877 | 0.09519 | 0.0042
200.31599 | 6.6746 | 0.01141 | 0.28528 | 0.01141 | 18565.52734 | 105.99073 | 0.09516 | 0.0042
200.416 | 6.67844 | 0.01142 | 0.28551 | 0.01142 | 18586.63281 | 106.11122 | 0.09521 | 0.0042
200.51601 | 6.68165 | 0.01142 | 0.28562 | 0.01142 | 18594.82031 | 106.15797 | 0.09521 | 0.0042
200.616 | 6.68504 | 0.01143 | 0.28579 | 0.01143 | 18604.73633 | 106.21458 | 0.09519 | 0.0042
200.716 | 6.68812 | 0.01144 | 0.28591 | 0.01144 | 18611.26172 | 106.25182 | 0.09517 | 0.0042
200.81599 | 6.69162 | 0.01144 | 0.28602 | 0.01144 | 18623.53906 | 106.32191 | 0.09514 | 0.0042
200.916 | 6.6953 | 0.01145 | 0.2862 | 0.01145 | 18640.34766 | 106.41788 | 0.09517 | 0.0042
201.01601 | 6.69797 | 0.01145 | 0.28623 | 0.01145 | 18639.28711 | 106.41183 | 0.09513 | 0.0042
201.116 | 6.70176 | 0.01146 | 0.2865 | 0.01146 | 18658.52734 | 106.52167 | 0.09516 | 0.0042
201.216 | 6.70508 | 0.01146 | 0.28662 | 0.01146 | 18668.95117 | 106.58118 | 0.09517 | 0.0042
201.31599 | 6.70823 | 0.01147 | 0.28671 | 0.01147 | 18674.60352 | 106.61345 | 0.09516 | 0.0042
201.416 | 6.71147 | 0.01147 | 0.28684 | 0.01147 | 18685.58008 | 106.67611 | 0.09517 | 0.0042
201.51601 | 6.71481 | 0.01148 | 0.28698 | 0.01148 | 18696.00586 | 106.73563 | 0.09518 | 0.0042
201.616 | 6.71865 | 0.01149 | 0.28719 | 0.01149 | 18715.09961 | 106.84464 | 0.09522 | 0.0042
201.716 | 6.72128 | 0.01149 | 0.2872 | 0.01149 | 18713.5918 | 106.83603 | 0.09519 | 0.0042
201.81599 | 6.7251 | 0.0115 | 0.28741 | 0.0115 | 18732.96289 | 106.94662 | 0.09521 | 0.0042
201.916 | 6.72851 | 0.0115 | 0.28757 | 0.0115 | 18744.51562 | 107.01257 | 0.09523 | 0.0042
202.01601 | 6.73139 | 0.01151 | 0.28764 | 0.01151 | 18744.80078 | 107.01421 | 0.09521 | 0.0042
202.116 | 6.73504 | 0.01151 | 0.28781 | 0.01151 | 18761.39258 | 107.10892 | 0.09524 | 0.0042
202.216 | 6.7382 | 0.01152 | 0.28793 | 0.01152 | 18767.3125 | 107.14272 | 0.09525 | 0.0042
202.31599 | 6.7419 | 0.01153 | 0.28816 | 0.01153 | 18783.44141 | 107.2348 | 0.09528 | 0.0042
202.416 | 6.74478 | 0.01153 | 0.28824 | 0.01153 | 18784.83594 | 107.24276 | 0.09527 | 0.0042
202.51601 | 6.74823 | 0.01154 | 0.28838 | 0.01154 | 18796.86328 | 107.31142 | 0.09529 | 0.00421
202.616 | 6.75198 | 0.01154 | 0.28859 | 0.01154 | 18814.16211 | 107.41019 | 0.09533 | 0.00421
202.716 | 6.75468 | 0.01155 | 0.28868 | 0.01155 | 18810.42969 | 107.38888 | 0.09528 | 0.0042
202.81599 | 6.75833 | 0.01155 | 0.28886 | 0.01155 | 18827.26367 | 107.48499 | 0.09529 | 0.00421
202.916 | 6.76158 | 0.01156 | 0.28896 | 0.01156 | 18835.39844 | 107.53143 | 0.09529 | 0.00421
203.01601 | 6.7651 | 0.01156 | 0.28912 | 0.01156 | 18848.03711 | 107.60358 | 0.0953 | 0.00421
203.116 | 6.76808 | 0.01157 | 0.28919 | 0.01157 | 18852.69531 | 107.63017 | 0.09527 | 0.0042
203.216 | 6.77155 | 0.01157 | 0.28933 | 0.01157 | 18864.67188 | 107.69855 | 0.09527 | 0.0042
203.31599 | 6.77523 | 0.01158 | 0.28948 | 0.01158 | 18880.99219 | 107.79172 | 0.09529 | 0.00421
203.416 | 6.77797 | 0.01158 | 0.2895 | 0.01158 | 18879.60742 | 107.78381 | 0.09524 | 0.0042
203.51601 | 6.78187 | 0.01159 | 0.28972 | 0.01159 | 18899.41602 | 107.8969 | 0.09526 | 0.0042
203.616 | 6.78487 | 0.01159 | 0.28976 | 0.01159 | 18903.58398 | 107.9207 | 0.09524 | 0.0042
203.716 | 6.78839 | 0.01159 | 0.28986 | 0.01159 | 18915.1543 | 107.98676 | 0.09524 | 0.0042
203.81599 | 6.79143 | 0.0116 | 0.28991 | 0.0116 | 18920.94531 | 108.01981 | 0.09521 | 0.0042
203.916 | 6.79488 | 0.0116 | 0.29006 | 0.0116 | 18932.30859 | 108.08469 | 0.09521 | 0.0042
204.01601 | 6.79871 | 0.01161 | 0.29023 | 0.01161 | 18950.62305 | 108.18924 | 0.09521 | 0.0042
204.116 | 6.80123 | 0.01161 | 0.29019 | 0.01161 | 18946.10352 | 108.16344 | 0.09514 | 0.0042
204.216 | 6.80523 | 0.01161 | 0.29037 | 0.01161 | 18968.07812 | 108.28889 | 0.09518 | 0.0042
204.31599 | 6.80827 | 0.01162 | 0.29043 | 0.01162 | 18972.26562 | 108.3128 | 0.09512 | 0.0042
204.416 | 6.81159 | 0.01162 | 0.29051 | 0.01162 | 18980.99805 | 108.36266 | 0.09508 | 0.0042
204.51601 | 6.81498 | 0.01162 | 0.29058 | 0.01162 | 18992.32812 | 108.42734 | 0.09505 | 0.00419
204.616 | 6.81815 | 0.01161 | 0.29026 | 0.01161 | 18996.04883 | 108.44858 | 0.09477 | 0.00418
204.716 | 6.82199 | 0.01161 | 0.29018 | 0.01161 | 19012.04883 | 108.53992 | 0.09464 | 0.00418
204.81599 | 6.82459 | 0.0116 | 0.28994 | 0.0116 | 19007.0918 | 108.51163 | 0.09444 | 0.00417
204.916 | 6.8285 | 0.01158 | 0.28954 | 0.01158 | 19022.29883 | 108.59844 | 0.09425 | 0.00416
205.01601 | 6.83177 | 0.01156 | 0.28902 | 0.01156 | 19025.72656 | 108.61801 | 0.09396 | 0.00415
205.116 | 6.83472 | 0.01154 | 0.28839 | 0.01154 | 19022.01562 | 108.59682 | 0.09356 | 0.00413
205.216 | 6.83828 | 0.01152 | 0.28801 | 0.01152 | 19033.50586 | 108.66242 | 0.09329 | 0.00412
205.31599 | 6.84158 | 0.01151 | 0.28765 | 0.01151 | 19039.74805 | 108.69806 | 0.09304 | 0.00411
205.416 | 6.84518 | 0.0115 | 0.28741 | 0.0115 | 19052.04102 | 108.76824 | 0.09283 | 0.0041
205.51601 | 6.8479 | 0.01149 | 0.28715 | 0.01149 | 19051.09766 | 108.76286 | 0.09263 | 0.00409
205.616 | 6.85177 | 0.01148 | 0.28708 | 0.01148 | 19069.73047 | 108.86923 | 0.0925 | 0.00408
205.716 | 6.8552 | 0.01148 | 0.28695 | 0.01148 | 19081.04688 | 108.93383 | 0.09237 | 0.00408
205.81599 | 6.85805 | 0.01147 | 0.28676 | 0.01147 | 19080.6875 | 108.93179 | 0.09223 | 0.00407
205.916 | 6.8617 | 0.01147 | 0.28678 | 0.01147 | 19096.80078 | 109.02377 | 0.09216 | 0.00407
206.01601 | 6.86488 | 0.01147 | 0.2867 | 0.01147 | 19102.9082 | 109.05864 | 0.09205 | 0.00406
206.116 | 6.86839 | 0.01147 | 0.28668 | 0.01147 | 19113.95898 | 109.12173 | 0.09197 | 0.00406
206.216 | 6.87148 | 0.01147 | 0.28666 | 0.01147 | 19119.87305 | 109.15549 | 0.09188 | 0.00405
206.31599 | 6.875 | 0.01147 | 0.28671 | 0.01147 | 19132.85742 | 109.22962 | 0.09182 | 0.00405
206.416 | 6.8786 | 0.01147 | 0.28674 | 0.01147 | 19147.18945 | 109.31144 | 0.09178 | 0.00405
206.51601 | 6.88133 | 0.01147 | 0.28664 | 0.01147 | 19145.6875 | 109.30286 | 0.09168 | 0.00405
206.616 | 6.88506 | 0.01147 | 0.28673 | 0.01147 | 19163.48047 | 109.40445 | 0.09166 | 0.00405
206.716 | 6.88832 | 0.01147 | 0.28675 | 0.01147 | 19171.20508 | 109.44855 | 0.09161 | 0.00404
206.81599 | 6.89157 | 0.01147 | 0.28677 | 0.01147 | 19178.83398 | 109.4921 | 0.09155 | 0.00404
206.916 | 6.8948 | 0.01147 | 0.28677 | 0.01147 | 19187.26562 | 109.54024 | 0.09151 | 0.00404
207.01601 | 6.89815 | 0.01147 | 0.2868 | 0.01147 | 19196.96875 | 109.59563 | 0.09147 | 0.00404
207.116 | 6.90203 | 0.01148 | 0.28695 | 0.01148 | 19215.98047 | 109.70417 | 0.09147 | 0.00404
207.216 | 6.90463 | 0.01148 | 0.2869 | 0.01148 | 19212.14062 | 109.68225 | 0.0914 | 0.00403
207.31599 | 6.90835 | 0.01148 | 0.28701 | 0.01148 | 19229.58984 | 109.78187 | 0.0914 | 0.00403
207.416 | 6.91178 | 0.01148 | 0.28709 | 0.01148 | 19240.62305 | 109.84486 | 0.09138 | 0.00403
207.51601 | 6.91483 | 0.01151 | 0.28787 | 0.01151 | 19234.54688 | 109.81017 | 0.09132 | 0.00403
207.561 | 6.91611 | 0.01178 | 0.29451 | 0.01178 | 19002.91406 | 108.48777 | 0.08872 | 0.00392
207.562 | 6.91614 | 0.01211 | 0.30264 | 0.01211 | 18812.41797 | 107.40023 | 0.08598 | 0.00379
207.563 | 6.91618 | 0.01265 | 0.31615 | 0.01265 | 18560.32422 | 105.96102 | 0.08238 | 0.00364
207.564 | 6.91621 | 0.01344 | 0.33593 | 0.01344 | 18255.36719 | 104.22002 | 0.07835 | 0.00346
207.565 | 6.91625 | 0.01449 | 0.36228 | 0.01449 | 17906.12695 | 102.2262 | 0.0743 | 0.00328
207.56599 | 6.91629 | 0.01579 | 0.39476 | 0.01579 | 17519.36523 | 100.01818 | 0.07054 | 0.00311
207.567 | 6.91633 | 0.01729 | 0.43231 | 0.01729 | 17100.14844 | 97.62487 | 0.06729 | 0.00297
207.56799 | 6.91637 | 0.01894 | 0.47346 | 0.01894 | 16652.63867 | 95.07003 | 0.06476 | 0.00286
207.569 | 6.91642 | 0.02067 | 0.51682 | 0.02067 | 16180.67969 | 92.37562 | 0.06312 | 0.00279
207.57001 | 6.91646 | 0.02245 | 0.56137 | 0.02245 | 15687.90332 | 89.56236 | 0.06243 | 0.00276
207.571 | 6.91652 | 0.02426 | 0.60648 | 0.02426 | 15177.82324 | 86.6503 | 0.06262 | 0.00276
207.57201 | 6.91657 | 0.02607 | 0.65172 | 0.02607 | 14653.83301 | 83.65884 | 0.06357 | 0.00281
207.573 | 6.91663 | 0.02787 | 0.6968 | 0.02787 | 14119.05273 | 80.60577 | 0.06514 | 0.00287
207.57401 | 6.9167 | 0.02966 | 0.74143 | 0.02966 | 13576.4043 | 77.50779 | 0.06725 | 0.00297
207.575 | 6.91677 | 0.03141 | 0.78537 | 0.03141 | 13028.62012 | 74.38049 | 0.06983 | 0.00308
207.576 | 6.91685 | 0.03313 | 0.82836 | 0.03313 | 12478.22559 | 71.23828 | 0.07293 | 0.00322
207.577 | 6.91693 | 0.03481 | 0.87021 | 0.03481 | 11927.59277 | 68.09471 | 0.07662 | 0.00338
207.578 | 6.91702 | 0.03643 | 0.91076 | 0.03643 | 11378.83398 | 64.96185 | 0.08099 | 0.00357

## L30TX-3_DIC
νzx
E0 |  |  |  |  | E1 |  |  |  | Analog |  |  |  |  | 0.3863232
Index [1] | ?L/L0 [1] | ?L [mm] | L1 [mm] | L0 [mm] | ?L/L0 [1] | ?L [mm] | L1 [mm] | L0 [mm] | Time_1 | Time_0 | Dev1/ai0 | Dev1/ai1 | Force_[N]
0 | 0 | 0 | 42.7665 | 42.7665 | 0 | 0 | 4.95596 | 4.95596 | 0 | 0.004 | 0.001 | -0.0003 | 25.8396
1 | -2.56665e-05 | -0.00109767 | 42.7654 | 42.7665 | -2.49274e-05 | -0.000123539 | 4.95583 | 4.95596 | 4.665 | 4.665 | 0.0023 | -9.9788 | 32.2996
2 | 1.81723e-05 | 0.000777163 | 42.7673 | 42.7665 | -1.18253e-07 | -5.86057e-07 | 4.95596 | 4.95596 | 8.848 | 8.848 | 0.0207 | 0.0007 | 124.353
3 | 4.15714e-05 | 0.00177786 | 42.7683 | 42.7665 | -1.22468e-05 | -6.06946e-05 | 4.9559 | 4.95596 | 9.036 | 9.036 | 0.0426 | 0.0052 | 234.172
4 | 5.52622e-05 | 0.00236337 | 42.7688 | 42.7665 | -3.64383e-05 | -0.000180586 | 4.95578 | 4.95596 | 9.227 | 9.227 | 0.0526 | 0.0052 | 284.237
5 | 0.000119744 | 0.00512103 | 42.7716 | 42.7665 | -3.01819e-05 | -0.00014958 | 4.95581 | 4.95596 | 9.347 | 9.348 | 0.0732 | 0.0045 | 387.595
6 | 0.000131109 | 0.00560707 | 42.7721 | 42.7665 | -4.41885e-05 | -0.000218997 | 4.95574 | 4.95596 | 9.534 | 9.534 | 0.0858 | 0.0126 | 450.579
7 | 0.000160793 | 0.00687656 | 42.7733 | 42.7665 | -3.67065e-05 | -0.000181916 | 4.95578 | 4.95596 | 9.657 | 9.657 | 0.0999 | 0.0161 | 521.639
8 | 0.000182546 | 0.00780685 | 42.7743 | 42.7665 | -5.23087e-05 | -0.00025924 | 4.9557 | 4.95596 | 9.847 | 9.848 | 0.1151 | 0.0174 | 597.543
9 | 0.000204404 | 0.00874164 | 42.7752 | 42.7665 | -7.93899e-05 | -0.000393453 | 4.95556 | 4.95596 | 9.971 | 9.972 | 0.1299 | 0.0203 | 671.832
10 | 0.000220192 | 0.00941685 | 42.7759 | 42.7665 | -0.000121293 | -0.000601123 | 4.95536 | 4.95596 | 10.219 | 10.219 | 0.1509 | 0.0252 | 776.805
11 | 0.000241069 | 0.0103097 | 42.7768 | 42.7665 | -0.000115633 | -0.000573072 | 4.95538 | 4.95596 | 10.407 | 10.407 | 0.1702 | 0.0268 | 873.704
12 | 0.000265372 | 0.011349 | 42.7778 | 42.7665 | -9.97533e-05 | -0.000494373 | 4.95546 | 4.95596 | 10.595 | 10.595 | 0.1792 | 0.0316 | 918.924
13 | 0.00029043 | 0.0124207 | 42.7789 | 42.7665 | -7.34497e-05 | -0.000364013 | 4.95559 | 4.95596 | 10.721 | 10.721 | 0.1902 | 0.0316 | 973.833
14 | 0.000305785 | 0.0130773 | 42.7796 | 42.7665 | -0.000134007 | -0.000664133 | 4.95529 | 4.95596 | 10.907 | 10.908 | 0.2105 | 0.0364 | 1075.58
15 | 0.000302744 | 0.0129473 | 42.7794 | 42.7665 | -0.000109645 | -0.000543396 | 4.95541 | 4.95596 | 11.093 | 11.094 | 0.2214 | 0.0355 | 1130.49
16 | 0.000313875 | 0.0134233 | 42.7799 | 42.7665 | -0.000171699 | -0.000850934 | 4.95511 | 4.95596 | 11.219 | 11.22 | 0.2324 | 0.0377 | 1185.4
17 | 0.00035302 | 0.0150974 | 42.7816 | 42.7665 | -0.000173607 | -0.000860387 | 4.9551 | 4.95596 | 11.343 | 11.344 | 0.2456 | 0.0397 | 1251.61
18 | 0.000396719 | 0.0169663 | 42.7834 | 42.7665 | -0.000195362 | -0.000968206 | 4.95499 | 4.95596 | 11.659 | 11.659 | 0.2656 | 0.0551 | 1351.74
19 | 0.000413752 | 0.0176947 | 42.7842 | 42.7665 | -0.000184618 | -0.000914959 | 4.95504 | 4.95596 | 11.778 | 11.779 | 0.2772 | 0.0464 | 1409.88
20 | 0.000440629 | 0.0188441 | 42.7853 | 42.7665 | -0.000189754 | -0.000940413 | 4.95502 | 4.95596 | 11.906 | 11.906 | 0.2843 | 0.0529 | 1445.41
21 | 0.000451268 | 0.0192991 | 42.7858 | 42.7665 | -0.000157311 | -0.000779628 | 4.95518 | 4.95596 | 12.032 | 12.032 | 0.292 | 0.049 | 1484.17
22 | 0.00047261 | 0.0202119 | 42.7867 | 42.7665 | -0.000175279 | -0.000868676 | 4.95509 | 4.95596 | 12.155 | 12.155 | 0.3043 | 0.0513 | 1545.54
23 | 0.000488905 | 0.0209087 | 42.7874 | 42.7665 | -0.00018995 | -0.000941385 | 4.95502 | 4.95596 | 12.278 | 12.279 | 0.3085 | 0.0545 | 1566.53
24 | 0.000511251 | 0.0218644 | 42.7883 | 42.7665 | -0.000181174 | -0.000897889 | 4.95506 | 4.95596 | 12.402 | 12.403 | 0.3181 | 0.0516 | 1614.98
25 | 0.000536933 | 0.0229628 | 42.7894 | 42.7665 | -0.00016219 | -0.000803805 | 4.95515 | 4.95596 | 12.653 | 12.653 | 0.3381 | 0.0571 | 1715.11
26 | 0.000545681 | 0.0233369 | 42.7898 | 42.7665 | -0.000207688 | -0.00102929 | 4.95493 | 4.95596 | 12.779 | 12.78 | 0.3484 | 0.0648 | 1766.79
27 | 0.000564707 | 0.0241505 | 42.7906 | 42.7665 | -0.000263899 | -0.00130787 | 4.95465 | 4.95596 | 13.028 | 13.029 | 0.3636 | 0.0548 | 1842.69
28 | 0.000594675 | 0.0254322 | 42.7919 | 42.7665 | -0.0002314 | -0.00114681 | 4.95481 | 4.95596 | 13.214 | 13.214 | 0.3716 | 0.0677 | 1883.07
29 | 0.000586894 | 0.0250994 | 42.7916 | 42.7665 | -0.000193967 | -0.000961291 | 4.955 | 4.95596 | 13.339 | 13.339 | 0.3794 | 0.0661 | 1921.83
30 | 0.000606923 | 0.025956 | 42.7924 | 42.7665 | -0.000270484 | -0.00134051 | 4.95462 | 4.95596 | 13.528 | 13.528 | 0.3958 | 0.0671 | 2004.19
31 | 0.000622495 | 0.0266219 | 42.7931 | 42.7665 | -0.000260358 | -0.00129032 | 4.95467 | 4.95596 | 13.652 | 13.652 | 0.4077 | 0.0725 | 2063.94
32 | 0.000640555 | 0.0273943 | 42.7939 | 42.7665 | -0.000249688 | -0.00123744 | 4.95472 | 4.95596 | 13.964 | 13.964 | 0.4177 | 0.0748 | 2114.01
33 | 0.000664825 | 0.0284322 | 42.7949 | 42.7665 | -0.000290423 | -0.00143933 | 4.95452 | 4.95596 | 14.151 | 14.151 | 0.4354 | 0.0716 | 2202.83
34 | 0.000659028 | 0.0281843 | 42.7947 | 42.7665 | -0.000290435 | -0.00143938 | 4.95452 | 4.95596 | 14.275 | 14.275 | 0.4383 | 0.0706 | 2217.37
35 | 0.000677029 | 0.0289541 | 42.7954 | 42.7665 | -0.000272171 | -0.00134887 | 4.95461 | 4.95596 | 14.463 | 14.463 | 0.4528 | 0.0829 | 2290.04
36 | 0.000701867 | 0.0300164 | 42.7965 | 42.7665 | -0.000280635 | -0.00139082 | 4.95457 | 4.95596 | 14.652 | 14.652 | 0.4619 | 0.0783 | 2335.26
37 | 0.000715227 | 0.0305877 | 42.7971 | 42.7665 | -0.000279873 | -0.00138704 | 4.95457 | 4.95596 | 14.836 | 14.837 | 0.4686 | 0.0819 | 2369.18
38 | 0.000726374 | 0.0310645 | 42.7975 | 42.7665 | -0.000312024 | -0.00154638 | 4.95441 | 4.95596 | 15.025 | 15.025 | 0.4844 | 0.0832 | 2448.31
39 | 0.000729549 | 0.0312002 | 42.7977 | 42.7665 | -0.000336321 | -0.00166679 | 4.95429 | 4.95596 | 15.211 | 15.211 | 0.4893 | 0.0838 | 2472.53
40 | 0.000750753 | 0.0321071 | 42.7986 | 42.7665 | -0.000315485 | -0.00156353 | 4.95439 | 4.95596 | 15.464 | 15.464 | 0.506 | 0.087 | 2556.51
41 | 0.000760869 | 0.0325397 | 42.799 | 42.7665 | -0.000321107 | -0.00159139 | 4.95437 | 4.95596 | 15.587 | 15.588 | 0.5086 | 0.088 | 2569.43
42 | 0.000800456 | 0.0342327 | 42.8007 | 42.7665 | -0.000297112 | -0.00147248 | 4.95448 | 4.95596 | 15.837 | 15.837 | 0.5167 | 0.0909 | 2609.81
43 | 0.000832098 | 0.0355859 | 42.8021 | 42.7665 | -0.00031738 | -0.00157292 | 4.95438 | 4.95596 | 16.085 | 16.085 | 0.5331 | 0.0948 | 2692.17
44 | 0.000824506 | 0.0352612 | 42.8017 | 42.7665 | -0.00029657 | -0.00146979 | 4.95449 | 4.95596 | 16.274 | 16.274 | 0.5399 | 0.0874 | 2726.09
45 | 0.000830826 | 0.0355315 | 42.802 | 42.7665 | -0.000345845 | -0.00171399 | 4.95424 | 4.95596 | 16.461 | 16.461 | 0.5537 | 0.0951 | 2795.53
46 | 0.000848235 | 0.036276 | 42.8027 | 42.7665 | -0.000352857 | -0.00174874 | 4.95421 | 4.95596 | 16.773 | 16.773 | 0.5605 | 0.099 | 2829.45
47 | 0.00085542 | 0.0365833 | 42.8031 | 42.7665 | -0.00031623 | -0.00156722 | 4.95439 | 4.95596 | 16.958 | 16.958 | 0.5692 | 0.0996 | 2873.05
48 | 0.00087105 | 0.0372517 | 42.8037 | 42.7665 | -0.000329108 | -0.00163104 | 4.95433 | 4.95596 | 17.27 | 17.27 | 0.5869 | 0.1006 | 2961.87
49 | 0.000895957 | 0.0383169 | 42.8048 | 42.7665 | -0.000355391 | -0.0017613 | 4.9542 | 4.95596 | 17.582 | 17.582 | 0.5876 | 0.1064 | 2965.1
50 | 0.000909622 | 0.0389013 | 42.8054 | 42.7665 | -0.000355114 | -0.00175993 | 4.9542 | 4.95596 | 17.771 | 17.771 | 0.5969 | 0.1015 | 3011.94
51 | 0.000922699 | 0.0394606 | 42.8059 | 42.7665 | -0.000366072 | -0.00181424 | 4.95414 | 4.95596 | 18.081 | 18.081 | 0.6059 | 0.1067 | 3057.16
52 | 0.000923302 | 0.0394864 | 42.806 | 42.7665 | -0.000308629 | -0.00152955 | 4.95443 | 4.95596 | 18.519 | 18.519 | 0.623 | 0.1119 | 3142.75
53 | 0.000946223 | 0.0404666 | 42.8069 | 42.7665 | -0.000333066 | -0.00165066 | 4.95431 | 4.95596 | 18.705 | 18.705 | 0.6291 | 0.1096 | 3173.44
54 | 0.000947293 | 0.0405124 | 42.807 | 42.7665 | -0.000377263 | -0.0018697 | 4.95409 | 4.95596 | 18.958 | 18.958 | 0.644 | 0.1119 | 3247.73
55 | 0.000978932 | 0.0418655 | 42.8083 | 42.7665 | -0.000393498 | -0.00195016 | 4.95401 | 4.95596 | 19.331 | 19.331 | 0.6491 | 0.1161 | 3273.57
56 | 0.000989804 | 0.0423304 | 42.8088 | 42.7665 | -0.000391909 | -0.00194228 | 4.95401 | 4.95596 | 19.706 | 19.707 | 0.6578 | 0.1199 | 3317.17
57 | 0.000982925 | 0.0420363 | 42.8085 | 42.7665 | -0.000419094 | -0.00207701 | 4.95388 | 4.95596 | 20.203 | 20.203 | 0.6723 | 0.1231 | 3389.84
58 | 0.00101632 | 0.0434646 | 42.8099 | 42.7665 | -0.000450002 | -0.00223019 | 4.95373 | 4.95596 | 20.39 | 20.39 | 0.6762 | 0.1206 | 3409.22
59 | 0.00100917 | 0.0431586 | 42.8096 | 42.7665 | -0.000509645 | -0.00252578 | 4.95343 | 4.95596 | 20.765 | 20.765 | 0.6881 | 0.1219 | 3468.98
60 | 0.00103548 | 0.0442837 | 42.8108 | 42.7665 | -0.000445373 | -0.00220725 | 4.95375 | 4.95596 | 21.201 | 21.201 | 0.6946 | 0.1231 | 3501.28
61 | 0.0010746 | 0.0459567 | 42.8124 | 42.7665 | -0.000425835 | -0.00211042 | 4.95385 | 4.95596 | 21.64 | 21.64 | 0.7103 | 0.1277 | 3580.41
62 | 0.00107171 | 0.0458332 | 42.8123 | 42.7665 | -0.000465475 | -0.00230687 | 4.95365 | 4.95596 | 21.95 | 21.951 | 0.7174 | 0.1299 | 3615.94
63 | 0.00107308 | 0.0458918 | 42.8124 | 42.7665 | -0.000514422 | -0.00254945 | 4.95341 | 4.95596 | 22.45 | 22.45 | 0.7274 | 0.1277 | 3666.01
64 | 0.00113976 | 0.0487435 | 42.8152 | 42.7665 | -0.000423963 | -0.00210114 | 4.95386 | 4.95596 | 23.198 | 23.198 | 0.7316 | 0.1344 | 3687
65 | 0.00112456 | 0.0480936 | 42.8146 | 42.7665 | -0.000440423 | -0.00218272 | 4.95377 | 4.95596 | 23.949 | 23.949 | 0.7497 | 0.1318 | 3777.44
66 | 0.00113986 | 0.0487477 | 42.8152 | 42.7665 | -0.000493623 | -0.00244638 | 4.95351 | 4.95596 | 24.508 | 24.508 | 0.7551 | 0.1357 | 3804.89
67 | 0.00117496 | 0.050249 | 42.8167 | 42.7665 | -0.000439063 | -0.00217598 | 4.95378 | 4.95596 | 25.257 | 25.257 | 0.7674 | 0.1409 | 3866.26
68 | 0.0011646 | 0.0498057 | 42.8163 | 42.7665 | -0.000433779 | -0.00214979 | 4.95381 | 4.95596 | 25.821 | 25.821 | 0.7842 | 0.1389 | 3950.24
69 | 0.00122083 | 0.0522107 | 42.8187 | 42.7665 | -0.000438847 | -0.00217491 | 4.95378 | 4.95596 | 26.506 | 26.507 | 0.788 | 0.1428 | 3969.62
70 | 0.00120922 | 0.051714 | 42.8182 | 42.7665 | -0.0004997 | -0.00247649 | 4.95348 | 4.95596 | 27.13 | 27.131 | 0.7977 | 0.1434 | 4018.07
71 | 0.00122313 | 0.052309 | 42.8188 | 42.7665 | -0.000483338 | -0.0023954 | 4.95356 | 4.95596 | 27.691 | 27.691 | 0.8067 | 0.147 | 4063.29
72 | 0.00122349 | 0.0523242 | 42.8188 | 42.7665 | -0.000504321 | -0.00249939 | 4.95346 | 4.95596 | 27.942 | 27.942 | 0.8109 | 0.147 | 4084.29
73 | 0.00124114 | 0.0530793 | 42.8196 | 42.7665 | -0.00048962 | -0.00242654 | 4.95353 | 4.95596 | 28.065 | 28.065 | 0.8141 | 0.1447 | 4100.44
74 | 0.00125485 | 0.0536655 | 42.8201 | 42.7665 | -0.000413818 | -0.00205086 | 4.95391 | 4.95596 | 28.254 | 28.255 | 0.8183 | 0.1505 | 4121.43
75 | 0.0012481 | 0.0533768 | 42.8199 | 42.7665 | -0.000514331 | -0.002549 | 4.95341 | 4.95596 | 28.752 | 28.752 | 0.8235 | 0.1547 | 4147.27
76 | 0.00126465 | 0.0540846 | 42.8206 | 42.7665 | -0.000530522 | -0.00262925 | 4.95333 | 4.95596 | 29.628 | 29.629 | 0.8389 | 0.1518 | 4224.79
77 | 0.00128372 | 0.0549 | 42.8214 | 42.7665 | -0.000475766 | -0.00235788 | 4.9536 | 4.95596 | 30.001 | 30.001 | 0.8377 | 0.1538 | 4218.33
78 | 0.00130608 | 0.0558564 | 42.8223 | 42.7665 | -0.000504736 | -0.00250145 | 4.95346 | 4.95596 | 30.936 | 30.936 | 0.8605 | 0.1538 | 4332.99
79 | 0.00129213 | 0.0552597 | 42.8217 | 42.7665 | -0.000461823 | -0.00228878 | 4.95367 | 4.95596 | 31.501 | 31.501 | 0.8679 | 0.1728 | 4370.14
80 | 0.00132725 | 0.056762 | 42.8232 | 42.7665 | -0.000531689 | -0.00263503 | 4.95332 | 4.95596 | 32.184 | 32.184 | 0.8783 | 0.1605 | 4421.82
81 | 0.00133435 | 0.0570653 | 42.8235 | 42.7665 | -0.000553014 | -0.00274072 | 4.95322 | 4.95596 | 32.933 | 32.933 | 0.8883 | 0.1631 | 4471.88
82 | 0.00135595 | 0.0579891 | 42.8245 | 42.7665 | -0.000541908 | -0.00268567 | 4.95327 | 4.95596 | 33.496 | 33.496 | 0.8995 | 0.1579 | 4528.4
83 | 0.0013752 | 0.0588124 | 42.8253 | 42.7665 | -0.000550518 | -0.00272834 | 4.95323 | 4.95596 | 34.058 | 34.058 | 0.9069 | 0.1631 | 4565.55
84 | 0.00137488 | 0.0587987 | 42.8253 | 42.7665 | -0.000565534 | -0.00280276 | 4.95315 | 4.95596 | 34.93 | 34.93 | 0.9195 | 0.1692 | 4628.53
85 | 0.00139465 | 0.0596441 | 42.8261 | 42.7665 | -0.000598159 | -0.00296445 | 4.95299 | 4.95596 | 35.119 | 35.119 | 0.9192 | 0.1757 | 4626.92
86 | 0.00142276 | 0.0608465 | 42.8273 | 42.7665 | -0.00058735 | -0.00291088 | 4.95305 | 4.95596 | 36.241 | 36.241 | 0.9395 | 0.1744 | 4728.66
87 | 0.00141379 | 0.0604628 | 42.8269 | 42.7665 | -0.000551594 | -0.00273367 | 4.95322 | 4.95596 | 36.991 | 36.991 | 0.9485 | 0.1718 | 4773.88
88 | 0.00144532 | 0.0618111 | 42.8283 | 42.7665 | -0.00056229 | -0.00278669 | 4.95317 | 4.95596 | 37.675 | 37.675 | 0.9595 | 0.1763 | 4828.79
89 | 0.00147334 | 0.0630096 | 42.8295 | 42.7665 | -0.000584049 | -0.00289452 | 4.95306 | 4.95596 | 38.175 | 38.175 | 0.9662 | 0.1789 | 4862.71
90 | 0.0014917 | 0.063795 | 42.8303 | 42.7665 | -0.000513946 | -0.00254709 | 4.95341 | 4.95596 | 38.863 | 38.863 | 0.9714 | 0.1857 | 4888.55
91 | 0.00146595 | 0.0626936 | 42.8292 | 42.7665 | -0.000605042 | -0.00299856 | 4.95296 | 4.95596 | 39.672 | 39.672 | 0.9875 | 0.1805 | 4969.29
92 | 0.00150705 | 0.0644512 | 42.8309 | 42.7665 | -0.000565235 | -0.00280128 | 4.95316 | 4.95596 | 40.547 | 40.547 | 1.0011 | 0.1841 | 5037.12
93 | 0.00150338 | 0.0642942 | 42.8308 | 42.7665 | -0.000585088 | -0.00289967 | 4.95306 | 4.95596 | 40.732 | 40.732 | 1.0023 | 0.1847 | 5043.58
94 | 0.00152756 | 0.0653282 | 42.8318 | 42.7665 | -0.000613371 | -0.00303984 | 4.95292 | 4.95596 | 41.794 | 41.794 | 1.0175 | 0.187 | 5119.49
95 | 0.00154637 | 0.0661328 | 42.8326 | 42.7665 | -0.000657678 | -0.00325943 | 4.9527 | 4.95596 | 42.484 | 42.484 | 1.0249 | 0.1931 | 5156.63
96 | 0.00154822 | 0.0662121 | 42.8327 | 42.7665 | -0.000658628 | -0.00326413 | 4.95269 | 4.95596 | 42.604 | 42.604 | 1.0272 | 0.1899 | 5167.94
97 | 0.00155484 | 0.066495 | 42.833 | 42.7665 | -0.000604208 | -0.00299443 | 4.95296 | 4.95596 | 42.855 | 42.855 | 1.0307 | 0.1902 | 5185.7
98 | 0.00156754 | 0.067038 | 42.8335 | 42.7665 | -0.000589631 | -0.00292219 | 4.95303 | 4.95596 | 43.043 | 43.043 | 1.0359 | 0.1892 | 5211.54
99 | 0.00159183 | 0.0680769 | 42.8346 | 42.7665 | -0.000598834 | -0.0029678 | 4.95299 | 4.95596 | 43.978 | 43.978 | 1.0455 | 0.1905 | 5259.99
100 | 0.00161544 | 0.0690869 | 42.8356 | 42.7665 | -0.000616909 | -0.00305737 | 4.9529 | 4.95596 | 44.664 | 44.664 | 1.0552 | 0.1957 | 5308.44
101 | 0.00162445 | 0.069472 | 42.8359 | 42.7665 | -0.000636453 | -0.00315423 | 4.9528 | 4.95596 | 45.414 | 45.415 | 1.0691 | 0.2021 | 5377.88
102 | 0.00162757 | 0.0696052 | 42.8361 | 42.7665 | -0.000703013 | -0.0034841 | 4.95247 | 4.95596 | 46.223 | 46.224 | 1.0813 | 0.2002 | 5439.25
103 | 0.00163708 | 0.070012 | 42.8365 | 42.7665 | -0.000620522 | -0.00307528 | 4.95288 | 4.95596 | 46.724 | 46.725 | 1.0874 | 0.1966 | 5469.94
104 | 0.00168849 | 0.0722109 | 42.8387 | 42.7665 | -0.000644594 | -0.00319458 | 4.95276 | 4.95596 | 47.534 | 47.534 | 1.0935 | 0.205 | 5500.62
105 | 0.0017055 | 0.0729382 | 42.8394 | 42.7665 | -0.000768948 | -0.00381087 | 4.95215 | 4.95596 | 48.47 | 48.471 | 1.1248 | 0.2114 | 5657.28
106 | 0.00169145 | 0.0723373 | 42.8388 | 42.7665 | -0.00067742 | -0.00335727 | 4.9526 | 4.95596 | 49.159 | 49.159 | 1.119 | 0.2082 | 5628.21
107 | 0.0017354 | 0.074217 | 42.8407 | 42.7665 | -0.000768222 | -0.00380728 | 4.95215 | 4.95596 | 49.72 | 49.721 | 1.1255 | 0.2076 | 5660.51
108 | 0.00175408 | 0.0750156 | 42.8415 | 42.7665 | -0.000693174 | -0.00343534 | 4.95252 | 4.95596 | 50.532 | 50.533 | 1.1406 | 0.2095 | 5736.41
109 | 0.0017417 | 0.0744863 | 42.841 | 42.7665 | -0.000718112 | -0.00355893 | 4.9524 | 4.95596 | 51.09 | 51.091 | 1.1454 | 0.2124 | 5760.63
110 | 0.00177759 | 0.0760211 | 42.8425 | 42.7665 | -0.000672744 | -0.00333409 | 4.95262 | 4.95596 | 52.152 | 52.152 | 1.1599 | 0.2198 | 5833.31
111 | 0.00178567 | 0.0763666 | 42.8428 | 42.7665 | -0.000701982 | -0.00347899 | 4.95248 | 4.95596 | 52.839 | 52.839 | 1.1725 | 0.2179 | 5896.29
112 | 0.00179111 | 0.0765995 | 42.8431 | 42.7665 | -0.00064216 | -0.00318252 | 4.95277 | 4.95596 | 53.152 | 53.152 | 1.1738 | 0.215 | 5902.75
113 | 0.00181125 | 0.0774607 | 42.8439 | 42.7665 | -0.000712518 | -0.00353121 | 4.95243 | 4.95596 | 54.338 | 54.338 | 1.1912 | 0.2214 | 5989.96
114 | 0.00185454 | 0.0793122 | 42.8458 | 42.7665 | -0.000695439 | -0.00344656 | 4.95251 | 4.95596 | 54.96 | 54.96 | 1.1989 | 0.2234 | 6028.72
115 | 0.00183091 | 0.0783015 | 42.8448 | 42.7665 | -0.000739117 | -0.00366303 | 4.95229 | 4.95596 | 55.647 | 55.647 | 1.208 | 0.2253 | 6073.94
116 | 0.00185274 | 0.0792351 | 42.8457 | 42.7665 | -0.000691159 | -0.00342535 | 4.95253 | 4.95596 | 56.397 | 56.397 | 1.2189 | 0.225 | 6128.85
117 | 0.00188164 | 0.080471 | 42.8469 | 42.7665 | -0.000699701 | -0.00346769 | 4.95249 | 4.95596 | 57.145 | 57.145 | 1.2305 | 0.2279 | 6186.99
118 | 0.0018891 | 0.0807902 | 42.8473 | 42.7665 | -0.000745125 | -0.00369281 | 4.95226 | 4.95596 | 57.77 | 57.77 | 1.236 | 0.2314 | 6214.44
119 | 0.00188159 | 0.0804691 | 42.8469 | 42.7665 | -0.000749663 | -0.0037153 | 4.95224 | 4.95596 | 58.708 | 58.708 | 1.247 | 0.2356 | 6269.35
120 | 0.00190484 | 0.0814633 | 42.8479 | 42.7665 | -0.000727239 | -0.00360417 | 4.95235 | 4.95596 | 59.141 | 59.141 | 1.2534 | 0.233 | 6301.65
121 | 0.00195074 | 0.0834262 | 42.8499 | 42.7665 | -0.000773803 | -0.00383494 | 4.95212 | 4.95596 | 60.015 | 60.015 | 1.2695 | 0.2392 | 6382.4
122 | 0.00197214 | 0.0843415 | 42.8508 | 42.7665 | -0.000739012 | -0.00366251 | 4.95229 | 4.95596 | 60.514 | 60.514 | 1.2721 | 0.2369 | 6395.32
123 | 0.0019899 | 0.0851011 | 42.8516 | 42.7665 | -0.000693931 | -0.00343909 | 4.95252 | 4.95596 | 61.388 | 61.388 | 1.2901 | 0.2411 | 6485.76
124 | 0.00198735 | 0.084992 | 42.8515 | 42.7665 | -0.000724208 | -0.00358914 | 4.95237 | 4.95596 | 62.201 | 62.201 | 1.2979 | 0.2424 | 6524.52
125 | 0.00205567 | 0.0879137 | 42.8544 | 42.7665 | -0.000727784 | -0.00360687 | 4.95235 | 4.95596 | 63.009 | 63.009 | 1.3114 | 0.2472 | 6592.35
126 | 0.00202603 | 0.0866463 | 42.8531 | 42.7665 | -0.000789459 | -0.00391252 | 4.95204 | 4.95596 | 63.635 | 63.636 | 1.3166 | 0.2459 | 6618.19
127 | 0.00205338 | 0.0878157 | 42.8543 | 42.7665 | -0.000727115 | -0.00360355 | 4.95235 | 4.95596 | 64.444 | 64.444 | 1.3314 | 0.2569 | 6692.48
128 | 0.00208397 | 0.089124 | 42.8556 | 42.7665 | -0.000762901 | -0.0037809 | 4.95218 | 4.95596 | 65.133 | 65.133 | 1.3404 | 0.2514 | 6737.7
129 | 0.00212525 | 0.0908895 | 42.8574 | 42.7665 | -0.000689018 | -0.00341474 | 4.95254 | 4.95596 | 65.819 | 65.819 | 1.3462 | 0.2543 | 6766.77
130 | 0.0021236 | 0.0908187 | 42.8573 | 42.7665 | -0.000762387 | -0.00377836 | 4.95218 | 4.95596 | 66.316 | 66.317 | 1.3533 | 0.2537 | 6802.3
131 | 0.00210569 | 0.0900528 | 42.8565 | 42.7665 | -0.000754489 | -0.00373921 | 4.95222 | 4.95596 | 67.127 | 67.128 | 1.3646 | 0.263 | 6858.82
132 | 0.00214791 | 0.0918585 | 42.8583 | 42.7665 | -0.000751677 | -0.00372528 | 4.95223 | 4.95596 | 68.065 | 68.065 | 1.3804 | 0.2588 | 6937.96
133 | 0.002159 | 0.0923328 | 42.8588 | 42.7665 | -0.000729832 | -0.00361702 | 4.95234 | 4.95596 | 68.252 | 68.252 | 1.3852 | 0.2608 | 6962.18
134 | 0.00215332 | 0.0920897 | 42.8586 | 42.7665 | -0.000702197 | -0.00348006 | 4.95248 | 4.95596 | 69.438 | 69.438 | 1.4052 | 0.263 | 7062.31
135 | 0.00215905 | 0.0923348 | 42.8588 | 42.7665 | -0.000713108 | -0.00353413 | 4.95242 | 4.95596 | 69.999 | 69.999 | 1.4049 | 0.263 | 7060.69
136 | 0.00216806 | 0.0927205 | 42.8592 | 42.7665 | -0.00083538 | -0.00414011 | 4.95182 | 4.95596 | 70.811 | 70.812 | 1.4168 | 0.2698 | 7120.45
137 | 0.00217026 | 0.0928145 | 42.8593 | 42.7665 | -0.000803508 | -0.00398215 | 4.95197 | 4.95596 | 71.122 | 71.122 | 1.4213 | 0.2743 | 7143.06
138 | 0.00221296 | 0.0946404 | 42.8611 | 42.7665 | -0.000772692 | -0.00382943 | 4.95213 | 4.95596 | 72.183 | 72.183 | 1.4345 | 0.2707 | 7209.27
139 | 0.0021909 | 0.0936972 | 42.8602 | 42.7665 | -0.00077086 | -0.00382035 | 4.95214 | 4.95596 | 72.807 | 72.807 | 1.4481 | 0.2746 | 7277.1
140 | 0.00223849 | 0.0957323 | 42.8622 | 42.7665 | -0.000809268 | -0.0040107 | 4.95195 | 4.95596 | 73.557 | 73.557 | 1.4558 | 0.2778 | 7315.86
141 | 0.00224806 | 0.0961418 | 42.8626 | 42.7665 | -0.000799005 | -0.00395984 | 4.952 | 4.95596 | 74.179 | 74.179 | 1.4629 | 0.2801 | 7351.39
142 | 0.00225891 | 0.0966056 | 42.8631 | 42.7665 | -0.00081822 | -0.00405506 | 4.9519 | 4.95596 | 74.93 | 74.931 | 1.4742 | 0.2814 | 7407.92
143 | 0.00229206 | 0.0980232 | 42.8645 | 42.7665 | -0.000835739 | -0.00414189 | 4.95182 | 4.95596 | 75.616 | 75.616 | 1.4851 | 0.2798 | 7462.82
144 | 0.00233391 | 0.099813 | 42.8663 | 42.7665 | -0.000849814 | -0.00421164 | 4.95175 | 4.95596 | 76.363 | 76.363 | 1.5 | 0.2753 | 7537.11
145 | 0.00234684 | 0.100366 | 42.8668 | 42.7665 | -0.000774434 | -0.00383806 | 4.95212 | 4.95596 | 76.865 | 76.865 | 1.5058 | 0.2846 | 7566.18
146 | 0.00237088 | 0.101394 | 42.8679 | 42.7665 | -0.000858488 | -0.00425463 | 4.9517 | 4.95596 | 77.862 | 77.862 | 1.5183 | 0.2907 | 7629.17
147 | 0.00236438 | 0.101116 | 42.8676 | 42.7665 | -0.000797638 | -0.00395306 | 4.952 | 4.95596 | 78.362 | 78.362 | 1.528 | 0.2914 | 7677.62
148 | 0.00239199 | 0.102297 | 42.8688 | 42.7665 | -0.000871721 | -0.00432021 | 4.95164 | 4.95596 | 79.234 | 79.234 | 1.5367 | 0.2914 | 7721.22
149 | 0.00241974 | 0.103484 | 42.87 | 42.7665 | -0.000807704 | -0.00400295 | 4.95195 | 4.95596 | 79.8 | 79.8 | 1.547 | 0.2959 | 7772.9
150 | 0.0023978 | 0.102545 | 42.869 | 42.7665 | -0.000846127 | -0.00419337 | 4.95176 | 4.95596 | 80.546 | 80.546 | 1.5554 | 0.2943 | 7814.89
151 | 0.00244999 | 0.104778 | 42.8713 | 42.7665 | -0.000893919 | -0.00443022 | 4.95153 | 4.95596 | 81.356 | 81.356 | 1.5712 | 0.2978 | 7894.02
152 | 0.00243712 | 0.104227 | 42.8707 | 42.7665 | -0.000946913 | -0.00469286 | 4.95126 | 4.95596 | 81.793 | 81.793 | 1.5725 | 0.2972 | 7900.48
153 | 0.00245055 | 0.104801 | 42.8713 | 42.7665 | -0.000876467 | -0.00434373 | 4.95161 | 4.95596 | 82.541 | 82.541 | 1.586 | 0.3004 | 7968.31
154 | 0.00247688 | 0.105927 | 42.8724 | 42.7665 | -0.00086212 | -0.00427263 | 4.95168 | 4.95596 | 83.164 | 83.165 | 1.597 | 0.3023 | 8023.22
155 | 0.00248996 | 0.106487 | 42.873 | 42.7665 | -0.000858542 | -0.0042549 | 4.9517 | 4.95596 | 83.415 | 83.415 | 1.6015 | 0.3017 | 8045.83
156 | 0.00251132 | 0.1074 | 42.8739 | 42.7665 | -0.000846615 | -0.00419579 | 4.95176 | 4.95596 | 84.414 | 84.414 | 1.614 | 0.3062 | 8108.82
157 | 0.002518 | 0.107686 | 42.8742 | 42.7665 | -0.000847406 | -0.00419971 | 4.95176 | 4.95596 | 85.1 | 85.102 | 1.6244 | 0.3104 | 8160.5
158 | 0.00255021 | 0.109063 | 42.8755 | 42.7665 | -0.000881682 | -0.00436958 | 4.95159 | 4.95596 | 85.848 | 85.849 | 1.6343 | 0.313 | 8210.56
159 | 0.00256319 | 0.109619 | 42.8761 | 42.7665 | -0.000855855 | -0.00424158 | 4.95172 | 4.95596 | 86.535 | 86.535 | 1.6498 | 0.3139 | 8288.08
160 | 0.00258156 | 0.110404 | 42.8769 | 42.7665 | -0.000887862 | -0.00440021 | 4.95156 | 4.95596 | 87.286 | 87.287 | 1.6566 | 0.3139 | 8322
161 | 0.00259974 | 0.111182 | 42.8777 | 42.7665 | -0.000862268 | -0.00427336 | 4.95168 | 4.95596 | 87.847 | 87.847 | 1.6637 | 0.3213 | 8357.52
162 | 0.00260747 | 0.111512 | 42.878 | 42.7665 | -0.000847526 | -0.0042003 | 4.95176 | 4.95596 | 88.722 | 88.722 | 1.6788 | 0.3236 | 8433.43
163 | 0.00263867 | 0.112847 | 42.8793 | 42.7665 | -0.000844431 | -0.00418496 | 4.95177 | 4.95596 | 89.28 | 89.28 | 1.693 | 0.3223 | 8504.49
164 | 0.00266632 | 0.114029 | 42.8805 | 42.7665 | -0.00088271 | -0.00437467 | 4.95158 | 4.95596 | 89.967 | 89.967 | 1.6927 | 0.3278 | 8502.87
165 | 0.00267282 | 0.114307 | 42.8808 | 42.7665 | -0.000891103 | -0.00441627 | 4.95154 | 4.95596 | 90.529 | 90.529 | 1.7075 | 0.3336 | 8577.16
166 | 0.00268257 | 0.114724 | 42.8812 | 42.7665 | -0.000914016 | -0.00452982 | 4.95143 | 4.95596 | 91.279 | 91.279 | 1.7178 | 0.3291 | 8628.84
167 | 0.00268898 | 0.114998 | 42.8815 | 42.7665 | -0.000940594 | -0.00466154 | 4.9513 | 4.95596 | 91.837 | 91.838 | 1.7262 | 0.3339 | 8670.83
168 | 0.00271377 | 0.116058 | 42.8825 | 42.7665 | -0.000876219 | -0.00434251 | 4.95161 | 4.95596 | 92.587 | 92.587 | 1.7442 | 0.3333 | 8761.27
169 | 0.00273386 | 0.116917 | 42.8834 | 42.7665 | -0.000956639 | -0.00474106 | 4.95122 | 4.95596 | 93.274 | 93.274 | 1.7459 | 0.3346 | 8769.34
170 | 0.00277255 | 0.118572 | 42.885 | 42.7665 | -0.000849924 | -0.00421219 | 4.95175 | 4.95596 | 93.838 | 93.838 | 1.7652 | 0.3359 | 8866.24
171 | 0.00274967 | 0.117594 | 42.8841 | 42.7665 | -0.000929088 | -0.00460452 | 4.95135 | 4.95596 | 94.336 | 94.336 | 1.7616 | 0.3323 | 8848.48
172 | 0.00278728 | 0.119202 | 42.8857 | 42.7665 | -0.000898176 | -0.00445132 | 4.95151 | 4.95596 | 95.211 | 95.211 | 1.7784 | 0.3423 | 8932.46
173 | 0.00279717 | 0.119625 | 42.8861 | 42.7665 | -0.000916259 | -0.00454094 | 4.95142 | 4.95596 | 95.584 | 95.584 | 1.7807 | 0.3433 | 8943.76
174 | 0.00281302 | 0.120303 | 42.8868 | 42.7665 | -0.000940067 | -0.00465893 | 4.9513 | 4.95596 | 96.458 | 96.458 | 1.7942 | 0.3462 | 9011.59
175 | 0.00279915 | 0.11971 | 42.8862 | 42.7665 | -0.000926969 | -0.00459402 | 4.95136 | 4.95596 | 97.207 | 97.207 | 1.8068 | 0.3484 | 9074.58
176 | 0.00285811 | 0.122231 | 42.8887 | 42.7665 | -0.000926899 | -0.00459367 | 4.95136 | 4.95596 | 97.831 | 97.831 | 1.8232 | 0.3487 | 9156.94
177 | 0.00284588 | 0.121708 | 42.8882 | 42.7665 | -0.000972949 | -0.00482189 | 4.95114 | 4.95596 | 98.458 | 98.458 | 1.8264 | 0.3504 | 9173.09
178 | 0.00287703 | 0.12304 | 42.8895 | 42.7665 | -0.000949124 | -0.00470382 | 4.95125 | 4.95596 | 99.077 | 99.077 | 1.8364 | 0.3533 | 9223.15
179 | 0.00289947 | 0.124 | 42.8905 | 42.7665 | -0.000974557 | -0.00482986 | 4.95113 | 4.95596 | 99.702 | 99.702 | 1.8454 | 0.3533 | 9268.37
180 | 0.00290351 | 0.124173 | 42.8906 | 42.7665 | -0.000957798 | -0.0047468 | 4.95121 | 4.95596 | 100.264 | 100.264 | 1.8558 | 0.3562 | 9320.05
181 | 0.00292097 | 0.12492 | 42.8914 | 42.7665 | -0.000973202 | -0.00482314 | 4.95113 | 4.95596 | 100.949 | 100.949 | 1.8664 | 0.3584 | 9373.35
182 | 0.00293957 | 0.125715 | 42.8922 | 42.7665 | -0.000987524 | -0.00489413 | 4.95106 | 4.95596 | 101.51 | 101.51 | 1.8744 | 0.3613 | 9413.72
183 | 0.0029703 | 0.127029 | 42.8935 | 42.7665 | -0.00100528 | -0.00498215 | 4.95097 | 4.95596 | 102.384 | 102.384 | 1.8835 | 0.3626 | 9458.94
184 | 0.00298482 | 0.12765 | 42.8941 | 42.7665 | -0.000936755 | -0.00464252 | 4.95131 | 4.95596 | 102.886 | 102.886 | 1.8957 | 0.3632 | 9520.31
185 | 0.00298159 | 0.127512 | 42.894 | 42.7665 | -0.00100448 | -0.00497814 | 4.95098 | 4.95596 | 103.695 | 103.695 | 1.9086 | 0.3671 | 9584.91
186 | 0.00300765 | 0.128627 | 42.8951 | 42.7665 | -0.000935105 | -0.00463434 | 4.95132 | 4.95596 | 104.07 | 104.07 | 1.9163 | 0.3684 | 9623.67
187 | 0.00303641 | 0.129857 | 42.8963 | 42.7665 | -0.000956351 | -0.00473964 | 4.95122 | 4.95596 | 104.632 | 104.632 | 1.9215 | 0.3723 | 9649.51
188 | 0.003067 | 0.131165 | 42.8976 | 42.7665 | -0.000998638 | -0.00494921 | 4.95101 | 4.95596 | 105.441 | 105.442 | 1.9347 | 0.3758 | 9715.72
189 | 0.00306447 | 0.131056 | 42.8975 | 42.7665 | -0.00103903 | -0.00514937 | 4.95081 | 4.95596 | 106.067 | 106.067 | 1.9428 | 0.379 | 9756.1
190 | 0.00307529 | 0.131519 | 42.898 | 42.7665 | -0.000969306 | -0.00480384 | 4.95115 | 4.95596 | 106.751 | 106.751 | 1.9553 | 0.3855 | 9819.08
191 | 0.00312263 | 0.133544 | 42.9 | 42.7665 | -0.000916241 | -0.00454085 | 4.95142 | 4.95596 | 107.439 | 107.44 | 1.9657 | 0.3839 | 9870.76
192 | 0.00315097 | 0.134756 | 42.9012 | 42.7665 | -0.000915802 | -0.00453867 | 4.95142 | 4.95596 | 107.94 | 107.94 | 1.9763 | 0.3852 | 9924.06
193 | 0.00313373 | 0.134019 | 42.9005 | 42.7665 | -0.000997094 | -0.00494156 | 4.95102 | 4.95596 | 108.562 | 108.562 | 1.9802 | 0.3884 | 9943.44
194 | 0.00313907 | 0.134247 | 42.9007 | 42.7665 | -0.000970404 | -0.00480928 | 4.95115 | 4.95596 | 109.437 | 109.437 | 1.9908 | 0.3848 | 9996.73
195 | 0.00315853 | 0.135079 | 42.9016 | 42.7665 | -0.00100462 | -0.00497887 | 4.95098 | 4.95596 | 109.935 | 109.936 | 2.0088 | 0.3881 | 10087.2
196 | 0.00318838 | 0.136356 | 42.9028 | 42.7665 | -0.0010144 | -0.00502733 | 4.95093 | 4.95596 | 110.561 | 110.561 | 2.0204 | 0.389 | 10145.3
197 | 0.00319361 | 0.13658 | 42.9031 | 42.7665 | -0.00102182 | -0.0050641 | 4.95089 | 4.95596 | 110.997 | 110.997 | 2.0246 | 0.39 | 10166.3
198 | 0.00322708 | 0.138011 | 42.9045 | 42.7665 | -0.000978373 | -0.00484877 | 4.95111 | 4.95596 | 111.62 | 111.62 | 2.0366 | 0.3948 | 10226.1
199 | 0.00323651 | 0.138414 | 42.9049 | 42.7665 | -0.000952066 | -0.0047184 | 4.95124 | 4.95596 | 112.432 | 112.432 | 2.0495 | 0.3939 | 10290.7
200 | 0.00325908 | 0.139379 | 42.9059 | 42.7665 | -0.000969209 | -0.00480336 | 4.95115 | 4.95596 | 112.932 | 112.932 | 2.053 | 0.3977 | 10308.4
201 | 0.0032602 | 0.139427 | 42.9059 | 42.7665 | -0.00109027 | -0.00540334 | 4.95055 | 4.95596 | 113.493 | 113.493 | 2.0649 | 0.4003 | 10368.2
202 | 0.00328186 | 0.140354 | 42.9068 | 42.7665 | -0.00104134 | -0.00516083 | 4.9508 | 4.95596 | 114.18 | 114.18 | 2.0756 | 0.4039 | 10421.5
203 | 0.00329838 | 0.14106 | 42.9075 | 42.7665 | -0.00099452 | -0.0049288 | 4.95103 | 4.95596 | 114.927 | 114.927 | 2.0894 | 0.4077 | 10490.9
204 | 0.00329599 | 0.140958 | 42.9074 | 42.7665 | -0.00107773 | -0.00534119 | 4.95062 | 4.95596 | 115.55 | 115.55 | 2.1004 | 0.4042 | 10545.8
205 | 0.00330857 | 0.141496 | 42.908 | 42.7665 | -0.0010293 | -0.00510117 | 4.95086 | 4.95596 | 116.114 | 116.114 | 2.1084 | 0.4093 | 10586.2
206 | 0.0033448 | 0.143045 | 42.9095 | 42.7665 | -0.00102682 | -0.0050889 | 4.95087 | 4.95596 | 116.239 | 116.239 | 2.1091 | 0.4138 | 10589.4
207 | 0.00333762 | 0.142738 | 42.9092 | 42.7665 | -0.00111437 | -0.00552279 | 4.95043 | 4.95596 | 117.174 | 117.174 | 2.1239 | 0.4138 | 10663.7
208 | 0.00338707 | 0.144853 | 42.9113 | 42.7665 | -0.0010505 | -0.00520624 | 4.95075 | 4.95596 | 117.799 | 117.799 | 2.1361 | 0.4138 | 10725.1
209 | 0.00340192 | 0.145488 | 42.912 | 42.7665 | -0.00103769 | -0.00514273 | 4.95081 | 4.95596 | 118.423 | 118.423 | 2.1448 | 0.4203 | 10768.7
210 | 0.00338658 | 0.144832 | 42.9113 | 42.7665 | -0.00106779 | -0.00529195 | 4.95066 | 4.95596 | 119.047 | 119.047 | 2.1561 | 0.4184 | 10825.2
211 | 0.00346568 | 0.148215 | 42.9147 | 42.7665 | -0.000935766 | -0.00463761 | 4.95132 | 4.95596 | 119.733 | 119.733 | 2.1755 | 0.419 | 10922.1
212 | 0.00345791 | 0.147883 | 42.9144 | 42.7665 | -0.00103455 | -0.00512718 | 4.95083 | 4.95596 | 120.292 | 120.292 | 2.178 | 0.4213 | 10935
213 | 0.00346263 | 0.148085 | 42.9146 | 42.7665 | -0.00109471 | -0.00542534 | 4.95053 | 4.95596 | 120.917 | 120.917 | 2.1874 | 0.4261 | 10981.9
214 | 0.00348181 | 0.148905 | 42.9154 | 42.7665 | -0.00107556 | -0.00533045 | 4.95063 | 4.95596 | 121.479 | 121.479 | 2.1922 | 0.43 | 11006.1
215 | 0.00350226 | 0.149779 | 42.9163 | 42.7665 | -0.00104555 | -0.00518171 | 4.95078 | 4.95596 | 122.104 | 122.104 | 2.2019 | 0.4309 | 11054.5
216 | 0.00350114 | 0.149732 | 42.9162 | 42.7665 | -0.00101432 | -0.00502694 | 4.95093 | 4.95596 | 122.667 | 122.667 | 2.2132 | 0.4332 | 11111.1
217 | 0.00354905 | 0.15178 | 42.9183 | 42.7665 | -0.00105749 | -0.00524088 | 4.95072 | 4.95596 | 123.225 | 123.225 | 2.2245 | 0.437 | 11167.6
218 | 0.00355611 | 0.152082 | 42.9186 | 42.7665 | -0.00110959 | -0.00549909 | 4.95046 | 4.95596 | 123.912 | 123.912 | 2.237 | 0.4348 | 11230.6
219 | 0.00355538 | 0.152051 | 42.9185 | 42.7665 | -0.00110456 | -0.00547417 | 4.95048 | 4.95596 | 124.537 | 124.537 | 2.2454 | 0.4367 | 11272.6
220 | 0.00357948 | 0.153082 | 42.9196 | 42.7665 | -0.00105096 | -0.00520852 | 4.95075 | 4.95596 | 125.159 | 125.16 | 2.2618 | 0.4396 | 11354.9
221 | 0.00362273 | 0.154932 | 42.9214 | 42.7665 | -0.00107643 | -0.00533475 | 4.95062 | 4.95596 | 125.661 | 125.662 | 2.2673 | 0.4364 | 11382.4
222 | 0.00363341 | 0.155388 | 42.9219 | 42.7665 | -0.00108113 | -0.00535803 | 4.9506 | 4.95596 | 126.345 | 126.345 | 2.2773 | 0.4454 | 11432.5
223 | 0.00359345 | 0.153679 | 42.9202 | 42.7665 | -0.00109685 | -0.00543594 | 4.95052 | 4.95596 | 126.909 | 126.909 | 2.2854 | 0.4483 | 11472.8
224 | 0.00365921 | 0.156491 | 42.923 | 42.7665 | -0.00108141 | -0.00535941 | 4.9506 | 4.95596 | 127.343 | 127.343 | 2.2931 | 0.449 | 11511.6
225 | 0.00366024 | 0.156535 | 42.923 | 42.7665 | -0.00109856 | -0.00544442 | 4.95051 | 4.95596 | 127.844 | 127.844 | 2.3002 | 0.4499 | 11547.1
226 | 0.00371438 | 0.158851 | 42.9253 | 42.7665 | -0.00110467 | -0.00547472 | 4.95048 | 4.95596 | 128.719 | 128.719 | 2.315 | 0.4499 | 11621.4
227 | 0.00373563 | 0.15976 | 42.9262 | 42.7665 | -0.0010891 | -0.00539751 | 4.95056 | 4.95596 | 129.283 | 129.283 | 2.325 | 0.4564 | 11671.5
228 | 0.00374551 | 0.160182 | 42.9267 | 42.7665 | -0.00108342 | -0.00536938 | 4.95059 | 4.95596 | 129.84 | 129.84 | 2.3334 | 0.459 | 11713.5
229 | 0.00372912 | 0.159482 | 42.926 | 42.7665 | -0.00112275 | -0.00556432 | 4.95039 | 4.95596 | 130.403 | 130.403 | 2.3427 | 0.4673 | 11760.3
230 | 0.00378881 | 0.162034 | 42.9285 | 42.7665 | -0.00111348 | -0.00551835 | 4.95044 | 4.95596 | 131.028 | 131.028 | 2.3559 | 0.4596 | 11826.5
231 | 0.00378432 | 0.161842 | 42.9283 | 42.7665 | -0.001107 | -0.00548624 | 4.95047 | 4.95596 | 131.527 | 131.527 | 2.3653 | 0.4715 | 11873.3
232 | 0.00381436 | 0.163127 | 42.9296 | 42.7665 | -0.00106742 | -0.00529011 | 4.95067 | 4.95596 | 132.274 | 132.274 | 2.3766 | 0.4667 | 11929.9
233 | 0.00382664 | 0.163652 | 42.9301 | 42.7665 | -0.0010583 | -0.00524491 | 4.95071 | 4.95596 | 132.526 | 132.526 | 2.3817 | 0.4673 | 11955.7
234 | 0.00383088 | 0.163833 | 42.9303 | 42.7665 | -0.00116305 | -0.00576401 | 4.95019 | 4.95596 | 133.338 | 133.338 | 2.3953 | 0.4699 | 12023.5
235 | 0.0038611 | 0.165126 | 42.9316 | 42.7665 | -0.00111585 | -0.0055301 | 4.95043 | 4.95596 | 134.085 | 134.085 | 2.4078 | 0.4728 | 12086.5
236 | 0.0038819 | 0.166015 | 42.9325 | 42.7665 | -0.00111961 | -0.00554872 | 4.95041 | 4.95596 | 134.52 | 134.52 | 2.4146 | 0.476 | 12120.4
237 | 0.00388135 | 0.165992 | 42.9325 | 42.7665 | -0.00111764 | -0.00553896 | 4.95042 | 4.95596 | 135.081 | 135.081 | 2.4207 | 0.477 | 12151.1
238 | 0.00390702 | 0.16709 | 42.9336 | 42.7665 | -0.00116144 | -0.00575605 | 4.9502 | 4.95596 | 135.772 | 135.772 | 2.4336 | 0.4818 | 12215.7
239 | 0.00392031 | 0.167658 | 42.9341 | 42.7665 | -0.0011271 | -0.00558584 | 4.95037 | 4.95596 | 136.205 | 136.205 | 2.443 | 0.4838 | 12262.6
240 | 0.00393297 | 0.168199 | 42.9347 | 42.7665 | -0.00114959 | -0.0056973 | 4.95026 | 4.95596 | 137.016 | 137.016 | 2.4588 | 0.4847 | 12341.7
241 | 0.00394597 | 0.168755 | 42.9352 | 42.7665 | -0.00114629 | -0.00568097 | 4.95028 | 4.95596 | 137.455 | 137.455 | 2.4642 | 0.4886 | 12369.1
242 | 0.00400896 | 0.171449 | 42.9379 | 42.7665 | -0.00108766 | -0.00539041 | 4.95057 | 4.95596 | 138.141 | 138.141 | 2.4836 | 0.4896 | 12466
243 | 0.0040129 | 0.171618 | 42.9381 | 42.7665 | -0.00115876 | -0.00574275 | 4.95021 | 4.95596 | 138.515 | 138.515 | 2.4852 | 0.4902 | 12474.1
244 | 0.00397447 | 0.169974 | 42.9364 | 42.7665 | -0.00129541 | -0.00641999 | 4.94954 | 4.95596 | 138.951 | 138.951 | 2.4923 | 0.4967 | 12509.6
245 | 0.00403587 | 0.1726 | 42.9391 | 42.7665 | -0.00114514 | -0.00567527 | 4.95028 | 4.95596 | 139.636 | 139.636 | 2.5068 | 0.4973 | 12582.3
246 | 0.00405252 | 0.173312 | 42.9398 | 42.7665 | -0.00111198 | -0.00551092 | 4.95045 | 4.95596 | 140.323 | 140.323 | 2.5161 | 0.4964 | 12629.2
247 | 0.00405048 | 0.173225 | 42.9397 | 42.7665 | -0.00114656 | -0.00568228 | 4.95027 | 4.95596 | 140.947 | 140.947 | 2.5268 | 0.4999 | 12682.4
248 | 0.00406153 | 0.173698 | 42.9402 | 42.7665 | -0.00111817 | -0.00554158 | 4.95042 | 4.95596 | 141.198 | 141.198 | 2.5271 | 0.4876 | 12684.1
249 | 0.00408683 | 0.174779 | 42.9413 | 42.7665 | -0.00115543 | -0.00572624 | 4.95023 | 4.95596 | 141.696 | 141.696 | 2.5413 | 0.5009 | 12755.1
250 | 0.00405972 | 0.17362 | 42.9401 | 42.7665 | -0.00121683 | -0.00603055 | 4.94993 | 4.95596 | 142.383 | 142.383 | 2.5532 | 0.5022 | 12814.9
251 | 0.00411975 | 0.176187 | 42.9427 | 42.7665 | -0.00116634 | -0.00578035 | 4.95018 | 4.95596 | 143.073 | 143.073 | 2.5638 | 0.5083 | 12868.2
252 | 0.00413825 | 0.176979 | 42.9435 | 42.7665 | -0.00107614 | -0.00533332 | 4.95062 | 4.95596 | 143.757 | 143.757 | 2.5757 | 0.5102 | 12927.9
253 | 0.00417114 | 0.178385 | 42.9449 | 42.7665 | -0.00111326 | -0.00551725 | 4.95044 | 4.95596 | 144.317 | 144.317 | 2.5832 | 0.5115 | 12965.1
254 | 0.00416937 | 0.178309 | 42.9448 | 42.7665 | -0.00113527 | -0.00562637 | 4.95033 | 4.95596 | 144.753 | 144.754 | 2.5935 | 0.5144 | 13016.7
255 | 0.00419095 | 0.179232 | 42.9457 | 42.7665 | -0.00110328 | -0.0054678 | 4.95049 | 4.95596 | 145.317 | 145.317 | 2.6041 | 0.5105 | 13070
256 | 0.00418879 | 0.17914 | 42.9456 | 42.7665 | -0.00117052 | -0.00580103 | 4.95016 | 4.95596 | 145.94 | 145.94 | 2.6135 | 0.5221 | 13116.9
257 | 0.00422257 | 0.180584 | 42.9471 | 42.7665 | -0.00119164 | -0.00590569 | 4.95005 | 4.95596 | 146.44 | 146.44 | 2.6234 | 0.5196 | 13166.9
258 | 0.00421905 | 0.180434 | 42.9469 | 42.7665 | -0.00113256 | -0.00561294 | 4.95034 | 4.95596 | 146.625 | 146.626 | 2.628 | 0.5189 | 13189.6
259 | 0.00424408 | 0.181504 | 42.948 | 42.7665 | -0.00118874 | -0.00589134 | 4.95007 | 4.95596 | 147.129 | 147.129 | 2.6357 | 0.527 | 13228.3
260 | 0.00426431 | 0.18237 | 42.9488 | 42.7665 | -0.00123804 | -0.00613565 | 4.94982 | 4.95596 | 147.687 | 147.687 | 2.645 | 0.525 | 13275.1
261 | 0.00426839 | 0.182544 | 42.949 | 42.7665 | -0.0011446 | -0.00567259 | 4.95028 | 4.95596 | 148.187 | 148.187 | 2.6479 | 0.527 | 13289.7
262 | 0.00432457 | 0.184947 | 42.9514 | 42.7665 | -0.00118079 | -0.00585194 | 4.95011 | 4.95596 | 148.812 | 148.812 | 2.665 | 0.5318 | 13375.3
263 | 0.00431312 | 0.184457 | 42.9509 | 42.7665 | -0.00118685 | -0.00588197 | 4.95008 | 4.95596 | 149.311 | 149.311 | 2.6721 | 0.5334 | 13410.8
264 | 0.00433533 | 0.185407 | 42.9519 | 42.7665 | -0.001177 | -0.00583319 | 4.95012 | 4.95596 | 149.935 | 149.935 | 2.6866 | 0.5337 | 13483.5
265 | 0.0043312 | 0.18523 | 42.9517 | 42.7665 | -0.00116894 | -0.00579322 | 4.95016 | 4.95596 | 150.059 | 150.059 | 2.6869 | 0.5415 | 13485.1
266 | 0.00433905 | 0.185566 | 42.952 | 42.7665 | -0.00118498 | -0.00587273 | 4.95008 | 4.95596 | 150.932 | 150.932 | 2.7037 | 0.5389 | 13569.1
267 | 0.00441434 | 0.188786 | 42.9553 | 42.7665 | -0.00121131 | -0.00600321 | 4.94995 | 4.95596 | 151.743 | 151.743 | 2.7172 | 0.5408 | 13636.9
268 | 0.00438608 | 0.187577 | 42.9541 | 42.7665 | -0.00116576 | -0.00577747 | 4.95018 | 4.95596 | 152.179 | 152.179 | 2.7188 | 0.5428 | 13645
269 | 0.00440261 | 0.188284 | 42.9548 | 42.7665 | -0.00117626 | -0.0058295 | 4.95013 | 4.95596 | 152.744 | 152.744 | 2.734 | 0.5457 | 13720.9
270 | 0.00444221 | 0.189978 | 42.9565 | 42.7665 | -0.00121564 | -0.00602465 | 4.94993 | 4.95596 | 153.304 | 153.304 | 2.7462 | 0.5479 | 13782.3
271 | 0.00447425 | 0.191348 | 42.9578 | 42.7665 | -0.00115736 | -0.00573582 | 4.95022 | 4.95596 | 153.866 | 153.866 | 2.7601 | 0.5495 | 13851.7
272 | 0.00447633 | 0.191437 | 42.9579 | 42.7665 | -0.00117433 | -0.00581991 | 4.95014 | 4.95596 | 154.43 | 154.43 | 2.764 | 0.5531 | 13871.1
273 | 0.00447659 | 0.191448 | 42.9579 | 42.7665 | -0.00120743 | -0.00598397 | 4.94997 | 4.95596 | 154.987 | 154.987 | 2.7746 | 0.5528 | 13924.4
274 | 0.00452992 | 0.193729 | 42.9602 | 42.7665 | -0.0011817 | -0.00585645 | 4.9501 | 4.95596 | 155.243 | 155.243 | 2.7807 | 0.5537 | 13955.1
275 | 0.00453089 | 0.19377 | 42.9602 | 42.7665 | -0.00117638 | -0.00583007 | 4.95013 | 4.95596 | 155.925 | 155.925 | 2.7952 | 0.5602 | 14027.7
276 | 0.00455786 | 0.194923 | 42.9614 | 42.7665 | -0.00123043 | -0.00609794 | 4.94986 | 4.95596 | 156.609 | 156.609 | 2.8075 | 0.5608 | 14089.1
277 | 0.00456255 | 0.195124 | 42.9616 | 42.7665 | -0.0012465 | -0.00617759 | 4.94978 | 4.95596 | 157.673 | 157.673 | 2.8236 | 0.5656 | 14169.8
278 | 0.00459187 | 0.196378 | 42.9629 | 42.7665 | -0.00117431 | -0.00581985 | 4.95014 | 4.95596 | 158.295 | 158.295 | 2.8352 | 0.5618 | 14228
279 | 0.00460311 | 0.196859 | 42.9633 | 42.7665 | -0.00120412 | -0.00596757 | 4.94999 | 4.95596 | 158.484 | 158.484 | 2.8371 | 0.5702 | 14237.7
280 | 0.00462101 | 0.197624 | 42.9641 | 42.7665 | -0.00127852 | -0.00633627 | 4.94962 | 4.95596 | 159.23 | 159.23 | 2.8494 | 0.5705 | 14299
281 | 0.00466245 | 0.199396 | 42.9659 | 42.7665 | -0.00111473 | -0.00552454 | 4.95043 | 4.95596 | 159.917 | 159.917 | 2.8665 | 0.5724 | 14384.6
282 | 0.00454948 | 0.194565 | 42.961 | 42.7665 | -0.0011747 | -0.00582174 | 4.95014 | 4.95596 | 160.167 | 160.167 | 2.8713 | 0.5805 | 14408.9
283 | 0.00465838 | 0.199223 | 42.9657 | 42.7665 | -0.00125064 | -0.00619811 | 4.94976 | 4.95596 | 160.853 | 160.853 | 2.88 | 0.5801 | 14452.5
284 | 0.00471009 | 0.201434 | 42.9679 | 42.7665 | -0.00127116 | -0.00629984 | 4.94966 | 4.95596 | 161.539 | 161.539 | 2.8967 | 0.5821 | 14536.4
285 | 0.00470874 | 0.201376 | 42.9678 | 42.7665 | -0.00124396 | -0.006165 | 4.94979 | 4.95596 | 161.976 | 161.976 | 2.9035 | 0.5785 | 14570.4
286 | 0.00472349 | 0.202007 | 42.9685 | 42.7665 | -0.00123142 | -0.00610287 | 4.94985 | 4.95596 | 162.542 | 162.542 | 2.909 | 0.5859 | 14597.8
287 | 0.00471833 | 0.201786 | 42.9683 | 42.7665 | -0.00122656 | -0.0060788 | 4.94988 | 4.95596 | 163.099 | 163.099 | 2.9241 | 0.5879 | 14673.7
288 | 0.00474653 | 0.202992 | 42.9695 | 42.7665 | -0.00121798 | -0.00603625 | 4.94992 | 4.95596 | 163.662 | 163.662 | 2.9322 | 0.5911 | 14714.1
289 | 0.00477235 | 0.204097 | 42.9706 | 42.7665 | -0.00119391 | -0.00591698 | 4.95004 | 4.95596 | 163.787 | 163.787 | 2.938 | 0.5911 | 14743.2
290 | 0.00474888 | 0.203093 | 42.9696 | 42.7665 | -0.00123484 | -0.00611979 | 4.94984 | 4.95596 | 164.224 | 164.225 | 2.938 | 0.593 | 14743.2
291 | 0.00477302 | 0.204125 | 42.9706 | 42.7665 | -0.00122107 | -0.00605159 | 4.94991 | 4.95596 | 164.723 | 164.724 | 2.9557 | 0.595 | 14832
292 | 0.00482704 | 0.206436 | 42.9729 | 42.7665 | -0.00119302 | -0.00591256 | 4.95004 | 4.95596 | 165.347 | 165.347 | 2.966 | 0.5946 | 14883.7
293 | 0.0048429 | 0.207114 | 42.9736 | 42.7665 | -0.00123112 | -0.00610139 | 4.94986 | 4.95596 | 165.907 | 165.907 | 2.9747 | 0.6079 | 14927.3
294 | 0.00483696 | 0.20686 | 42.9733 | 42.7665 | -0.00123799 | -0.00613543 | 4.94982 | 4.95596 | 166.219 | 166.22 | 2.9847 | 0.5998 | 14977.3
295 | 0.00484642 | 0.207264 | 42.9737 | 42.7665 | -0.00117689 | -0.00583259 | 4.95012 | 4.95596 | 166.843 | 166.843 | 2.9999 | 0.6063 | 15053.2
296 | 0.0048569 | 0.207712 | 42.9742 | 42.7665 | -0.00123703 | -0.00613065 | 4.94983 | 4.95596 | 167.282 | 167.282 | 2.9992 | 0.6075 | 15050
297 | 0.00483607 | 0.206822 | 42.9733 | 42.7665 | -0.00125029 | -0.00619639 | 4.94976 | 4.95596 | 168.091 | 168.091 | 3.0173 | 0.6156 | 15140.5
298 | 0.00491945 | 0.210388 | 42.9769 | 42.7665 | -0.00117392 | -0.00581789 | 4.95014 | 4.95596 | 168.467 | 168.468 | 3.0189 | 0.6124 | 15148.5
299 | 0.00494124 | 0.211319 | 42.9778 | 42.7665 | -0.00109893 | -0.00544625 | 4.95051 | 4.95596 | 168.965 | 168.966 | 3.035 | 0.6127 | 15229.3
300 | 0.00497709 | 0.212852 | 42.9793 | 42.7665 | -0.0011117 | -0.00550956 | 4.95045 | 4.95596 | 169.652 | 169.652 | 3.0337 | 0.6159 | 15222.8
301 | 0.00498038 | 0.212993 | 42.9795 | 42.7665 | -0.00119358 | -0.00591534 | 4.95004 | 4.95596 | 170.152 | 170.152 | 3.054 | 0.6166 | 15324.6
302 | 0.0050056 | 0.214072 | 42.9805 | 42.7665 | -0.00116506 | -0.00577397 | 4.95018 | 4.95596 | 170.713 | 170.713 | 3.0643 | 0.6237 | 15376.2
303 | 0.00501308 | 0.214392 | 42.9809 | 42.7665 | -0.00124571 | -0.0061737 | 4.94978 | 4.95596 | 171.152 | 171.152 | 3.0724 | 0.6246 | 15416.6
304 | 0.00499579 | 0.213652 | 42.9801 | 42.7665 | -0.00128816 | -0.00638405 | 4.94957 | 4.95596 | 171.649 | 171.649 | 3.0814 | 0.6217 | 15461.8
305 | 0.0050426 | 0.215654 | 42.9821 | 42.7665 | -0.00119698 | -0.00593218 | 4.95003 | 4.95596 | 172.211 | 172.211 | 3.0921 | 0.6282 | 15515.1
306 | 0.00506869 | 0.21677 | 42.9832 | 42.7665 | -0.0012057 | -0.00597539 | 4.94998 | 4.95596 | 172.835 | 172.835 | 3.1014 | 0.6327 | 15562
307 | 0.00505183 | 0.216049 | 42.9825 | 42.7665 | -0.00119738 | -0.00593415 | 4.95002 | 4.95596 | 173.272 | 173.272 | 3.1127 | 0.6336 | 15618.5
308 | 0.00507772 | 0.217156 | 42.9836 | 42.7665 | -0.00122083 | -0.00605037 | 4.94991 | 4.95596 | 173.898 | 173.898 | 3.1223 | 0.6343 | 15666.9
309 | 0.00508498 | 0.217467 | 42.9839 | 42.7665 | -0.0011159 | -0.00553037 | 4.95043 | 4.95596 | 174.395 | 174.395 | 3.1333 | 0.6359 | 15721.8
310 | 0.00513202 | 0.219478 | 42.986 | 42.7665 | -0.00128361 | -0.00636152 | 4.9496 | 4.95596 | 175.019 | 175.019 | 3.1427 | 0.6443 | 15768.7
311 | 0.00514315 | 0.219954 | 42.9864 | 42.7665 | -0.00128816 | -0.00638405 | 4.94957 | 4.95596 | 175.522 | 175.523 | 3.1562 | 0.6427 | 15836.5
312 | 0.0051772 | 0.221411 | 42.9879 | 42.7665 | -0.00124294 | -0.00615996 | 4.9498 | 4.95596 | 176.018 | 176.018 | 3.1623 | 0.6452 | 15867.2
313 | 0.00519743 | 0.222276 | 42.9888 | 42.7665 | -0.00124896 | -0.00618982 | 4.94977 | 4.95596 | 176.577 | 176.577 | 3.1771 | 0.6427 | 15941.5
314 | 0.00520585 | 0.222636 | 42.9891 | 42.7665 | -0.00123605 | -0.00612581 | 4.94983 | 4.95596 | 177.08 | 177.08 | 3.182 | 0.6533 | 15965.7
315 | 0.00520979 | 0.222804 | 42.9893 | 42.7665 | -0.00128225 | -0.00635476 | 4.9496 | 4.95596 | 177.389 | 177.389 | 3.1862 | 0.6488 | 15986.7
316 | 0.00526848 | 0.225314 | 42.9918 | 42.7665 | -0.00124267 | -0.00615862 | 4.9498 | 4.95596 | 178.201 | 178.201 | 3.2071 | 0.653 | 16091.7
317 | 0.0052941 | 0.22641 | 42.9929 | 42.7665 | -0.00121042 | -0.00599879 | 4.94996 | 4.95596 | 178.699 | 178.699 | 3.2136 | 0.6572 | 16124
318 | 0.00528006 | 0.225809 | 42.9923 | 42.7665 | -0.00136346 | -0.00675723 | 4.9492 | 4.95596 | 179.138 | 179.139 | 3.2271 | 0.6556 | 16191.8
319 | 0.00530748 | 0.226982 | 42.9935 | 42.7665 | -0.00126113 | -0.00625009 | 4.94971 | 4.95596 | 179.698 | 179.698 | 3.2329 | 0.6604 | 16220.9
320 | 0.00524453 | 0.22429 | 42.9908 | 42.7665 | -0.00122967 | -0.0060942 | 4.94986 | 4.95596 | 180.074 | 180.074 | 3.2351 | 0.6646 | 16232.2
321 | 0.0053647 | 0.229429 | 42.9959 | 42.7665 | -0.00115469 | -0.00572261 | 4.95023 | 4.95596 | 180.758 | 180.758 | 3.2503 | 0.671 | 16308.1
322 | 0.00538902 | 0.23047 | 42.9969 | 42.7665 | -0.00116289 | -0.00576322 | 4.95019 | 4.95596 | 181.322 | 181.322 | 3.2587 | 0.6697 | 16350.1
323 | 0.00537786 | 0.229992 | 42.9965 | 42.7665 | -0.00125911 | -0.00624009 | 4.94972 | 4.95596 | 181.944 | 181.944 | 3.2738 | 0.6749 | 16426
324 | 0.00540712 | 0.231243 | 42.9977 | 42.7665 | -0.00122932 | -0.00609245 | 4.94986 | 4.95596 | 182.507 | 182.507 | 3.2825 | 0.6743 | 16469.6
325 | 0.00542775 | 0.232126 | 42.9986 | 42.7665 | -0.00122168 | -0.0060546 | 4.9499 | 4.95596 | 183.129 | 183.129 | 3.2906 | 0.6759 | 16510
326 | 0.00542247 | 0.2319 | 42.9984 | 42.7665 | -0.00130199 | -0.0064526 | 4.9495 | 4.95596 | 183.503 | 183.504 | 3.3028 | 0.6842 | 16571.3
327 | 0.00547099 | 0.233975 | 43.0005 | 42.7665 | -0.00125951 | -0.00624206 | 4.94972 | 4.95596 | 184.005 | 184.006 | 3.3096 | 0.6826 | 16605.2
328 | 0.00549626 | 0.235056 | 43.0015 | 42.7665 | -0.00126539 | -0.00627123 | 4.94969 | 4.95596 | 184.564 | 184.565 | 3.3206 | 0.6894 | 16660.2
329 | 0.00551126 | 0.235697 | 43.0022 | 42.7665 | -0.00129954 | -0.00644048 | 4.94952 | 4.95596 | 185.256 | 185.257 | 3.3325 | 0.6891 | 16719.9
330 | 0.00552482 | 0.236277 | 43.0028 | 42.7665 | -0.00121786 | -0.00603564 | 4.94992 | 4.95596 | 185.751 | 185.752 | 3.3434 | 0.6888 | 16774.8
331 | 0.00556709 | 0.238085 | 43.0046 | 42.7665 | -0.00125778 | -0.00623349 | 4.94972 | 4.95596 | 186.498 | 186.498 | 3.3518 | 0.6975 | 16816.8
332 | 0.00560539 | 0.239723 | 43.0062 | 42.7665 | -0.00124794 | -0.00618474 | 4.94977 | 4.95596 | 186.998 | 186.999 | 3.3599 | 0.6991 | 16857.2
333 | 0.00562904 | 0.240734 | 43.0072 | 42.7665 | -0.00126464 | -0.00626749 | 4.94969 | 4.95596 | 187.688 | 187.689 | 3.3728 | 0.7049 | 16921.8
334 | 0.00567085 | 0.242522 | 43.009 | 42.7665 | -0.00120895 | -0.00599149 | 4.94997 | 4.95596 | 188.058 | 188.059 | 3.3869 | 0.7071 | 16992.8
335 | 0.00568878 | 0.243289 | 43.0098 | 42.7665 | -0.00122565 | -0.00607428 | 4.94988 | 4.95596 | 188.746 | 188.746 | 3.3969 | 0.7071 | 17042.9
336 | 0.00568051 | 0.242935 | 43.0094 | 42.7665 | -0.00127812 | -0.00633429 | 4.94962 | 4.95596 | 189.185 | 189.185 | 3.4024 | 0.7136 | 17070.4
337 | 0.00572988 | 0.245047 | 43.0115 | 42.7665 | -0.00131011 | -0.00649287 | 4.94946 | 4.95596 | 189.997 | 189.997 | 3.4147 | 0.7152 | 17131.7
338 | 0.00572763 | 0.244951 | 43.0114 | 42.7665 | -0.00129119 | -0.00639909 | 4.94956 | 4.95596 | 190.431 | 190.431 | 3.4295 | 0.7181 | 17206
339 | 0.0057647 | 0.246536 | 43.013 | 42.7665 | -0.00136616 | -0.00677064 | 4.94919 | 4.95596 | 191.055 | 191.055 | 3.435 | 0.7249 | 17233.5
340 | 0.00578327 | 0.24733 | 43.0138 | 42.7665 | -0.00127088 | -0.00629845 | 4.94966 | 4.95596 | 191.244 | 191.244 | 3.4408 | 0.729 | 17262.5
341 | 0.00579759 | 0.247943 | 43.0144 | 42.7665 | -0.00126095 | -0.00624922 | 4.94971 | 4.95596 | 191.928 | 191.928 | 3.4446 | 0.7323 | 17281.9
342 | 0.00582248 | 0.249007 | 43.0155 | 42.7665 | -0.00126232 | -0.00625602 | 4.9497 | 4.95596 | 192.556 | 192.556 | 3.4637 | 0.7355 | 17377.2
343 | 0.00583535 | 0.249557 | 43.016 | 42.7665 | -0.00124255 | -0.00615801 | 4.9498 | 4.95596 | 193.115 | 193.115 | 3.473 | 0.7471 | 17424
344 | 0.00585539 | 0.250414 | 43.0169 | 42.7665 | -0.00127786 | -0.00633302 | 4.94962 | 4.95596 | 193.741 | 193.741 | 3.484 | 0.7455 | 17479
345 | 0.0058539 | 0.250351 | 43.0168 | 42.7665 | -0.00129386 | -0.00641231 | 4.94954 | 4.95596 | 193.987 | 193.987 | 3.4933 | 0.7493 | 17525.8
346 | 0.00589096 | 0.251936 | 43.0184 | 42.7665 | -0.00127976 | -0.00634241 | 4.94961 | 4.95596 | 194.551 | 194.551 | 3.503 | 0.7445 | 17574.2
347 | 0.00587468 | 0.251239 | 43.0177 | 42.7665 | -0.00129679 | -0.00642685 | 4.94953 | 4.95596 | 195.111 | 195.111 | 3.513 | 0.7545 | 17624.3
348 | 0.00591973 | 0.253166 | 43.0196 | 42.7665 | -0.00123427 | -0.00611697 | 4.94984 | 4.95596 | 195.299 | 195.299 | 3.513 | 0.758 | 17624.3
349 | 0.00594474 | 0.254235 | 43.0207 | 42.7665 | -0.00120634 | -0.00597856 | 4.94998 | 4.95596 | 196.422 | 196.422 | 3.5323 | 0.7732 | 17721.2
350 | 0.00581709 | 0.248776 | 43.0153 | 42.7665 | -0.00114383 | -0.00566879 | 4.95029 | 4.95596 | 196.795 | 196.795 | 3.5297 | 0.7851 | 17708.3
351 | 0.00566172 | 0.242132 | 43.0086 | 42.7665 | -0.00115775 | -0.00573774 | 4.95022 | 4.95596 | 196.982 | 196.982 | 3.5159 | 0.817 | 17638.8
352 | 0.0056056 | 0.239732 | 43.0062 | 42.7665 | -0.00110627 | -0.00548261 | 4.95047 | 4.95596 | 197.172 | 197.172 | 3.4765 | 0.886 | 17441.8
353 | 0.00511115 | 0.218586 | 42.9851 | 42.7665 |  | -0.00444399 | 4.95151 | 4.95596 | 197.295 | 197.295 | 3.4324 | 0.9563 | 17220.6
354 | 0.00507791 | 0.217164 | 42.9836 | 42.7665 |  | -0.00429262 | 4.95166 | 4.95596 | 197.424 | 197.424 | 3.4221 | 0.983 | 17168.9
355 | 0.005099 | 0.218066 | 42.9845 | 42.7665 |  | -0.00431263 | 4.95164 | 4.95596 | 197.544 | 197.544 | 3.4192 | 1.012 | 17154.3
356 | 0.00511893 | 0.218919 | 42.9854 | 42.7665 |  | -0.00506404 | 4.95089 | 4.95596 | 198.045 | 198.045 | 3.4346 | 1.0542 | 17231.9
357 | 0.0051497 | 0.220235 | 42.9867 | 42.7665 |  | -0.0045406 | 4.95142 | 4.95596 | 198.294 | 198.294 | 3.4453 | 1.0633 | 17285.2
358 | 0.00517653 | 0.221382 | 42.9879 | 42.7665 |  | -0.00461877 | 4.95134 | 4.95596 | 198.418 | 198.418 | 3.4514 | 1.0662 | 17315.8
359 | 0.00520402 | 0.222558 | 42.989 | 42.7665 |  | -0.0045169 | 4.95144 | 4.95596 | 198.667 | 198.667 | 3.4662 | 1.0765 | 17390.1
360 | 0.00522615 | 0.223504 | 42.99 | 42.7665 |  | -0.00435064 | 4.95161 | 4.95596 | 198.854 | 198.854 | 3.473 | 1.079 | 17424
361 | 0.00522658 | 0.223522 | 42.99 | 42.7665 |  | -0.00459582 | 4.95136 | 4.95596 | 199.106 | 199.106 | 3.4891 | 1.09 | 17504.8
362 | 0.00523731 | 0.223981 | 42.9905 | 42.7665 |  | -0.00470691 | 4.95125 | 4.95596 | 199.23 | 199.23 | 3.4891 | 1.0845 | 17504.8
363 | 0.00528067 | 0.225836 | 42.9923 | 42.7665 |  | -0.00492686 | 4.95103 | 4.95596 | 199.666 | 199.666 | 3.5049 | 1.0961 | 17583.9
364 | 0.00529698 | 0.226533 | 42.993 | 42.7665 |  | -0.00502383 | 4.95093 | 4.95596 | 199.917 | 199.917 | 3.5075 | 1.0987 | 17596.8
365 | 0.00544994 | 0.233075 | 42.9995 | 42.7665 |  | -0.00506982 | 4.95089 | 4.95596 | 201.164 | 201.164 | 3.5246 | 1.0987 | 17682.4
366 | 0.00545315 | 0.233212 | 42.9997 | 42.7665 |  | -0.00486436 | 4.95109 | 4.95596 | 201.478 | 201.478 | 3.5346 | 1.0984 | 17732.5
367 | 0.00544937 | 0.23305 | 42.9995 | 42.7665 |  | -0.00523716 | 4.95072 | 4.95596 | 201.914 | 201.914 | 3.5442 | 1.1 | 17781
368 | 0.00547824 | 0.234285 | 43.0008 | 42.7665 |  | -0.00517628 | 4.95078 | 4.95596 | 202.291 | 202.291 | 3.5542 | 1.1052 | 17831
369 | 0.00554965 | 0.237339 | 43.0038 | 42.7665 |  | -0.00510956 | 4.95085 | 4.95596 | 202.725 | 202.725 | 3.5658 | 1.1016 | 17889.2
370 | 0.00556846 | 0.238144 | 43.0046 | 42.7665 |  | -0.00522528 | 4.95073 | 4.95596 | 203.224 | 203.224 | 3.5736 | 1.1081 | 17927.9
371 | 0.00558556 | 0.238875 | 43.0053 | 42.7665 |  | -0.00523375 | 4.95072 | 4.95596 | 203.471 | 203.471 | 3.5768 | 1.1032 | 17944.1
372 | 0.00558086 | 0.238674 | 43.0051 | 42.7665 |  | -0.00516196 | 4.9508 | 4.95596 | 204.034 | 204.034 | 3.5945 | 1.1119 | 18032.9
373 | 0.00562991 | 0.240772 | 43.0072 | 42.7665 |  | -0.00530383 | 4.95065 | 4.95596 | 204.909 | 204.91 | 3.6145 | 1.1142 | 18133
374 | 0.00565262 | 0.241743 | 43.0082 | 42.7665 |  | -0.00537339 | 4.95058 | 4.95596 | 205.284 | 205.285 | 3.6258 | 1.1174 | 18189.5
375 | 0.00566032 | 0.242072 | 43.0085 | 42.7665 |  | -0.0050181 | 4.95094 | 4.95596 | 205.72 | 205.72 | 3.6274 | 1.1164 | 18197.6
376 | [5 empty] | -0.00521006 | 4.95075 | 4.95596 | 206.093 | 206.093 | 3.639 | 1.1216 | 18255.8
377 | 0.00571098 | 0.244239 | 43.0107 | 42.7665 |  | -0.00536773 | 4.95059 | 4.95596 | 206.592 | 206.592 | 3.6457 | 1.1264 | 18289.7
378 | 0.00575912 | 0.246297 | 43.0128 | 42.7665 |  | -0.00535961 | 4.9506 | 4.95596 | 207.156 | 207.157 | 3.6654 | 1.1258 | 18388.2
379 | [5 empty] | -0.00523863 | 4.95072 | 4.95596 | 207.528 | 207.528 | 3.6686 | 1.1277 | 18404.3
380 | 0.00577191 | 0.246844 | 43.0133 | 42.7665 |  | -0.00524767 | 4.95071 | 4.95596 | 208.089 | 208.09 | 3.6847 | 1.1309 | 18485.1
381 | 0.00578708 | 0.247493 | 43.014 | 42.7665 |  | -0.00518645 | 4.95077 | 4.95596 | 208.402 | 208.403 | 3.6912 | 1.1338 | 18517.4
382 | 0.0058109 | 0.248512 | 43.015 | 42.7665 |  | -0.00530532 | 4.95065 | 4.95596 | 208.963 | 208.963 | 3.7018 | 1.1409 | 18570.7
383 | [5 empty] | -0.00534896 | 4.95061 | 4.95596 | 209.337 | 209.338 | 3.7112 | 1.1364 | 18617.5
384 | 0.00582917 | 0.249293 | 43.0158 | 42.7665 |  | -0.00549794 | 4.95046 | 4.95596 | 210.024 | 210.024 | 3.7218 | 1.1429 | 18670.8
385 | [5 empty] | -0.00565765 | 4.9503 | 4.95596 | 210.151 | 210.151 | 3.7266 | 1.1458 | 18695
386 | 0.00586732 | 0.250925 | 43.0174 | 42.7665 |  | -0.00550244 | 4.95045 | 4.95596 | 210.774 | 210.774 | 3.7411 | 1.1438 | 18767.7
387 | [5 empty] | -0.00518855 | 4.95077 | 4.95596 | 211.585 | 211.585 | 3.7534 | 1.1487 | 18829.1
388 | [5 empty] | -0.00537928 | 4.95058 | 4.95596 | 211.897 | 211.897 | 3.7605 | 1.1532 | 18864.6
389 | [5 empty] | -0.00531455 | 4.95064 | 4.95596 | 212.458 | 212.458 | 3.7785 | 1.1541 | 18955.1
390 | [5 empty] | -0.00535836 | 4.9506 | 4.95596 | 212.896 | 212.896 | 3.7805 | 1.1599 | 18964.7
391 | [5 empty] | -0.00543075 | 4.95053 | 4.95596 | 213.52 | 213.52 | 3.7927 | 1.1567 | 19026.1
392 | [5 empty] | -0.00544792 | 4.95051 | 4.95596 | 214.394 | 214.394 | 3.8014 | 1.1528 | 19069.7
393 | [5 empty] | -0.00536015 | 4.9506 | 4.95596 | 214.641 | 214.641 | 3.8101 | 1.1422 | 19113.3
394 | [5 empty] | -0.00541432 | 4.95054 | 4.95596 | 215.27 | 215.27 | 3.8191 | 1.1432 | 19158.5
395 | [5 empty] | -0.00534615 | 4.95061 | 4.95596 | 215.703 | 215.703 | 3.8298 | 1.1419 | 19211.8
396 | [5 empty] | 0.00171192 | 4.95767 | 4.95596 | 216.08 | 216.08 | 2.5732 | 2.8262 | 12915
397 | [5 empty] | 0.000815169 | 4.95677 | 4.95596 | 216.203 | 216.203 | 1.1812 | 4.6084 | 5939.9
398 | [5 empty] | 0.00106875 | 4.95703 | 4.95596 | 216.327 | 216.327 | 0.5347 | 5.4551 | 2700.25
399 | [5 empty] | 0.000841718 | 4.9568 | 4.95596 | 216.451 | 216.451 | 0.2485 | 5.8467 | 1266.14
400 | [5 empty] | 0.00109791 | 4.95706 | 4.95596 | 216.578 | 216.578 | 0.117 | 6.0342 | 607.233
401 | [5 empty] | 0.00100693 | 4.95696 | 4.95596 | 216.701 | 216.701 | 0.0526 | 6.1306 | 284.237
402 | [5 empty] | 0.0010198 | 4.95698 | 4.95596 | 216.827 | 216.827 | 0.0271 | 6.1831 | 156.653
403 | [5 empty] | 0.000859322 | 4.95682 | 4.95596 | 216.95 | 216.95 | 0.021 | 6.198 | 125.968
404 | [5 empty] | 0.000749528 | 4.95671 | 4.95596 | 217.075 | 217.075 | 0.0129 | 6.2163 | 85.5939
405 | [5 empty] | 0.000670501 | 4.95663 | 4.95596 | 218.139 | 218.139 | 0.0045 | 6.2731 | 43.6044

## L30TX-4
General : End date | 2025-06-05
General : Specimen number (included) | 4
Maximum Load : Maximum Load | 12766.49805 | N
Specimen choice input : Fiber direction | <None>
Specimen properties : Thickness | 5.68 | mm
Specimen properties : Width | 22.86 | mm
Specimen properties : Length | 200 | mm
Modulus (Chord 0,05 % - 0,25 %) : Modulus (Chord 0,05 % - 0,25 %) | 10885.88258 | MPa |  | 1605
Strain : Tensile strain (Extension) gauge length | 25 | mm |  | Failure Strain, % | Ult Load, N | Ult Stress, MPa |  |  | Ex, MPa | νyx
|  |  |  | 0.01712 | 12766.49805 | 98.32121 |  |  | 10779.02 | 0.5475182
Time | Extension | Strain 1 | Tensile extension | Tensile strain (Strain 1) | Load | Tensile stress | Transverse deformation | Transverse strain
(s) | (mm) | (mm/mm) | (mm) | (mm/mm) | (N) | (MPa) | (mm) | (mm/mm)
0 | -0.0003 | 0 | 5e-05 | 0 | -151.53397 | -1.16704 | 8e-05 | 0
0.1 | 0.00034 | 1e-05 | 0.00013 | 1e-05 | -144.71823 | -1.11455 | 0.00013 | 1e-05
0.2 | 0.00191 | 2e-05 | 0.00045 | 2e-05 | -123.79255 | -0.95339 | 0.00029 | 1e-05
0.3 | 0.00644 | 6e-05 | 0.00141 | 6e-05 | -62.34749 | -0.48017 | 0.00078 | 3e-05
0.4 | 0.01011 | 9e-05 | 0.00214 | 9e-05 | -14.07758 | -0.10842 | 0.00117 | 5e-05
0.5 | 0.01383 | 0.00012 | 0.00288 | 0.00012 | 34.44233 | 0.26526 | 0.00158 | 7e-05
0.6 | 0.01661 | 0.00014 | 0.00347 | 0.00014 | 69.49558 | 0.53522 | 0.0019 | 8e-05
0.7 | 0.02041 | 0.00017 | 0.00421 | 0.00017 | 117.65745 | 0.90614 | 0.00231 | 0.0001
0.8 | 0.0234 | 0.00019 | 0.00479 | 0.00019 | 154.0797 | 1.18665 | 0.00262 | 0.00011
0.9 | 0.02694 | 0.00022 | 0.0055 | 0.00022 | 197.42709 | 1.52049 | 0.003 | 0.00013
1 | 0.0302 | 0.00024 | 0.00611 | 0.00024 | 236.47595 | 1.82122 | 0.00332 | 0.00015
1.1 | 0.03341 | 0.00027 | 0.00671 | 0.00027 | 274.2323 | 2.112 | 0.00365 | 0.00016
1.2 | 0.03731 | 0.0003 | 0.00749 | 0.0003 | 321.04541 | 2.47253 | 0.00405 | 0.00018
1.3 | 0.03997 | 0.00032 | 0.00796 | 0.00032 | 350.81262 | 2.70178 | 0.00433 | 0.00019
1.4 | 0.04375 | 0.00035 | 0.00866 | 0.00035 | 395.65195 | 3.04711 | 0.00472 | 0.00021
1.5 | 0.047 | 0.00037 | 0.00931 | 0.00037 | 432.86197 | 3.33369 | 0.00505 | 0.00022
1.6 | 0.05011 | 0.0004 | 0.00988 | 0.0004 | 468.04141 | 3.60462 | 0.00536 | 0.00023
1.7 | 0.0536 | 0.00042 | 0.01052 | 0.00042 | 508.84076 | 3.91884 | 0.00571 | 0.00025
1.8 | 0.05674 | 0.00045 | 0.01113 | 0.00045 | 543.92926 | 4.18907 | 0.00601 | 0.00026
1.9 | 0.06058 | 0.00047 | 0.01183 | 0.00047 | 588.64935 | 4.53348 | 0.0064 | 0.00028
2 | 0.0633 | 0.00049 | 0.0123 | 0.00049 | 617.7514 | 4.75761 | 0.00667 | 0.00029
2.1 | 0.06698 | 0.00052 | 0.01302 | 0.00052 | 659.65979 | 5.08037 | 0.00704 | 0.00031
2.2 | 0.07033 | 0.00055 | 0.01363 | 0.00055 | 697.30756 | 5.37032 | 0.00737 | 0.00032
2.3 | 0.07335 | 0.00057 | 0.01415 | 0.00057 | 729.47034 | 5.61802 | 0.00765 | 0.00033
2.4 | 0.07703 | 0.00059 | 0.01486 | 0.00059 | 771.30695 | 5.94022 | 0.00801 | 0.00035
2.5 | 0.08007 | 0.00062 | 0.0154 | 0.00062 | 803.22803 | 6.18606 | 0.00829 | 0.00036
2.6 | 0.08387 | 0.00064 | 0.01607 | 0.00064 | 845.4046 | 6.51089 | 0.00864 | 0.00038
2.7 | 0.08668 | 0.00066 | 0.01659 | 0.00066 | 874.48486 | 6.73485 | 0.00889 | 0.00039
2.8 | 0.09027 | 0.00069 | 0.01722 | 0.00069 | 913.21991 | 7.03316 | 0.00922 | 0.0004
2.9 | 0.09389 | 0.00071 | 0.01785 | 0.00071 | 952.76471 | 7.33772 | 0.00956 | 0.00042
3 | 0.09657 | 0.00073 | 0.01834 | 0.00073 | 978.90161 | 7.53901 | 0.00981 | 0.00043
3.1 | 0.10048 | 0.00076 | 0.01904 | 0.00076 | 1021.92865 | 7.87039 | 0.01016 | 0.00044
3.2 | 0.10345 | 0.00078 | 0.01953 | 0.00078 | 1051.71985 | 8.09982 | 0.01041 | 0.00046
3.3 | 0.1071 | 0.00081 | 0.02019 | 0.00081 | 1090.12671 | 8.39561 | 0.01074 | 0.00047
3.4 | 0.1101 | 0.00083 | 0.02071 | 0.00083 | 1120.28345 | 8.62786 | 0.011 | 0.00048
3.5 | 0.11344 | 0.00085 | 0.02127 | 0.00085 | 1154.1748 | 8.88888 | 0.01127 | 0.00049
3.6 | 0.11728 | 0.00088 | 0.02195 | 0.00088 | 1194.63684 | 9.2005 | 0.01162 | 0.00051
3.7 | 0.11992 | 0.0009 | 0.02238 | 0.0009 | 1218.39307 | 9.38346 | 0.01183 | 0.00052
3.8 | 0.12378 | 0.00092 | 0.02301 | 0.00092 | 1258.88843 | 9.69533 | 0.01218 | 0.00053
3.9 | 0.12686 | 0.00094 | 0.02355 | 0.00094 | 1288.2168 | 9.9212 | 0.01243 | 0.00054
4 | 0.13032 | 0.00097 | 0.02413 | 0.00097 | 1321.82385 | 10.18003 | 0.01272 | 0.00056
4.1 | 0.13345 | 0.00098 | 0.02462 | 0.00098 | 1351.8407 | 10.4112 | 0.01296 | 0.00057
4.2 | 0.13682 | 0.00101 | 0.02519 | 0.00101 | 1384.4375 | 10.66225 | 0.01324 | 0.00058
4.3 | 0.14062 | 0.00103 | 0.02583 | 0.00103 | 1422.37512 | 10.95442 | 0.01355 | 0.00059
4.4 | 0.14323 | 0.00105 | 0.02621 | 0.00105 | 1444.34827 | 11.12365 | 0.01374 | 0.0006
4.5 | 0.14703 | 0.00107 | 0.02685 | 0.00107 | 1482.00195 | 11.41364 | 0.01405 | 0.00061
4.6 | 0.15026 | 0.00109 | 0.02736 | 0.00109 | 1511.79993 | 11.64313 | 0.01429 | 0.00063
4.7 | 0.15355 | 0.00111 | 0.02785 | 0.00111 | 1541.19678 | 11.86953 | 0.01456 | 0.00064
4.8 | 0.15683 | 0.00113 | 0.02837 | 0.00113 | 1571.52881 | 12.10313 | 0.01482 | 0.00065
4.9 | 0.16011 | 0.00116 | 0.0289 | 0.00116 | 1600.83765 | 12.32885 | 0.01506 | 0.00066
5 | 0.16398 | 0.00118 | 0.02949 | 0.00118 | 1637.33496 | 12.60994 | 0.01535 | 0.00067
5.1 | 0.16664 | 0.00119 | 0.02987 | 0.00119 | 1657.93481 | 12.76859 | 0.01553 | 0.00068
5.2 | 0.1703 | 0.00122 | 0.03046 | 0.00122 | 1691.36206 | 13.02603 | 0.01581 | 0.00069
5.3 | 0.17372 | 0.00124 | 0.03094 | 0.00124 | 1721.34302 | 13.25693 | 0.01606 | 0.0007
5.4 | 0.17678 | 0.00126 | 0.03139 | 0.00126 | 1745.74426 | 13.44485 | 0.01627 | 0.00071
5.5 | 0.1803 | 0.00128 | 0.03192 | 0.00128 | 1776.99182 | 13.68551 | 0.01652 | 0.00072
5.6 | 0.18347 | 0.00129 | 0.03237 | 0.00129 | 1802.9248 | 13.88523 | 0.01674 | 0.00073
5.7 | 0.18716 | 0.00132 | 0.03292 | 0.00132 | 1834.73865 | 14.13024 | 0.01701 | 0.00074
5.8 | 0.19004 | 0.00133 | 0.03333 | 0.00133 | 1856.72046 | 14.29954 | 0.01719 | 0.00075
5.9 | 0.1935 | 0.00135 | 0.03379 | 0.00135 | 1885.47168 | 14.52096 | 0.01745 | 0.00076
6 | 0.19718 | 0.00137 | 0.03434 | 0.00137 | 1916.8241 | 14.76242 | 0.01769 | 0.00077
6.1 | 0.2 | 0.00139 | 0.03471 | 0.00139 | 1935.91357 | 14.90944 | 0.01787 | 0.00078
6.2 | 0.20357 | 0.00141 | 0.03519 | 0.00141 | 1965.88745 | 15.14029 | 0.01811 | 0.00079
6.3 | 0.20683 | 0.00143 | 0.03563 | 0.00143 | 1990.86206 | 15.33263 | 0.01833 | 0.0008
6.4 | 0.21041 | 0.00145 | 0.03613 | 0.00145 | 2018.79199 | 15.54773 | 0.01857 | 0.00081
6.5 | 0.21341 | 0.00146 | 0.03652 | 0.00146 | 2040.44934 | 15.71452 | 0.01874 | 0.00082
6.6 | 0.21685 | 0.00148 | 0.03696 | 0.00148 | 2066.1145 | 15.91218 | 0.01895 | 0.00083
6.7 | 0.22061 | 0.0015 | 0.03749 | 0.0015 | 2096.47876 | 16.14604 | 0.0192 | 0.00084
6.8 | 0.22334 | 0.00151 | 0.03777 | 0.00151 | 2112.56494 | 16.26992 | 0.01934 | 0.00085
6.9 | 0.22707 | 0.00153 | 0.03828 | 0.00153 | 2141.83545 | 16.49535 | 0.01959 | 0.00086
7 | 0.23018 | 0.00155 | 0.03867 | 0.00155 | 2162.95068 | 16.65797 | 0.01977 | 0.00086
7.1 | 0.23358 | 0.00156 | 0.03908 | 0.00156 | 2186.55933 | 16.83979 | 0.01998 | 0.00087
7.2 | 0.23688 | 0.00158 | 0.03949 | 0.00158 | 2210.01123 | 17.0204 | 0.02015 | 0.00088
7.3 | 0.23999 | 0.00159 | 0.03985 | 0.00159 | 2229.81787 | 17.17295 | 0.02033 | 0.00089
7.4 | 0.24402 | 0.00161 | 0.04036 | 0.00161 | 2261.11084 | 17.41395 | 0.02059 | 0.0009
7.5 | 0.24661 | 0.00163 | 0.04063 | 0.00163 | 2273.78149 | 17.51153 | 0.0207 | 0.00091
7.6 | 0.25036 | 0.00164 | 0.04111 | 0.00164 | 2301.07349 | 17.72172 | 0.02093 | 0.00092
7.7 | 0.25359 | 0.00166 | 0.04145 | 0.00166 | 2321.45166 | 17.87866 | 0.0211 | 0.00092
7.8 | 0.25682 | 0.00167 | 0.04181 | 0.00167 | 2340.58643 | 18.02603 | 0.02128 | 0.00093
7.9 | 0.26035 | 0.00169 | 0.04223 | 0.00169 | 2364.79785 | 18.2125 | 0.02147 | 0.00094
8 | 0.26333 | 0.0017 | 0.04252 | 0.0017 | 2380.81128 | 18.33582 | 0.0216 | 0.00094
8.1 | 0.26728 | 0.00172 | 0.043 | 0.00172 | 2409.07007 | 18.55346 | 0.02184 | 0.00096
8.2 | 0.27002 | 0.00173 | 0.04327 | 0.00173 | 2421.77124 | 18.65128 | 0.02196 | 0.00096
8.3 | 0.27368 | 0.00175 | 0.04366 | 0.00175 | 2445.78882 | 18.83625 | 0.02217 | 0.00097
8.4 | 0.27706 | 0.00176 | 0.04403 | 0.00176 | 2466.46265 | 18.99547 | 0.02234 | 0.00098
8.5 | 0.28009 | 0.00177 | 0.04433 | 0.00177 | 2481.30884 | 19.1098 | 0.02248 | 0.00098
8.6 | 0.28368 | 0.00179 | 0.0447 | 0.00179 | 2504.47852 | 19.28825 | 0.02267 | 0.00099
8.7 | 0.28673 | 0.0018 | 0.04499 | 0.0018 | 2519.50562 | 19.40398 | 0.0228 | 0.001
8.8 | 0.2905 | 0.00182 | 0.04542 | 0.00182 | 2543.10718 | 19.58574 | 0.023 | 0.00101
8.9 | 0.29329 | 0.00183 | 0.04564 | 0.00183 | 2555.42822 | 19.68064 | 0.02312 | 0.00101
9 | 0.29697 | 0.00184 | 0.04602 | 0.00184 | 2577.25317 | 19.84872 | 0.0233 | 0.00102
9.1 | 0.30042 | 0.00186 | 0.04638 | 0.00186 | 2596.62231 | 19.99789 | 0.02347 | 0.00103
9.2 | 0.30333 | 0.00186 | 0.04659 | 0.00186 | 2608.27979 | 20.08767 | 0.02359 | 0.00103
9.3 | 0.30716 | 0.00188 | 0.04699 | 0.00188 | 2632.12842 | 20.27134 | 0.02379 | 0.00104
9.4 | 0.31013 | 0.00189 | 0.04725 | 0.00189 | 2644.38013 | 20.3657 | 0.0239 | 0.00105
9.5 | 0.31373 | 0.0019 | 0.04758 | 0.0019 | 2663.7771 | 20.51509 | 0.02407 | 0.00105
9.6 | 0.31671 | 0.00191 | 0.04781 | 0.00191 | 2676.93774 | 20.61644 | 0.02417 | 0.00106
9.7 | 0.3202 | 0.00193 | 0.04817 | 0.00193 | 2694.78955 | 20.75393 | 0.02434 | 0.00106
9.8 | 0.32391 | 0.00194 | 0.04851 | 0.00194 | 2715.92944 | 20.91674 | 0.02452 | 0.00107
9.9 | 0.32658 | 0.00195 | 0.04868 | 0.00195 | 2723.77515 | 20.97716 | 0.0246 | 0.00108
10 | 0.33039 | 0.00196 | 0.04909 | 0.00196 | 2746.14111 | 21.14941 | 0.02479 | 0.00108
10.1 | 0.33359 | 0.00197 | 0.04934 | 0.00197 | 2760.26587 | 21.25819 | 0.02492 | 0.00109
10.2 | 0.33688 | 0.00198 | 0.0496 | 0.00198 | 2774.78833 | 21.37004 | 0.02505 | 0.0011
10.3 | 0.34013 | 0.002 | 0.0499 | 0.002 | 2790.14624 | 21.48832 | 0.02519 | 0.0011
10.4 | 0.34347 | 0.00201 | 0.05016 | 0.00201 | 2804.97363 | 21.60251 | 0.02532 | 0.00111
10.5 | 0.34731 | 0.00202 | 0.05052 | 0.00202 | 2826.16431 | 21.76571 | 0.02549 | 0.00112
10.6 | 0.35002 | 0.00203 | 0.0507 | 0.00203 | 2833.33716 | 21.82095 | 0.02558 | 0.00112
10.7 | 0.35368 | 0.00204 | 0.05102 | 0.00204 | 2852.41016 | 21.96784 | 0.02574 | 0.00113
10.8 | 0.35703 | 0.00205 | 0.05128 | 0.00205 | 2867.59497 | 22.08479 | 0.02587 | 0.00113
10.9 | 0.36009 | 0.00206 | 0.05151 | 0.00206 | 2878.07129 | 22.16547 | 0.02599 | 0.00114
11 | 0.36364 | 0.00207 | 0.05181 | 0.00207 | 2895.9834 | 22.30342 | 0.02614 | 0.00114
11.1 | 0.36678 | 0.00208 | 0.05202 | 0.00208 | 2907.17725 | 22.38963 | 0.02624 | 0.00115
11.2 | 0.37058 | 0.0021 | 0.05238 | 0.0021 | 2926.79395 | 22.54071 | 0.02641 | 0.00116
11.3 | 0.37329 | 0.0021 | 0.05253 | 0.0021 | 2933.23853 | 22.59034 | 0.02648 | 0.00116
11.4 | 0.37695 | 0.00211 | 0.05282 | 0.00211 | 2950.98926 | 22.72705 | 0.02663 | 0.00116
11.5 | 0.38039 | 0.00212 | 0.05312 | 0.00212 | 2965.94922 | 22.84226 | 0.02676 | 0.00117
11.6 | 0.38333 | 0.00213 | 0.05328 | 0.00213 | 2973.70752 | 22.90201 | 0.02684 | 0.00117
11.7 | 0.387 | 0.00214 | 0.05357 | 0.00214 | 2991.8623 | 23.04183 | 0.027 | 0.00118
11.8 | 0.39011 | 0.00215 | 0.05379 | 0.00215 | 3001.76562 | 23.1181 | 0.0271 | 0.00119
11.9 | 0.39391 | 0.00216 | 0.0541 | 0.00216 | 3019.64355 | 23.25579 | 0.02726 | 0.00119
12 | 0.39672 | 0.00217 | 0.05422 | 0.00217 | 3026.33301 | 23.30731 | 0.02733 | 0.0012
12.1 | 0.40021 | 0.00218 | 0.05452 | 0.00218 | 3040.68677 | 23.41785 | 0.02745 | 0.0012
12.2 | 0.40395 | 0.00219 | 0.05481 | 0.00219 | 3057.7876 | 23.54956 | 0.0276 | 0.00121
12.3 | 0.40664 | 0.0022 | 0.05491 | 0.0022 | 3061.70825 | 23.57975 | 0.02766 | 0.00121
12.4 | 0.41039 | 0.00221 | 0.05524 | 0.00221 | 3079.40869 | 23.71607 | 0.02781 | 0.00122
12.5 | 0.4135 | 0.00222 | 0.05541 | 0.00222 | 3088.5022 | 23.78611 | 0.0279 | 0.00122
12.6 | 0.4171 | 0.00223 | 0.05566 | 0.00223 | 3102.57837 | 23.89451 | 0.02802 | 0.00123
12.7 | 0.42005 | 0.00223 | 0.05583 | 0.00223 | 3110.39624 | 23.95472 | 0.0281 | 0.00123
12.8 | 0.42353 | 0.00224 | 0.05608 | 0.00224 | 3123.00415 | 24.05182 | 0.02822 | 0.00123
12.9 | 0.42723 | 0.00225 | 0.05632 | 0.00225 | 3138.28296 | 24.16949 | 0.02836 | 0.00124
13 | 0.42996 | 0.00226 | 0.05644 | 0.00226 | 3141.42065 | 24.19366 | 0.0284 | 0.00124
13.1 | 0.43368 | 0.00227 | 0.05671 | 0.00227 | 3156.36646 | 24.30876 | 0.02854 | 0.00125
13.2 | 0.43689 | 0.00227 | 0.05685 | 0.00227 | 3164.25513 | 24.36952 | 0.02861 | 0.00125
13.3 | 0.44034 | 0.00228 | 0.05705 | 0.00228 | 3173.02905 | 24.43709 | 0.02871 | 0.00126
13.4 | 0.44344 | 0.00229 | 0.05716 | 0.00229 | 3179.44336 | 24.48649 | 0.02878 | 0.00126
13.5 | 0.44675 | 0.00229 | 0.05731 | 0.00229 | 3186.90625 | 24.54396 | 0.02886 | 0.00126
13.6 | 0.45066 | 0.0023 | 0.05758 | 0.0023 | 3200.75684 | 24.65063 | 0.02898 | 0.00127
13.7 | 0.45329 | 0.0023 | 0.0576 | 0.0023 | 3200.17114 | 24.64612 | 0.029 | 0.00127
13.8 | 0.45701 | 0.00231 | 0.0578 | 0.00231 | 3212.5022 | 24.74109 | 0.02911 | 0.00127
13.9 | 0.46031 | 0.00232 | 0.05797 | 0.00232 | 3219.927 | 24.79827 | 0.02918 | 0.00128
14 | 0.46345 | 0.00232 | 0.05809 | 0.00232 | 3224.18701 | 24.83108 | 0.02923 | 0.00128
14.1 | 0.46694 | 0.00233 | 0.05825 | 0.00233 | 3234.71655 | 24.91218 | 0.02933 | 0.00128
14.2 | 0.47008 | 0.00234 | 0.05839 | 0.00234 | 3239.86108 | 24.9518 | 0.02938 | 0.00129
14.3 | 0.47389 | 0.00234 | 0.05862 | 0.00234 | 3252.89819 | 25.0522 | 0.0295 | 0.00129
14.4 | 0.47671 | 0.00235 | 0.05867 | 0.00235 | 3255.0376 | 25.06868 | 0.02955 | 0.00129
14.5 | 0.48025 | 0.00236 | 0.05888 | 0.00236 | 3265.17114 | 25.14672 | 0.02964 | 0.0013
14.6 | 0.4838 | 0.00236 | 0.05906 | 0.00236 | 3275.84863 | 25.22895 | 0.02973 | 0.0013
14.7 | 0.48673 | 0.00236 | 0.05911 | 0.00236 | 3277.9436 | 25.24509 | 0.02978 | 0.0013
14.8 | 0.49033 | 0.00237 | 0.05935 | 0.00237 | 3290.1604 | 25.33918 | 0.02989 | 0.00131
14.9 | 0.49346 | 0.00238 | 0.05946 | 0.00238 | 3295.48267 | 25.38017 | 0.02994 | 0.00131
15 | 0.49717 | 0.00239 | 0.05966 | 0.00239 | 3307.65771 | 25.47393 | 0.03005 | 0.00131
15.1 | 0.50009 | 0.00239 | 0.05977 | 0.00239 | 3311.6709 | 25.50484 | 0.03011 | 0.00132
15.2 | 0.5035 | 0.0024 | 0.05994 | 0.0024 | 3320.25562 | 25.57096 | 0.03019 | 0.00132
15.3 | 0.50708 | 0.0024 | 0.06012 | 0.0024 | 3332.21143 | 25.66303 | 0.0303 | 0.00133
15.4 | 0.50996 | 0.00241 | 0.06023 | 0.00241 | 3334.54639 | 25.68102 | 0.03035 | 0.00133
15.5 | 0.51378 | 0.00242 | 0.06046 | 0.00242 | 3348.896 | 25.79153 | 0.03047 | 0.00133
15.6 | 0.51673 | 0.00242 | 0.06054 | 0.00242 | 3352.61255 | 25.82015 | 0.03051 | 0.00133
15.7 | 0.52042 | 0.00243 | 0.06075 | 0.00243 | 3363.88354 | 25.90696 | 0.03062 | 0.00134
15.8 | 0.52341 | 0.00243 | 0.06087 | 0.00243 | 3369.08374 | 25.947 | 0.03068 | 0.00134
15.9 | 0.52684 | 0.00244 | 0.06102 | 0.00244 | 3377.62012 | 26.01275 | 0.03077 | 0.00135
16 | 0.53068 | 0.00245 | 0.06127 | 0.00245 | 3391.84448 | 26.1223 | 0.03089 | 0.00135
16.1 | 0.53324 | 0.00245 | 0.0613 | 0.00245 | 3390.79956 | 26.11425 | 0.03091 | 0.00135
16.2 | 0.53721 | 0.00246 | 0.06153 | 0.00246 | 3406.47876 | 26.235 | 0.03105 | 0.00136
16.3 | 0.54016 | 0.00247 | 0.06164 | 0.00247 | 3410.22681 | 26.26387 | 0.03109 | 0.00136
16.4 | 0.54364 | 0.00247 | 0.06182 | 0.00247 | 3419.3103 | 26.33382 | 0.03119 | 0.00136
16.5 | 0.54692 | 0.00248 | 0.06195 | 0.00248 | 3427.69629 | 26.39841 | 0.03127 | 0.00137
16.6 | 0.55006 | 0.00248 | 0.06208 | 0.00248 | 3433.0896 | 26.43995 | 0.03133 | 0.00137
16.7 | 0.55393 | 0.00249 | 0.06233 | 0.00249 | 3447.37622 | 26.54997 | 0.03146 | 0.00138
16.8 | 0.55655 | 0.00249 | 0.06234 | 0.00249 | 3447.20215 | 26.54863 | 0.03148 | 0.00138
16.9 | 0.56044 | 0.0025 | 0.06259 | 0.0025 | 3461.66406 | 26.66001 | 0.0316 | 0.00138
17 | 0.56362 | 0.00251 | 0.06273 | 0.00251 | 3467.78711 | 26.70717 | 0.03166 | 0.00138
17.1 | 0.56676 | 0.00251 | 0.06281 | 0.00251 | 3472.54053 | 26.74378 | 0.03171 | 0.00139
17.2 | 0.57025 | 0.00252 | 0.06301 | 0.00252 | 3483.22607 | 26.82607 | 0.0318 | 0.00139
17.3 | 0.57348 | 0.00253 | 0.06315 | 0.00253 | 3489.41724 | 26.87375 | 0.03187 | 0.00139
17.4 | 0.57725 | 0.00253 | 0.06335 | 0.00253 | 3501.55225 | 26.96721 | 0.03198 | 0.0014
17.5 | 0.5799 | 0.00254 | 0.06339 | 0.00254 | 3501.96729 | 26.97041 | 0.032 | 0.0014
17.6 | 0.58374 | 0.00255 | 0.06364 | 0.00255 | 3515.2168 | 27.07245 | 0.03212 | 0.00141
17.7 | 0.58709 | 0.00255 | 0.06376 | 0.00255 | 3523.29346 | 27.13465 | 0.0322 | 0.00141
17.8 | 0.59009 | 0.00255 | 0.06384 | 0.00255 | 3526.22681 | 27.15724 | 0.03225 | 0.00141
17.9 | 0.59362 | 0.00256 | 0.06405 | 0.00256 | 3537.11572 | 27.2411 | 0.03234 | 0.00141
18 | 0.59675 | 0.00257 | 0.06414 | 0.00257 | 3542.34009 | 27.28134 | 0.0324 | 0.00142
18.1 | 0.60049 | 0.00257 | 0.06435 | 0.00257 | 3553.62866 | 27.36828 | 0.03251 | 0.00142
18.2 | 0.60335 | 0.00258 | 0.06443 | 0.00258 | 3556.59644 | 27.39113 | 0.03255 | 0.00142
18.3 | 0.6069 | 0.00258 | 0.06459 | 0.00258 | 3566.19873 | 27.46509 | 0.03267 | 0.00143
18.4 | 0.61049 | 0.00259 | 0.06477 | 0.00259 | 3576.65869 | 27.54564 | 0.03273 | 0.00143
18.5 | 0.61335 | 0.00259 | 0.06485 | 0.00259 | 3577.76172 | 27.55414 | 0.03275 | 0.00143
18.6 | 0.61702 | 0.0026 | 0.06503 | 0.0026 | 3589.62866 | 27.64553 | 0.03285 | 0.00144
18.7 | 0.6202 | 0.00261 | 0.06514 | 0.00261 | 3594.85742 | 27.6858 | 0.03294 | 0.00144
18.8 | 0.62369 | 0.00261 | 0.06531 | 0.00261 | 3602.66943 | 27.74597 | 0.03302 | 0.00144
18.9 | 0.62677 | 0.00262 | 0.06539 | 0.00262 | 3607.81226 | 27.78557 | 0.03305 | 0.00145
19 | 0.63014 | 0.00262 | 0.06553 | 0.00262 | 3614.67041 | 27.83839 | 0.03313 | 0.00145
19.1 | 0.63394 | 0.00263 | 0.06575 | 0.00263 | 3626.61694 | 27.9304 | 0.03322 | 0.00145
19.2 | 0.63665 | 0.00263 | 0.06575 | 0.00263 | 3625.27441 | 27.92006 | 0.03326 | 0.00145
19.3 | 0.64029 | 0.00264 | 0.06594 | 0.00264 | 3636.07178 | 28.00321 | 0.03334 | 0.00146
19.4 | 0.64362 | 0.00264 | 0.06606 | 0.00264 | 3642.20435 | 28.05044 | 0.03342 | 0.00146
19.5 | 0.6469 | 0.00265 | 0.06615 | 0.00265 | 3646.56006 | 28.08399 | 0.03346 | 0.00146
19.6 | 0.65018 | 0.00265 | 0.06628 | 0.00265 | 3653.13696 | 28.13464 | 0.03352 | 0.00147
19.7 | 0.65342 | 0.00266 | 0.06639 | 0.00266 | 3657.80176 | 28.17057 | 0.03357 | 0.00147
19.8 | 0.6573 | 0.00266 | 0.06658 | 0.00266 | 3669.92944 | 28.26397 | 0.0337 | 0.00147
19.9 | 0.65999 | 0.00266 | 0.06659 | 0.00266 | 3668.41528 | 28.25231 | 0.03371 | 0.00147
20 | 0.66369 | 0.00267 | 0.06679 | 0.00267 | 3678.81763 | 28.33242 | 0.0338 | 0.00148
20.1 | 0.66705 | 0.00268 | 0.0669 | 0.00268 | 3685.17822 | 28.38141 | 0.03386 | 0.00148
20.2 | 0.67011 | 0.00268 | 0.06695 | 0.00268 | 3687.23804 | 28.39727 | 0.03388 | 0.00148
20.3 | 0.6736 | 0.00268 | 0.06712 | 0.00268 | 3696.19653 | 28.46626 | 0.03398 | 0.00149
20.4 | 0.67676 | 0.00269 | 0.0672 | 0.00269 | 3700.00928 | 28.49563 | 0.03402 | 0.00149
20.5 | 0.68067 | 0.0027 | 0.0674 | 0.0027 | 3712.04614 | 28.58833 | 0.03414 | 0.00149
20.6 | 0.68328 | 0.0027 | 0.06743 | 0.0027 | 3710.51123 | 28.57651 | 0.03413 | 0.00149
20.7 | 0.68685 | 0.0027 | 0.06757 | 0.0027 | 3719.90381 | 28.64885 | 0.03422 | 0.0015
20.8 | 0.69047 | 0.00271 | 0.06774 | 0.00271 | 3729.41162 | 28.72207 | 0.0343 | 0.0015
20.9 | 0.69335 | 0.00271 | 0.0678 | 0.00271 | 3729.48804 | 28.72266 | 0.03433 | 0.0015
21 | 0.69696 | 0.00272 | 0.06796 | 0.00272 | 3740.00024 | 28.80362 | 0.03441 | 0.00151
21.1 | 0.70011 | 0.00272 | 0.06803 | 0.00272 | 3743.64697 | 28.83171 | 0.03446 | 0.00151
21.2 | 0.70385 | 0.00273 | 0.06823 | 0.00273 | 3753.71362 | 28.90923 | 0.03455 | 0.00151
21.3 | 0.70675 | 0.00273 | 0.06828 | 0.00273 | 3755.72778 | 28.92475 | 0.03457 | 0.00151
21.4 | 0.71023 | 0.00274 | 0.06841 | 0.00274 | 3763.23096 | 28.98253 | 0.03465 | 0.00152
21.5 | 0.71382 | 0.00274 | 0.06859 | 0.00274 | 3772.96069 | 29.05746 | 0.03474 | 0.00152
21.6 | 0.71667 | 0.00274 | 0.06861 | 0.00274 | 3772.88232 | 29.05686 | 0.03477 | 0.00152
21.7 | 0.72043 | 0.00275 | 0.0688 | 0.00275 | 3784.83936 | 29.14895 | 0.03486 | 0.00152
21.8 | 0.72345 | 0.00276 | 0.0689 | 0.00276 | 3787.65137 | 29.1706 | 0.03491 | 0.00153
21.9 | 0.72709 | 0.00276 | 0.06905 | 0.00276 | 3796.45898 | 29.23844 | 0.03499 | 0.00153
22 | 0.73007 | 0.00276 | 0.06912 | 0.00276 | 3799.93652 | 29.26522 | 0.03504 | 0.00153
22.1 | 0.73347 | 0.00277 | 0.06927 | 0.00277 | 3806.69189 | 29.31725 | 0.0351 | 0.00154
22.2 | 0.73721 | 0.00278 | 0.06943 | 0.00278 | 3817.91846 | 29.40371 | 0.03521 | 0.00154
22.3 | 0.73994 | 0.00278 | 0.06945 | 0.00278 | 3816.91455 | 29.39598 | 0.03522 | 0.00154
22.4 | 0.74373 | 0.00279 | 0.06967 | 0.00279 | 3828.88989 | 29.4882 | 0.03533 | 0.00155
22.5 | 0.74679 | 0.00279 | 0.06974 | 0.00279 | 3832.45459 | 29.51566 | 0.03537 | 0.00155
22.6 | 0.75023 | 0.00279 | 0.06986 | 0.00279 | 3839.11206 | 29.56693 | 0.03543 | 0.00155
22.7 | 0.75359 | 0.0028 | 0.07002 | 0.0028 | 3846.70874 | 29.62543 | 0.0355 | 0.00155
22.8 | 0.75674 | 0.0028 | 0.07008 | 0.0028 | 3850.42285 | 29.65404 | 0.03556 | 0.00156
22.9 | 0.76065 | 0.00281 | 0.07031 | 0.00281 | 3863.35181 | 29.75361 | 0.03566 | 0.00156
23 | 0.76329 | 0.00281 | 0.07032 | 0.00281 | 3861.55908 | 29.73981 | 0.03567 | 0.00156
23.1 | 0.76707 | 0.00282 | 0.07049 | 0.00282 | 3873.2041 | 29.82949 | 0.03578 | 0.00157
23.2 | 0.77037 | 0.00282 | 0.07062 | 0.00282 | 3879.61377 | 29.87885 | 0.03584 | 0.00157
23.3 | 0.77339 | 0.00283 | 0.07069 | 0.00283 | 3881.30396 | 29.89187 | 0.03588 | 0.00157
23.4 | 0.77697 | 0.00283 | 0.07085 | 0.00283 | 3891.99561 | 29.97421 | 0.03597 | 0.00157
23.5 | 0.78009 | 0.00284 | 0.07094 | 0.00284 | 3895.2085 | 29.99896 | 0.03602 | 0.00158
23.6 | 0.78393 | 0.00285 | 0.07115 | 0.00285 | 3907.49585 | 30.09359 | 0.03612 | 0.00158
23.7 | 0.78667 | 0.00285 | 0.07115 | 0.00285 | 3907.1604 | 30.091 | 0.03614 | 0.00158
23.8 | 0.79031 | 0.00285 | 0.07133 | 0.00285 | 3916.73438 | 30.16474 | 0.03623 | 0.00158
23.9 | 0.79376 | 0.00286 | 0.07149 | 0.00286 | 3924.89868 | 30.22762 | 0.03631 | 0.00159
24 | 0.79668 | 0.00286 | 0.0715 | 0.00286 | 3925.45093 | 30.23187 | 0.03633 | 0.00159
24.1 | 0.80044 | 0.00287 | 0.07172 | 0.00287 | 3937.97168 | 30.3283 | 0.03643 | 0.00159
24.2 | 0.80343 | 0.00287 | 0.07179 | 0.00287 | 3939.97583 | 30.34373 | 0.03647 | 0.0016
24.3 | 0.80716 | 0.00288 | 0.07194 | 0.00288 | 3950.35474 | 30.42366 | 0.03656 | 0.0016
24.4 | 0.81002 | 0.00288 | 0.072 | 0.00288 | 3952.25098 | 30.43827 | 0.0366 | 0.0016
24.5 | 0.81357 | 0.00289 | 0.07218 | 0.00289 | 3961.0083 | 30.50571 | 0.03668 | 0.0016
24.6 | 0.81723 | 0.00289 | 0.07233 | 0.00289 | 3971.47046 | 30.58629 | 0.03678 | 0.00161
24.7 | 0.81989 | 0.00289 | 0.07235 | 0.00289 | 3969.62915 | 30.57211 | 0.03678 | 0.00161
24.8 | 0.82381 | 0.0029 | 0.07259 | 0.0029 | 3983.90967 | 30.68209 | 0.0369 | 0.00161
24.9 | 0.82682 | 0.00291 | 0.07264 | 0.00291 | 3986.2771 | 30.70032 | 0.03693 | 0.00162
25 | 0.83039 | 0.00291 | 0.07279 | 0.00291 | 3994.63501 | 30.76469 | 0.037 | 0.00162
25.1 | 0.83342 | 0.00292 | 0.07289 | 0.00292 | 3998.33813 | 30.79321 | 0.03705 | 0.00162
25.2 | 0.83681 | 0.00292 | 0.07301 | 0.00292 | 4005.12842 | 30.8455 | 0.03712 | 0.00162
25.3 | 0.84067 | 0.00293 | 0.07321 | 0.00293 | 4017.44556 | 30.94036 | 0.03722 | 0.00163
25.4 | 0.84324 | 0.00293 | 0.07321 | 0.00293 | 4014.80054 | 30.91999 | 0.03722 | 0.00163
25.5 | 0.84714 | 0.00294 | 0.0734 | 0.00294 | 4028.09937 | 31.02242 | 0.03734 | 0.00163
25.6 | 0.85026 | 0.00294 | 0.0735 | 0.00294 | 4031.77588 | 31.05073 | 0.03738 | 0.00164
25.7 | 0.8536 | 0.00295 | 0.07363 | 0.00295 | 4037.49731 | 31.09479 | 0.03744 | 0.00164
25.8 | 0.8568 | 0.00295 | 0.07372 | 0.00295 | 4043.36865 | 31.14001 | 0.03751 | 0.00164
25.9 | 0.86014 | 0.00295 | 0.07383 | 0.00295 | 4049.53247 | 31.18748 | 0.03757 | 0.00164
26 | 0.86393 | 0.00296 | 0.07405 | 0.00296 | 4061.3689 | 31.27864 | 0.03767 | 0.00165
26.1 | 0.86656 | 0.00296 | 0.07405 | 0.00296 | 4059.85498 | 31.26698 | 0.03768 | 0.00165
26.2 | 0.87035 | 0.00297 | 0.07423 | 0.00297 | 4071.84351 | 31.35931 | 0.03778 | 0.00165
26.3 | 0.87366 | 0.00298 | 0.07438 | 0.00298 | 4078.13037 | 31.40773 | 0.03785 | 0.00166
26.4 | 0.87685 | 0.00298 | 0.07445 | 0.00298 | 4081.53711 | 31.43397 | 0.0379 | 0.00166
26.5 | 0.8802 | 0.00298 | 0.07457 | 0.00298 | 4089.4187 | 31.49467 | 0.03798 | 0.00166
26.6 | 0.88351 | 0.00299 | 0.0747 | 0.00299 | 4095.15771 | 31.53886 | 0.03804 | 0.00166
26.7 | 0.8873 | 0.00299 | 0.07487 | 0.00299 | 4106.03076 | 31.6226 | 0.03813 | 0.00167
26.8 | 0.88999 | 0.003 | 0.07488 | 0.003 | 4105.53467 | 31.61878 | 0.03815 | 0.00167
26.9 | 0.89363 | 0.003 | 0.07508 | 0.003 | 4115.28516 | 31.69388 | 0.03823 | 0.00167
27 | 0.89712 | 0.00301 | 0.07522 | 0.00301 | 4123.73779 | 31.75897 | 0.03831 | 0.00168
27.1 | 0.90007 | 0.00301 | 0.07526 | 0.00301 | 4124.73389 | 31.76665 | 0.03834 | 0.00168
27.2 | 0.90365 | 0.00302 | 0.07545 | 0.00302 | 4134.99609 | 31.84568 | 0.03843 | 0.00168
27.3 | 0.90681 | 0.00302 | 0.07554 | 0.00302 | 4139.44141 | 31.87992 | 0.03848 | 0.00168
27.4 | 0.91044 | 0.00303 | 0.07567 | 0.00303 | 4148.62109 | 31.95061 | 0.03858 | 0.00169
27.5 | 0.91338 | 0.00303 | 0.07577 | 0.00303 | 4151.26514 | 31.97098 | 0.03861 | 0.00169
27.6 | 0.91684 | 0.00304 | 0.07589 | 0.00304 | 4158.90723 | 32.02983 | 0.03868 | 0.00169
27.7 | 0.92058 | 0.00304 | 0.07607 | 0.00304 | 4170.13672 | 32.11632 | 0.03878 | 0.0017
27.8 | 0.92332 | 0.00304 | 0.07611 | 0.00304 | 4168.55518 | 32.10414 | 0.03878 | 0.0017
27.9 | 0.92696 | 0.00305 | 0.07628 | 0.00305 | 4179.49854 | 32.18842 | 0.03889 | 0.0017
28 | 0.93023 | 0.00305 | 0.07637 | 0.00305 | 4184.89111 | 32.22995 | 0.03894 | 0.0017
28.1 | 0.93371 | 0.00306 | 0.07652 | 0.00306 | 4191.60254 | 32.28164 | 0.03901 | 0.00171
28.2 | 0.93678 | 0.00306 | 0.0766 | 0.00306 | 4195.93115 | 32.31497 | 0.03905 | 0.00171
28.3 | 0.94019 | 0.00307 | 0.07671 | 0.00307 | 4202.68945 | 32.36702 | 0.03912 | 0.00171
28.4 | 0.94398 | 0.00308 | 0.07692 | 0.00308 | 4214.50049 | 32.45798 | 0.03923 | 0.00172
28.5 | 0.94666 | 0.00308 | 0.07692 | 0.00308 | 4212.77295 | 32.44468 | 0.03924 | 0.00172
28.6 | 0.9504 | 0.00308 | 0.0771 | 0.00308 | 4224.36572 | 32.53396 | 0.03934 | 0.00172
28.7 | 0.95352 | 0.00309 | 0.07721 | 0.00309 | 4228.41162 | 32.56512 | 0.03938 | 0.00172
28.8 | 0.95688 | 0.00309 | 0.07732 | 0.00309 | 4234.11328 | 32.60903 | 0.03944 | 0.00173
28.9 | 0.96025 | 0.0031 | 0.07744 | 0.0031 | 4241.91504 | 32.66912 | 0.03951 | 0.00173
29 | 0.96332 | 0.0031 | 0.07753 | 0.0031 | 4244.8335 | 32.69159 | 0.03954 | 0.00173
29.1 | 0.96737 | 0.00311 | 0.07775 | 0.00311 | 4259.20996 | 32.80231 | 0.03967 | 0.00174
29.2 | 0.96996 | 0.00311 | 0.07773 | 0.00311 | 4256.62695 | 32.78242 | 0.03967 | 0.00174
29.3 | 0.97371 | 0.00312 | 0.07795 | 0.00312 | 4267.76904 | 32.86823 | 0.03976 | 0.00174
29.4 | 0.97699 | 0.00312 | 0.07805 | 0.00312 | 4273.57568 | 32.91295 | 0.03983 | 0.00174
29.5 | 0.98011 | 0.00312 | 0.0781 | 0.00312 | 4276.3877 | 32.93461 | 0.03987 | 0.00174
29.6 | 0.98372 | 0.00313 | 0.0783 | 0.00313 | 4286.92871 | 33.01579 | 0.03996 | 0.00175
29.7 | 0.98668 | 0.00313 | 0.07834 | 0.00313 | 4288.38818 | 33.02703 | 0.03998 | 0.00175
29.8 | 0.99056 | 0.00314 | 0.07853 | 0.00314 | 4301.17236 | 33.12549 | 0.0401 | 0.00175
29.9 | 0.99336 | 0.00314 | 0.0786 | 0.00314 | 4301.40332 | 33.12727 | 0.04012 | 0.00175
30 | 0.99695 | 0.00315 | 0.07875 | 0.00315 | 4310.40918 | 33.19662 | 0.0402 | 0.00176
30.1 | 1.00039 | 0.00315 | 0.07887 | 0.00315 | 4318.47217 | 33.25872 | 0.04027 | 0.00176
30.2 | 1.00339 | 0.00316 | 0.07895 | 0.00316 | 4319.78125 | 33.2688 | 0.0403 | 0.00176
30.3 | 1.00702 | 0.00317 | 0.07913 | 0.00317 | 4330.92236 | 33.35461 | 0.0404 | 0.00177
30.4 | 1.0101 | 0.00317 | 0.07918 | 0.00317 | 4333.97461 | 33.37811 | 0.04045 | 0.00177
30.5 | 1.01381 | 0.00317 | 0.07937 | 0.00317 | 4343.58887 | 33.45216 | 0.04054 | 0.00177
30.6 | 1.01668 | 0.00318 | 0.07942 | 0.00318 | 4345.30762 | 33.4654 | 0.04057 | 0.00177
30.7 | 1.0203 | 0.00318 | 0.07956 | 0.00318 | 4354.27783 | 33.53448 | 0.04066 | 0.00178
30.8 | 1.02381 | 0.00319 | 0.07973 | 0.00319 | 4363.02881 | 33.60188 | 0.04074 | 0.00178
30.9 | 1.02664 | 0.00319 | 0.07975 | 0.00319 | 4362.70557 | 33.59938 | 0.04075 | 0.00178
31 | 1.0305 | 0.0032 | 0.07994 | 0.0032 | 4375.74219 | 33.69979 | 0.04086 | 0.00179
31.1 | 1.03348 | 0.0032 | 0.08003 | 0.0032 | 4377.86475 | 33.71613 | 0.04089 | 0.00179
31.2 | 1.037 | 0.00321 | 0.08016 | 0.00321 | 4385.625 | 33.7759 | 0.04097 | 0.00179
31.3 | 1.04007 | 0.00321 | 0.08024 | 0.00321 | 4390.02881 | 33.80981 | 0.04102 | 0.00179
31.4 | 1.04347 | 0.00322 | 0.08038 | 0.00322 | 4396.61426 | 33.86053 | 0.04109 | 0.0018
31.5 | 1.04726 | 0.00322 | 0.08055 | 0.00322 | 4408.42529 | 33.9515 | 0.04119 | 0.0018
31.6 | 1.04991 | 0.00322 | 0.08057 | 0.00322 | 4406.27979 | 33.93497 | 0.04119 | 0.0018
31.7 | 1.05372 | 0.00323 | 0.08078 | 0.00323 | 4418.70361 | 34.03065 | 0.0413 | 0.00181
31.8 | 1.05696 | 0.00323 | 0.08086 | 0.00323 | 4423.70947 | 34.06921 | 0.04135 | 0.00181
31.9 | 1.06019 | 0.00324 | 0.08095 | 0.00324 | 4427.77295 | 34.1005 | 0.0414 | 0.00181
32 | 1.06354 | 0.00324 | 0.0811 | 0.00324 | 4435.69629 | 34.16152 | 0.04148 | 0.00181
32.1 | 1.0668 | 0.00325 | 0.08119 | 0.00325 | 4440.07373 | 34.19524 | 0.04153 | 0.00182
32.2 | 1.07066 | 0.00325 | 0.08137 | 0.00325 | 4452.39014 | 34.29009 | 0.04163 | 0.00182
32.3 | 1.07336 | 0.00326 | 0.08142 | 0.00326 | 4450.81494 | 34.27796 | 0.04164 | 0.00182
32.4 | 1.07699 | 0.00326 | 0.08157 | 0.00326 | 4461.12549 | 34.35737 | 0.04174 | 0.00183
32.5 | 1.08041 | 0.00327 | 0.08168 | 0.00327 | 4468.71533 | 34.41582 | 0.04181 | 0.00183
32.6 | 1.08335 | 0.00327 | 0.08176 | 0.00327 | 4469.20703 | 34.41961 | 0.04183 | 0.00183
32.7 | 1.08696 | 0.00328 | 0.08193 | 0.00328 | 4480.26367 | 34.50476 | 0.04191 | 0.00183
32.8 | 1.09011 | 0.00328 | 0.08199 | 0.00328 | 4483.90234 | 34.53278 | 0.04196 | 0.00184
32.9 | 1.09386 | 0.00329 | 0.0822 | 0.00329 | 4494.66895 | 34.6157 | 0.04206 | 0.00184
33 | 1.09664 | 0.00329 | 0.08222 | 0.00329 | 4494.78271 | 34.61658 | 0.04207 | 0.00184
33.1 | 1.10029 | 0.0033 | 0.08238 | 0.0033 | 4504.69385 | 34.69291 | 0.04216 | 0.00184
33.2 | 1.10379 | 0.0033 | 0.08255 | 0.0033 | 4513.09863 | 34.75764 | 0.04223 | 0.00185
33.3 | 1.10664 | 0.0033 | 0.08256 | 0.0033 | 4512.70752 | 34.75463 | 0.04225 | 0.00185
33.4 | 1.11037 | 0.00331 | 0.08275 | 0.00331 | 4524.71484 | 34.8471 | 0.04236 | 0.00185
33.5 | 1.11346 | 0.00331 | 0.08285 | 0.00331 | 4527.7041 | 34.87012 | 0.0424 | 0.00185
33.6 | 1.11723 | 0.00332 | 0.08301 | 0.00332 | 4538.21191 | 34.95105 | 0.0425 | 0.00186
33.7 | 1.12004 | 0.00332 | 0.08304 | 0.00332 | 4538.94775 | 34.95671 | 0.04252 | 0.00186
33.8 | 1.12353 | 0.00333 | 0.08321 | 0.00333 | 4546.94434 | 35.0183 | 0.0426 | 0.00186
33.9 | 1.12728 | 0.00333 | 0.08337 | 0.00333 | 4558.22314 | 35.10516 | 0.04269 | 0.00187
34 | 1.12994 | 0.00333 | 0.08336 | 0.00333 | 4555.96191 | 35.08775 | 0.0427 | 0.00187
34.1 | 1.13374 | 0.00334 | 0.0836 | 0.00334 | 4568.49219 | 35.18425 | 0.04281 | 0.00187
34.2 | 1.13683 | 0.00335 | 0.08366 | 0.00335 | 4571.89014 | 35.21042 | 0.04285 | 0.00187
34.3 | 1.14041 | 0.00335 | 0.08379 | 0.00335 | 4579.86279 | 35.27182 | 0.04292 | 0.00188
34.4 | 1.14343 | 0.00336 | 0.08388 | 0.00336 | 4583.21631 | 35.29765 | 0.04297 | 0.00188
34.5 | 1.1468 | 0.00336 | 0.08398 | 0.00336 | 4589.43164 | 35.34552 | 0.04304 | 0.00188
34.6 | 1.15064 | 0.00337 | 0.08417 | 0.00337 | 4601.23096 | 35.43639 | 0.04315 | 0.00189
34.7 | 1.15328 | 0.00337 | 0.0842 | 0.00337 | 4598.85693 | 35.41811 | 0.04314 | 0.00189
34.8 | 1.15702 | 0.00337 | 0.08437 | 0.00337 | 4610.35156 | 35.50663 | 0.04324 | 0.00189
34.9 | 1.1603 | 0.00338 | 0.08447 | 0.00338 | 4615.90918 | 35.54943 | 0.04329 | 0.00189
35 | 1.1636 | 0.00338 | 0.08458 | 0.00338 | 4620.19531 | 35.58244 | 0.04335 | 0.0019
35.1 | 1.16679 | 0.00339 | 0.08467 | 0.00339 | 4626.08252 | 35.62778 | 0.04341 | 0.0019
35.2 | 1.17007 | 0.00339 | 0.08477 | 0.00339 | 4631.47998 | 35.66935 | 0.04346 | 0.0019
35.3 | 1.17396 | 0.0034 | 0.085 | 0.0034 | 4643.90576 | 35.76505 | 0.04357 | 0.00191
35.4 | 1.17663 | 0.0034 | 0.08499 | 0.0034 | 4642.20166 | 35.75193 | 0.04357 | 0.00191
35.5 | 1.18033 | 0.00341 | 0.08516 | 0.00341 | 4652.97314 | 35.83488 | 0.04367 | 0.00191
35.6 | 1.18368 | 0.00341 | 0.08529 | 0.00341 | 4659.39648 | 35.88435 | 0.04374 | 0.00191
35.7 | 1.18675 | 0.00341 | 0.08534 | 0.00341 | 4661.21973 | 35.89839 | 0.04377 | 0.00191
35.8 | 1.19028 | 0.00342 | 0.08549 | 0.00342 | 4670.61133 | 35.97072 | 0.04385 | 0.00192
35.9 | 1.19344 | 0.00342 | 0.0856 | 0.00342 | 4674.17285 | 35.99815 | 0.04389 | 0.00192
36 | 1.19724 | 0.00343 | 0.08576 | 0.00343 | 4685.26318 | 36.08356 | 0.044 | 0.00192
36.1 | 1.20005 | 0.00343 | 0.08579 | 0.00343 | 4685.64795 | 36.08652 | 0.04402 | 0.00193
36.2 | 1.20358 | 0.00344 | 0.08596 | 0.00344 | 4693.67383 | 36.14834 | 0.04409 | 0.00193
36.3 | 1.2072 | 0.00344 | 0.0861 | 0.00344 | 4703.66309 | 36.22527 | 0.04417 | 0.00193
36.4 | 1.21003 | 0.00344 | 0.08612 | 0.00344 | 4702.55664 | 36.21675 | 0.04419 | 0.00193
36.5 | 1.21369 | 0.00345 | 0.08632 | 0.00345 | 4713.72705 | 36.30278 | 0.04428 | 0.00194
36.6 | 1.21676 | 0.00345 | 0.08636 | 0.00345 | 4716.60889 | 36.32497 | 0.04432 | 0.00194
36.7 | 1.22048 | 0.00346 | 0.08655 | 0.00346 | 4727.03906 | 36.4053 | 0.04441 | 0.00194
36.8 | 1.22342 | 0.00346 | 0.08662 | 0.00346 | 4729.14307 | 36.4215 | 0.04444 | 0.00194
36.9 | 1.22677 | 0.00347 | 0.08671 | 0.00347 | 4735.00439 | 36.46664 | 0.04451 | 0.00195
37 | 1.23048 | 0.00348 | 0.08691 | 0.00348 | 4746.30273 | 36.55366 | 0.04459 | 0.00195
37.1 | 1.2333 | 0.00348 | 0.08694 | 0.00348 | 4745.56006 | 36.54794 | 0.04461 | 0.00195
37.2 | 1.23713 | 0.00348 | 0.08712 | 0.00348 | 4758.13135 | 36.64476 | 0.04472 | 0.00196
37.3 | 1.24015 | 0.00349 | 0.0872 | 0.00349 | 4760.47412 | 36.6628 | 0.04474 | 0.00196
37.4 | 1.2437 | 0.00349 | 0.08734 | 0.00349 | 4768.25439 | 36.72272 | 0.04481 | 0.00196
37.5 | 1.24679 | 0.0035 | 0.08741 | 0.0035 | 4772.50146 | 36.75543 | 0.04487 | 0.00196
37.6 | 1.25016 | 0.0035 | 0.08754 | 0.0035 | 4778.59961 | 36.80239 | 0.04493 | 0.00197
37.7 | 1.254 | 0.00351 | 0.08774 | 0.00351 | 4790.80469 | 36.89639 | 0.04504 | 0.00197
37.8 | 1.25656 | 0.00351 | 0.08771 | 0.00351 | 4787.70508 | 36.87252 | 0.04503 | 0.00197
37.9 | 1.26048 | 0.00352 | 0.08796 | 0.00352 | 4801.33691 | 36.9775 | 0.04515 | 0.00198
38 | 1.26349 | 0.00352 | 0.08802 | 0.00352 | 4803.94824 | 36.99762 | 0.04518 | 0.00198
38.1 | 1.2669 | 0.00352 | 0.08811 | 0.00352 | 4810.14746 | 37.04536 | 0.04526 | 0.00198
38.2 | 1.27022 | 0.00353 | 0.08826 | 0.00353 | 4817.26953 | 37.10021 | 0.04533 | 0.00198
38.3 | 1.27337 | 0.00353 | 0.08835 | 0.00353 | 4820.83008 | 37.12763 | 0.04537 | 0.00198
38.4 | 1.27726 | 0.00354 | 0.08853 | 0.00354 | 4833.56543 | 37.22571 | 0.04548 | 0.00199
38.5 | 1.27985 | 0.00354 | 0.08855 | 0.00354 | 4831.25244 | 37.2079 | 0.04547 | 0.00199
38.6 | 1.28379 | 0.00355 | 0.08877 | 0.00355 | 4844.69385 | 37.31142 | 0.04559 | 0.00199
38.7 | 1.28702 | 0.00355 | 0.08885 | 0.00355 | 4849.44336 | 37.348 | 0.04565 | 0.002
38.8 | 1.29007 | 0.00356 | 0.08893 | 0.00356 | 4851.31055 | 37.36238 | 0.04567 | 0.002
38.9 | 1.29366 | 0.00356 | 0.0891 | 0.00356 | 4861.78223 | 37.44302 | 0.04577 | 0.002
39 | 1.29682 | 0.00357 | 0.08915 | 0.00357 | 4865.44971 | 37.47127 | 0.04582 | 0.002
39.1 | 1.30057 | 0.00357 | 0.08936 | 0.00357 | 4876.23535 | 37.55434 | 0.04591 | 0.00201
39.2 | 1.30324 | 0.00357 | 0.08937 | 0.00357 | 4875.52344 | 37.54885 | 0.04592 | 0.00201
39.3 | 1.30703 | 0.00358 | 0.08955 | 0.00358 | 4887.01709 | 37.63737 | 0.04602 | 0.00201
39.4 | 1.31049 | 0.00359 | 0.08971 | 0.00359 | 4895.14307 | 37.69995 | 0.04609 | 0.00202
39.5 | 1.31338 | 0.00359 | 0.08975 | 0.00359 | 4895.16357 | 37.70011 | 0.04612 | 0.00202
39.6 | 1.31696 | 0.0036 | 0.0899 | 0.0036 | 4905.37695 | 37.77877 | 0.0462 | 0.00202
39.7 | 1.32013 | 0.0036 | 0.09002 | 0.0036 | 4909.56396 | 37.81102 | 0.04625 | 0.00202
39.8 | 1.32376 | 0.00361 | 0.09016 | 0.00361 | 4918.53467 | 37.8801 | 0.04635 | 0.00203
39.9 | 1.32672 | 0.00361 | 0.09021 | 0.00361 | 4921.36816 | 37.90193 | 0.04639 | 0.00203
40 | 1.33025 | 0.00362 | 0.09039 | 0.00362 | 4929.32471 | 37.9632 | 0.04646 | 0.00203
40.1 | 1.3339 | 0.00362 | 0.09054 | 0.00362 | 4939.34277 | 38.04036 | 0.04655 | 0.00204
40.2 | 1.33669 | 0.00362 | 0.09054 | 0.00362 | 4938.64551 | 38.03499 | 0.04656 | 0.00204
40.3 | 1.34036 | 0.00363 | 0.09076 | 0.00363 | 4949.86084 | 38.12136 | 0.04666 | 0.00204
40.4 | 1.34354 | 0.00363 | 0.09083 | 0.00363 | 4954.18799 | 38.15469 | 0.04671 | 0.00204
40.5 | 1.34696 | 0.00364 | 0.09094 | 0.00364 | 4960.44043 | 38.20284 | 0.04677 | 0.00205
40.6 | 1.35011 | 0.00364 | 0.09107 | 0.00364 | 4965.8833 | 38.24476 | 0.04682 | 0.00205
40.7 | 1.35345 | 0.00365 | 0.09117 | 0.00365 | 4971.7085 | 38.28962 | 0.04689 | 0.00205
40.8 | 1.35728 | 0.00365 | 0.09136 | 0.00365 | 4984.33887 | 38.38689 | 0.047 | 0.00206
40.9 | 1.35996 | 0.00366 | 0.09139 | 0.00366 | 4982.10498 | 38.36969 | 0.04701 | 0.00206
41 | 1.36363 | 0.00366 | 0.09156 | 0.00366 | 4993.21143 | 38.45523 | 0.0471 | 0.00206
41.1 | 1.36699 | 0.00367 | 0.09168 | 0.00367 | 4999.69531 | 38.50516 | 0.04717 | 0.00206
41.2 | 1.37019 | 0.00367 | 0.09179 | 0.00367 | 5003.06396 | 38.53111 | 0.04721 | 0.00207
41.3 | 1.37356 | 0.00368 | 0.09191 | 0.00368 | 5011.10205 | 38.59301 | 0.04728 | 0.00207
41.4 | 1.37678 | 0.00368 | 0.09199 | 0.00368 | 5015.54004 | 38.62719 | 0.04733 | 0.00207
41.5 | 1.38065 | 0.00369 | 0.09222 | 0.00369 | 5027.87842 | 38.72221 | 0.04744 | 0.00208
41.6 | 1.38333 | 0.00369 | 0.09221 | 0.00369 | 5026.13428 | 38.70878 | 0.04744 | 0.00208
41.7 | 1.38702 | 0.0037 | 0.09238 | 0.0037 | 5037.03369 | 38.79272 | 0.04755 | 0.00208
41.8 | 1.3904 | 0.0037 | 0.09253 | 0.0037 | 5043.9917 | 38.84631 | 0.04763 | 0.00208
41.9 | 1.3934 | 0.0037 | 0.09258 | 0.0037 | 5045.28516 | 38.85627 | 0.04765 | 0.00208
42 | 1.39694 | 0.00371 | 0.09273 | 0.00371 | 5055.1582 | 38.93231 | 0.04774 | 0.00209
42.1 | 1.40009 | 0.00371 | 0.09285 | 0.00371 | 5059.14014 | 38.96298 | 0.0478 | 0.00209
42.2 | 1.40396 | 0.00372 | 0.09303 | 0.00372 | 5071.35498 | 39.05705 | 0.0479 | 0.0021
42.3 | 1.40661 | 0.00372 | 0.09303 | 0.00372 | 5069.73193 | 39.04455 | 0.0479 | 0.0021
42.4 | 1.41015 | 0.00373 | 0.09321 | 0.00373 | 5078.77002 | 39.11416 | 0.04799 | 0.0021
42.5 | 1.41385 | 0.00374 | 0.09338 | 0.00374 | 5089.67773 | 39.19816 | 0.04809 | 0.0021
42.6 | 1.41667 | 0.00374 | 0.09338 | 0.00374 | 5088.29004 | 39.18748 | 0.0481 | 0.0021
42.7 | 1.42036 | 0.00374 | 0.09359 | 0.00374 | 5099.80371 | 39.27615 | 0.0482 | 0.00211
42.8 | 1.42349 | 0.00375 | 0.09367 | 0.00375 | 5103.17041 | 39.30208 | 0.04825 | 0.00211
42.9 | 1.42712 | 0.00375 | 0.0938 | 0.00375 | 5112.04785 | 39.37045 | 0.04833 | 0.00211
43 | 1.43011 | 0.00376 | 0.0939 | 0.00376 | 5115.10303 | 39.39397 | 0.04836 | 0.00212
43.1 | 1.43354 | 0.00376 | 0.09401 | 0.00376 | 5121.98535 | 39.44698 | 0.04844 | 0.00212
43.2 | 1.43718 | 0.00377 | 0.09417 | 0.00377 | 5132.31836 | 39.52656 | 0.04853 | 0.00212
43.3 | 1.43999 | 0.00377 | 0.09422 | 0.00377 | 5131.6084 | 39.52109 | 0.04855 | 0.00212
43.4 | 1.44375 | 0.00378 | 0.0944 | 0.00378 | 5143.4834 | 39.61255 | 0.04865 | 0.00213
43.5 | 1.44679 | 0.00378 | 0.09446 | 0.00378 | 5146.49951 | 39.63578 | 0.04868 | 0.00213
43.6 | 1.45037 | 0.00379 | 0.09463 | 0.00379 | 5154.39062 | 39.69655 | 0.04877 | 0.00213
43.7 | 1.45342 | 0.00379 | 0.0947 | 0.00379 | 5158.24902 | 39.72626 | 0.04881 | 0.00213
43.8 | 1.45682 | 0.00379 | 0.09482 | 0.00379 | 5164.93848 | 39.77778 | 0.04888 | 0.00214
43.9 | 1.4606 | 0.0038 | 0.09502 | 0.0038 | 5176.50879 | 39.86689 | 0.04897 | 0.00214
44 | 1.4633 | 0.0038 | 0.09502 | 0.0038 | 5174.62305 | 39.85237 | 0.04898 | 0.00214
44.1 | 1.4671 | 0.00381 | 0.0952 | 0.00381 | 5186.49805 | 39.94382 | 0.04908 | 0.00215
44.2 | 1.47018 | 0.00381 | 0.09531 | 0.00381 | 5189.78516 | 39.96914 | 0.04913 | 0.00215
44.3 | 1.47353 | 0.00382 | 0.09541 | 0.00382 | 5195.11719 | 40.0102 | 0.04918 | 0.00215
44.4 | 1.47697 | 0.00382 | 0.09553 | 0.00382 | 5203.5791 | 40.07537 | 0.04926 | 0.00215
44.5 | 1.48006 | 0.00383 | 0.09564 | 0.00383 | 5206.13379 | 40.09505 | 0.0493 | 0.00216
44.6 | 1.48398 | 0.00383 | 0.09583 | 0.00383 | 5219.39355 | 40.19717 | 0.04941 | 0.00216
44.7 | 1.48661 | 0.00383 | 0.09581 | 0.00383 | 5217.07959 | 40.17935 | 0.0494 | 0.00216
44.8 | 1.49037 | 0.00384 | 0.09604 | 0.00384 | 5228.55273 | 40.26771 | 0.04951 | 0.00217
44.9 | 1.49374 | 0.00385 | 0.09615 | 0.00385 | 5235.42188 | 40.32061 | 0.04959 | 0.00217
45 | 1.49668 | 0.00385 | 0.09617 | 0.00385 | 5235.79883 | 40.32351 | 0.04961 | 0.00217
45.1 | 1.50034 | 0.00386 | 0.09639 | 0.00386 | 5247.25635 | 40.41175 | 0.0497 | 0.00217
45.2 | 1.50342 | 0.00386 | 0.09645 | 0.00386 | 5249.69385 | 40.43053 | 0.04974 | 0.00218
45.3 | 1.50724 | 0.00386 | 0.09661 | 0.00386 | 5261.37402 | 40.52048 | 0.04984 | 0.00218
45.4 | 1.51002 | 0.00387 | 0.09667 | 0.00387 | 5261.2251 | 40.51934 | 0.04985 | 0.00218
45.5 | 1.51362 | 0.00387 | 0.09682 | 0.00387 | 5270.21191 | 40.58855 | 0.04993 | 0.00218
45.6 | 1.51715 | 0.00388 | 0.09696 | 0.00388 | 5279.08252 | 40.65686 | 0.05001 | 0.00219
45.7 | 1.51997 | 0.00388 | 0.097 | 0.00388 | 5278.07861 | 40.64913 | 0.05003 | 0.00219
45.8 | 1.52376 | 0.00389 | 0.0972 | 0.00389 | 5290.96973 | 40.74841 | 0.05015 | 0.00219
45.9 | 1.52677 | 0.00389 | 0.09723 | 0.00389 | 5292.5835 | 40.76084 | 0.05018 | 0.00219
46 | 1.53041 | 0.0039 | 0.09742 | 0.0039 | 5301.6123 | 40.83038 | 0.05027 | 0.0022
46.1 | 1.53333 | 0.0039 | 0.09748 | 0.0039 | 5303.8833 | 40.84787 | 0.05029 | 0.0022
46.2 | 1.53687 | 0.0039 | 0.09761 | 0.0039 | 5312.25586 | 40.91235 | 0.05038 | 0.0022
46.3 | 1.54054 | 0.00391 | 0.09781 | 0.00391 | 5322.51709 | 40.99137 | 0.05047 | 0.00221
46.4 | 1.54318 | 0.00391 | 0.0978 | 0.00391 | 5319.92627 | 40.97142 | 0.05047 | 0.00221
46.5 | 1.54716 | 0.00392 | 0.09801 | 0.00392 | 5334.86182 | 41.08645 | 0.05059 | 0.00221
46.6 | 1.5502 | 0.00392 | 0.09809 | 0.00392 | 5337.02539 | 41.10311 | 0.05062 | 0.00221
46.7 | 1.5537 | 0.00393 | 0.09822 | 0.00393 | 5343.87646 | 41.15588 | 0.05069 | 0.00222
46.8 | 1.5568 | 0.00393 | 0.0983 | 0.00393 | 5348.19287 | 41.18912 | 0.05074 | 0.00222
46.9 | 1.56014 | 0.00394 | 0.09843 | 0.00394 | 5354.03809 | 41.23413 | 0.05081 | 0.00222
47 | 1.56403 | 0.00395 | 0.09864 | 0.00395 | 5366.83643 | 41.3327 | 0.05092 | 0.00223
47.1 | 1.56657 | 0.00394 | 0.0986 | 0.00394 | 5363.33984 | 41.30577 | 0.05092 | 0.00223
47.2 | 1.57047 | 0.00395 | 0.09884 | 0.00395 | 5376.89014 | 41.41013 | 0.05103 | 0.00223
47.3 | 1.57363 | 0.00396 | 0.09893 | 0.00396 | 5381.00732 | 41.44184 | 0.05107 | 0.00223
47.4 | 1.57689 | 0.00396 | 0.099 | 0.00396 | 5385.42041 | 41.47583 | 0.05114 | 0.00224
47.5 | 1.58016 | 0.00397 | 0.09915 | 0.00397 | 5392.06348 | 41.52699 | 0.0512 | 0.00224
47.6 | 1.58348 | 0.00397 | 0.09926 | 0.00397 | 5397.74805 | 41.57077 | 0.05125 | 0.00224
47.7 | 1.58727 | 0.00398 | 0.09943 | 0.00398 | 5409.22754 | 41.65918 | 0.05137 | 0.00225
47.8 | 1.58991 | 0.00398 | 0.09946 | 0.00398 | 5407.28809 | 41.64424 | 0.05136 | 0.00225
47.9 | 1.59368 | 0.00399 | 0.09965 | 0.00399 | 5418.77979 | 41.73274 | 0.05147 | 0.00225
48 | 1.59705 | 0.00399 | 0.09975 | 0.00399 | 5425.57568 | 41.78508 | 0.05153 | 0.00225
48.1 | 1.60016 | 0.00399 | 0.09984 | 0.00399 | 5427.66406 | 41.80117 | 0.05156 | 0.00226
48.2 | 1.60356 | 0.004 | 0.09997 | 0.004 | 5435.72119 | 41.86322 | 0.05164 | 0.00226
48.3 | 1.60684 | 0.004 | 0.10006 | 0.004 | 5441.0708 | 41.90442 | 0.0517 | 0.00226
48.4 | 1.61058 | 0.00401 | 0.10027 | 0.00401 | 5451.42285 | 41.98414 | 0.0518 | 0.00227
48.5 | 1.61332 | 0.00401 | 0.10028 | 0.00401 | 5451.07666 | 41.98148 | 0.0518 | 0.00227
48.6 | 1.61694 | 0.00402 | 0.10043 | 0.00402 | 5460.73438 | 42.05585 | 0.0519 | 0.00227
48.7 | 1.62046 | 0.00402 | 0.10061 | 0.00402 | 5469.59326 | 42.12408 | 0.05198 | 0.00227
48.8 | 1.62335 | 0.00403 | 0.10063 | 0.00403 | 5469.31592 | 42.12195 | 0.052 | 0.00227
48.9 | 1.62698 | 0.00403 | 0.1008 | 0.00403 | 5480.21973 | 42.20592 | 0.05209 | 0.00228
49 | 1.63017 | 0.00404 | 0.10091 | 0.00404 | 5484.55811 | 42.23933 | 0.05215 | 0.00228
49.1 | 1.63374 | 0.00404 | 0.10105 | 0.00404 | 5492.69434 | 42.30199 | 0.05222 | 0.00228
49.2 | 1.63672 | 0.00404 | 0.10111 | 0.00404 | 5495.44678 | 42.32319 | 0.05226 | 0.00229
49.3 | 1.64018 | 0.00405 | 0.10127 | 0.00405 | 5502.86865 | 42.38035 | 0.05233 | 0.00229
49.4 | 1.64397 | 0.00406 | 0.10145 | 0.00406 | 5514.64697 | 42.47107 | 0.05243 | 0.00229
49.5 | 1.64664 | 0.00406 | 0.10143 | 0.00406 | 5511.80371 | 42.44917 | 0.05243 | 0.00229
49.6 | 1.65031 | 0.00407 | 0.10164 | 0.00407 | 5523.06934 | 42.53593 | 0.05253 | 0.0023
49.7 | 1.6536 | 0.00407 | 0.10174 | 0.00407 | 5528.87598 | 42.58065 | 0.05258 | 0.0023
49.8 | 1.65697 | 0.00407 | 0.10183 | 0.00407 | 5534.29346 | 42.62237 | 0.05265 | 0.0023
49.9 | 1.66011 | 0.00408 | 0.10197 | 0.00408 | 5539.38379 | 42.66158 | 0.05271 | 0.00231
50 | 1.66349 | 0.00408 | 0.10208 | 0.00408 | 5545.71924 | 42.71037 | 0.05278 | 0.00231
50.1 | 1.66733 | 0.00409 | 0.10227 | 0.00409 | 5558.14746 | 42.80608 | 0.05289 | 0.00231
50.2 | 1.66998 | 0.00409 | 0.1023 | 0.00409 | 5555.72266 | 42.78741 | 0.05289 | 0.00231
50.3 | 1.67372 | 0.0041 | 0.10247 | 0.0041 | 5567.26172 | 42.87628 | 0.05299 | 0.00232
50.4 | 1.67689 | 0.0041 | 0.10256 | 0.0041 | 5571.62109 | 42.90985 | 0.05304 | 0.00232
50.5 | 1.68018 | 0.00411 | 0.10267 | 0.00411 | 5576.30957 | 42.94596 | 0.0531 | 0.00232
50.6 | 1.6836 | 0.00411 | 0.10281 | 0.00411 | 5584.54102 | 43.00935 | 0.05317 | 0.00233
50.7 | 1.68667 | 0.00411 | 0.10287 | 0.00411 | 5587.10938 | 43.02913 | 0.05322 | 0.00233
50.8 | 1.69072 | 0.00413 | 0.10313 | 0.00413 | 5601.71143 | 43.14159 | 0.05334 | 0.00233
50.9 | 1.6933 | 0.00412 | 0.10311 | 0.00412 | 5598.65527 | 43.11805 | 0.05333 | 0.00233
51 | 1.69701 | 0.00413 | 0.10328 | 0.00413 | 5609.61572 | 43.20247 | 0.05343 | 0.00234
51.1 | 1.70035 | 0.00414 | 0.10341 | 0.00414 | 5616.19727 | 43.25315 | 0.0535 | 0.00234
51.2 | 1.7034 | 0.00414 | 0.10347 | 0.00414 | 5617.97412 | 43.26684 | 0.05353 | 0.00234
51.3 | 1.70704 | 0.00415 | 0.10364 | 0.00415 | 5629.05615 | 43.35219 | 0.05363 | 0.00235
51.4 | 1.70999 | 0.00415 | 0.10372 | 0.00415 | 5630.57275 | 43.36387 | 0.05366 | 0.00235
51.5 | 1.71388 | 0.00416 | 0.10392 | 0.00416 | 5643.1958 | 43.46108 | 0.05377 | 0.00235
51.6 | 1.7167 | 0.00416 | 0.10395 | 0.00416 | 5643.67676 | 43.46479 | 0.05378 | 0.00235
51.7 | 1.72025 | 0.00416 | 0.10412 | 0.00416 | 5651.91895 | 43.52826 | 0.05387 | 0.00236
51.8 | 1.72377 | 0.00417 | 0.10426 | 0.00417 | 5661.02441 | 43.59839 | 0.05395 | 0.00236
51.9 | 1.72671 | 0.00417 | 0.10428 | 0.00417 | 5661.10547 | 43.59901 | 0.05397 | 0.00236
52 | 1.73041 | 0.00418 | 0.10449 | 0.00418 | 5672.77441 | 43.68888 | 0.05408 | 0.00237
52.1 | 1.73347 | 0.00418 | 0.10454 | 0.00418 | 5675.12646 | 43.707 | 0.05411 | 0.00237
52.2 | 1.73711 | 0.00419 | 0.10469 | 0.00419 | 5684.04297 | 43.77567 | 0.05419 | 0.00237
52.3 | 1.74004 | 0.00419 | 0.10479 | 0.00419 | 5686.56445 | 43.79509 | 0.05422 | 0.00237
52.4 | 1.7436 | 0.0042 | 0.10493 | 0.0042 | 5695.01709 | 43.86018 | 0.05431 | 0.00238
52.5 | 1.74716 | 0.0042 | 0.10507 | 0.0042 | 5704.46729 | 43.93296 | 0.0544 | 0.00238
52.6 | 1.74994 | 0.0042 | 0.10512 | 0.0042 | 5703.19482 | 43.92316 | 0.05441 | 0.00238
52.7 | 1.75381 | 0.00421 | 0.10531 | 0.00421 | 5716.83594 | 44.02822 | 0.05453 | 0.00239
52.8 | 1.75683 | 0.00422 | 0.10538 | 0.00422 | 5719.30078 | 44.04721 | 0.05456 | 0.00239
52.9 | 1.76028 | 0.00422 | 0.10553 | 0.00422 | 5725.86279 | 44.09774 | 0.05464 | 0.00239
53 | 1.76343 | 0.00422 | 0.10562 | 0.00422 | 5731.16992 | 44.13861 | 0.05469 | 0.00239
53.1 | 1.76679 | 0.00423 | 0.10572 | 0.00423 | 5736.90381 | 44.18278 | 0.05476 | 0.0024
53.2 | 1.77062 | 0.00424 | 0.10594 | 0.00424 | 5749.27197 | 44.27803 | 0.05485 | 0.0024
53.3 | 1.77326 | 0.00424 | 0.10594 | 0.00424 | 5746.75049 | 44.25861 | 0.05486 | 0.0024
53.4 | 1.77709 | 0.00425 | 0.10613 | 0.00425 | 5759.50391 | 44.35683 | 0.05496 | 0.0024
53.5 | 1.78035 | 0.00425 | 0.10625 | 0.00425 | 5764.49463 | 44.39527 | 0.05503 | 0.00241
53.6 | 1.78348 | 0.00425 | 0.10631 | 0.00425 | 5767.25977 | 44.41656 | 0.05507 | 0.00241
53.7 | 1.7869 | 0.00426 | 0.10646 | 0.00426 | 5776.12744 | 44.48486 | 0.05515 | 0.00241
53.8 | 1.79011 | 0.00426 | 0.10658 | 0.00426 | 5780.2251 | 44.51641 | 0.05519 | 0.00241
53.9 | 1.79395 | 0.00427 | 0.10677 | 0.00427 | 5792.60156 | 44.61173 | 0.05531 | 0.00242
54 | 1.79667 | 0.00427 | 0.10677 | 0.00427 | 5791.42773 | 44.60269 | 0.05532 | 0.00242
54.1 | 1.80029 | 0.00428 | 0.10697 | 0.00428 | 5801.54492 | 44.68061 | 0.05541 | 0.00242
54.2 | 1.80372 | 0.00428 | 0.10709 | 0.00428 | 5809.34766 | 44.7407 | 0.05548 | 0.00243
54.3 | 1.80665 | 0.00429 | 0.10714 | 0.00429 | 5809.5166 | 44.742 | 0.05551 | 0.00243
54.4 | 1.8103 | 0.00429 | 0.10734 | 0.00429 | 5821.09473 | 44.83117 | 0.05561 | 0.00243
54.5 | 1.81343 | 0.0043 | 0.10741 | 0.0043 | 5824.33008 | 44.85609 | 0.05566 | 0.00243
54.6 | 1.81719 | 0.0043 | 0.1076 | 0.0043 | 5835.4541 | 44.94176 | 0.05576 | 0.00244
54.7 | 1.81996 | 0.00431 | 0.10765 | 0.00431 | 5835.32324 | 44.94075 | 0.05577 | 0.00244
54.8 | 1.82363 | 0.00431 | 0.1078 | 0.00431 | 5845.4873 | 45.01903 | 0.05586 | 0.00244
54.9 | 1.82716 | 0.00432 | 0.10795 | 0.00432 | 5854.25244 | 45.08654 | 0.05595 | 0.00245
55 | 1.82994 | 0.00432 | 0.10799 | 0.00432 | 5853.0415 | 45.07721 | 0.05597 | 0.00245
55.1 | 1.83374 | 0.00433 | 0.10819 | 0.00433 | 5866.39844 | 45.18008 | 0.05608 | 0.00245
55.2 | 1.83684 | 0.00433 | 0.10826 | 0.00433 | 5869.51465 | 45.20408 | 0.05612 | 0.00246
55.3 | 1.84055 | 0.00434 | 0.10846 | 0.00434 | 5879.50977 | 45.28106 | 0.05622 | 0.00246
55.4 | 1.84339 | 0.00434 | 0.10849 | 0.00434 | 5880.55225 | 45.28909 | 0.05624 | 0.00246
55.5 | 1.84685 | 0.00435 | 0.10864 | 0.00435 | 5888.80078 | 45.35261 | 0.05631 | 0.00246
55.6 | 1.85063 | 0.00435 | 0.10885 | 0.00435 | 5900.41553 | 45.44206 | 0.05641 | 0.00247
55.7 | 1.85326 | 0.00435 | 0.10883 | 0.00435 | 5897.375 | 45.41864 | 0.05642 | 0.00247
55.8 | 1.85707 | 0.00436 | 0.10903 | 0.00436 | 5910.51562 | 45.51985 | 0.05653 | 0.00247
55.9 | 1.86023 | 0.00437 | 0.10915 | 0.00437 | 5914.56592 | 45.55104 | 0.05658 | 0.00248
56 | 1.86369 | 0.00437 | 0.10926 | 0.00437 | 5921.26074 | 45.6026 | 0.05666 | 0.00248
56.1 | 1.86679 | 0.00437 | 0.10934 | 0.00437 | 5925.61719 | 45.63615 | 0.0567 | 0.00248
56.2 | 1.87018 | 0.00438 | 0.10949 | 0.00438 | 5932.34277 | 45.68795 | 0.05677 | 0.00248
56.3 | 1.87396 | 0.00439 | 0.10967 | 0.00439 | 5944.13428 | 45.77876 | 0.05688 | 0.00249
56.4 | 1.87663 | 0.00439 | 0.10967 | 0.00439 | 5942.14697 | 45.76346 | 0.05688 | 0.00249
56.5 | 1.88035 | 0.0044 | 0.10989 | 0.0044 | 5953.80225 | 45.85322 | 0.05699 | 0.00249
56.6 | 1.88365 | 0.0044 | 0.11 | 0.0044 | 5959.9043 | 45.90022 | 0.05705 | 0.0025
56.7 | 1.8869 | 0.0044 | 0.11007 | 0.0044 | 5963.81592 | 45.93034 | 0.05711 | 0.0025
56.8 | 1.89011 | 0.00441 | 0.11022 | 0.00441 | 5970.41699 | 45.98118 | 0.05717 | 0.0025
56.9 | 1.89339 | 0.00441 | 0.11032 | 0.00441 | 5976.06396 | 46.02467 | 0.05723 | 0.0025
57 | 1.89727 | 0.00442 | 0.11052 | 0.00442 | 5988.7915 | 46.12269 | 0.05735 | 0.00251
57.1 | 1.89994 | 0.00442 | 0.11055 | 0.00442 | 5987.19043 | 46.11036 | 0.05736 | 0.00251
57.2 | 1.90369 | 0.00443 | 0.11073 | 0.00443 | 5998.79639 | 46.19974 | 0.05746 | 0.00251
57.3 | 1.90708 | 0.00444 | 0.11088 | 0.00444 | 6005.95947 | 46.25491 | 0.05753 | 0.00252
57.4 | 1.91006 | 0.00444 | 0.11093 | 0.00444 | 6006.59229 | 46.25978 | 0.05756 | 0.00252
57.5 | 1.91371 | 0.00444 | 0.11109 | 0.00444 | 6017.7583 | 46.34578 | 0.05766 | 0.00252
57.6 | 1.91678 | 0.00445 | 0.11118 | 0.00445 | 6020.64551 | 46.36801 | 0.05769 | 0.00252
57.7 | 1.92053 | 0.00445 | 0.11137 | 0.00445 | 6031.77686 | 46.45374 | 0.0578 | 0.00253
57.8 | 1.92341 | 0.00446 | 0.11142 | 0.00446 | 6033.07178 | 46.46371 | 0.05782 | 0.00253
57.9 | 1.92684 | 0.00446 | 0.11156 | 0.00446 | 6040.41895 | 46.5203 | 0.0579 | 0.00253
58 | 1.93055 | 0.00447 | 0.11176 | 0.00447 | 6052.01465 | 46.6096 | 0.058 | 0.00254
58.1 | 1.93333 | 0.00447 | 0.11176 | 0.00447 | 6050.38867 | 46.59708 | 0.05801 | 0.00254
58.2 | 1.93701 | 0.00448 | 0.11196 | 0.00448 | 6062.23877 | 46.68834 | 0.05811 | 0.00254
58.3 | 1.94014 | 0.00448 | 0.11206 | 0.00448 | 6065.73096 | 46.71524 | 0.05816 | 0.00254
58.4 | 1.94377 | 0.00449 | 0.11221 | 0.00449 | 6075.21924 | 46.78831 | 0.05825 | 0.00255
58.5 | 1.94677 | 0.00449 | 0.11229 | 0.00449 | 6078.25635 | 46.8117 | 0.05829 | 0.00255
58.6 | 1.95011 | 0.0045 | 0.11242 | 0.0045 | 6083.92139 | 46.85533 | 0.05835 | 0.00255
58.7 | 1.95384 | 0.0045 | 0.11259 | 0.0045 | 6095.91504 | 46.9477 | 0.05847 | 0.00256
58.8 | 1.95663 | 0.0045 | 0.11262 | 0.0045 | 6094.71191 | 46.93843 | 0.05848 | 0.00256
58.9 | 1.96049 | 0.00451 | 0.11285 | 0.00451 | 6107.93896 | 47.0403 | 0.05859 | 0.00256
59 | 1.96349 | 0.00452 | 0.11291 | 0.00452 | 6110.3042 | 47.05852 | 0.05863 | 0.00256
59.1 | 1.96702 | 0.00452 | 0.11306 | 0.00452 | 6117.95166 | 47.11742 | 0.05871 | 0.00257
59.2 | 1.97014 | 0.00453 | 0.11318 | 0.00453 | 6122.95068 | 47.15592 | 0.05876 | 0.00257
59.3 | 1.97345 | 0.00453 | 0.11328 | 0.00453 | 6128.42188 | 47.19805 | 0.05882 | 0.00257
59.4 | 1.97735 | 0.00454 | 0.11349 | 0.00454 | 6142.00684 | 47.30268 | 0.05892 | 0.00258
59.5 | 1.97988 | 0.00454 | 0.1135 | 0.00454 | 6138.54443 | 47.27601 | 0.05892 | 0.00258
59.6 | 1.98382 | 0.00455 | 0.11372 | 0.00455 | 6152.70264 | 47.38505 | 0.05905 | 0.00258
59.7 | 1.98686 | 0.00455 | 0.1138 | 0.00455 | 6155.62842 | 47.40759 | 0.05909 | 0.00258
59.8 | 1.99021 | 0.00456 | 0.11394 | 0.00456 | 6161.31104 | 47.45135 | 0.05916 | 0.00259
59.9 | 1.99364 | 0.00456 | 0.11407 | 0.00456 | 6169.75537 | 47.51638 | 0.05924 | 0.00259
60 | 1.99673 | 0.00457 | 0.11414 | 0.00457 | 6172.60596 | 47.53834 | 0.05928 | 0.00259
60.1 | 2.00061 | 0.00457 | 0.11437 | 0.00457 | 6185.5542 | 47.63806 | 0.05939 | 0.0026
60.2 | 2.00325 | 0.00457 | 0.11437 | 0.00457 | 6183.58691 | 47.62291 | 0.0594 | 0.0026
60.3 | 2.00708 | 0.00458 | 0.11457 | 0.00458 | 6196.22607 | 47.72025 | 0.05952 | 0.0026
60.4 | 2.01038 | 0.00459 | 0.11471 | 0.00459 | 6202.47119 | 47.76834 | 0.05958 | 0.00261
60.5 | 2.01336 | 0.00459 | 0.11474 | 0.00459 | 6203.66602 | 47.77755 | 0.05961 | 0.00261
60.6 | 2.01694 | 0.0046 | 0.11492 | 0.0046 | 6214.5415 | 47.86131 | 0.0597 | 0.00261
60.7 | 2.02015 | 0.0046 | 0.11505 | 0.0046 | 6218.9126 | 47.89497 | 0.05976 | 0.00261
60.8 | 2.02383 | 0.00461 | 0.11521 | 0.00461 | 6228.97168 | 47.97244 | 0.05986 | 0.00262
60.9 | 2.02656 | 0.00461 | 0.11524 | 0.00461 | 6228.98242 | 47.97252 | 0.05989 | 0.00262
61 | 2.03035 | 0.00462 | 0.11546 | 0.00462 | 6240.53271 | 48.06147 | 0.05999 | 0.00262
61.1 | 2.0338 | 0.00462 | 0.11558 | 0.00462 | 6248.95557 | 48.12634 | 0.06006 | 0.00263
61.2 | 2.0367 | 0.00462 | 0.11562 | 0.00462 | 6248.87744 | 48.12574 | 0.06008 | 0.00263
61.3 | 2.04033 | 0.00463 | 0.11583 | 0.00463 | 6259.92773 | 48.21085 | 0.06018 | 0.00263
61.4 | 2.04346 | 0.00464 | 0.11589 | 0.00464 | 6263.60645 | 48.23918 | 0.06023 | 0.00263
61.5 | 2.04709 | 0.00464 | 0.11605 | 0.00464 | 6272.30322 | 48.30616 | 0.06032 | 0.00264
61.6 | 2.0501 | 0.00465 | 0.11616 | 0.00465 | 6275.95557 | 48.33429 | 0.06036 | 0.00264
61.7 | 2.05356 | 0.00465 | 0.11628 | 0.00465 | 6283.54248 | 48.39272 | 0.06044 | 0.00264
61.8 | 2.05726 | 0.00466 | 0.11647 | 0.00466 | 6294.49707 | 48.47708 | 0.06054 | 0.00265
61.9 | 2.05996 | 0.00466 | 0.1165 | 0.00466 | 6292.7334 | 48.4635 | 0.06055 | 0.00265
62 | 2.06368 | 0.00467 | 0.11668 | 0.00467 | 6304.91309 | 48.5573 | 0.06066 | 0.00265
62.1 | 2.06687 | 0.00467 | 0.11678 | 0.00467 | 6309.43164 | 48.5921 | 0.0607 | 0.00266
62.2 | 2.07021 | 0.00468 | 0.11692 | 0.00468 | 6315.06836 | 48.63551 | 0.06078 | 0.00266
62.3 | 2.07344 | 0.00468 | 0.11701 | 0.00468 | 6321.44971 | 48.68466 | 0.06084 | 0.00266
62.4 | 2.07673 | 0.00469 | 0.11715 | 0.00469 | 6327.03613 | 48.72768 | 0.06092 | 0.00267
62.5 | 2.0806 | 0.0047 | 0.11739 | 0.0047 | 6340.26953 | 48.8296 | 0.06104 | 0.00267
62.6 | 2.08329 | 0.00469 | 0.11736 | 0.00469 | 6338.26465 | 48.81416 | 0.06105 | 0.00267
62.7 | 2.08695 | 0.0047 | 0.11757 | 0.0047 | 6349.4751 | 48.90049 | 0.06116 | 0.00268
62.8 | 2.09038 | 0.00471 | 0.11771 | 0.00471 | 6356.86963 | 48.95744 | 0.06123 | 0.00268
62.9 | 2.09348 | 0.00471 | 0.11776 | 0.00471 | 6359.03271 | 48.9741 | 0.06126 | 0.00268
63 | 2.09691 | 0.00472 | 0.11794 | 0.00472 | 6368.18164 | 49.04456 | 0.06135 | 0.00268
63.1 | 2.10014 | 0.00472 | 0.11805 | 0.00472 | 6372.84961 | 49.08051 | 0.06141 | 0.00269
63.2 | 2.10397 | 0.00473 | 0.11823 | 0.00473 | 6385.42529 | 49.17736 | 0.06153 | 0.00269
63.3 | 2.10667 | 0.00473 | 0.11827 | 0.00473 | 6384.146 | 49.16751 | 0.06154 | 0.00269
63.4 | 2.11038 | 0.00474 | 0.11848 | 0.00474 | 6395.72949 | 49.25672 | 0.06165 | 0.0027
63.5 | 2.11378 | 0.00474 | 0.1186 | 0.00474 | 6403.03564 | 49.31299 | 0.06173 | 0.0027
63.6 | 2.1167 | 0.00475 | 0.11866 | 0.00475 | 6403.66504 | 49.31784 | 0.06175 | 0.0027
63.7 | 2.12029 | 0.00475 | 0.11885 | 0.00475 | 6414.58252 | 49.40192 | 0.06186 | 0.00271
63.8 | 2.1234 | 0.00476 | 0.11891 | 0.00476 | 6418.34961 | 49.43093 | 0.0619 | 0.00271
63.9 | 2.12728 | 0.00477 | 0.11915 | 0.00477 | 6430.67432 | 49.52585 | 0.06201 | 0.00271
64 | 2.12997 | 0.00477 | 0.11917 | 0.00477 | 6429.63574 | 49.51785 | 0.06203 | 0.00271
64.1 | 2.13351 | 0.00477 | 0.11932 | 0.00477 | 6438.84375 | 49.58877 | 0.06212 | 0.00272
64.2 | 2.13725 | 0.00478 | 0.11953 | 0.00478 | 6450.42139 | 49.67793 | 0.06222 | 0.00272
64.3 | 2.13997 | 0.00478 | 0.11955 | 0.00478 | 6448.3916 | 49.6623 | 0.06223 | 0.00272
64.4 | 2.1437 | 0.00479 | 0.11974 | 0.00479 | 6460.97217 | 49.75919 | 0.06234 | 0.00273
64.5 | 2.14683 | 0.00479 | 0.11985 | 0.00479 | 6464.58398 | 49.78701 | 0.0624 | 0.00273
64.6 | 2.15041 | 0.0048 | 0.12001 | 0.0048 | 6473.22461 | 49.85355 | 0.06248 | 0.00273
64.7 | 2.15346 | 0.0048 | 0.12008 | 0.0048 | 6477.23828 | 49.88446 | 0.06253 | 0.00274
64.8 | 2.15684 | 0.00481 | 0.12024 | 0.00481 | 6484.08252 | 49.93718 | 0.0626 | 0.00274
64.9 | 2.16052 | 0.00482 | 0.12042 | 0.00482 | 6495.14502 | 50.02237 | 0.0627 | 0.00274
65 | 2.1633 | 0.00482 | 0.12043 | 0.00482 | 6494.41846 | 50.01678 | 0.06271 | 0.00274
65.1 | 2.16707 | 0.00483 | 0.12066 | 0.00483 | 6506.82617 | 50.11234 | 0.06283 | 0.00275
65.2 | 2.17017 | 0.00483 | 0.12076 | 0.00483 | 6510.80664 | 50.14299 | 0.06288 | 0.00275
65.3 | 2.17367 | 0.00484 | 0.12089 | 0.00484 | 6518.01074 | 50.19847 | 0.06297 | 0.00275
65.4 | 2.17678 | 0.00484 | 0.12101 | 0.00484 | 6522.92236 | 50.2363 | 0.06302 | 0.00276
65.5 | 2.18016 | 0.00485 | 0.12114 | 0.00485 | 6529.51221 | 50.28705 | 0.0631 | 0.00276
65.6 | 2.18396 | 0.00485 | 0.12133 | 0.00485 | 6541.93848 | 50.38275 | 0.06321 | 0.00276
65.7 | 2.18663 | 0.00485 | 0.12137 | 0.00485 | 6540.07715 | 50.36842 | 0.06321 | 0.00277
65.8 | 2.1904 | 0.00486 | 0.12156 | 0.00486 | 6552.23975 | 50.46209 | 0.06332 | 0.00277
65.9 | 2.19353 | 0.00487 | 0.12165 | 0.00487 | 6556.7002 | 50.49644 | 0.06338 | 0.00277
66 | 2.19681 | 0.00487 | 0.12178 | 0.00487 | 6561.61621 | 50.5343 | 0.06344 | 0.00278
66.1 | 2.20034 | 0.00488 | 0.12194 | 0.00488 | 6571.69971 | 50.61196 | 0.06353 | 0.00278
66.2 | 2.20339 | 0.00488 | 0.12201 | 0.00488 | 6574.20312 | 50.63124 | 0.06356 | 0.00278
66.3 | 2.2073 | 0.00489 | 0.12226 | 0.00489 | 6587.62451 | 50.7346 | 0.06369 | 0.00279
66.4 | 2.20995 | 0.00489 | 0.12225 | 0.00489 | 6585.82959 | 50.72078 | 0.0637 | 0.00279
66.5 | 2.21367 | 0.0049 | 0.12244 | 0.0049 | 6597.53955 | 50.81096 | 0.0638 | 0.00279
66.6 | 2.21711 | 0.0049 | 0.12261 | 0.0049 | 6605.4585 | 50.87195 | 0.06388 | 0.00279
66.7 | 2.21999 | 0.00491 | 0.12266 | 0.00491 | 6605.30713 | 50.87078 | 0.0639 | 0.0028
66.8 | 2.22373 | 0.00491 | 0.12284 | 0.00491 | 6618.43408 | 50.97188 | 0.064 | 0.0028
66.9 | 2.22678 | 0.00492 | 0.12294 | 0.00492 | 6620.49805 | 50.98778 | 0.06405 | 0.0028
67 | 2.23056 | 0.00493 | 0.12313 | 0.00493 | 6632.38525 | 51.07933 | 0.06416 | 0.00281
67.1 | 2.23337 | 0.00493 | 0.12316 | 0.00493 | 6633.02393 | 51.08425 | 0.06417 | 0.00281
67.2 | 2.23691 | 0.00493 | 0.12335 | 0.00493 | 6641.90332 | 51.15263 | 0.06427 | 0.00281
67.3 | 2.24052 | 0.00494 | 0.12352 | 0.00494 | 6652.29932 | 51.2327 | 0.06437 | 0.00282
67.4 | 2.24327 | 0.00494 | 0.12353 | 0.00494 | 6650.93652 | 51.2222 | 0.06439 | 0.00282
67.5 | 2.24712 | 0.00495 | 0.12378 | 0.00495 | 6665.1665 | 51.33179 | 0.06451 | 0.00282
67.6 | 2.25013 | 0.00495 | 0.12384 | 0.00495 | 6667.21338 | 51.34756 | 0.06454 | 0.00282
67.7 | 2.2537 | 0.00496 | 0.12399 | 0.00496 | 6676.04932 | 51.41561 | 0.06464 | 0.00283
67.8 | 2.2567 | 0.00496 | 0.1241 | 0.00496 | 6679.47656 | 51.442 | 0.06468 | 0.00283
67.9 | 2.2602 | 0.00497 | 0.12425 | 0.00497 | 6687.73633 | 51.50562 | 0.06476 | 0.00283
68 | 2.26393 | 0.00498 | 0.12443 | 0.00498 | 6699.21484 | 51.59402 | 0.06487 | 0.00284
68.1 | 2.26653 | 0.00498 | 0.12445 | 0.00498 | 6696.08496 | 51.56991 | 0.06486 | 0.00284
68.2 | 2.27055 | 0.00499 | 0.12469 | 0.00499 | 6712.03711 | 51.69277 | 0.06501 | 0.00284
68.3 | 2.27358 | 0.00499 | 0.12475 | 0.00499 | 6714.46924 | 51.7115 | 0.06506 | 0.00285
68.4 | 2.27698 | 0.005 | 0.1249 | 0.005 | 6720.90576 | 51.76107 | 0.06512 | 0.00285
68.5 | 2.28014 | 0.005 | 0.12501 | 0.005 | 6726.56689 | 51.80467 | 0.06518 | 0.00285
68.6 | 2.28346 | 0.00501 | 0.12513 | 0.00501 | 6732.76123 | 51.85238 | 0.06525 | 0.00285
68.7 | 2.28734 | 0.00501 | 0.12536 | 0.00501 | 6746.1582 | 51.95555 | 0.06536 | 0.00286
68.8 | 2.2899 | 0.00501 | 0.12536 | 0.00501 | 6743.20752 | 51.93283 | 0.06537 | 0.00286
68.9 | 2.29374 | 0.00502 | 0.12555 | 0.00502 | 6756.49561 | 52.03516 | 0.06548 | 0.00286
69 | 2.29694 | 0.00503 | 0.1257 | 0.00503 | 6761.57471 | 52.07428 | 0.06554 | 0.00287
69.1 | 2.30018 | 0.00503 | 0.12579 | 0.00503 | 6766.01904 | 52.10851 | 0.06559 | 0.00287
69.2 | 2.30349 | 0.00504 | 0.12592 | 0.00504 | 6773.62744 | 52.16711 | 0.06567 | 0.00287
69.3 | 2.30683 | 0.00504 | 0.12607 | 0.00504 | 6779.84961 | 52.21502 | 0.06573 | 0.00288
69.4 | 2.31059 | 0.00505 | 0.12626 | 0.00505 | 6791.47998 | 52.3046 | 0.06584 | 0.00288
69.5 | 2.31327 | 0.00505 | 0.12627 | 0.00505 | 6790.09131 | 52.2939 | 0.06585 | 0.00288
69.6 | 2.31699 | 0.00506 | 0.12648 | 0.00506 | 6801.54883 | 52.38214 | 0.06596 | 0.00289
69.7 | 2.32043 | 0.00506 | 0.12662 | 0.00506 | 6809.66357 | 52.44464 | 0.06604 | 0.00289
69.8 | 2.32345 | 0.00507 | 0.12667 | 0.00507 | 6811.17041 | 52.45624 | 0.06606 | 0.00289
69.9 | 2.32689 | 0.00507 | 0.12686 | 0.00507 | 6820.27393 | 52.52635 | 0.06615 | 0.00289
70 | 2.33018 | 0.00508 | 0.12698 | 0.00508 | 6826.44922 | 52.57391 | 0.06621 | 0.0029
70.1 | 2.33385 | 0.00509 | 0.12715 | 0.00509 | 6836.43945 | 52.65085 | 0.06632 | 0.0029
70.2 | 2.33666 | 0.00509 | 0.12722 | 0.00509 | 6837.36572 | 52.65799 | 0.06634 | 0.0029
70.3 | 2.34022 | 0.0051 | 0.12738 | 0.0051 | 6846.72168 | 52.73004 | 0.06642 | 0.00291
70.4 | 2.34382 | 0.0051 | 0.12755 | 0.0051 | 6857.05762 | 52.80964 | 0.06651 | 0.00291
70.5 | 2.34666 | 0.0051 | 0.12762 | 0.0051 | 6856.60254 | 52.80614 | 0.06652 | 0.00291
70.6 | 2.35033 | 0.00511 | 0.1278 | 0.00511 | 6868.4248 | 52.89719 | 0.06662 | 0.00291
70.7 | 2.35353 | 0.00512 | 0.1279 | 0.00512 | 6873.12793 | 52.93341 | 0.06667 | 0.00292
70.8 | 2.35703 | 0.00512 | 0.12808 | 0.00512 | 6881.10059 | 52.99481 | 0.06675 | 0.00292
70.9 | 2.36009 | 0.00513 | 0.12817 | 0.00513 | 6885.05908 | 53.0253 | 0.0668 | 0.00292
71 | 2.36351 | 0.00513 | 0.1283 | 0.00513 | 6892.39209 | 53.08177 | 0.06687 | 0.00293
71.1 | 2.36734 | 0.00514 | 0.12854 | 0.00514 | 6905.3999 | 53.18195 | 0.06698 | 0.00293
71.2 | 2.36997 | 0.00514 | 0.12854 | 0.00514 | 6902.55908 | 53.16007 | 0.06699 | 0.00293
71.3 | 2.37364 | 0.00515 | 0.12873 | 0.00515 | 6914.70508 | 53.25362 | 0.06709 | 0.00293
71.4 | 2.37699 | 0.00516 | 0.12889 | 0.00516 | 6921.86963 | 53.30879 | 0.06717 | 0.00294
71.5 | 2.38026 | 0.00516 | 0.12899 | 0.00516 | 6926.27051 | 53.34269 | 0.06723 | 0.00294
71.6 | 2.38345 | 0.00516 | 0.1291 | 0.00516 | 6932.56689 | 53.39118 | 0.06729 | 0.00294
71.7 | 2.38682 | 0.00517 | 0.12926 | 0.00517 | 6939.29102 | 53.44296 | 0.06736 | 0.00295
71.8 | 2.39065 | 0.00518 | 0.12947 | 0.00518 | 6952.40576 | 53.54397 | 0.06748 | 0.00295
71.9 | 2.39331 | 0.00518 | 0.12947 | 0.00518 | 6950.36572 | 53.52826 | 0.06748 | 0.00295
72 | 2.39705 | 0.00519 | 0.1297 | 0.00519 | 6962.65479 | 53.6229 | 0.0676 | 0.00296
72.1 | 2.40026 | 0.00519 | 0.1298 | 0.00519 | 6967.88672 | 53.66319 | 0.06766 | 0.00296
72.2 | 2.40348 | 0.0052 | 0.1299 | 0.0052 | 6971.98145 | 53.69473 | 0.06771 | 0.00296
72.3 | 2.407 | 0.0052 | 0.1301 | 0.0052 | 6982.23242 | 53.77368 | 0.0678 | 0.00297
72.4 | 2.41 | 0.00521 | 0.13016 | 0.00521 | 6984.63672 | 53.79219 | 0.06783 | 0.00297
72.5 | 2.41402 | 0.00522 | 0.1304 | 0.00522 | 6999.61133 | 53.90752 | 0.06797 | 0.00297
72.6 | 2.41663 | 0.00522 | 0.13044 | 0.00522 | 6997.16064 | 53.88865 | 0.06797 | 0.00297
72.7 | 2.42033 | 0.00522 | 0.13061 | 0.00522 | 7008.84619 | 53.97864 | 0.06808 | 0.00298
72.8 | 2.4237 | 0.00523 | 0.13076 | 0.00523 | 7016.21191 | 54.03537 | 0.06815 | 0.00298
72.9 | 2.4267 | 0.00523 | 0.13084 | 0.00523 | 7017.87305 | 54.04816 | 0.0682 | 0.00298
73 | 2.43038 | 0.00524 | 0.13102 | 0.00524 | 7030.16357 | 54.14282 | 0.0683 | 0.00299
73.1 | 2.43332 | 0.00524 | 0.13109 | 0.00524 | 7031.65479 | 54.1543 | 0.06833 | 0.00299
73.2 | 2.43718 | 0.00525 | 0.13133 | 0.00525 | 7044.6416 | 54.25432 | 0.06844 | 0.00299
73.3 | 2.44005 | 0.00525 | 0.13137 | 0.00525 | 7045.71143 | 54.26256 | 0.06847 | 0.003
73.4 | 2.44358 | 0.00526 | 0.13154 | 0.00526 | 7054.61279 | 54.33112 | 0.06856 | 0.003
73.5 | 2.4472 | 0.00527 | 0.13173 | 0.00527 | 7065.13818 | 54.41217 | 0.06865 | 0.003
73.6 | 2.45001 | 0.00527 | 0.13175 | 0.00527 | 7064.07666 | 54.404 | 0.06868 | 0.003
73.7 | 2.45377 | 0.00528 | 0.13197 | 0.00528 | 7077.31543 | 54.50596 | 0.06879 | 0.00301
73.8 | 2.45682 | 0.00528 | 0.13207 | 0.00528 | 7080.14941 | 54.52779 | 0.06884 | 0.00301
73.9 | 2.46035 | 0.00529 | 0.1322 | 0.00529 | 7088.36523 | 54.59106 | 0.06892 | 0.00301
74 | 2.46339 | 0.00529 | 0.1323 | 0.00529 | 7092.50293 | 54.62292 | 0.06898 | 0.00302
74.1 | 2.4669 | 0.0053 | 0.13248 | 0.0053 | 7100.9375 | 54.68789 | 0.06906 | 0.00302
74.2 | 2.47049 | 0.00531 | 0.13264 | 0.00531 | 7111.4375 | 54.76875 | 0.06915 | 0.00302
74.3 | 2.47327 | 0.00531 | 0.13269 | 0.00531 | 7110.6084 | 54.76236 | 0.06918 | 0.00303
74.4 | 2.47713 | 0.00532 | 0.13293 | 0.00532 | 7124.53271 | 54.8696 | 0.06929 | 0.00303
74.5 | 2.48018 | 0.00532 | 0.13299 | 0.00532 | 7128.06787 | 54.89683 | 0.06934 | 0.00303
74.6 | 2.48358 | 0.00533 | 0.13314 | 0.00533 | 7134.53271 | 54.94662 | 0.06941 | 0.00304
74.7 | 2.4868 | 0.00533 | 0.13328 | 0.00533 | 7141.15674 | 54.99763 | 0.06948 | 0.00304
74.8 | 2.49015 | 0.00534 | 0.13339 | 0.00534 | 7147.35156 | 55.04534 | 0.06955 | 0.00304
74.9 | 2.49397 | 0.00534 | 0.13361 | 0.00534 | 7160.20898 | 55.14436 | 0.06966 | 0.00305
75 | 2.49658 | 0.00535 | 0.13364 | 0.00535 | 7157.7998 | 55.12581 | 0.06967 | 0.00305
75.1 | 2.50041 | 0.00535 | 0.13385 | 0.00535 | 7171.35449 | 55.2302 | 0.06979 | 0.00305
75.2 | 2.50372 | 0.00536 | 0.13399 | 0.00536 | 7177.88623 | 55.28051 | 0.06986 | 0.00306
75.3 | 2.50676 | 0.00536 | 0.13407 | 0.00536 | 7179.86279 | 55.29573 | 0.0699 | 0.00306
75.4 | 2.51028 | 0.00537 | 0.13423 | 0.00537 | 7190.44336 | 55.37721 | 0.06999 | 0.00306
75.5 | 2.51345 | 0.00537 | 0.13435 | 0.00537 | 7194.6377 | 55.40952 | 0.07005 | 0.00306
75.6 | 2.51726 | 0.00538 | 0.13458 | 0.00538 | 7207.32666 | 55.50724 | 0.07017 | 0.00307
75.7 | 2.52001 | 0.00538 | 0.13459 | 0.00538 | 7207.01514 | 55.50484 | 0.07018 | 0.00307
75.8 | 2.52362 | 0.00539 | 0.1348 | 0.00539 | 7217.49121 | 55.58552 | 0.07029 | 0.00307
75.9 | 2.52712 | 0.0054 | 0.13496 | 0.0054 | 7226.66162 | 55.65615 | 0.07037 | 0.00308
76 | 2.52997 | 0.0054 | 0.13499 | 0.0054 | 7226.02002 | 55.65121 | 0.07038 | 0.00308
76.1 | 2.53371 | 0.00541 | 0.13522 | 0.00541 | 7239.32031 | 55.75364 | 0.0705 | 0.00308
76.2 | 2.53681 | 0.00541 | 0.13531 | 0.00541 | 7242.40527 | 55.7774 | 0.07055 | 0.00309
76.3 | 2.54053 | 0.00542 | 0.13549 | 0.00542 | 7253.69971 | 55.86438 | 0.07064 | 0.00309
76.4 | 2.54332 | 0.00542 | 0.13556 | 0.00542 | 7254.41211 | 55.86987 | 0.07067 | 0.00309
76.5 | 2.54697 | 0.00543 | 0.13575 | 0.00543 | 7265.13281 | 55.95243 | 0.07078 | 0.0031
76.6 | 2.55052 | 0.00544 | 0.13591 | 0.00544 | 7274.88867 | 56.02757 | 0.07087 | 0.0031
76.7 | 2.55324 | 0.00544 | 0.13596 | 0.00544 | 7273.15771 | 56.01424 | 0.07088 | 0.0031
76.8 | 2.55707 | 0.00545 | 0.13618 | 0.00545 | 7287.58447 | 56.12535 | 0.07099 | 0.00311
76.9 | 2.56015 | 0.00545 | 0.13626 | 0.00545 | 7290.96533 | 56.15138 | 0.07104 | 0.00311
77 | 2.56379 | 0.00546 | 0.13646 | 0.00546 | 7300.62793 | 56.2258 | 0.07114 | 0.00311
77.1 | 2.5667 | 0.00546 | 0.13652 | 0.00546 | 7303.11426 | 56.24495 | 0.07118 | 0.00311
77.2 | 2.57018 | 0.00547 | 0.13668 | 0.00547 | 7311.87695 | 56.31244 | 0.07126 | 0.00312
77.3 | 2.57398 | 0.00548 | 0.13691 | 0.00548 | 7324.19775 | 56.40732 | 0.07138 | 0.00312
77.4 | 2.5766 | 0.00548 | 0.13692 | 0.00548 | 7321.2832 | 56.38488 | 0.07138 | 0.00312
77.5 | 2.58043 | 0.00549 | 0.13713 | 0.00549 | 7335.12939 | 56.49151 | 0.07151 | 0.00313
77.6 | 2.58361 | 0.00549 | 0.13727 | 0.00549 | 7339.70703 | 56.52677 | 0.07157 | 0.00313
77.7 | 2.58697 | 0.0055 | 0.13738 | 0.0055 | 7345.85205 | 56.57409 | 0.07163 | 0.00313
77.8 | 2.59014 | 0.0055 | 0.13749 | 0.0055 | 7351.78223 | 56.61977 | 0.07169 | 0.00314
77.9 | 2.59351 | 0.00551 | 0.13765 | 0.00551 | 7358.82129 | 56.67398 | 0.07177 | 0.00314
78 | 2.59723 | 0.00551 | 0.13784 | 0.00551 | 7370.58691 | 56.76459 | 0.07188 | 0.00314
78.1 | 2.59993 | 0.00551 | 0.13786 | 0.00551 | 7369.15625 | 56.75357 | 0.07189 | 0.00314
78.2 | 2.60363 | 0.00552 | 0.1381 | 0.00552 | 7381.13232 | 56.84581 | 0.072 | 0.00315
78.3 | 2.60695 | 0.00553 | 0.13821 | 0.00553 | 7388.16992 | 56.90001 | 0.07208 | 0.00315
78.4 | 2.61017 | 0.00553 | 0.13831 | 0.00553 | 7392.33496 | 56.93208 | 0.07213 | 0.00316
78.5 | 2.61343 | 0.00554 | 0.13847 | 0.00554 | 7399.63672 | 56.98832 | 0.07221 | 0.00316
78.6 | 2.61674 | 0.00554 | 0.13858 | 0.00554 | 7405.8877 | 57.03646 | 0.07227 | 0.00316
78.7 | 2.62063 | 0.00555 | 0.1388 | 0.00555 | 7419.22998 | 57.13921 | 0.07239 | 0.00317
78.8 | 2.62331 | 0.00555 | 0.13886 | 0.00555 | 7417.88818 | 57.12888 | 0.07241 | 0.00317
78.9 | 2.62703 | 0.00556 | 0.13903 | 0.00556 | 7429.77246 | 57.22041 | 0.07252 | 0.00317
79 | 2.63048 | 0.00557 | 0.13922 | 0.00557 | 7438.15283 | 57.28495 | 0.0726 | 0.00318
79.1 | 2.63336 | 0.00557 | 0.13926 | 0.00557 | 7438.48975 | 57.28754 | 0.07263 | 0.00318
79.2 | 2.63705 | 0.00558 | 0.13946 | 0.00558 | 7450.86816 | 57.38288 | 0.07274 | 0.00318
79.3 | 2.64012 | 0.00558 | 0.13958 | 0.00558 | 7454.08301 | 57.40763 | 0.0728 | 0.00318
79.4 | 2.64381 | 0.00559 | 0.13978 | 0.00559 | 7465.09961 | 57.49248 | 0.0729 | 0.00319
79.5 | 2.64672 | 0.00559 | 0.13982 | 0.00559 | 7467.13184 | 57.50813 | 0.07294 | 0.00319
79.6 | 2.6501 | 0.0056 | 0.14 | 0.0056 | 7474.5791 | 57.56549 | 0.07301 | 0.00319
79.7 | 2.6539 | 0.00561 | 0.14021 | 0.00561 | 7487.61377 | 57.66587 | 0.07312 | 0.0032
79.8 | 2.65664 | 0.00561 | 0.14023 | 0.00561 | 7485.94922 | 57.65305 | 0.07314 | 0.0032
79.9 | 2.66035 | 0.00562 | 0.14046 | 0.00562 | 7498.5332 | 57.74997 | 0.07325 | 0.0032
80 | 2.66349 | 0.00562 | 0.14058 | 0.00562 | 7502.79492 | 57.78279 | 0.0733 | 0.00321
80.1 | 2.66707 | 0.00563 | 0.14072 | 0.00563 | 7511.86768 | 57.85266 | 0.0734 | 0.00321
80.2 | 2.67018 | 0.00563 | 0.14085 | 0.00563 | 7516.56152 | 57.88881 | 0.07345 | 0.00321
80.3 | 2.67342 | 0.00564 | 0.14097 | 0.00564 | 7521.6084 | 57.92768 | 0.07351 | 0.00322
80.4 | 2.67724 | 0.00565 | 0.14118 | 0.00565 | 7535.47607 | 58.03448 | 0.07362 | 0.00322
80.5 | 2.67999 | 0.00565 | 0.14123 | 0.00565 | 7534.13965 | 58.02419 | 0.07365 | 0.00322
80.6 | 2.68385 | 0.00566 | 0.14147 | 0.00566 | 7548.36572 | 58.13375 | 0.07377 | 0.00323
80.7 | 2.6869 | 0.00566 | 0.14154 | 0.00566 | 7551.47314 | 58.15768 | 0.07381 | 0.00323
80.8 | 2.69027 | 0.00567 | 0.1417 | 0.00567 | 7557.91357 | 58.20729 | 0.07388 | 0.00323
80.9 | 2.69346 | 0.00567 | 0.14183 | 0.00567 | 7564.44092 | 58.25756 | 0.07395 | 0.00323
81 | 2.69678 | 0.00568 | 0.14194 | 0.00568 | 7570.6123 | 58.30508 | 0.07403 | 0.00324
81.1 | 2.70062 | 0.00569 | 0.14218 | 0.00569 | 7583.96973 | 58.40796 | 0.07415 | 0.00324
81.2 | 2.70321 | 0.00569 | 0.14221 | 0.00569 | 7581.35449 | 58.38782 | 0.07416 | 0.00324
81.3 | 2.70716 | 0.0057 | 0.14243 | 0.0057 | 7596.229 | 58.50237 | 0.07429 | 0.00325
81.4 | 2.71023 | 0.0057 | 0.14254 | 0.0057 | 7599.84619 | 58.53023 | 0.07434 | 0.00325
81.5 | 2.71352 | 0.00571 | 0.14267 | 0.00571 | 7605.146 | 58.57104 | 0.0744 | 0.00325
81.6 | 2.71701 | 0.00571 | 0.14283 | 0.00571 | 7615.10742 | 58.64777 | 0.07449 | 0.00326
81.7 | 2.72007 | 0.00572 | 0.14292 | 0.00572 | 7617.85889 | 58.66896 | 0.07454 | 0.00326
81.8 | 2.72392 | 0.00573 | 0.14316 | 0.00573 | 7631.18408 | 58.77158 | 0.07467 | 0.00327
81.9 | 2.72657 | 0.00573 | 0.14316 | 0.00573 | 7629.67969 | 58.75999 | 0.07469 | 0.00327
82 | 2.73039 | 0.00574 | 0.1434 | 0.00574 | 7642.79736 | 58.86102 | 0.07479 | 0.00327
82.1 | 2.73375 | 0.00574 | 0.14356 | 0.00574 | 7650.12109 | 58.91742 | 0.07486 | 0.00327
82.2 | 2.73665 | 0.00574 | 0.14359 | 0.00574 | 7650.72412 | 58.92207 | 0.07491 | 0.00328
82.3 | 2.74033 | 0.00575 | 0.14383 | 0.00575 | 7663.36621 | 59.01943 | 0.07502 | 0.00328
82.4 | 2.74349 | 0.00576 | 0.14394 | 0.00576 | 7667.53174 | 59.05151 | 0.07508 | 0.00328
82.5 | 2.74712 | 0.00576 | 0.14411 | 0.00576 | 7677.65283 | 59.12946 | 0.07517 | 0.00329
82.6 | 2.74992 | 0.00577 | 0.14417 | 0.00577 | 7678.70996 | 59.1376 | 0.0752 | 0.00329
82.7 | 2.75363 | 0.00578 | 0.14439 | 0.00578 | 7689.99316 | 59.2245 | 0.07532 | 0.00329
82.8 | 2.75723 | 0.00578 | 0.14455 | 0.00578 | 7700.25195 | 59.3035 | 0.07542 | 0.0033
82.9 | 2.76002 | 0.00578 | 0.1446 | 0.00578 | 7699.31738 | 59.29631 | 0.07544 | 0.0033
83 | 2.76367 | 0.00579 | 0.14482 | 0.00579 | 7711.36426 | 59.38909 | 0.07554 | 0.0033
83.1 | 2.76688 | 0.0058 | 0.14492 | 0.0058 | 7716.64697 | 59.42977 | 0.0756 | 0.00331
83.2 | 2.77032 | 0.0058 | 0.14508 | 0.0058 | 7723.92139 | 59.48579 | 0.07567 | 0.00331
83.3 | 2.77346 | 0.00581 | 0.14521 | 0.00581 | 7729.63037 | 59.52976 | 0.07573 | 0.00331
83.4 | 2.77688 | 0.00581 | 0.14535 | 0.00581 | 7737.12256 | 59.58746 | 0.07581 | 0.00332
83.5 | 2.78054 | 0.00582 | 0.14556 | 0.00582 | 7748.63818 | 59.67615 | 0.07591 | 0.00332
83.6 | 2.78332 | 0.00582 | 0.14561 | 0.00582 | 7748.10156 | 59.67202 | 0.07593 | 0.00332
83.7 | 2.78702 | 0.00583 | 0.14581 | 0.00583 | 7760.75049 | 59.76944 | 0.07605 | 0.00333
83.8 | 2.79023 | 0.00584 | 0.14596 | 0.00584 | 7766.15234 | 59.81104 | 0.07611 | 0.00333
83.9 | 2.79353 | 0.00584 | 0.14607 | 0.00584 | 7771.5376 | 59.85251 | 0.07617 | 0.00333
84 | 2.79682 | 0.00585 | 0.14619 | 0.00585 | 7779.04248 | 59.91031 | 0.07625 | 0.00334
84.1 | 2.8001 | 0.00585 | 0.14635 | 0.00585 | 7784.91064 | 59.95551 | 0.07633 | 0.00334
84.2 | 2.80401 | 0.00586 | 0.14658 | 0.00586 | 7798.88867 | 60.06316 | 0.07645 | 0.00334
84.3 | 2.80661 | 0.00586 | 0.14658 | 0.00586 | 7796.05713 | 60.04135 | 0.07645 | 0.00334
84.4 | 2.81032 | 0.00587 | 0.14681 | 0.00587 | 7808.70557 | 60.13876 | 0.07657 | 0.00335
84.5 | 2.81374 | 0.00588 | 0.14698 | 0.00588 | 7816.68701 | 60.20023 | 0.07664 | 0.00335
84.6 | 2.81677 | 0.00588 | 0.14704 | 0.00588 | 7818.62354 | 60.21515 | 0.0767 | 0.00336
84.7 | 2.8203 | 0.00589 | 0.14725 | 0.00589 | 7829.35986 | 60.29783 | 0.07678 | 0.00336
84.8 | 2.82344 | 0.00589 | 0.14736 | 0.00589 | 7833.55469 | 60.33014 | 0.07685 | 0.00336
84.9 | 2.82728 | 0.0059 | 0.14756 | 0.0059 | 7847.02539 | 60.43388 | 0.07697 | 0.00337
85 | 2.82999 | 0.00591 | 0.14763 | 0.00591 | 7846.00098 | 60.42599 | 0.07699 | 0.00337
85.1 | 2.83361 | 0.00591 | 0.14782 | 0.00591 | 7857.12305 | 60.51165 | 0.07709 | 0.00337
85.2 | 2.83712 | 0.00592 | 0.14798 | 0.00592 | 7866.59863 | 60.58463 | 0.07719 | 0.00338
85.3 | 2.84001 | 0.00592 | 0.14806 | 0.00592 | 7867.04443 | 60.58806 | 0.07722 | 0.00338
85.4 | 2.84362 | 0.00593 | 0.14826 | 0.00593 | 7878.72314 | 60.678 | 0.07733 | 0.00338
85.5 | 2.84683 | 0.00593 | 0.14836 | 0.00593 | 7883.97266 | 60.71843 | 0.07739 | 0.00339
85.6 | 2.85055 | 0.00594 | 0.1486 | 0.00594 | 7894.83838 | 60.80211 | 0.07749 | 0.00339
85.7 | 2.85332 | 0.00595 | 0.14864 | 0.00595 | 7895.29004 | 60.80559 | 0.07753 | 0.00339
85.8 | 2.85681 | 0.00595 | 0.14881 | 0.00595 | 7904.68311 | 60.87793 | 0.07762 | 0.0034
85.9 | 2.86058 | 0.00596 | 0.14906 | 0.00596 | 7917.24561 | 60.97468 | 0.07774 | 0.0034
86 | 2.86331 | 0.00596 | 0.14909 | 0.00596 | 7915.7583 | 60.96323 | 0.07775 | 0.0034
86.1 | 2.86704 | 0.00597 | 0.14929 | 0.00597 | 7928.84082 | 61.06398 | 0.07789 | 0.00341
86.2 | 2.87016 | 0.00598 | 0.14944 | 0.00598 | 7933.11572 | 61.0969 | 0.07794 | 0.00341
86.3 | 2.8737 | 0.00598 | 0.1496 | 0.00598 | 7941.78564 | 61.16368 | 0.07803 | 0.00341
86.4 | 2.8768 | 0.00599 | 0.1497 | 0.00599 | 7946.79541 | 61.20226 | 0.07809 | 0.00342
86.5 | 2.88016 | 0.006 | 0.14988 | 0.006 | 7953.98633 | 61.25764 | 0.07817 | 0.00342
86.6 | 2.88389 | 0.006 | 0.15008 | 0.006 | 7966.37451 | 61.35305 | 0.07828 | 0.00342
86.7 | 2.88661 | 0.006 | 0.1501 | 0.006 | 7965.16748 | 61.34375 | 0.0783 | 0.00343
86.8 | 2.89043 | 0.00601 | 0.15037 | 0.00601 | 7978.78516 | 61.44863 | 0.07841 | 0.00343
86.9 | 2.89357 | 0.00602 | 0.15047 | 0.00602 | 7983.41406 | 61.48428 | 0.07847 | 0.00343
87 | 2.89694 | 0.00602 | 0.1506 | 0.00602 | 7989.71143 | 61.53278 | 0.07855 | 0.00344
87.1 | 2.90019 | 0.00603 | 0.15077 | 0.00603 | 7996.79102 | 61.5873 | 0.07863 | 0.00344
87.2 | 2.90347 | 0.00604 | 0.1509 | 0.00604 | 8002.97559 | 61.63493 | 0.07869 | 0.00344
87.3 | 2.90728 | 0.00604 | 0.15111 | 0.00604 | 8016.11084 | 61.73609 | 0.07881 | 0.00345
87.4 | 2.90998 | 0.00605 | 0.15117 | 0.00605 | 8014.95166 | 61.72717 | 0.07883 | 0.00345
87.5 | 2.91369 | 0.00605 | 0.15137 | 0.00605 | 8027.02246 | 61.82013 | 0.07895 | 0.00345
87.6 | 2.9169 | 0.00606 | 0.15149 | 0.00606 | 8032.97314 | 61.86596 | 0.07902 | 0.00346
87.7 | 2.92009 | 0.00607 | 0.15163 | 0.00607 | 8037.47754 | 61.90065 | 0.07907 | 0.00346
87.8 | 2.92367 | 0.00607 | 0.15182 | 0.00607 | 8048.66699 | 61.98682 | 0.07919 | 0.00346
87.9 | 2.92673 | 0.00608 | 0.1519 | 0.00608 | 8051.86328 | 62.01144 | 0.07923 | 0.00347
88 | 2.93061 | 0.00609 | 0.15216 | 0.00609 | 8065.63184 | 62.11748 | 0.07936 | 0.00347
88.1 | 2.93329 | 0.00609 | 0.15221 | 0.00609 | 8064.42627 | 62.1082 | 0.07938 | 0.00347
88.2 | 2.93701 | 0.0061 | 0.15238 | 0.0061 | 8076.60986 | 62.20203 | 0.07949 | 0.00348
88.3 | 2.94053 | 0.0061 | 0.1526 | 0.0061 | 8086.02881 | 62.27457 | 0.07958 | 0.00348
88.4 | 2.9433 | 0.00611 | 0.15264 | 0.00611 | 8084.6748 | 62.26414 | 0.0796 | 0.00348
88.5 | 2.94708 | 0.00611 | 0.15286 | 0.00611 | 8098.99023 | 62.37439 | 0.07973 | 0.00349
88.6 | 2.95009 | 0.00612 | 0.15298 | 0.00612 | 8101.28369 | 62.39205 | 0.07978 | 0.00349
88.7 | 2.95386 | 0.00613 | 0.15319 | 0.00613 | 8113.78711 | 62.48835 | 0.07988 | 0.00349
88.8 | 2.95672 | 0.00613 | 0.15325 | 0.00613 | 8115.29395 | 62.49995 | 0.07992 | 0.0035
88.9 | 2.96021 | 0.00614 | 0.15345 | 0.00614 | 8124.14014 | 62.56808 | 0.08001 | 0.0035
89 | 2.96387 | 0.00615 | 0.15364 | 0.00615 | 8136.03418 | 62.65968 | 0.08012 | 0.0035
89.1 | 2.96656 | 0.00615 | 0.15366 | 0.00615 | 8134.13037 | 62.64502 | 0.08013 | 0.00351
89.2 | 2.97047 | 0.00616 | 0.15395 | 0.00616 | 8149.7749 | 62.76551 | 0.08028 | 0.00351
89.3 | 2.97347 | 0.00616 | 0.15402 | 0.00616 | 8152.18164 | 62.78404 | 0.08031 | 0.00351
89.4 | 2.977 | 0.00617 | 0.15418 | 0.00617 | 8161.07227 | 62.85251 | 0.0804 | 0.00352
89.5 | 2.9801 | 0.00617 | 0.15433 | 0.00617 | 8166.07031 | 62.89101 | 0.08046 | 0.00352
89.6 | 2.98354 | 0.00618 | 0.15449 | 0.00618 | 8174.04785 | 62.95245 | 0.08055 | 0.00352
89.7 | 2.98728 | 0.00619 | 0.15469 | 0.00619 | 8186.42822 | 63.04779 | 0.08066 | 0.00353
89.8 | 2.98985 | 0.00619 | 0.15472 | 0.00619 | 8183.23584 | 63.0232 | 0.08067 | 0.00353
89.9 | 2.99386 | 0.0062 | 0.155 | 0.0062 | 8200.03711 | 63.1526 | 0.08081 | 0.00354
90 | 2.99693 | 0.0062 | 0.15508 | 0.0062 | 8203.50391 | 63.1793 | 0.08087 | 0.00354
90.1 | 3.00026 | 0.00621 | 0.15525 | 0.00621 | 8209.42578 | 63.22491 | 0.08093 | 0.00354
90.2 | 3.00349 | 0.00622 | 0.15539 | 0.00622 | 8216.34766 | 63.27822 | 0.081 | 0.00354
90.3 | 3.00676 | 0.00622 | 0.15551 | 0.00622 | 8222.6709 | 63.32692 | 0.08108 | 0.00355
90.4 | 3.01064 | 0.00623 | 0.15578 | 0.00623 | 8236.76074 | 63.43543 | 0.08121 | 0.00355
90.5 | 3.01323 | 0.00623 | 0.1558 | 0.00623 | 8234.47266 | 63.41781 | 0.08122 | 0.00355
90.6 | 3.01705 | 0.00624 | 0.15602 | 0.00624 | 8248.56348 | 63.52633 | 0.08134 | 0.00356
90.7 | 3.02032 | 0.00625 | 0.15618 | 0.00625 | 8254.56934 | 63.57258 | 0.08141 | 0.00356
90.8 | 3.02349 | 0.00625 | 0.1563 | 0.00625 | 8258.82227 | 63.60534 | 0.08147 | 0.00356
90.9 | 3.02686 | 0.00626 | 0.15644 | 0.00626 | 8267.52246 | 63.67234 | 0.08156 | 0.00357
91 | 3.03018 | 0.00627 | 0.15663 | 0.00627 | 8273.99219 | 63.72217 | 0.08162 | 0.00357
91.1 | 3.0339 | 0.00627 | 0.15684 | 0.00627 | 8285.92773 | 63.81409 | 0.08174 | 0.00358
91.2 | 3.03663 | 0.00628 | 0.15688 | 0.00628 | 8285.88184 | 63.81374 | 0.08177 | 0.00358
91.3 | 3.0403 | 0.00628 | 0.15712 | 0.00628 | 8297.58691 | 63.90388 | 0.08187 | 0.00358
91.4 | 3.04379 | 0.00629 | 0.15728 | 0.00629 | 8306.93848 | 63.9759 | 0.08197 | 0.00359
91.5 | 3.04676 | 0.00629 | 0.15736 | 0.00629 | 8308.38281 | 63.98703 | 0.08201 | 0.00359
91.6 | 3.05025 | 0.0063 | 0.15757 | 0.0063 | 8318.83203 | 64.0675 | 0.08211 | 0.00359
91.7 | 3.05354 | 0.00631 | 0.1577 | 0.00631 | 8325.30078 | 64.11732 | 0.08218 | 0.0036
91.8 | 3.05717 | 0.00632 | 0.15789 | 0.00632 | 8335.55664 | 64.1963 | 0.08228 | 0.0036
91.9 | 3.06003 | 0.00632 | 0.158 | 0.00632 | 8337.41699 | 64.21063 | 0.08232 | 0.0036
92 | 3.06354 | 0.00633 | 0.15817 | 0.00633 | 8346.58691 | 64.28126 | 0.08243 | 0.00361
92.1 | 3.0672 | 0.00633 | 0.15836 | 0.00633 | 8358.16504 | 64.37042 | 0.08253 | 0.00361
92.2 | 3.06998 | 0.00634 | 0.15844 | 0.00634 | 8357.39844 | 64.36452 | 0.08255 | 0.00361
92.3 | 3.0737 | 0.00635 | 0.15866 | 0.00635 | 8370.34668 | 64.46424 | 0.08266 | 0.00362
92.4 | 3.07691 | 0.00635 | 0.15877 | 0.00635 | 8375.74219 | 64.5058 | 0.08274 | 0.00362
92.5 | 3.08033 | 0.00636 | 0.15896 | 0.00636 | 8383.20215 | 64.56325 | 0.08282 | 0.00362
92.6 | 3.08344 | 0.00636 | 0.15909 | 0.00636 | 8388.65234 | 64.60522 | 0.08288 | 0.00363
92.7 | 3.08682 | 0.00637 | 0.15923 | 0.00637 | 8396.4541 | 64.66531 | 0.08297 | 0.00363
92.8 | 3.09068 | 0.00638 | 0.1595 | 0.00638 | 8410.43457 | 64.77298 | 0.0831 | 0.00363
92.9 | 3.09327 | 0.00638 | 0.15952 | 0.00638 | 8407.49707 | 64.75036 | 0.0831 | 0.00364
93 | 3.09695 | 0.00639 | 0.15973 | 0.00639 | 8420.37012 | 64.84949 | 0.08322 | 0.00364
93.1 | 3.10031 | 0.0064 | 0.15992 | 0.0064 | 8428.02051 | 64.90842 | 0.0833 | 0.00364
93.2 | 3.10353 | 0.0064 | 0.16002 | 0.0064 | 8432.6875 | 64.94436 | 0.08336 | 0.00365
93.3 | 3.10682 | 0.00641 | 0.16018 | 0.00641 | 8440.43848 | 65.00405 | 0.08343 | 0.00365
93.4 | 3.11015 | 0.00641 | 0.16035 | 0.00641 | 8447.23633 | 65.0564 | 0.08351 | 0.00365
93.5 | 3.11399 | 0.00642 | 0.16058 | 0.00642 | 8460.63574 | 65.1596 | 0.08363 | 0.00366
93.6 | 3.11667 | 0.00642 | 0.16061 | 0.00642 | 8459.30176 | 65.14933 | 0.08364 | 0.00366
93.7 | 3.12038 | 0.00643 | 0.16086 | 0.00643 | 8471.69922 | 65.2448 | 0.08376 | 0.00366
93.8 | 3.12362 | 0.00644 | 0.16099 | 0.00644 | 8477.96289 | 65.29305 | 0.08383 | 0.00367
93.9 | 3.12678 | 0.00644 | 0.1611 | 0.00644 | 8481.96191 | 65.32384 | 0.08389 | 0.00367
94 | 3.13034 | 0.00645 | 0.16133 | 0.00645 | 8493.5 | 65.4127 | 0.08399 | 0.00367
94.1 | 3.13335 | 0.00646 | 0.16142 | 0.00646 | 8496.19727 | 65.43348 | 0.08405 | 0.00368
94.2 | 3.13731 | 0.00647 | 0.16167 | 0.00647 | 8511.2627 | 65.54951 | 0.08418 | 0.00368
94.3 | 3.13995 | 0.00647 | 0.16173 | 0.00647 | 8509.85449 | 65.53866 | 0.08419 | 0.00368
94.4 | 3.14362 | 0.00648 | 0.16194 | 0.00648 | 8521.55762 | 65.62879 | 0.08431 | 0.00369
94.5 | 3.14702 | 0.00648 | 0.1621 | 0.00648 | 8530.04199 | 65.69414 | 0.08439 | 0.00369
94.6 | 3.14999 | 0.00649 | 0.16221 | 0.00649 | 8531.72363 | 65.70708 | 0.08444 | 0.00369
94.7 | 3.15373 | 0.0065 | 0.16245 | 0.0065 | 8544.9209 | 65.80872 | 0.08455 | 0.0037
94.8 | 3.15662 | 0.0065 | 0.16251 | 0.0065 | 8546.3877 | 65.82002 | 0.08459 | 0.0037
94.9 | 3.16051 | 0.00651 | 0.16277 | 0.00651 | 8560.19043 | 65.92632 | 0.08472 | 0.00371
95 | 3.16339 | 0.00651 | 0.16286 | 0.00651 | 8561.94531 | 65.93983 | 0.08475 | 0.00371
95.1 | 3.16692 | 0.00652 | 0.16302 | 0.00652 | 8571.44531 | 66.013 | 0.08486 | 0.00371
95.2 | 3.17058 | 0.00653 | 0.16326 | 0.00653 | 8583.39258 | 66.10501 | 0.08496 | 0.00372
95.3 | 3.17333 | 0.00653 | 0.1633 | 0.00653 | 8581.91016 | 66.0936 | 0.08498 | 0.00372
95.4 | 3.17715 | 0.00654 | 0.16355 | 0.00654 | 8596.96875 | 66.20957 | 0.08511 | 0.00372
95.5 | 3.18023 | 0.00655 | 0.16368 | 0.00655 | 8600.58789 | 66.23744 | 0.08517 | 0.00373
95.6 | 3.18364 | 0.00655 | 0.16383 | 0.00655 | 8607.83594 | 66.29327 | 0.08525 | 0.00373
95.7 | 3.18674 | 0.00656 | 0.16396 | 0.00656 | 8613.4668 | 66.33663 | 0.08531 | 0.00373
95.8 | 3.19021 | 0.00657 | 0.16417 | 0.00657 | 8621.86914 | 66.40134 | 0.0854 | 0.00374
95.9 | 3.19385 | 0.00657 | 0.16437 | 0.00657 | 8633.53516 | 66.49119 | 0.08551 | 0.00374
96 | 3.19659 | 0.00658 | 0.16441 | 0.00658 | 8632.49609 | 66.48318 | 0.08553 | 0.00374
96.1 | 3.20047 | 0.00659 | 0.1647 | 0.00659 | 8647.17578 | 66.59624 | 0.08568 | 0.00375
96.2 | 3.20359 | 0.00659 | 0.16481 | 0.00659 | 8651.69922 | 66.63108 | 0.08572 | 0.00375
96.3 | 3.20686 | 0.0066 | 0.16493 | 0.0066 | 8656.97363 | 66.6717 | 0.08579 | 0.00375
96.4 | 3.21017 | 0.0066 | 0.16512 | 0.0066 | 8665.19629 | 66.73502 | 0.08588 | 0.00376
96.5 | 3.21345 | 0.00661 | 0.16527 | 0.00661 | 8671.33594 | 66.78231 | 0.08594 | 0.00376
96.6 | 3.21727 | 0.00662 | 0.16548 | 0.00662 | 8685.06152 | 66.88802 | 0.08607 | 0.00376
96.7 | 3.21991 | 0.00662 | 0.16556 | 0.00662 | 8683.10938 | 66.87299 | 0.08607 | 0.00377
96.8 | 3.22374 | 0.00663 | 0.16579 | 0.00663 | 8697.30566 | 66.98232 | 0.08621 | 0.00377
96.9 | 3.22708 | 0.00664 | 0.16594 | 0.00664 | 8704.69727 | 67.03925 | 0.08629 | 0.00377
97 | 3.23003 | 0.00664 | 0.16605 | 0.00664 | 8706.02832 | 67.04949 | 0.08633 | 0.00378
97.1 | 3.23363 | 0.00665 | 0.16626 | 0.00665 | 8718.27441 | 67.14381 | 0.08644 | 0.00378
97.2 | 3.23678 | 0.00665 | 0.16636 | 0.00665 | 8722.36719 | 67.17533 | 0.08649 | 0.00378
97.3 | 3.24058 | 0.00666 | 0.16662 | 0.00666 | 8735.50879 | 67.27654 | 0.08662 | 0.00379
97.4 | 3.24335 | 0.00667 | 0.16669 | 0.00667 | 8735.47168 | 67.27625 | 0.08665 | 0.00379
97.5 | 3.24695 | 0.00667 | 0.16687 | 0.00667 | 8746.43066 | 67.36065 | 0.08675 | 0.00379
97.6 | 3.25051 | 0.00668 | 0.16711 | 0.00668 | 8756.7959 | 67.44048 | 0.08684 | 0.0038
97.7 | 3.25326 | 0.00669 | 0.16716 | 0.00669 | 8755.46191 | 67.43021 | 0.08687 | 0.0038
97.8 | 3.25711 | 0.0067 | 0.16739 | 0.0067 | 8770.70508 | 67.5476 | 0.087 | 0.00381
97.9 | 3.26017 | 0.0067 | 0.16753 | 0.0067 | 8773.93457 | 67.57247 | 0.08705 | 0.00381
98 | 3.26382 | 0.00671 | 0.16773 | 0.00671 | 8784.63477 | 67.65488 | 0.08715 | 0.00381
98.1 | 3.26666 | 0.00671 | 0.1678 | 0.00671 | 8786.14062 | 67.66648 | 0.08719 | 0.00381
98.2 | 3.27027 | 0.00672 | 0.16803 | 0.00672 | 8796.74512 | 67.74815 | 0.0873 | 0.00382
98.3 | 3.27387 | 0.00673 | 0.16823 | 0.00673 | 8807.5791 | 67.83159 | 0.08739 | 0.00382
98.4 | 3.27653 | 0.00673 | 0.16826 | 0.00673 | 8805.52441 | 67.81577 | 0.08741 | 0.00382
98.5 | 3.28044 | 0.00674 | 0.16856 | 0.00674 | 8821.52246 | 67.93897 | 0.08755 | 0.00383
98.6 | 3.28346 | 0.00675 | 0.16866 | 0.00675 | 8824.75488 | 67.96387 | 0.0876 | 0.00383
98.7 | 3.28709 | 0.00675 | 0.16884 | 0.00675 | 8834.96094 | 68.04247 | 0.0877 | 0.00384
98.8 | 3.29001 | 0.00676 | 0.16897 | 0.00676 | 8837.78125 | 68.06419 | 0.08774 | 0.00384
98.9 | 3.29356 | 0.00677 | 0.16917 | 0.00677 | 8847.70801 | 68.14064 | 0.08785 | 0.00384
99 | 3.29737 | 0.00678 | 0.16939 | 0.00678 | 8860.99902 | 68.243 | 0.08796 | 0.00385
99.1 | 3.29989 | 0.00678 | 0.16944 | 0.00678 | 8857.04297 | 68.21253 | 0.08797 | 0.00385
99.2 | 3.30379 | 0.00679 | 0.16971 | 0.00679 | 8872.91113 | 68.33474 | 0.0881 | 0.00385
99.3 | 3.30695 | 0.00679 | 0.16982 | 0.00679 | 8878.07129 | 68.37448 | 0.08816 | 0.00386
99.4 | 3.31025 | 0.0068 | 0.17 | 0.0068 | 8883.97559 | 68.41995 | 0.08824 | 0.00386
99.5 | 3.31349 | 0.00681 | 0.17016 | 0.00681 | 8891.0791 | 68.47466 | 0.0883 | 0.00386
99.6 | 3.31683 | 0.00681 | 0.17031 | 0.00681 | 8898.1416 | 68.52905 | 0.08839 | 0.00387
99.7 | 3.32059 | 0.00682 | 0.17059 | 0.00682 | 8910.99609 | 68.62805 | 0.0885 | 0.00387
99.8 | 3.32328 | 0.00683 | 0.17064 | 0.00683 | 8909.90527 | 68.61965 | 0.08851 | 0.00387
99.9 | 3.32699 | 0.00684 | 0.17088 | 0.00684 | 8922.7832 | 68.71883 | 0.08863 | 0.00388
100 | 3.33034 | 0.00684 | 0.17107 | 0.00684 | 8930.89355 | 68.7813 | 0.08872 | 0.00388
100.1 | 3.33348 | 0.00685 | 0.17118 | 0.00685 | 8934.125 | 68.80618 | 0.08879 | 0.00388
100.2 | 3.33682 | 0.00685 | 0.17136 | 0.00685 | 8942.87402 | 68.87356 | 0.08888 | 0.00389
100.3 | 3.34005 | 0.00686 | 0.17153 | 0.00686 | 8948.88086 | 68.91982 | 0.08894 | 0.00389
100.4 | 3.34397 | 0.00687 | 0.17179 | 0.00687 | 8963.09277 | 69.02927 | 0.08908 | 0.0039
100.5 | 3.3466 | 0.00687 | 0.17183 | 0.00687 | 8961.64746 | 69.01814 | 0.08909 | 0.0039
100.6 | 3.35037 | 0.00688 | 0.17209 | 0.00688 | 8974.78809 | 69.11935 | 0.08922 | 0.0039
100.7 | 3.35383 | 0.00689 | 0.17228 | 0.00689 | 8984.20312 | 69.19186 | 0.08931 | 0.00391
100.8 | 3.35666 | 0.00689 | 0.17233 | 0.00689 | 8983.78906 | 69.18867 | 0.08934 | 0.00391
100.9 | 3.36041 | 0.00691 | 0.17263 | 0.00691 | 8997.85938 | 69.29703 | 0.08945 | 0.00391
101 | 3.36344 | 0.00691 | 0.17275 | 0.00691 | 9001.08691 | 69.32189 | 0.0895 | 0.00392
101.1 | 3.36712 | 0.00692 | 0.17295 | 0.00692 | 9012.47559 | 69.4096 | 0.08961 | 0.00392
101.2 | 3.37006 | 0.00692 | 0.1731 | 0.00692 | 9015.57031 | 69.43343 | 0.08966 | 0.00392
101.3 | 3.37343 | 0.00693 | 0.17329 | 0.00693 | 9022.97168 | 69.49043 | 0.08973 | 0.00393
101.4 | 3.37731 | 0.00694 | 0.17357 | 0.00694 | 9038.16113 | 69.60741 | 0.08985 | 0.00393
101.5 | 3.37994 | 0.00695 | 0.17364 | 0.00695 | 9034.94922 | 69.58268 | 0.08986 | 0.00393
101.6 | 3.38374 | 0.00696 | 0.17391 | 0.00696 | 9049.57422 | 69.69531 | 0.08996 | 0.00394
101.7 | 3.38681 | 0.00696 | 0.17403 | 0.00696 | 9053.2334 | 69.7235 | 0.09001 | 0.00394
101.8 | 3.39039 | 0.00697 | 0.17426 | 0.00697 | 9063.08691 | 69.79939 | 0.0901 | 0.00394
101.9 | 3.39349 | 0.00698 | 0.1744 | 0.00698 | 9068.30762 | 69.83959 | 0.09016 | 0.00394
102 | 3.39671 | 0.00698 | 0.17454 | 0.00698 | 9073.70996 | 69.8812 | 0.09023 | 0.00395
102.1 | 3.40058 | 0.00699 | 0.17485 | 0.00699 | 9089.02734 | 69.99916 | 0.09035 | 0.00395
102.2 | 3.40325 | 0.007 | 0.1749 | 0.007 | 9086.88379 | 69.98265 | 0.09036 | 0.00395
102.3 | 3.40714 | 0.00701 | 0.17516 | 0.00701 | 9102.19238 | 70.10056 | 0.0905 | 0.00396
102.4 | 3.41017 | 0.00701 | 0.17532 | 0.00701 | 9105.66504 | 70.1273 | 0.09055 | 0.00396
102.5 | 3.41358 | 0.00702 | 0.17551 | 0.00702 | 9113.18945 | 70.18525 | 0.09063 | 0.00396
102.6 | 3.4168 | 0.00703 | 0.17566 | 0.00703 | 9120.44824 | 70.24115 | 0.0907 | 0.00397
102.7 | 3.42007 | 0.00703 | 0.17584 | 0.00703 | 9126.49512 | 70.28772 | 0.09078 | 0.00397
102.8 | 3.42402 | 0.00705 | 0.17613 | 0.00705 | 9141.72949 | 70.40504 | 0.09091 | 0.00398
102.9 | 3.42655 | 0.00705 | 0.17615 | 0.00705 | 9138.57129 | 70.38072 | 0.09091 | 0.00398
103 | 3.43052 | 0.00706 | 0.17646 | 0.00706 | 9154.33398 | 70.50212 | 0.09104 | 0.00398
103.1 | 3.43358 | 0.00706 | 0.17659 | 0.00706 | 9158.32324 | 70.53284 | 0.0911 | 0.00399
103.2 | 3.4368 | 0.00707 | 0.17672 | 0.00707 | 9163.52441 | 70.5729 | 0.09117 | 0.00399
103.3 | 3.44038 | 0.00708 | 0.17699 | 0.00708 | 9175.44922 | 70.66474 | 0.09126 | 0.00399
103.4 | 3.4434 | 0.00708 | 0.1771 | 0.00708 | 9178.07715 | 70.68498 | 0.09131 | 0.00399
103.5 | 3.44727 | 0.00709 | 0.17735 | 0.00709 | 9192.04297 | 70.79253 | 0.09144 | 0.004
103.6 | 3.44989 | 0.0071 | 0.17744 | 0.0071 | 9190.69238 | 70.78214 | 0.09146 | 0.004
103.7 | 3.45372 | 0.00711 | 0.17771 | 0.00711 | 9204.89258 | 70.89149 | 0.09159 | 0.00401
103.8 | 3.4571 | 0.00712 | 0.17788 | 0.00712 | 9213.1582 | 70.95515 | 0.09167 | 0.00401
103.9 | 3.45993 | 0.00712 | 0.17799 | 0.00712 | 9212.96582 | 70.95367 | 0.0917 | 0.00401
104 | 3.46365 | 0.00713 | 0.17825 | 0.00713 | 9227.03711 | 71.06204 | 0.09182 | 0.00402
104.1 | 3.46685 | 0.00714 | 0.17838 | 0.00714 | 9232.02441 | 71.10046 | 0.09188 | 0.00402
104.2 | 3.47046 | 0.00715 | 0.17863 | 0.00715 | 9242.23828 | 71.17912 | 0.09197 | 0.00402
104.3 | 3.47328 | 0.00715 | 0.17874 | 0.00715 | 9243.82227 | 71.19131 | 0.09201 | 0.00402
104.4 | 3.47696 | 0.00716 | 0.17895 | 0.00716 | 9255.13184 | 71.27842 | 0.09213 | 0.00403
104.5 | 3.48058 | 0.00717 | 0.17921 | 0.00717 | 9266.74414 | 71.36785 | 0.09223 | 0.00403
104.6 | 3.48331 | 0.00717 | 0.17928 | 0.00717 | 9265.16797 | 71.35571 | 0.09224 | 0.00404
104.7 | 3.48703 | 0.00718 | 0.17952 | 0.00718 | 9279.06543 | 71.46274 | 0.09237 | 0.00404
104.8 | 3.49019 | 0.00719 | 0.1797 | 0.00719 | 9284.00293 | 71.50076 | 0.09243 | 0.00404
104.9 | 3.49363 | 0.0072 | 0.17989 | 0.0072 | 9291.59473 | 71.55923 | 0.0925 | 0.00405
105 | 3.49678 | 0.0072 | 0.18005 | 0.0072 | 9298.02637 | 71.60876 | 0.09257 | 0.00405
105.1 | 3.50018 | 0.00721 | 0.18027 | 0.00721 | 9305.92969 | 71.66963 | 0.09264 | 0.00405
105.2 | 3.50391 | 0.00722 | 0.18054 | 0.00722 | 9318.7666 | 71.7685 | 0.09276 | 0.00406
105.3 | 3.50657 | 0.00722 | 0.18058 | 0.00722 | 9316.9707 | 71.75467 | 0.09277 | 0.00406
105.4 | 3.51038 | 0.00724 | 0.18089 | 0.00724 | 9331.69434 | 71.86806 | 0.0929 | 0.00406
105.5 | 3.51362 | 0.00724 | 0.18105 | 0.00724 | 9337.53223 | 71.91302 | 0.09296 | 0.00407
105.6 | 3.51681 | 0.00725 | 0.18119 | 0.00725 | 9341.66309 | 71.94484 | 0.09302 | 0.00407
105.7 | 3.5202 | 0.00726 | 0.18143 | 0.00726 | 9351.28516 | 72.01894 | 0.09311 | 0.00407
105.8 | 3.52343 | 0.00726 | 0.18159 | 0.00726 | 9356.80371 | 72.06144 | 0.09317 | 0.00408
105.9 | 3.52735 | 0.00727 | 0.18186 | 0.00727 | 9371.94238 | 72.17803 | 0.09331 | 0.00408
106 | 3.52994 | 0.00728 | 0.18195 | 0.00728 | 9369.11035 | 72.15622 | 0.09331 | 0.00408
106.1 | 3.53364 | 0.00729 | 0.18221 | 0.00729 | 9382.09277 | 72.2562 | 0.09344 | 0.00409
106.2 | 3.53712 | 0.0073 | 0.1824 | 0.0073 | 9391.37012 | 72.32765 | 0.09352 | 0.00409
106.3 | 3.54004 | 0.0073 | 0.18254 | 0.0073 | 9392.18555 | 72.33394 | 0.09355 | 0.00409
106.4 | 3.5436 | 0.00731 | 0.18277 | 0.00731 | 9404.24707 | 72.42683 | 0.09366 | 0.0041
106.5 | 3.54677 | 0.00732 | 0.18292 | 0.00732 | 9409.01562 | 72.46355 | 0.09372 | 0.0041
106.6 | 3.55061 | 0.00733 | 0.18322 | 0.00733 | 9422.97461 | 72.57106 | 0.09384 | 0.0041
106.7 | 3.5533 | 0.00733 | 0.18328 | 0.00733 | 9422.11719 | 72.56445 | 0.09385 | 0.00411
106.8 | 3.55698 | 0.00734 | 0.18353 | 0.00734 | 9434.20215 | 72.65752 | 0.09397 | 0.00411
106.9 | 3.56052 | 0.00735 | 0.1838 | 0.00735 | 9444.4834 | 72.73671 | 0.09407 | 0.00412
107 | 3.5633 | 0.00735 | 0.18387 | 0.00735 | 9443.7168 | 72.7308 | 0.09409 | 0.00412
107.1 | 3.56699 | 0.00736 | 0.18412 | 0.00736 | 9457.01758 | 72.83324 | 0.09421 | 0.00412
107.2 | 3.57015 | 0.00737 | 0.18431 | 0.00737 | 9462.06934 | 72.87215 | 0.09427 | 0.00412
107.3 | 3.57388 | 0.00738 | 0.18454 | 0.00738 | 9473.87988 | 72.9631 | 0.09438 | 0.00413
107.4 | 3.57664 | 0.00739 | 0.18466 | 0.00739 | 9474.59375 | 72.96861 | 0.09441 | 0.00413
107.5 | 3.58011 | 0.0074 | 0.18491 | 0.0074 | 9483.9375 | 73.04057 | 0.0945 | 0.00413
107.6 | 3.58395 | 0.00741 | 0.18522 | 0.00741 | 9498.2041 | 73.15044 | 0.09463 | 0.00414
107.7 | 3.58659 | 0.00741 | 0.18527 | 0.00741 | 9495.44922 | 73.12922 | 0.09464 | 0.00414
107.8 | 3.59034 | 0.00742 | 0.18559 | 0.00742 | 9509.51758 | 73.23757 | 0.09477 | 0.00415
107.9 | 3.59353 | 0.00743 | 0.18576 | 0.00743 | 9514.89844 | 73.27901 | 0.09484 | 0.00415
108 | 3.59695 | 0.00744 | 0.18595 | 0.00744 | 9522.44434 | 73.33712 | 0.09491 | 0.00415
108.1 | 3.60015 | 0.00745 | 0.18617 | 0.00745 | 9528.84375 | 73.38641 | 0.09498 | 0.00415
108.2 | 3.60351 | 0.00745 | 0.18637 | 0.00745 | 9536.11621 | 73.44242 | 0.09506 | 0.00416
108.3 | 3.60725 | 0.00747 | 0.18664 | 0.00747 | 9549.12109 | 73.54257 | 0.09517 | 0.00416
108.4 | 3.60998 | 0.00747 | 0.18676 | 0.00747 | 9547.96777 | 73.53369 | 0.09518 | 0.00416
108.5 | 3.61371 | 0.00748 | 0.18703 | 0.00748 | 9561.21973 | 73.63575 | 0.09529 | 0.00417
108.6 | 3.61693 | 0.00749 | 0.18721 | 0.00749 | 9567.51562 | 73.68424 | 0.09535 | 0.00417
108.7 | 3.62026 | 0.0075 | 0.18742 | 0.0075 | 9573.68359 | 73.73174 | 0.09541 | 0.00417
108.8 | 3.62349 | 0.0075 | 0.18761 | 0.0075 | 9579.53027 | 73.77677 | 0.09547 | 0.00418
108.9 | 3.62682 | 0.00751 | 0.18781 | 0.00751 | 9586.00098 | 73.82661 | 0.09554 | 0.00418
109 | 3.63065 | 0.00753 | 0.18814 | 0.00753 | 9600.17285 | 73.93575 | 0.09567 | 0.00418
109.1 | 3.63328 | 0.00753 | 0.18821 | 0.00753 | 9598.41602 | 73.92222 | 0.09566 | 0.00418
109.2 | 3.63703 | 0.00754 | 0.18851 | 0.00754 | 9611.61816 | 74.0239 | 0.09576 | 0.00419
109.3 | 3.64024 | 0.00755 | 0.18873 | 0.00755 | 9617.84082 | 74.07182 | 0.09579 | 0.00419
109.4 | 3.64338 | 0.00756 | 0.18889 | 0.00756 | 9621.95117 | 74.10348 | 0.09583 | 0.00419
109.5 | 3.64704 | 0.00757 | 0.18918 | 0.00757 | 9634.60254 | 74.20091 | 0.09593 | 0.0042
109.6 | 3.65008 | 0.00758 | 0.18938 | 0.00758 | 9637.68066 | 74.22462 | 0.09596 | 0.0042
109.7 | 3.65397 | 0.00759 | 0.18967 | 0.00759 | 9652.03613 | 74.33517 | 0.09607 | 0.0042
109.8 | 3.65665 | 0.00759 | 0.18978 | 0.00759 | 9650.95215 | 74.32683 | 0.09607 | 0.0042
109.9 | 3.6603 | 0.0076 | 0.19008 | 0.0076 | 9662.74414 | 74.41764 | 0.09617 | 0.00421
110 | 3.66389 | 0.00761 | 0.19032 | 0.00761 | 9673.97461 | 74.50414 | 0.09624 | 0.00421
110.1 | 3.66658 | 0.00762 | 0.19042 | 0.00762 | 9671.83594 | 74.48766 | 0.09625 | 0.00421
110.2 | 3.67045 | 0.00763 | 0.19077 | 0.00763 | 9687.75684 | 74.61028 | 0.09637 | 0.00422
110.3 | 3.67344 | 0.00764 | 0.19091 | 0.00764 | 9690.04883 | 74.62793 | 0.09639 | 0.00422
110.4 | 3.67715 | 0.00765 | 0.1912 | 0.00765 | 9702.30859 | 74.72235 | 0.09649 | 0.00422
110.5 | 3.68004 | 0.00765 | 0.19136 | 0.00765 | 9704.36816 | 74.73821 | 0.0965 | 0.00422
110.6 | 3.68349 | 0.00766 | 0.19158 | 0.00766 | 9713.18555 | 74.80611 | 0.09659 | 0.00423
110.7 | 3.6872 | 0.00767 | 0.19186 | 0.00767 | 9725.75488 | 74.90292 | 0.09669 | 0.00423
110.8 | 3.68988 | 0.00768 | 0.19198 | 0.00768 | 9723.83301 | 74.88811 | 0.09669 | 0.00423
110.9 | 3.69381 | 0.00769 | 0.19229 | 0.00769 | 9740.15918 | 75.01385 | 0.09681 | 0.00424
111 | 3.69689 | 0.0077 | 0.19246 | 0.0077 | 9743.71289 | 75.04122 | 0.09684 | 0.00424
111.1 | 3.7003 | 0.00771 | 0.19272 | 0.00771 | 9751.18457 | 75.09877 | 0.09691 | 0.00424
111.2 | 3.70344 | 0.00772 | 0.1929 | 0.00772 | 9757.43262 | 75.14689 | 0.09696 | 0.00424
111.3 | 3.70686 | 0.00773 | 0.19314 | 0.00773 | 9765.44141 | 75.20856 | 0.09703 | 0.00424
111.4 | 3.71063 | 0.00774 | 0.19346 | 0.00774 | 9778.79199 | 75.31139 | 0.09713 | 0.00425
111.5 | 3.71318 | 0.00774 | 0.19353 | 0.00774 | 9775.58301 | 75.28667 | 0.0971 | 0.00425
111.6 | 3.71718 | 0.00776 | 0.19388 | 0.00776 | 9792.6377 | 75.41801 | 0.09723 | 0.00425
111.7 | 3.7203 | 0.00776 | 0.19409 | 0.00776 | 9797 | 75.45161 | 0.09727 | 0.00426
111.8 | 3.72355 | 0.00777 | 0.19428 | 0.00777 | 9802.33105 | 75.49267 | 0.09732 | 0.00426
111.9 | 3.72684 | 0.00778 | 0.19451 | 0.00778 | 9810.48145 | 75.55544 | 0.09737 | 0.00426
112 | 3.73008 | 0.00779 | 0.19473 | 0.00779 | 9816.79688 | 75.60408 | 0.09742 | 0.00426
112.1 | 3.73398 | 0.0078 | 0.19506 | 0.0078 | 9831.5 | 75.71732 | 0.09753 | 0.00427
112.2 | 3.73661 | 0.00781 | 0.19515 | 0.00781 | 9829.46582 | 75.70165 | 0.09752 | 0.00427
112.3 | 3.74039 | 0.00782 | 0.19548 | 0.00782 | 9843.14453 | 75.807 | 0.09762 | 0.00427
112.4 | 3.74373 | 0.00783 | 0.19571 | 0.00783 | 9850.35742 | 75.86255 | 0.09766 | 0.00427
112.5 | 3.74678 | 0.00783 | 0.19587 | 0.00783 | 9853.40137 | 75.88599 | 0.09769 | 0.00427
112.6 | 3.75021 | 0.00785 | 0.19616 | 0.00785 | 9863.44434 | 75.96333 | 0.09776 | 0.00428
112.7 | 3.75351 | 0.00786 | 0.19638 | 0.00786 | 9870.21875 | 76.01551 | 0.09781 | 0.00428
112.8 | 3.75722 | 0.00787 | 0.19666 | 0.00787 | 9882.16992 | 76.10755 | 0.0979 | 0.00428
112.9 | 3.75997 | 0.00787 | 0.19682 | 0.00787 | 9882.28125 | 76.10841 | 0.0979 | 0.00428
113 | 3.76358 | 0.00788 | 0.1971 | 0.00788 | 9893.76465 | 76.19685 | 0.09798 | 0.00429
113.1 | 3.76713 | 0.0079 | 0.19738 | 0.0079 | 9904.60547 | 76.28033 | 0.09807 | 0.00429
113.2 | 3.77002 | 0.0079 | 0.19755 | 0.0079 | 9904.88379 | 76.28248 | 0.09808 | 0.00429
113.3 | 3.77357 | 0.00791 | 0.19784 | 0.00791 | 9916.58105 | 76.37257 | 0.09816 | 0.00429
113.4 | 3.77692 | 0.00792 | 0.19812 | 0.00792 | 9924.08301 | 76.43034 | 0.09823 | 0.0043
113.5 | 3.78046 | 0.00794 | 0.19843 | 0.00794 | 9933.30957 | 76.5014 | 0.09831 | 0.0043
113.6 | 3.78339 | 0.00794 | 0.19862 | 0.00794 | 9936.09961 | 76.52289 | 0.09834 | 0.0043
113.7 | 3.78688 | 0.00796 | 0.19891 | 0.00796 | 9945.19238 | 76.59292 | 0.0984 | 0.0043
113.8 | 3.79057 | 0.00797 | 0.19927 | 0.00797 | 9957.73242 | 76.6895 | 0.0985 | 0.00431
113.9 | 3.79329 | 0.00798 | 0.19941 | 0.00798 | 9956.31348 | 76.67857 | 0.09851 | 0.00431
114 | 3.79703 | 0.00799 | 0.19974 | 0.00799 | 9970.27734 | 76.78611 | 0.09861 | 0.00431
114.1 | 3.80026 | 0.008 | 0.19999 | 0.008 | 9975.22168 | 76.82419 | 0.09865 | 0.00432
114.2 | 3.80363 | 0.00801 | 0.20024 | 0.00801 | 9982.31348 | 76.87881 | 0.09871 | 0.00432
114.3 | 3.80681 | 0.00802 | 0.20052 | 0.00802 | 9988.81055 | 76.92884 | 0.09876 | 0.00432
114.4 | 3.81012 | 0.00804 | 0.20103 | 0.00804 | 9995.38086 | 76.97945 | 0.09883 | 0.00432
114.5 | 3.81402 | 0.00807 | 0.20167 | 0.00807 | 10009.61816 | 77.0891 | 0.09896 | 0.00433
114.6 | 3.81657 | 0.0081 | 0.20261 | 0.0081 | 10003.78711 | 77.04419 | 0.099 | 0.00433
114.7 | 3.82026 | 0.00815 | 0.20375 | 0.00815 | 10015.4043 | 77.13365 | 0.09911 | 0.00434
114.8 | 3.82367 | 0.00818 | 0.20461 | 0.00818 | 10022.87598 | 77.1912 | 0.09904 | 0.00433
114.9 | 3.82684 | 0.00822 | 0.20547 | 0.00822 | 10025.7207 | 77.2131 | 0.09894 | 0.00433
115 | 3.83019 | 0.00827 | 0.20666 | 0.00827 | 10032.75977 | 77.26732 | 0.09887 | 0.00432
115.1 | 3.83351 | 0.00839 | 0.20965 | 0.00839 | 10032.64648 | 77.26645 | 0.09834 | 0.0043
115.2 | 3.83732 | 0.00848 | 0.21194 | 0.00848 | 10042.4082 | 77.34163 | 0.09766 | 0.00427
115.3 | 3.84 | 0.00857 | 0.21428 | 0.00857 | 10036.25 | 77.2942 | 0.09688 | 0.00424
115.4 | 3.84367 | 0.00873 | 0.21827 | 0.00873 | 10037.90527 | 77.30695 | 0.09575 | 0.00419
115.5 | 3.847 | 0.00904 | 0.2261 | 0.00904 | 10013.74121 | 77.12085 | 0.0932 | 0.00408
115.6 | 3.85008 | 0.00978 | 0.24442 | 0.00978 | 9905.15918 | 76.2846 | 0.08374 | 0.00366
115.7 | 3.85372 | 0.01018 | 0.25456 | 0.01018 | 9864.42969 | 75.97092 | 0.07696 | 0.00337
115.8 | 3.85672 | 0.01031 | 0.25771 | 0.01031 | 9865.14062 | 75.9764 | 0.07468 | 0.00327
115.9 | 3.86063 | 0.0104 | 0.2601 | 0.0104 | 9886.62402 | 76.14185 | 0.07341 | 0.00321
116 | 3.8633 | 0.01047 | 0.26169 | 0.01047 | 9894.62988 | 76.20351 | 0.07243 | 0.00317
116.1 | 3.86692 | 0.01053 | 0.26333 | 0.01053 | 9915.8916 | 76.36726 | 0.07164 | 0.00313
116.2 | 3.87043 | 0.0106 | 0.26495 | 0.0106 | 9931.05957 | 76.48408 | 0.07097 | 0.0031
116.3 | 3.87332 | 0.01067 | 0.26676 | 0.01067 | 9933.18652 | 76.50046 | 0.07016 | 0.00307
116.4 | 3.87712 | 0.01075 | 0.26867 | 0.01075 | 9947.34082 | 76.60947 | 0.0694 | 0.00304
116.5 | 3.88009 | 0.01087 | 0.27175 | 0.01087 | 9930.62598 | 76.48074 | 0.06831 | 0.00299
116.528 | 3.8812 | 0.01111 | 0.27771 | 0.01111 | 9804.90527 | 75.5125 | 0.06048 | 0.00265
116.546 | 3.88199 | 0.01146 | 0.28644 | 0.01146 | 9674.93652 | 74.51154 | 0.05242 | 0.00229
116.646 | 3.88485 | 0.01183 | 0.29567 | 0.01183 | 9631.52539 | 74.17721 | 0.05413 | 0.00237
116.746 | 3.88867 | 0.01192 | 0.29792 | 0.01192 | 9661.41797 | 74.40743 | 0.05409 | 0.00237
116.846 | 3.89165 | 0.01198 | 0.29958 | 0.01198 | 9680.91016 | 74.55755 | 0.05372 | 0.00235
116.946 | 3.89536 | 0.01205 | 0.30125 | 0.01205 | 9709.74805 | 74.77964 | 0.05354 | 0.00234
117.046 | 3.89821 | 0.0121 | 0.30257 | 0.0121 | 9728.01074 | 74.9203 | 0.05323 | 0.00233
117.146 | 3.90171 | 0.01216 | 0.304 | 0.01216 | 9753.39551 | 75.11579 | 0.05293 | 0.00232
117.246 | 3.9055 | 0.01222 | 0.30538 | 0.01222 | 9782.28711 | 75.3383 | 0.05279 | 0.00231
117.346 | 3.90805 | 0.01226 | 0.30642 | 0.01226 | 9793.63574 | 75.4257 | 0.05256 | 0.0023
117.446 | 3.91203 | 0.01231 | 0.30772 | 0.01231 | 9823.36816 | 75.65469 | 0.0525 | 0.0023
117.546 | 3.91502 | 0.01235 | 0.30875 | 0.01235 | 9838.85449 | 75.77396 | 0.05227 | 0.00229
117.646 | 3.91855 | 0.0124 | 0.30991 | 0.0124 | 9859.94336 | 75.93637 | 0.0521 | 0.00228
117.746 | 3.92173 | 0.01243 | 0.31085 | 0.01243 | 9876.53516 | 76.06416 | 0.05196 | 0.00227
117.846 | 3.92498 | 0.01247 | 0.3118 | 0.01247 | 9891.76758 | 76.18147 | 0.05183 | 0.00227
117.946 | 3.92886 | 0.01252 | 0.31288 | 0.01252 | 9915.08301 | 76.36103 | 0.05172 | 0.00226
118.046 | 3.93139 | 0.01254 | 0.31358 | 0.01254 | 9919.7168 | 76.39672 | 0.0515 | 0.00225
118.146 | 3.93537 | 0.01258 | 0.31457 | 0.01258 | 9943.19141 | 76.57751 | 0.05142 | 0.00225
118.246 | 3.93847 | 0.01261 | 0.31537 | 0.01261 | 9954.0625 | 76.66123 | 0.05129 | 0.00224
118.346 | 3.94163 | 0.01265 | 0.31614 | 0.01265 | 9964.7666 | 76.74367 | 0.05115 | 0.00224
118.446 | 3.94506 | 0.01268 | 0.31691 | 0.01268 | 9980.70605 | 76.86642 | 0.05105 | 0.00223
118.546 | 3.94835 | 0.01271 | 0.31769 | 0.01271 | 9991.77051 | 76.95164 | 0.05091 | 0.00223
118.646 | 3.95213 | 0.01274 | 0.31854 | 0.01274 | 10009.71582 | 77.08984 | 0.05083 | 0.00222
118.746 | 3.95471 | 0.01276 | 0.31904 | 0.01276 | 10012.33301 | 77.11 | 0.05069 | 0.00222
118.846 | 3.95861 | 0.0128 | 0.31989 | 0.0128 | 10031.35059 | 77.25647 | 0.05063 | 0.00221
118.946 | 3.96195 | 0.01282 | 0.32058 | 0.01282 | 10043.00781 | 77.34624 | 0.05052 | 0.00221
119.046 | 3.96495 | 0.01285 | 0.32114 | 0.01285 | 10048.9082 | 77.39169 | 0.05038 | 0.0022
119.146 | 3.96848 | 0.01287 | 0.32183 | 0.01287 | 10063.59961 | 77.50483 | 0.05034 | 0.0022
119.246 | 3.97167 | 0.0129 | 0.32243 | 0.0129 | 10072.70703 | 77.57497 | 0.05024 | 0.0022
119.346 | 3.97541 | 0.01293 | 0.32314 | 0.01293 | 10088.25488 | 77.69472 | 0.05018 | 0.00219
119.446 | 3.97822 | 0.01295 | 0.32363 | 0.01295 | 10093.00293 | 77.73129 | 0.05007 | 0.00219
119.546 | 3.98184 | 0.01297 | 0.3243 | 0.01297 | 10107.18848 | 77.84053 | 0.05002 | 0.00219
119.646 | 3.98535 | 0.013 | 0.3249 | 0.013 | 10120.43945 | 77.94258 | 0.04998 | 0.00219
119.746 | 3.9882 | 0.01302 | 0.3254 | 0.01302 | 10124.08594 | 77.97066 | 0.04985 | 0.00218
119.846 | 3.99182 | 0.01304 | 0.32604 | 0.01304 | 10139.57422 | 78.08995 | 0.04982 | 0.00218
119.946 | 3.99505 | 0.01306 | 0.32643 | 0.01306 | 10145.12109 | 78.13267 | 0.0498 | 0.00218
120.046 | 3.99858 | 0.01308 | 0.32706 | 0.01308 | 10157.20898 | 78.22576 | 0.04976 | 0.00218
120.146 | 4.00157 | 0.0131 | 0.32752 | 0.0131 | 10164.1084 | 78.2789 | 0.04967 | 0.00217
120.246 | 4.00503 | 0.01312 | 0.3281 | 0.01312 | 10175.86035 | 78.36941 | 0.04962 | 0.00217
120.346 | 4.00878 | 0.01315 | 0.32876 | 0.01315 | 10191.81543 | 78.49229 | 0.04959 | 0.00217
120.446 | 4.01152 | 0.01317 | 0.32916 | 0.01317 | 10193.38477 | 78.50437 | 0.04947 | 0.00216
120.546 | 4.01518 | 0.01319 | 0.32975 | 0.01319 | 10208.61523 | 78.62167 | 0.04946 | 0.00216
120.646 | 4.01851 | 0.01321 | 0.33031 | 0.01321 | 10218.65527 | 78.69899 | 0.0494 | 0.00216
120.746 | 4.0218 | 0.01323 | 0.33081 | 0.01323 | 10227.17871 | 78.76463 | 0.04934 | 0.00216
120.846 | 4.02502 | 0.01325 | 0.33127 | 0.01325 | 10236.4707 | 78.8362 | 0.04929 | 0.00216
120.946 | 4.02834 | 0.01327 | 0.33181 | 0.01327 | 10245.81055 | 78.90813 | 0.04924 | 0.00215
121.046 | 4.03217 | 0.0133 | 0.33242 | 0.0133 | 10262.46875 | 79.03642 | 0.04923 | 0.00215
121.146 | 4.03479 | 0.01331 | 0.33274 | 0.01331 | 10262.69238 | 79.03815 | 0.04912 | 0.00215
121.246 | 4.03853 | 0.01333 | 0.33334 | 0.01333 | 10278.49707 | 79.15987 | 0.04912 | 0.00215
121.346 | 4.04187 | 0.01335 | 0.33383 | 0.01335 | 10288.22949 | 79.23482 | 0.04908 | 0.00215
121.446 | 4.04499 | 0.01337 | 0.33424 | 0.01337 | 10294.13574 | 79.2803 | 0.04901 | 0.00214
121.546 | 4.04839 | 0.01339 | 0.33475 | 0.01339 | 10305.73828 | 79.36967 | 0.04899 | 0.00214
121.646 | 4.05168 | 0.01341 | 0.33522 | 0.01341 | 10314.57422 | 79.43771 | 0.04895 | 0.00214
121.746 | 4.05555 | 0.01343 | 0.33579 | 0.01343 | 10330.55957 | 79.56082 | 0.04895 | 0.00214
121.846 | 4.05815 | 0.01344 | 0.33611 | 0.01344 | 10330.41797 | 79.55973 | 0.04885 | 0.00214
121.946 | 4.06176 | 0.01346 | 0.33661 | 0.01346 | 10344.13184 | 79.66535 | 0.04884 | 0.00214
122.046 | 4.06532 | 0.01349 | 0.33713 | 0.01349 | 10356.50781 | 79.76067 | 0.04882 | 0.00214
122.146 | 4.06823 | 0.0135 | 0.33751 | 0.0135 | 10359.2041 | 79.78143 | 0.04874 | 0.00213
122.246 | 4.07182 | 0.01352 | 0.338 | 0.01352 | 10372.92188 | 79.88708 | 0.04873 | 0.00213
122.346 | 4.07503 | 0.01354 | 0.33841 | 0.01354 | 10380.37598 | 79.94449 | 0.04868 | 0.00213
122.446 | 4.07871 | 0.01356 | 0.33896 | 0.01356 | 10393.65625 | 80.04676 | 0.04868 | 0.00213
122.546 | 4.08159 | 0.01357 | 0.33926 | 0.01357 | 10397.61621 | 80.07726 | 0.04862 | 0.00213
122.646 | 4.0851 | 0.01359 | 0.33974 | 0.01359 | 10408.95312 | 80.16457 | 0.0486 | 0.00213
122.746 | 4.08861 | 0.01361 | 0.34023 | 0.01361 | 10420.85254 | 80.25622 | 0.04859 | 0.00213
122.846 | 4.09152 | 0.01362 | 0.34056 | 0.01362 | 10423.93848 | 80.27998 | 0.04852 | 0.00212
122.946 | 4.09527 | 0.01364 | 0.34107 | 0.01364 | 10439.18457 | 80.3974 | 0.04854 | 0.00212
123.046 | 4.09835 | 0.01366 | 0.34145 | 0.01366 | 10444.71289 | 80.43998 | 0.04849 | 0.00212
123.146 | 4.102 | 0.01368 | 0.34192 | 0.01368 | 10456.61133 | 80.53161 | 0.04847 | 0.00212
123.246 | 4.10493 | 0.01369 | 0.34225 | 0.01369 | 10461.22852 | 80.56717 | 0.04843 | 0.00212
123.346 | 4.1084 | 0.01371 | 0.34269 | 0.01371 | 10471.61133 | 80.64713 | 0.04841 | 0.00212
123.446 | 4.11208 | 0.01373 | 0.34317 | 0.01373 | 10485.4082 | 80.7534 | 0.04843 | 0.00212
123.546 | 4.11483 | 0.01374 | 0.34344 | 0.01374 | 10486.00488 | 80.75799 | 0.04834 | 0.00211
123.646 | 4.11862 | 0.01376 | 0.34397 | 0.01376 | 10501.6123 | 80.87819 | 0.04837 | 0.00212
123.746 | 4.12167 | 0.01377 | 0.3443 | 0.01377 | 10507.15039 | 80.92084 | 0.04833 | 0.00211
123.846 | 4.12509 | 0.01379 | 0.34472 | 0.01379 | 10516.7334 | 80.99464 | 0.04831 | 0.00211
123.946 | 4.12844 | 0.01381 | 0.34513 | 0.01381 | 10526.7373 | 81.07169 | 0.04829 | 0.00211
124.046 | 4.13165 | 0.01382 | 0.3455 | 0.01382 | 10533.37109 | 81.12278 | 0.04826 | 0.00211
124.146 | 4.13547 | 0.01384 | 0.34599 | 0.01384 | 10548.81738 | 81.24174 | 0.04828 | 0.00211
124.246 | 4.13816 | 0.01385 | 0.34626 | 0.01385 | 10549.00781 | 81.2432 | 0.04821 | 0.00211
124.346 | 4.14194 | 0.01387 | 0.34674 | 0.01387 | 10564.05078 | 81.35905 | 0.04823 | 0.00211
124.446 | 4.14524 | 0.01388 | 0.34711 | 0.01388 | 10572.47559 | 81.42394 | 0.04823 | 0.00211
124.546 | 4.1483 | 0.0139 | 0.34745 | 0.0139 | 10576.42383 | 81.45435 | 0.04817 | 0.00211
124.646 | 4.15182 | 0.01391 | 0.34787 | 0.01391 | 10589.08887 | 81.55189 | 0.04818 | 0.00211
124.746 | 4.15501 | 0.01393 | 0.3482 | 0.01393 | 10595.08594 | 81.59808 | 0.04816 | 0.00211
124.846 | 4.15877 | 0.01395 | 0.3487 | 0.01395 | 10609.54883 | 81.70946 | 0.04818 | 0.00211
124.946 | 4.16154 | 0.01396 | 0.34894 | 0.01396 | 10610.70312 | 81.71835 | 0.04812 | 0.00211
125.046 | 4.16518 | 0.01398 | 0.34938 | 0.01398 | 10623.20215 | 81.81461 | 0.04813 | 0.00211
125.146 | 4.1686 | 0.01399 | 0.34979 | 0.01399 | 10633.61328 | 81.89479 | 0.04813 | 0.00211
125.246 | 4.17154 | 0.014 | 0.35008 | 0.014 | 10636.19434 | 81.91467 | 0.04807 | 0.0021
125.346 | 4.17521 | 0.01402 | 0.3505 | 0.01402 | 10650.43848 | 82.02438 | 0.0481 | 0.0021
125.446 | 4.17833 | 0.01403 | 0.35085 | 0.01403 | 10655.56934 | 82.06389 | 0.04807 | 0.0021
125.546 | 4.18199 | 0.01405 | 0.35129 | 0.01405 | 10668.07324 | 82.16019 | 0.04809 | 0.0021
125.646 | 4.18489 | 0.01406 | 0.35153 | 0.01406 | 10671.42285 | 82.18598 | 0.04805 | 0.0021
125.746 | 4.18851 | 0.01408 | 0.35198 | 0.01408 | 10683.4043 | 82.27826 | 0.04806 | 0.0021
125.846 | 4.1921 | 0.0141 | 0.3524 | 0.0141 | 10695.09473 | 82.36829 | 0.04807 | 0.0021
125.946 | 4.19479 | 0.0141 | 0.35259 | 0.0141 | 10694.64258 | 82.36481 | 0.048 | 0.0021
126.046 | 4.19868 | 0.01412 | 0.35311 | 0.01412 | 10711.46484 | 82.49437 | 0.04805 | 0.0021
126.146 | 4.20174 | 0.01414 | 0.3534 | 0.01414 | 10715.74219 | 82.52731 | 0.04801 | 0.0021
126.246 | 4.20526 | 0.01415 | 0.35379 | 0.01415 | 10725.93359 | 82.6058 | 0.04801 | 0.0021
126.346 | 4.20832 | 0.01416 | 0.3541 | 0.01416 | 10731.44238 | 82.64822 | 0.04798 | 0.0021
126.446 | 4.21169 | 0.01418 | 0.35448 | 0.01418 | 10740.33398 | 82.71671 | 0.04798 | 0.0021
126.546 | 4.21545 | 0.0142 | 0.3549 | 0.0142 | 10754.56934 | 82.82634 | 0.04801 | 0.0021
126.646 | 4.2181 | 0.01421 | 0.35513 | 0.01421 | 10753.68262 | 82.8195 | 0.04793 | 0.0021
126.746 | 4.22192 | 0.01422 | 0.3556 | 0.01422 | 10769.13184 | 82.93849 | 0.04797 | 0.0021
126.846 | 4.22511 | 0.01424 | 0.35591 | 0.01424 | 10775.125 | 82.98465 | 0.04794 | 0.0021
126.946 | 4.2285 | 0.01425 | 0.35631 | 0.01425 | 10783.28906 | 83.04752 | 0.04792 | 0.0021
127.046 | 4.23162 | 0.01426 | 0.35659 | 0.01426 | 10789.57812 | 83.09595 | 0.0479 | 0.0021
127.146 | 4.23509 | 0.01428 | 0.35697 | 0.01428 | 10799.2666 | 83.17057 | 0.0479 | 0.0021
127.246 | 4.23877 | 0.0143 | 0.35741 | 0.0143 | 10812.11914 | 83.26955 | 0.04792 | 0.0021
127.346 | 4.24145 | 0.0143 | 0.35759 | 0.0143 | 10811.70703 | 83.26638 | 0.04786 | 0.00209
127.446 | 4.24525 | 0.01432 | 0.35806 | 0.01432 | 10826.2334 | 83.37826 | 0.04789 | 0.00209
127.546 | 4.24853 | 0.01434 | 0.35841 | 0.01434 | 10833.86914 | 83.43707 | 0.04787 | 0.00209
127.646 | 4.25175 | 0.01435 | 0.35872 | 0.01435 | 10839.45703 | 83.4801 | 0.04784 | 0.00209
127.746 | 4.25503 | 0.01436 | 0.35905 | 0.01436 | 10848.35742 | 83.54865 | 0.04783 | 0.00209
127.846 | 4.25839 | 0.01438 | 0.35942 | 0.01438 | 10856.7207 | 83.61305 | 0.04783 | 0.00209
127.946 | 4.26211 | 0.01439 | 0.35982 | 0.01439 | 10869.64746 | 83.71261 | 0.04785 | 0.00209
128.046 | 4.26482 | 0.0144 | 0.36003 | 0.0144 | 10869.80273 | 83.71381 | 0.04779 | 0.00209
128.146 | 4.2685 | 0.01442 | 0.36048 | 0.01442 | 10882.80957 | 83.81398 | 0.0478 | 0.00209
128.246 | 4.27194 | 0.01443 | 0.36082 | 0.01443 | 10892.36328 | 83.88756 | 0.0478 | 0.00209
128.346 | 4.27497 | 0.01444 | 0.3611 | 0.01444 | 10895.39648 | 83.91092 | 0.04775 | 0.00209
128.446 | 4.2785 | 0.01446 | 0.36149 | 0.01446 | 10907.15234 | 84.00146 | 0.04777 | 0.00209
128.546 | 4.28174 | 0.01447 | 0.36179 | 0.01447 | 10913.70898 | 84.05195 | 0.04774 | 0.00209
128.646 | 4.28534 | 0.01449 | 0.3622 | 0.01449 | 10924.62793 | 84.13604 | 0.04775 | 0.00209
128.746 | 4.28825 | 0.0145 | 0.36244 | 0.0145 | 10927.62891 | 84.15916 | 0.04772 | 0.00209
128.846 | 4.29175 | 0.01451 | 0.36279 | 0.01451 | 10938.18555 | 84.24046 | 0.04772 | 0.00209
128.946 | 4.29544 | 0.01453 | 0.36321 | 0.01453 | 10951.11621 | 84.34004 | 0.04775 | 0.00209
129.046 | 4.29817 | 0.01454 | 0.3634 | 0.01454 | 10950.57129 | 84.33585 | 0.04769 | 0.00209
129.146 | 4.30179 | 0.01455 | 0.36378 | 0.01455 | 10963.58594 | 84.43608 | 0.04772 | 0.00209
129.246 | 4.30508 | 0.01456 | 0.3641 | 0.01456 | 10971.19336 | 84.49467 | 0.04771 | 0.00209
129.346 | 4.30855 | 0.01458 | 0.36448 | 0.01458 | 10980.33203 | 84.56505 | 0.04771 | 0.00209
129.446 | 4.3116 | 0.01459 | 0.36471 | 0.01459 | 10985.13574 | 84.60204 | 0.04769 | 0.00209
129.546 | 4.31508 | 0.0146 | 0.36508 | 0.0146 | 10994.92285 | 84.67742 | 0.0477 | 0.00209
129.646 | 4.31882 | 0.01462 | 0.36549 | 0.01462 | 11008.02246 | 84.77831 | 0.04773 | 0.00209
129.746 | 4.32153 | 0.01463 | 0.36564 | 0.01463 | 11007.03223 | 84.77068 | 0.04767 | 0.00209
129.846 | 4.32526 | 0.01464 | 0.36605 | 0.01464 | 11020.79785 | 84.87669 | 0.04771 | 0.00209
129.946 | 4.32842 | 0.01465 | 0.36635 | 0.01465 | 11026.51172 | 84.9207 | 0.0477 | 0.00209
130.046 | 4.33179 | 0.01467 | 0.36666 | 0.01467 | 11034.27148 | 84.98046 | 0.0477 | 0.00209
130.146 | 4.3351 | 0.01468 | 0.36697 | 0.01468 | 11042.55566 | 85.04427 | 0.04771 | 0.00209
130.246 | 4.33823 | 0.01469 | 0.36726 | 0.01469 | 11047.38672 | 85.08147 | 0.0477 | 0.00209
130.346 | 4.34222 | 0.01471 | 0.36771 | 0.01471 | 11064.10156 | 85.2102 | 0.04775 | 0.00209
130.446 | 4.34481 | 0.01471 | 0.36786 | 0.01471 | 11061.79297 | 85.19242 | 0.0477 | 0.00209
130.546 | 4.34857 | 0.01473 | 0.3683 | 0.01473 | 11076.22949 | 85.3036 | 0.04774 | 0.00209
130.646 | 4.35178 | 0.01474 | 0.36857 | 0.01474 | 11082.52148 | 85.35206 | 0.04773 | 0.00209
130.746 | 4.355 | 0.01475 | 0.36886 | 0.01475 | 11088.13379 | 85.39529 | 0.04772 | 0.00209
130.846 | 4.35851 | 0.01477 | 0.36922 | 0.01477 | 11099.36914 | 85.48181 | 0.04776 | 0.00209
130.946 | 4.36155 | 0.01478 | 0.36946 | 0.01478 | 11102.87598 | 85.50882 | 0.04773 | 0.00209
131.046 | 4.36543 | 0.0148 | 0.36989 | 0.0148 | 11117.79102 | 85.62369 | 0.04778 | 0.00209
131.146 | 4.36822 | 0.0148 | 0.37009 | 0.0148 | 11118.16992 | 85.62661 | 0.04774 | 0.00209
131.246 | 4.37189 | 0.01482 | 0.37046 | 0.01482 | 11130.53223 | 85.72182 | 0.04777 | 0.00209
131.346 | 4.37528 | 0.01483 | 0.37077 | 0.01483 | 11138.84863 | 85.78587 | 0.04779 | 0.00209
131.446 | 4.37827 | 0.01484 | 0.37102 | 0.01484 | 11141.02246 | 85.8026 | 0.04775 | 0.00209
131.546 | 4.38189 | 0.01485 | 0.37137 | 0.01485 | 11153.83984 | 85.90132 | 0.0478 | 0.00209
131.646 | 4.38499 | 0.01487 | 0.37163 | 0.01487 | 11158.30371 | 85.9357 | 0.04778 | 0.00209
131.746 | 4.38866 | 0.01488 | 0.37203 | 0.01488 | 11170.21191 | 86.02741 | 0.04781 | 0.00209
131.846 | 4.39153 | 0.01489 | 0.37222 | 0.01489 | 11172.57129 | 86.04558 | 0.04779 | 0.00209
131.946 | 4.39518 | 0.0149 | 0.3726 | 0.0149 | 11184.37305 | 86.13647 | 0.04782 | 0.00209
132.046 | 4.3986 | 0.01492 | 0.37294 | 0.01492 | 11193.57031 | 86.20731 | 0.04784 | 0.00209
132.146 | 4.40151 | 0.01492 | 0.37312 | 0.01492 | 11195.17188 | 86.21964 | 0.04781 | 0.00209
132.246 | 4.4053 | 0.01494 | 0.37354 | 0.01494 | 11209.60742 | 86.33081 | 0.04786 | 0.00209
132.346 | 4.40837 | 0.01495 | 0.37379 | 0.01495 | 11213.65625 | 86.36199 | 0.04784 | 0.00209
132.446 | 4.41189 | 0.01496 | 0.37411 | 0.01496 | 11222.97754 | 86.43378 | 0.04785 | 0.00209
132.546 | 4.41489 | 0.01497 | 0.37434 | 0.01497 | 11227.66113 | 86.46986 | 0.04785 | 0.00209
132.646 | 4.41845 | 0.01499 | 0.37471 | 0.01499 | 11237.9502 | 86.5491 | 0.04788 | 0.00209
132.746 | 4.42207 | 0.015 | 0.37505 | 0.015 | 11250.02051 | 86.64205 | 0.04791 | 0.0021
132.846 | 4.42478 | 0.01501 | 0.37525 | 0.01501 | 11249.31152 | 86.6366 | 0.04787 | 0.00209
132.946 | 4.42864 | 0.01503 | 0.37567 | 0.01503 | 11264.77637 | 86.7557 | 0.04793 | 0.0021
133.046 | 4.43182 | 0.01504 | 0.37592 | 0.01504 | 11270.28125 | 86.7981 | 0.04792 | 0.0021
133.146 | 4.43508 | 0.01505 | 0.37622 | 0.01505 | 11276.4082 | 86.84528 | 0.04791 | 0.0021
133.246 | 4.43833 | 0.01506 | 0.37651 | 0.01506 | 11284.20898 | 86.90536 | 0.04793 | 0.0021
133.346 | 4.44168 | 0.01507 | 0.3768 | 0.01507 | 11291.5957 | 86.96225 | 0.04793 | 0.0021
133.446 | 4.44549 | 0.01509 | 0.37723 | 0.01509 | 11305.77539 | 87.07145 | 0.04798 | 0.0021
133.546 | 4.44819 | 0.01509 | 0.37737 | 0.01509 | 11304.90527 | 87.06475 | 0.04793 | 0.0021
133.646 | 4.45189 | 0.01511 | 0.37774 | 0.01511 | 11317.25 | 87.15982 | 0.04798 | 0.0021
133.746 | 4.45525 | 0.01512 | 0.37807 | 0.01512 | 11324.94629 | 87.21909 | 0.04799 | 0.0021
133.846 | 4.45823 | 0.01513 | 0.37828 | 0.01513 | 11326.81641 | 87.2335 | 0.04797 | 0.0021
133.946 | 4.46185 | 0.01515 | 0.37864 | 0.01515 | 11339.62012 | 87.33211 | 0.04801 | 0.0021
134.046 | 4.46503 | 0.01516 | 0.37892 | 0.01516 | 11344.33691 | 87.36843 | 0.048 | 0.0021
134.146 | 4.46874 | 0.01517 | 0.3793 | 0.01517 | 11356.85547 | 87.46484 | 0.04804 | 0.0021
134.246 | 4.47153 | 0.01518 | 0.37946 | 0.01518 | 11357.16797 | 87.46725 | 0.04801 | 0.0021
134.346 | 4.47519 | 0.01519 | 0.37985 | 0.01519 | 11369.22168 | 87.56008 | 0.04806 | 0.0021
134.446 | 4.47862 | 0.01521 | 0.38018 | 0.01521 | 11378.1748 | 87.62904 | 0.04808 | 0.0021
134.546 | 4.4815 | 0.01521 | 0.38036 | 0.01521 | 11379.01953 | 87.63554 | 0.04805 | 0.0021
134.646 | 4.48517 | 0.01523 | 0.38075 | 0.01523 | 11392.25 | 87.73743 | 0.0481 | 0.0021
134.746 | 4.48834 | 0.01524 | 0.38102 | 0.01524 | 11397.18164 | 87.77541 | 0.04809 | 0.0021
134.846 | 4.49206 | 0.01526 | 0.38139 | 0.01526 | 11409.16992 | 87.86774 | 0.04813 | 0.00211
134.946 | 4.49485 | 0.01526 | 0.38158 | 0.01526 | 11409.9834 | 87.87401 | 0.0481 | 0.0021
135.046 | 4.49848 | 0.01528 | 0.38193 | 0.01528 | 11420.62598 | 87.95597 | 0.04814 | 0.00211
135.146 | 4.50211 | 0.01529 | 0.38229 | 0.01529 | 11431.75098 | 88.04165 | 0.04818 | 0.00211
135.246 | 4.50483 | 0.0153 | 0.38248 | 0.0153 | 11430.47168 | 88.0318 | 0.04813 | 0.00211
135.346 | 4.50861 | 0.01531 | 0.38287 | 0.01531 | 11444.87598 | 88.14273 | 0.04819 | 0.00211
135.446 | 4.51171 | 0.01532 | 0.38311 | 0.01532 | 11449.12598 | 88.17547 | 0.04818 | 0.00211
135.546 | 4.51529 | 0.01534 | 0.38349 | 0.01534 | 11459.43066 | 88.25483 | 0.04821 | 0.00211
135.646 | 4.51827 | 0.01535 | 0.38369 | 0.01535 | 11462.96289 | 88.28203 | 0.04819 | 0.00211
135.746 | 4.52175 | 0.01536 | 0.38403 | 0.01536 | 11472.46387 | 88.3552 | 0.04822 | 0.00211
135.846 | 4.52545 | 0.01538 | 0.38442 | 0.01538 | 11484.72168 | 88.44961 | 0.04826 | 0.00211
135.946 | 4.52815 | 0.01538 | 0.38456 | 0.01538 | 11483.65039 | 88.44135 | 0.04821 | 0.00211
136.046 | 4.53188 | 0.0154 | 0.38493 | 0.0154 | 11496.875 | 88.54321 | 0.04827 | 0.00211
136.146 | 4.53512 | 0.01541 | 0.38522 | 0.01541 | 11503.0918 | 88.59109 | 0.04828 | 0.00211
136.246 | 4.53847 | 0.01542 | 0.3855 | 0.01542 | 11509.64941 | 88.64159 | 0.04828 | 0.00211
136.346 | 4.54162 | 0.01543 | 0.38575 | 0.01543 | 11515.87695 | 88.68955 | 0.0483 | 0.00211
136.446 | 4.54494 | 0.01544 | 0.38607 | 0.01544 | 11523.33008 | 88.74695 | 0.0483 | 0.00211
136.546 | 4.54887 | 0.01546 | 0.38648 | 0.01546 | 11538.1543 | 88.86111 | 0.04836 | 0.00212
136.646 | 4.55149 | 0.01546 | 0.3866 | 0.01546 | 11535.95703 | 88.84419 | 0.04832 | 0.00211
136.746 | 4.55525 | 0.01548 | 0.387 | 0.01548 | 11548.9707 | 88.94442 | 0.04838 | 0.00212
136.846 | 4.55856 | 0.01549 | 0.38728 | 0.01549 | 11556.02441 | 88.99874 | 0.04841 | 0.00212
136.946 | 4.56163 | 0.0155 | 0.3875 | 0.0155 | 11559.06055 | 89.02213 | 0.04839 | 0.00212
137.046 | 4.56515 | 0.01551 | 0.38786 | 0.01551 | 11570.47168 | 89.11001 | 0.04844 | 0.00212
137.146 | 4.56833 | 0.01552 | 0.38811 | 0.01552 | 11575.9043 | 89.15185 | 0.04843 | 0.00212
137.246 | 4.57205 | 0.01554 | 0.38848 | 0.01554 | 11588.69043 | 89.25032 | 0.04848 | 0.00212
137.346 | 4.57488 | 0.01555 | 0.38869 | 0.01555 | 11589.87695 | 89.25946 | 0.04844 | 0.00212
137.446 | 4.57843 | 0.01556 | 0.38904 | 0.01556 | 11600.30566 | 89.33978 | 0.04846 | 0.00212
137.546 | 4.58202 | 0.01558 | 0.38938 | 0.01558 | 11611.83008 | 89.42854 | 0.0485 | 0.00212
137.646 | 4.58492 | 0.01558 | 0.3896 | 0.01558 | 11612.48535 | 89.43358 | 0.04845 | 0.00212
137.746 | 4.58852 | 0.0156 | 0.38993 | 0.0156 | 11624.39941 | 89.52534 | 0.0485 | 0.00212
137.846 | 4.5917 | 0.01561 | 0.39017 | 0.01561 | 11629.26074 | 89.56277 | 0.04849 | 0.00212
137.946 | 4.59535 | 0.01562 | 0.39057 | 0.01562 | 11641.01855 | 89.65333 | 0.04853 | 0.00212
138.046 | 4.59825 | 0.01563 | 0.39074 | 0.01563 | 11643.40723 | 89.67172 | 0.04851 | 0.00212
138.146 | 4.60171 | 0.01564 | 0.39105 | 0.01564 | 11652.12109 | 89.73883 | 0.04854 | 0.00212
138.246 | 4.60532 | 0.01566 | 0.39142 | 0.01566 | 11664.01465 | 89.83043 | 0.04858 | 0.00213
138.346 | 4.60816 | 0.01566 | 0.39159 | 0.01566 | 11664.11523 | 89.83121 | 0.04854 | 0.00212
138.446 | 4.61201 | 0.01568 | 0.39199 | 0.01568 | 11679.48438 | 89.94957 | 0.0486 | 0.00213
138.546 | 4.61499 | 0.01569 | 0.39226 | 0.01569 | 11681.14355 | 89.96235 | 0.04873 | 0.00213
138.646 | 4.6186 | 0.01571 | 0.39266 | 0.01571 | 11691.94434 | 90.04553 | 0.04874 | 0.00213
138.746 | 4.62156 | 0.01571 | 0.39286 | 0.01571 | 11694.77246 | 90.06731 | 0.04873 | 0.00213
138.846 | 4.62504 | 0.01573 | 0.39324 | 0.01573 | 11704.05762 | 90.13882 | 0.04874 | 0.00213
138.946 | 4.62886 | 0.01575 | 0.39364 | 0.01575 | 11718.39941 | 90.24928 | 0.0488 | 0.00213
139.046 | 4.6314 | 0.01575 | 0.39375 | 0.01575 | 11714.61914 | 90.22016 | 0.04874 | 0.00213
139.146 | 4.63542 | 0.01577 | 0.39422 | 0.01577 | 11730.98145 | 90.34618 | 0.04882 | 0.00214
139.246 | 4.6384 | 0.01578 | 0.39442 | 0.01578 | 11733.41602 | 90.36493 | 0.04879 | 0.00213
139.346 | 4.6418 | 0.01579 | 0.39473 | 0.01579 | 11741.44043 | 90.42673 | 0.04881 | 0.00214
139.446 | 4.64509 | 0.0158 | 0.39504 | 0.0158 | 11749.01172 | 90.48504 | 0.04882 | 0.00214
139.546 | 4.6483 | 0.01581 | 0.39531 | 0.01581 | 11753.92871 | 90.5229 | 0.04882 | 0.00214
139.646 | 4.65214 | 0.01583 | 0.39569 | 0.01583 | 11767.64844 | 90.62857 | 0.0489 | 0.00214
139.746 | 4.65475 | 0.01583 | 0.39583 | 0.01583 | 11765.14258 | 90.60927 | 0.04886 | 0.00214
139.846 | 4.65867 | 0.01585 | 0.39626 | 0.01585 | 11780.83008 | 90.73009 | 0.04894 | 0.00214
139.946 | 4.66184 | 0.01586 | 0.39648 | 0.01586 | 11785.43555 | 90.76556 | 0.04894 | 0.00214
140.046 | 4.66494 | 0.01587 | 0.39676 | 0.01587 | 11788.72852 | 90.79092 | 0.04893 | 0.00214
140.146 | 4.6684 | 0.01588 | 0.39709 | 0.01588 | 11799.35059 | 90.87272 | 0.04897 | 0.00214
140.246 | 4.6717 | 0.01589 | 0.39735 | 0.01589 | 11805.5957 | 90.92081 | 0.04896 | 0.00214
140.346 | 4.67541 | 0.01591 | 0.39777 | 0.01591 | 11817.94141 | 91.0159 | 0.04898 | 0.00214
140.446 | 4.67806 | 0.01592 | 0.39791 | 0.01592 | 11816.58398 | 91.00545 | 0.04892 | 0.00214
140.546 | 4.68197 | 0.01593 | 0.39833 | 0.01593 | 11831.5791 | 91.12093 | 0.04898 | 0.00214
140.646 | 4.68532 | 0.01595 | 0.39864 | 0.01595 | 11839.34766 | 91.18076 | 0.04898 | 0.00214
140.746 | 4.68826 | 0.01595 | 0.39883 | 0.01595 | 11840.21289 | 91.18742 | 0.04895 | 0.00214
140.846 | 4.6918 | 0.01597 | 0.39914 | 0.01597 | 11851.28125 | 91.27267 | 0.04899 | 0.00214
140.946 | 4.69499 | 0.01598 | 0.39942 | 0.01598 | 11856.7373 | 91.31468 | 0.04899 | 0.00214
141.046 | 4.69866 | 0.01599 | 0.39976 | 0.01599 | 11868.09277 | 91.40214 | 0.04902 | 0.00214
141.146 | 4.70157 | 0.016 | 0.39995 | 0.016 | 11870.97949 | 91.42437 | 0.049 | 0.00214
141.246 | 4.70516 | 0.01601 | 0.40032 | 0.01601 | 11881.87402 | 91.50828 | 0.04903 | 0.00214
141.346 | 4.70868 | 0.01603 | 0.40063 | 0.01603 | 11892.06543 | 91.58676 | 0.04906 | 0.00215
141.446 | 4.71154 | 0.01603 | 0.40078 | 0.01603 | 11892.50977 | 91.59019 | 0.04904 | 0.00215
141.546 | 4.71519 | 0.01605 | 0.40116 | 0.01605 | 11905.13281 | 91.6874 | 0.04909 | 0.00215
141.646 | 4.71842 | 0.01606 | 0.40148 | 0.01606 | 11910.77637 | 91.73087 | 0.04903 | 0.00214
141.746 | 4.72184 | 0.01607 | 0.40179 | 0.01607 | 11918.6748 | 91.79169 | 0.04902 | 0.00214
141.846 | 4.72496 | 0.01608 | 0.40205 | 0.01608 | 11923.78223 | 91.83103 | 0.04901 | 0.00214
141.946 | 4.72836 | 0.01609 | 0.40235 | 0.01609 | 11931.57324 | 91.89104 | 0.04901 | 0.00214
142.046 | 4.73216 | 0.01611 | 0.40273 | 0.01611 | 11945.41699 | 91.99765 | 0.04905 | 0.00215
142.146 | 4.73483 | 0.01612 | 0.4029 | 0.01612 | 11943.5918 | 91.9836 | 0.04899 | 0.00214
142.246 | 4.73851 | 0.01613 | 0.40325 | 0.01613 | 11956.72852 | 92.08477 | 0.04904 | 0.00215
142.346 | 4.74189 | 0.01614 | 0.40355 | 0.01614 | 11964.65137 | 92.14578 | 0.04905 | 0.00215
142.446 | 4.74508 | 0.01615 | 0.40382 | 0.01615 | 11969.50586 | 92.18317 | 0.04903 | 0.00214
142.546 | 4.74836 | 0.01616 | 0.40408 | 0.01616 | 11977.5918 | 92.24545 | 0.04905 | 0.00215
142.646 | 4.75165 | 0.01617 | 0.40435 | 0.01617 | 11984.14258 | 92.2959 | 0.04905 | 0.00215
142.746 | 4.75548 | 0.01619 | 0.40477 | 0.01619 | 11998.32031 | 92.40509 | 0.04911 | 0.00215
142.846 | 4.75815 | 0.01619 | 0.40486 | 0.01619 | 11996.71973 | 92.39276 | 0.04907 | 0.00215
142.946 | 4.76189 | 0.01621 | 0.40526 | 0.01621 | 12010.25586 | 92.49701 | 0.04912 | 0.00215
143.046 | 4.76526 | 0.01622 | 0.40557 | 0.01622 | 12018.28809 | 92.55887 | 0.04912 | 0.00215
143.146 | 4.7683 | 0.01623 | 0.40576 | 0.01623 | 12020.64551 | 92.57703 | 0.0491 | 0.00215
143.246 | 4.77178 | 0.01624 | 0.40608 | 0.01624 | 12030.97461 | 92.65657 | 0.04913 | 0.00215
143.346 | 4.77499 | 0.01625 | 0.40636 | 0.01625 | 12036.62012 | 92.70005 | 0.04914 | 0.00215
143.446 | 4.77883 | 0.01627 | 0.40675 | 0.01627 | 12050.5918 | 92.80766 | 0.04918 | 0.00215
143.546 | 4.78147 | 0.01628 | 0.40694 | 0.01628 | 12049.00391 | 92.79543 | 0.04909 | 0.00215
143.646 | 4.78509 | 0.01629 | 0.40737 | 0.01629 | 12060.52148 | 92.88413 | 0.04908 | 0.00215
143.746 | 4.78871 | 0.01631 | 0.40776 | 0.01631 | 12071.86621 | 92.9715 | 0.04907 | 0.00215
143.846 | 4.79153 | 0.01632 | 0.40797 | 0.01632 | 12071.83594 | 92.97127 | 0.04902 | 0.00214
143.946 | 4.79517 | 0.01633 | 0.40834 | 0.01633 | 12084.61914 | 93.06972 | 0.04905 | 0.00215
144.046 | 4.79836 | 0.01634 | 0.4086 | 0.01634 | 12089.48828 | 93.10722 | 0.04903 | 0.00214
144.146 | 4.80198 | 0.01636 | 0.40897 | 0.01636 | 12100.3252 | 93.19068 | 0.04906 | 0.00215
144.246 | 4.80493 | 0.01637 | 0.4092 | 0.01637 | 12103.19141 | 93.21275 | 0.04902 | 0.00214
144.346 | 4.80844 | 0.01638 | 0.40953 | 0.01638 | 12112.94531 | 93.28787 | 0.04903 | 0.00214
144.446 | 4.81203 | 0.0164 | 0.40989 | 0.0164 | 12124.18262 | 93.37441 | 0.04906 | 0.00215
144.546 | 4.81485 | 0.0164 | 0.41007 | 0.0164 | 12124.04492 | 93.37335 | 0.04902 | 0.00214
144.646 | 4.81862 | 0.01642 | 0.41043 | 0.01642 | 12137.91895 | 93.48021 | 0.04906 | 0.00215
144.746 | 4.82167 | 0.01643 | 0.41067 | 0.01643 | 12141.80762 | 93.51015 | 0.04905 | 0.00215
144.846 | 4.82527 | 0.01644 | 0.41105 | 0.01644 | 12151.88965 | 93.5878 | 0.04906 | 0.00215
144.946 | 4.82825 | 0.01645 | 0.41127 | 0.01645 | 12155.53418 | 93.61587 | 0.04901 | 0.00214
145.046 | 4.83174 | 0.01647 | 0.41165 | 0.01647 | 12164.7168 | 93.68659 | 0.04899 | 0.00214
145.146 | 4.83544 | 0.01648 | 0.41204 | 0.01648 | 12177.45508 | 93.78469 | 0.04903 | 0.00214
145.246 | 4.83813 | 0.01649 | 0.41217 | 0.01649 | 12175.84082 | 93.77226 | 0.04898 | 0.00214
145.346 | 4.84195 | 0.0165 | 0.41258 | 0.0165 | 12190.73047 | 93.88693 | 0.04904 | 0.00215
145.446 | 4.84502 | 0.01651 | 0.41281 | 0.01651 | 12194.96387 | 93.91954 | 0.04903 | 0.00214
145.546 | 4.84839 | 0.01652 | 0.4131 | 0.01652 | 12202.42578 | 93.97701 | 0.04904 | 0.00215
145.646 | 4.85179 | 0.01654 | 0.41341 | 0.01654 | 12211.80371 | 94.04923 | 0.04906 | 0.00215
145.746 | 4.85499 | 0.01655 | 0.41367 | 0.01655 | 12216.81934 | 94.08786 | 0.04906 | 0.00215
145.846 | 4.85887 | 0.01656 | 0.41404 | 0.01656 | 12231.31152 | 94.19947 | 0.04912 | 0.00215
145.946 | 4.86147 | 0.01657 | 0.41417 | 0.01657 | 12228.4834 | 94.17769 | 0.04907 | 0.00215
146.046 | 4.86529 | 0.01658 | 0.41457 | 0.01658 | 12242.97852 | 94.28932 | 0.04914 | 0.00215
146.146 | 4.86859 | 0.01659 | 0.41482 | 0.01659 | 12249.83008 | 94.34209 | 0.04915 | 0.00215
146.246 | 4.87156 | 0.0166 | 0.41501 | 0.0166 | 12251.02051 | 94.35126 | 0.04912 | 0.00215
146.346 | 4.87517 | 0.01661 | 0.41536 | 0.01661 | 12263.59375 | 94.44809 | 0.04918 | 0.00215
146.446 | 4.87832 | 0.01662 | 0.41558 | 0.01662 | 12268.02734 | 94.48224 | 0.04918 | 0.00215
146.546 | 4.88211 | 0.01664 | 0.41594 | 0.01664 | 12280.76074 | 94.5803 | 0.04926 | 0.00215
146.646 | 4.88484 | 0.01664 | 0.41606 | 0.01664 | 12279.23438 | 94.56855 | 0.04924 | 0.00215
146.746 | 4.88851 | 0.01666 | 0.41639 | 0.01666 | 12291.35059 | 94.66186 | 0.04929 | 0.00216
146.846 | 4.89199 | 0.01667 | 0.41671 | 0.01667 | 12301.33203 | 94.73873 | 0.04934 | 0.00216
146.946 | 4.8948 | 0.01667 | 0.41687 | 0.01667 | 12300.91211 | 94.7355 | 0.04931 | 0.00216
147.046 | 4.89858 | 0.01669 | 0.41723 | 0.01669 | 12315.89941 | 94.85092 | 0.04939 | 0.00216
147.146 | 4.90168 | 0.0167 | 0.41747 | 0.0167 | 12319.3125 | 94.87721 | 0.04938 | 0.00216
147.246 | 4.90534 | 0.01671 | 0.41781 | 0.01671 | 12330.65039 | 94.96453 | 0.04942 | 0.00216
147.346 | 4.90822 | 0.01672 | 0.41791 | 0.01672 | 12331.55957 | 94.97153 | 0.04942 | 0.00216
147.446 | 4.91182 | 0.01673 | 0.41824 | 0.01673 | 12341.99805 | 95.05192 | 0.04948 | 0.00216
147.546 | 4.91546 | 0.01674 | 0.41856 | 0.01674 | 12353.28516 | 95.13885 | 0.04953 | 0.00217
147.646 | 4.91805 | 0.01674 | 0.4186 | 0.01674 | 12349.16602 | 95.10712 | 0.04949 | 0.00216
147.746 | 4.92203 | 0.01676 | 0.419 | 0.01676 | 12365.5166 | 95.23305 | 0.04961 | 0.00217
147.846 | 4.92507 | 0.01676 | 0.41906 | 0.01676 | 12365.47656 | 95.23274 | 0.0496 | 0.00217
147.946 | 4.92858 | 0.01677 | 0.41924 | 0.01677 | 12372.64844 | 95.28798 | 0.04967 | 0.00217
148.046 | 4.93163 | 0.01677 | 0.41922 | 0.01677 | 12369.89746 | 95.26679 | 0.04966 | 0.00217
148.146 | 4.93502 | 0.01677 | 0.41935 | 0.01677 | 12371.94141 | 95.28253 | 0.04967 | 0.00217
148.246 | 4.93884 | 0.01678 | 0.41952 | 0.01678 | 12382.69922 | 95.36538 | 0.04975 | 0.00218
148.346 | 4.94141 | 0.01678 | 0.41947 | 0.01678 | 12375.57031 | 95.31048 | 0.04971 | 0.00217
148.446 | 4.94532 | 0.01678 | 0.41959 | 0.01678 | 12385.77832 | 95.3891 | 0.0498 | 0.00218
148.546 | 4.94848 | 0.01677 | 0.41926 | 0.01677 | 12375.25098 | 95.30802 | 0.04969 | 0.00217
148.558 | 4.94896 | 0.01653 | 0.41334 | 0.01653 | 12238.8418 | 94.25746 | 0.05132 | 0.00224
148.566 | 4.94931 | 0.01628 | 0.40695 | 0.01628 | 12101.18262 | 93.19728 | 0.05439 | 0.00238
148.574 | 4.94967 | 0.01608 | 0.40192 | 0.01608 | 11975.54297 | 92.22967 | 0.05747 | 0.00251
148.585 | 4.95018 | 0.01594 | 0.39846 | 0.01594 | 11850.29102 | 91.26504 | 0.062 | 0.00271
148.685 | 4.9529 | 0.01601 | 0.40016 | 0.01601 | 11780.03223 | 90.72394 | 0.07091 | 0.0031
148.785 | 4.95654 | 0.01602 | 0.40056 | 0.01602 | 11804.49414 | 90.91233 | 0.07152 | 0.00313
148.885 | 4.95974 | 0.01604 | 0.40104 | 0.01604 | 11826.00586 | 91.07801 | 0.07189 | 0.00314
148.985 | 4.96304 | 0.01606 | 0.40145 | 0.01606 | 11849.88379 | 91.2619 | 0.07235 | 0.00317
149.085 | 4.96627 | 0.01608 | 0.40197 | 0.01608 | 11873.57422 | 91.44435 | 0.07267 | 0.00318
149.185 | 4.9696 | 0.0161 | 0.40254 | 0.0161 | 11897.72461 | 91.63035 | 0.07291 | 0.00319
149.285 | 4.97346 | 0.01613 | 0.40327 | 0.01613 | 11928.07715 | 91.86411 | 0.07319 | 0.0032
149.385 | 4.97611 | 0.01615 | 0.40381 | 0.01615 | 11942.18066 | 91.97272 | 0.07334 | 0.00321
149.485 | 4.97978 | 0.01618 | 0.40446 | 0.01618 | 11970.15332 | 92.18816 | 0.07369 | 0.00322
149.585 | 4.9832 | 0.0162 | 0.4051 | 0.0162 | 11994.0293 | 92.37204 | 0.07386 | 0.00323
149.685 | 4.98629 | 0.01623 | 0.4057 | 0.01623 | 12012.20801 | 92.51205 | 0.07404 | 0.00324
149.785 | 4.98971 | 0.01626 | 0.4064 | 0.01626 | 12034.94922 | 92.68719 | 0.07421 | 0.00325
149.885 | 4.99297 | 0.01628 | 0.40699 | 0.01628 | 12053.96387 | 92.83363 | 0.07443 | 0.00326
149.985 | 4.99679 | 0.01631 | 0.4077 | 0.01631 | 12080.31641 | 93.03658 | 0.07469 | 0.00327
150.085 | 4.99946 | 0.01632 | 0.40805 | 0.01632 | 12086.82617 | 93.08672 | 0.07477 | 0.00327
150.185 | 5.00317 | 0.01634 | 0.40856 | 0.01634 | 12107.86133 | 93.24872 | 0.07505 | 0.00328
150.285 | 5.00661 | 0.01636 | 0.40909 | 0.01636 | 12125.2832 | 93.38289 | 0.07528 | 0.00329
150.385 | 5.00953 | 0.01638 | 0.40949 | 0.01638 | 12135.61719 | 93.46248 | 0.07545 | 0.0033
150.485 | 5.01311 | 0.0164 | 0.41003 | 0.0164 | 12155.70312 | 93.61717 | 0.07564 | 0.00331
150.585 | 5.01627 | 0.01642 | 0.41051 | 0.01642 | 12168.3916 | 93.71489 | 0.07579 | 0.00332
150.685 | 5.02008 | 0.01645 | 0.41119 | 0.01645 | 12187.60938 | 93.8629 | 0.0759 | 0.00332
150.785 | 5.02279 | 0.01646 | 0.41162 | 0.01646 | 12193.44434 | 93.90784 | 0.07597 | 0.00332
150.885 | 5.02633 | 0.01649 | 0.41219 | 0.01649 | 12209.92383 | 94.03475 | 0.07614 | 0.00333
150.985 | 5.03005 | 0.01651 | 0.41275 | 0.01651 | 12227.91504 | 94.17331 | 0.0763 | 0.00334
151.085 | 5.03279 | 0.01652 | 0.41306 | 0.01652 | 12232.24707 | 94.20667 | 0.07639 | 0.00334
151.185 | 5.03654 | 0.01655 | 0.41364 | 0.01655 | 12250.74219 | 94.34911 | 0.07656 | 0.00335
151.285 | 5.03968 | 0.01656 | 0.41401 | 0.01656 | 12259.79199 | 94.41881 | 0.07671 | 0.00336
151.385 | 5.04321 | 0.01658 | 0.41443 | 0.01658 | 12272.55273 | 94.51709 | 0.07688 | 0.00336
151.485 | 5.04628 | 0.01659 | 0.41479 | 0.01659 | 12280.02734 | 94.57465 | 0.07701 | 0.00337
151.585 | 5.0497 | 0.01661 | 0.41518 | 0.01661 | 12291.70117 | 94.66456 | 0.07718 | 0.00338
151.685 | 5.05337 | 0.01662 | 0.41562 | 0.01662 | 12307.39746 | 94.78545 | 0.07736 | 0.00338
151.785 | 5.05612 | 0.01664 | 0.41589 | 0.01664 | 12310.24609 | 94.80738 | 0.07744 | 0.00339
151.885 | 5.05992 | 0.01665 | 0.41634 | 0.01665 | 12327.43262 | 94.93974 | 0.07762 | 0.0034
151.985 | 5.06303 | 0.01667 | 0.41663 | 0.01667 | 12334.56055 | 94.99464 | 0.07774 | 0.0034
152.085 | 5.06648 | 0.01668 | 0.41701 | 0.01668 | 12345.09668 | 95.07578 | 0.07789 | 0.00341
152.185 | 5.06957 | 0.01669 | 0.41726 | 0.01669 | 12351.27734 | 95.12338 | 0.07802 | 0.00341
152.242 | 5.07178 | 0.01641 | 0.41032 | 0.01641 | 12209.10742 | 94.02847 | 0.07799 | 0.00341
152.249 | 5.072 | 0.01627 | 0.4068 | 0.01627 | 12072.74414 | 92.97826 | 0.07943 | 0.00347
152.256 | 5.07222 | 0.01619 | 0.40474 | 0.01619 | 11942.83691 | 91.97778 | 0.08075 | 0.00353
152.265 | 5.07251 | 0.01615 | 0.40369 | 0.01615 | 11809.41113 | 90.9502 | 0.08351 | 0.00365
152.281 | 5.07305 | 0.01616 | 0.40401 | 0.01616 | 11681.11719 | 89.96214 | 0.08739 | 0.00382
152.381 | 5.07666 | 0.01625 | 0.40632 | 0.01625 | 11709.74707 | 90.18264 | 0.09048 | 0.00396
152.481 | 5.07932 | 0.01626 | 0.4064 | 0.01626 | 11729.08887 | 90.3316 | 0.09124 | 0.00399
152.581 | 5.08315 | 0.01628 | 0.4069 | 0.01628 | 11765.47754 | 90.61185 | 0.09185 | 0.00402
152.681 | 5.08622 | 0.01629 | 0.40721 | 0.01629 | 11792 | 90.81611 | 0.09246 | 0.00404
152.781 | 5.08952 | 0.0163 | 0.40761 | 0.0163 | 11820.32715 | 91.03427 | 0.09289 | 0.00406
152.881 | 5.09299 | 0.01633 | 0.40813 | 0.01633 | 11851.8252 | 91.27686 | 0.09336 | 0.00408
152.981 | 5.09613 | 0.01634 | 0.40852 | 0.01634 | 11877.70996 | 91.4762 | 0.09379 | 0.0041
153.081 | 5.10001 | 0.01636 | 0.40909 | 0.01636 | 11913.08398 | 91.74864 | 0.09429 | 0.00412
153.181 | 5.10263 | 0.01638 | 0.40942 | 0.01638 | 11931.3125 | 91.88902 | 0.09465 | 0.00414
153.281 | 5.10642 | 0.0164 | 0.40998 | 0.0164 | 11964.02051 | 92.14093 | 0.09505 | 0.00416
153.381 | 5.10975 | 0.01642 | 0.41043 | 0.01642 | 11989.6377 | 92.33822 | 0.09542 | 0.00417
153.481 | 5.11267 | 0.01643 | 0.41082 | 0.01643 | 12008.71875 | 92.48517 | 0.09574 | 0.00419
153.581 | 5.11635 | 0.01645 | 0.4113 | 0.01645 | 12037.5957 | 92.70757 | 0.09615 | 0.00421
153.681 | 5.11949 | 0.01647 | 0.41169 | 0.01647 | 12057.33887 | 92.85962 | 0.09641 | 0.00422
153.781 | 5.12327 | 0.01649 | 0.41222 | 0.01649 | 12085.02539 | 93.07285 | 0.09677 | 0.00423
153.881 | 5.12603 | 0.0165 | 0.41248 | 0.0165 | 12097.87012 | 93.17177 | 0.09701 | 0.00424
153.981 | 5.12967 | 0.01652 | 0.4129 | 0.01652 | 12120.7334 | 93.34785 | 0.09734 | 0.00426
154.081 | 5.1332 | 0.01653 | 0.41332 | 0.01653 | 12141.7207 | 93.50948 | 0.09762 | 0.00427
154.181 | 5.13597 | 0.01654 | 0.41354 | 0.01654 | 12151.2168 | 93.58262 | 0.09781 | 0.00428
154.281 | 5.1398 | 0.01656 | 0.41397 | 0.01656 | 12175.07617 | 93.76637 | 0.09811 | 0.00429
154.381 | 5.14284 | 0.01657 | 0.41425 | 0.01657 | 12186.36328 | 93.8533 | 0.09832 | 0.0043
154.481 | 5.14644 | 0.01658 | 0.4146 | 0.01658 | 12204.32324 | 93.99162 | 0.09858 | 0.00431
154.581 | 5.14937 | 0.01659 | 0.41482 | 0.01659 | 12214.1084 | 94.06698 | 0.09873 | 0.00432
154.681 | 5.15295 | 0.01661 | 0.41517 | 0.01661 | 12231.31055 | 94.19946 | 0.09896 | 0.00433
154.781 | 5.1566 | 0.01662 | 0.41553 | 0.01662 | 12249.30176 | 94.33802 | 0.0992 | 0.00434
154.881 | 5.1592 | 0.01663 | 0.41565 | 0.01663 | 12253.0459 | 94.36686 | 0.09933 | 0.00435
154.981 | 5.1632 | 0.01664 | 0.4161 | 0.01664 | 12275.7207 | 94.54149 | 0.09959 | 0.00436
155.081 | 5.16625 | 0.01665 | 0.41631 | 0.01665 | 12284.71582 | 94.61076 | 0.09976 | 0.00436
155.181 | 5.16972 | 0.01666 | 0.4166 | 0.01666 | 12298.64062 | 94.718 | 0.09996 | 0.00437
155.281 | 5.17283 | 0.01667 | 0.41686 | 0.01667 | 12309.20117 | 94.79934 | 0.10014 | 0.00438
155.381 | 5.17619 | 0.01669 | 0.41714 | 0.01669 | 12322.43848 | 94.90128 | 0.10033 | 0.00439
155.481 | 5.18003 | 0.0167 | 0.4175 | 0.0167 | 12342.23828 | 95.05377 | 0.10056 | 0.0044
155.581 | 5.18259 | 0.01671 | 0.41765 | 0.01671 | 12344.69922 | 95.07272 | 0.10066 | 0.0044
155.681 | 5.1865 | 0.01672 | 0.41806 | 0.01672 | 12365.42676 | 95.23236 | 0.10091 | 0.00441
155.781 | 5.18964 | 0.01673 | 0.41828 | 0.01673 | 12375.37891 | 95.30901 | 0.10108 | 0.00442
155.881 | 5.19291 | 0.01674 | 0.41855 | 0.01674 | 12386.09473 | 95.39153 | 0.10124 | 0.00443
155.981 | 5.19611 | 0.01675 | 0.4188 | 0.01675 | 12397.80469 | 95.48172 | 0.10141 | 0.00444
156.081 | 5.19952 | 0.01676 | 0.41909 | 0.01676 | 12410.74023 | 95.58134 | 0.10158 | 0.00444
156.181 | 5.20329 | 0.01678 | 0.41948 | 0.01678 | 12428.47266 | 95.7179 | 0.10181 | 0.00445
156.281 | 5.20593 | 0.01678 | 0.4196 | 0.01678 | 12431.80859 | 95.7436 | 0.10191 | 0.00446
156.381 | 5.20974 | 0.0168 | 0.41996 | 0.0168 | 12449.7627 | 95.88187 | 0.10212 | 0.00447
156.481 | 5.21311 | 0.01681 | 0.42025 | 0.01681 | 12461.3877 | 95.97141 | 0.10227 | 0.00447
156.581 | 5.21618 | 0.01682 | 0.42044 | 0.01682 | 12467.27734 | 96.01676 | 0.10239 | 0.00448
156.681 | 5.21958 | 0.01683 | 0.42071 | 0.01683 | 12480.45215 | 96.11823 | 0.10256 | 0.00449
156.781 | 5.22292 | 0.01684 | 0.421 | 0.01684 | 12491.94141 | 96.20671 | 0.10273 | 0.00449
156.881 | 5.22663 | 0.01685 | 0.42134 | 0.01685 | 12507.75 | 96.32846 | 0.1029 | 0.0045
156.981 | 5.22934 | 0.01686 | 0.42148 | 0.01686 | 12511.6543 | 96.35853 | 0.10302 | 0.00451
157.081 | 5.23298 | 0.01687 | 0.42184 | 0.01687 | 12527.34082 | 96.47934 | 0.1032 | 0.00451
157.181 | 5.23655 | 0.01689 | 0.42215 | 0.01689 | 12541.96582 | 96.59197 | 0.10338 | 0.00452
157.281 | 5.23935 | 0.01689 | 0.4223 | 0.01689 | 12545.88965 | 96.62219 | 0.10348 | 0.00453
157.381 | 5.24301 | 0.01691 | 0.42267 | 0.01691 | 12562.59961 | 96.75089 | 0.10367 | 0.00454
157.481 | 5.24624 | 0.01692 | 0.42291 | 0.01692 | 12572.2168 | 96.82495 | 0.10382 | 0.00454
157.581 | 5.24976 | 0.01693 | 0.42325 | 0.01693 | 12584.6416 | 96.92064 | 0.10399 | 0.00455
157.681 | 5.25273 | 0.01694 | 0.42354 | 0.01694 | 12590.31445 | 96.96433 | 0.10416 | 0.00456
157.781 | 5.25622 | 0.01695 | 0.42385 | 0.01695 | 12603.39453 | 97.06507 | 0.10434 | 0.00456
157.881 | 5.26 | 0.01697 | 0.42421 | 0.01697 | 12620.39941 | 97.19603 | 0.10453 | 0.00457
157.981 | 5.26268 | 0.01697 | 0.42437 | 0.01697 | 12622.07031 | 97.2089 | 0.10461 | 0.00458
158.081 | 5.26633 | 0.01699 | 0.4247 | 0.01699 | 12638.55078 | 97.33582 | 0.10479 | 0.00458
158.181 | 5.26964 | 0.017 | 0.42496 | 0.017 | 12649.1709 | 97.41762 | 0.10494 | 0.00459
158.281 | 5.27301 | 0.01701 | 0.42527 | 0.01701 | 12659.61719 | 97.49807 | 0.10508 | 0.0046
158.381 | 5.27611 | 0.01702 | 0.42549 | 0.01702 | 12668.53516 | 97.56675 | 0.10521 | 0.0046
158.481 | 5.27959 | 0.01703 | 0.42578 | 0.01703 | 12680.7334 | 97.66069 | 0.10537 | 0.00461
158.581 | 5.28336 | 0.01703 | 0.42569 | 0.01703 | 12665.7832 | 97.54556 | 0.10496 | 0.00459
158.681 | 5.28597 | 0.01703 | 0.42564 | 0.01703 | 12665.85547 | 97.54611 | 0.10497 | 0.00459
158.781 | 5.28978 | 0.01704 | 0.42594 | 0.01704 | 12684.12891 | 97.68684 | 0.10516 | 0.0046
158.881 | 5.29291 | 0.01705 | 0.42617 | 0.01705 | 12693.88184 | 97.76196 | 0.10529 | 0.00461
158.981 | 5.2962 | 0.01706 | 0.42641 | 0.01706 | 12704.46582 | 97.84347 | 0.10543 | 0.00461
159.081 | 5.29966 | 0.01707 | 0.42673 | 0.01707 | 12715.45605 | 97.92811 | 0.10564 | 0.00462
159.181 | 5.30271 | 0.01708 | 0.42696 | 0.01708 | 12722.39551 | 97.98155 | 0.10576 | 0.00463
159.281 | 5.30676 | 0.01709 | 0.42734 | 0.01709 | 12740.64062 | 98.12207 | 0.10597 | 0.00464
159.381 | 5.3093 | 0.0171 | 0.42742 | 0.0171 | 12740.86719 | 98.12381 | 0.10604 | 0.00464
159.481 | 5.31308 | 0.01711 | 0.42779 | 0.01711 | 12757.44922 | 98.25152 | 0.10622 | 0.00465
159.581 | 5.31638 | 0.01712 | 0.42802 | 0.01712 | 12766.49805 | 98.32121 | 0.10636 | 0.00465
159.594 | 5.31692 | 0.01712 | 0.428 | 0.01712 | 12538.54199 | 96.56561 | 0.09989 | 0.00437
159.595 | 5.31696 | 0.01711 | 0.42785 | 0.01711 | 12382.63281 | 95.36487 | 0.09598 | 0.0042
159.596 | 5.31701 | 0.0171 | 0.42744 | 0.0171 | 12190.17773 | 93.88268 | 0.09182 | 0.00402
159.597 | 5.31705 | 0.01707 | 0.42676 | 0.01707 | 11966.65137 | 92.16119 | 0.08782 | 0.00384
159.598 | 5.31709 | 0.01704 | 0.42591 | 0.01704 | 11716.60449 | 90.23545 | 0.08414 | 0.00368
159.599 | 5.31714 | 0.017 | 0.425 | 0.017 | 11443.7334 | 88.13393 | 0.08067 | 0.00353
159.6 | 5.31718 | 0.01696 | 0.42408 | 0.01696 | 11151.13379 | 85.88048 | 0.07721 | 0.00338
159.601 | 5.31723 | 0.01692 | 0.4231 | 0.01692 | 10841.55957 | 83.49629 | 0.07357 | 0.00322
159.602 | 5.31728 | 0.01688 | 0.42198 | 0.01688 | 10517.54297 | 81.00088 | 0.0697 | 0.00305
159.603 | 5.31733 | 0.01682 | 0.42057 | 0.01682 | 10181.48926 | 78.41276 | 0.06572 | 0.00287
159.604 | 5.31738 | 0.01675 | 0.41872 | 0.01675 | 9835.68457 | 75.74954 | 0.06175 | 0.0027
159.605 | 5.31744 | 0.01665 | 0.41621 | 0.01665 | 9482.2373 | 73.02747 | 0.05791 | 0.00253
159.606 | 5.3175 | 0.01652 | 0.41289 | 0.01652 | 9123.11719 | 70.2617 | 0.0543 | 0.00238
159.607 | 5.31756 | 0.01635 | 0.40871 | 0.01635 | 8760.15625 | 67.46636 | 0.05102 | 0.00223
159.608 | 5.31762 | 0.01615 | 0.40371 | 0.01615 | 8395.04785 | 64.65448 | 0.04818 | 0.00211
159.609 | 5.31769 | 0.01592 | 0.39791 | 0.01592 | 8029.37744 | 61.83826 | 0.04585 | 0.00201
159.61 | 5.31777 | 0.01566 | 0.39138 | 0.01566 | 7664.5874 | 59.02884 | 0.04408 | 0.00193
159.611 | 5.31784 | 0.01537 | 0.3842 | 0.01537 | 7301.97656 | 56.23619 | 0.04287 | 0.00188

## L30TX-4_DIC
νzx
E0 |  |  |  |  | E1 |  |  |  | Analog |  |  |  |  | 0.506732
Index [1] | ?L/L0 [1] | ?L [mm] | L1 [mm] | L0 [mm] | ?L/L0 [1] | ?L [mm] | L1 [mm] | L0 [mm] | Time_1 | Time_0 | Dev1/ai0 | Dev1/ai1 | Force_[N]
0 | 0 | 0 | 22.609 | 22.609 | 0 | 0 | 3.34598 | 3.34598 | 0 | 0.004 | -0.0345 | 0.0023 | -151.808
1 | -3.76426e-05 | -0.000851062 | 22.6082 | 22.609 | 7.45161e-05 | 0.000249329 | 3.34623 | 3.34598 | 4.612 | 4.612 | -0.0345 | -9.9814 | -151.808
2 | -5.08376e-05 | -0.00114939 | 22.6079 | 22.609 | -4.88292e-05 | -0.000163381 | 3.34582 | 3.34598 | 4.917 | 4.917 | -0.0332 | -9.9778 | -145.348
3 | -3.37168e-05 | -0.000762306 | 22.6083 | 22.609 | 0.000223084 | 0.000746434 | 3.34673 | 3.34598 | 10.034 | 10.034 | -0.0357 | -0.0045 | -158.268
4 | -6.55679e-05 | -0.00148243 | 22.6076 | 22.609 | 1.43386e-05 | 4.79766e-05 | 3.34603 | 3.34598 | 12.342 | 12.342 | -0.0309 | -0.0029 | -134.043
5 | -6.34148e-05 | -0.00143375 | 22.6076 | 22.609 | 2.49342e-05 | 8.34292e-05 | 3.34606 | 3.34598 | 16.713 | 16.713 | -0.0335 | -0.0016 | -146.963
6 | -1.16334e-05 | -0.00026302 | 22.6088 | 22.609 | 9.15274e-05 | 0.000306249 | 3.34629 | 3.34598 | 18.272 | 18.272 | -0.0357 | -0.0026 | -158.268
7 | -5.65473e-05 | -0.00127848 | 22.6078 | 22.609 | 8.14087e-05 | 0.000272392 | 3.34625 | 3.34598 | 18.459 | 18.459 | -0.0341 | -0.0048 | -150.193
8 | -1.46503e-05 | -0.000331229 | 22.6087 | 22.609 | -4.4535e-05 | -0.000149013 | 3.34583 | 3.34598 | 23.512 | 23.512 | -0.0319 | -0.0038 | -138.888
9 | 3.48446e-06 | 7.87804e-05 | 22.6091 | 22.609 | -8.06454e-05 | -0.000269838 | 3.34571 | 3.34598 | 25.072 | 25.072 | -0.0267 | -0.0029 | -113.049
10 | 4.86518e-05 | 0.00109997 | 22.6101 | 22.609 | -0.000216706 | -0.000725093 | 3.34525 | 3.34598 | 25.261 | 25.261 | -0.0048 | 0.0074 | -3.23
11 | 6.89674e-05 | 0.00155929 | 22.6106 | 22.609 | -7.84771e-05 | -0.000262583 | 3.34572 | 3.34598 | 25.51 | 25.51 | 0.0033 | 0.0116 | 37.1445
12 | 0.000112329 | 0.00253965 | 22.6116 | 22.609 | -0.000122314 | -0.000409259 | 3.34557 | 3.34598 | 25.636 | 25.636 | 0.019 | 0.0145 | 116.279
13 | 0.000107994 | 0.00244163 | 22.6115 | 22.609 | -0.000158824 | -0.000531422 | 3.34545 | 3.34598 | 25.761 | 25.761 | 0.031 | 0.0203 | 176.033
14 | 0.000124565 | 0.0028163 | 22.6119 | 22.609 | -0.000231467 | -0.000774485 | 3.3452 | 3.34598 | 26.009 | 26.009 | 0.0445 | 0.0255 | 243.862
15 | 0.000200057 | 0.0045231 | 22.6136 | 22.609 | -0.000195884 | -0.000655425 | 3.34532 | 3.34598 | 26.134 | 26.134 | 0.06 | 0.0271 | 321.381
16 | 0.000186773 | 0.00422275 | 22.6133 | 22.609 | -6.73783e-05 | -0.000225446 | 3.34575 | 3.34598 | 26.26 | 26.26 | 0.0713 | 0.0303 | 377.905
17 | 0.000189251 | 0.00427879 | 22.6133 | 22.609 | -0.00011389 | -0.000381072 | 3.3456 | 3.34598 | 26.445 | 26.445 | 0.0854 | 0.0342 | 448.965
18 | 0.000207652 | 0.00469482 | 22.6137 | 22.609 | -4.20621e-05 | -0.000140739 | 3.34584 | 3.34598 | 26.57 | 26.57 | 0.0964 | 0.0352 | 503.874
19 | 0.000243402 | 0.00550309 | 22.6145 | 22.609 | -0.000144188 | -0.000482451 | 3.3455 | 3.34598 | 26.758 | 26.758 | 0.1073 | 0.0439 | 558.783
20 | 0.000294164 | 0.00665078 | 22.6157 | 22.609 | -0.000146142 | -0.000488989 | 3.34549 | 3.34598 | 27.007 | 27.007 | 0.127 | 0.0468 | 657.297
21 | 0.00029643 | 0.006702 | 22.6157 | 22.609 | -0.000158024 | -0.000528745 | 3.34545 | 3.34598 | 27.194 | 27.194 | 0.1389 | 0.0558 | 717.051
22 | 0.000355664 | 0.00804122 | 22.6171 | 22.609 | -0.000179995 | -0.000602259 | 3.34538 | 3.34598 | 27.324 | 27.324 | 0.1531 | 0.0539 | 788.11
23 | 0.000405809 | 0.00917496 | 22.6182 | 22.609 | -0.000215768 | -0.000721956 | 3.34526 | 3.34598 | 27.569 | 27.569 | 0.1712 | 0.0613 | 878.549
24 | 0.000389251 | 0.0088006 | 22.6178 | 22.609 | -0.000222489 | -0.000744445 | 3.34523 | 3.34598 | 27.756 | 27.756 | 0.1805 | 0.0751 | 925.384
25 | 0.00042352 | 0.00957537 | 22.6186 | 22.609 | -0.000223695 | -0.00074848 | 3.34523 | 3.34598 | 27.88 | 27.88 | 0.1892 | 0.0709 | 968.988
26 | 0.000439811 | 0.0099437 | 22.619 | 22.609 | -0.000312691 | -0.00104626 | 3.34493 | 3.34598 | 28.005 | 28.005 | 0.1966 | 0.0745 | 1006.13
27 | 0.000459126 | 0.0103804 | 22.6194 | 22.609 | -0.000317851 | -0.00106352 | 3.34492 | 3.34598 | 28.194 | 28.194 | 0.214 | 0.0774 | 1093.34
28 | 0.000462686 | 0.0104609 | 22.6195 | 22.609 | -0.000346484 | -0.00115933 | 3.34482 | 3.34598 | 28.317 | 28.317 | 0.2179 | 0.0767 | 1112.72
29 | 0.000484955 | 0.0109644 | 22.62 | 22.609 | -0.00032343 | -0.00108219 | 3.3449 | 3.34598 | 28.442 | 28.442 | 0.2285 | 0.0845 | 1166.02
30 | 0.000480717 | 0.0108686 | 22.6199 | 22.609 | -0.000345915 | -0.00115742 | 3.34482 | 3.34598 | 28.631 | 28.631 | 0.2376 | 0.0883 | 1211.24
31 | 0.000486883 | 0.011008 | 22.62 | 22.609 | -0.000340497 | -0.0011393 | 3.34484 | 3.34598 | 28.754 | 28.754 | 0.2521 | 0.0893 | 1283.91
32 | 0.000528637 | 0.011952 | 22.621 | 22.609 | -0.000342848 | -0.00114716 | 3.34483 | 3.34598 | 28.945 | 28.945 | 0.2575 | 0.0877 | 1311.36
33 | 0.000540858 | 0.0122283 | 22.6213 | 22.609 | -0.0003884 | -0.00129958 | 3.34468 | 3.34598 | 29.067 | 29.067 | 0.2711 | 0.0957 | 1379.19
34 | 0.000549976 | 0.0124344 | 22.6215 | 22.609 | -0.000401207 | -0.00134243 | 3.34464 | 3.34598 | 29.19 | 29.19 | 0.2759 | 0.0993 | 1403.42
35 | 0.000567248 | 0.0128249 | 22.6219 | 22.609 | -0.000432242 | -0.00144627 | 3.34453 | 3.34598 | 29.44 | 29.44 | 0.2907 | 0.1061 | 1477.71
36 | 0.00056899 | 0.0128643 | 22.6219 | 22.609 | -0.000428097 | -0.0014324 | 3.34455 | 3.34598 | 29.567 | 29.567 | 0.3001 | 0.1064 | 1524.54
37 | 0.000636008 | 0.0143795 | 22.6234 | 22.609 | -0.000530067 | -0.00177359 | 3.34421 | 3.34598 | 29.877 | 29.877 | 0.3184 | 0.1032 | 1616.6
38 | 0.000653109 | 0.0147662 | 22.6238 | 22.609 | -0.000509427 | -0.00170453 | 3.34427 | 3.34598 | 30.065 | 30.065 | 0.3275 | 0.119 | 1661.81
39 | 0.000682196 | 0.0154238 | 22.6245 | 22.609 | -0.000588796 | -0.0019701 | 3.34401 | 3.34598 | 30.191 | 30.191 | 0.3368 | 0.1193 | 1708.65
40 | 0.000716961 | 0.0162098 | 22.6252 | 22.609 | -0.000510563 | -0.00170833 | 3.34427 | 3.34598 | 30.44 | 30.441 | 0.352 | 0.126 | 1784.55
41 | 0.00070802 | 0.0160076 | 22.625 | 22.609 | -0.000524718 | -0.0017557 | 3.34422 | 3.34598 | 30.569 | 30.569 | 0.3594 | 0.1257 | 1821.7
42 | 0.000741112 | 0.0167558 | 22.6258 | 22.609 | -0.00052678 | -0.00176259 | 3.34422 | 3.34598 | 30.69 | 30.69 | 0.3623 | 0.1341 | 1836.23
43 | 0.000766769 | 0.0173359 | 22.6264 | 22.609 | -0.000515613 | -0.00172523 | 3.34425 | 3.34598 | 30.938 | 30.938 | 0.379 | 0.138 | 1920.21
44 | 0.000783635 | 0.0177172 | 22.6268 | 22.609 | -0.000461583 | -0.00154445 | 3.34443 | 3.34598 | 31.063 | 31.063 | 0.3842 | 0.1393 | 1946.05
45 | 0.000828258 | 0.0187261 | 22.6278 | 22.609 | -0.000429157 | -0.00143595 | 3.34454 | 3.34598 | 31.38 | 31.38 | 0.4 | 0.1444 | 2025.19
46 | 0.000842598 | 0.0190503 | 22.6281 | 22.609 | -0.00039492 | -0.00132139 | 3.34466 | 3.34598 | 31.5 | 31.5 | 0.4142 | 0.1425 | 2096.24
47 | 0.000864859 | 0.0195536 | 22.6286 | 22.609 | -0.000550202 | -0.00184097 | 3.34414 | 3.34598 | 31.687 | 31.687 | 0.4148 | 0.1515 | 2099.47
48 | 0.000863871 | 0.0195313 | 22.6286 | 22.609 | -0.000567786 | -0.0018998 | 3.34408 | 3.34598 | 31.876 | 31.877 | 0.4261 | 0.1502 | 2156
49 | 0.000866359 | 0.0195876 | 22.6286 | 22.609 | -0.00049757 | -0.00166486 | 3.34431 | 3.34598 | 32.125 | 32.125 | 0.4345 | 0.1563 | 2197.99
50 | 0.000900999 | 0.0203707 | 22.6294 | 22.609 | -0.00059617 | -0.00199477 | 3.34398 | 3.34598 | 32.375 | 32.375 | 0.4467 | 0.1618 | 2259.36
51 | 0.000889944 | 0.0201208 | 22.6292 | 22.609 | -0.000549348 | -0.00183811 | 3.34414 | 3.34598 | 32.56 | 32.56 | 0.4567 | 0.1615 | 2309.42
52 | 0.000953024 | 0.021547 | 22.6306 | 22.609 | -0.000686675 | -0.0022976 | 3.34368 | 3.34598 | 32.809 | 32.809 | 0.4712 | 0.1654 | 2382.1
53 | 0.000947488 | 0.0214218 | 22.6305 | 22.609 | -0.000659068 | -0.00220523 | 3.34377 | 3.34598 | 33.001 | 33.001 | 0.477 | 0.1673 | 2411.17
54 | 0.000936998 | 0.0211846 | 22.6302 | 22.609 | -0.000616961 | -0.00206434 | 3.34391 | 3.34598 | 33.375 | 33.375 | 0.4886 | 0.1737 | 2469.3
55 | 0.000946393 | 0.021397 | 22.6304 | 22.609 | -0.000622147 | -0.00208169 | 3.3439 | 3.34598 | 33.56 | 33.56 | 0.4954 | 0.1763 | 2503.22
56 | 0.00105019 | 0.0237438 | 22.6328 | 22.609 | -0.000601009 | -0.00201096 | 3.34397 | 3.34598 | 33.871 | 33.871 | 0.5051 | 0.1786 | 2551.67
57 | 0.00101944 | 0.0230486 | 22.6321 | 22.609 | -0.000596041 | -0.00199434 | 3.34398 | 3.34598 | 34.182 | 34.182 | 0.5179 | 0.1886 | 2616.27
58 | 0.000895547 | 0.0202475 | 22.6293 | 22.609 | -0.000403564 | -0.00135032 | 3.34463 | 3.34598 | 34.558 | 34.559 | 0.5315 | 0.1886 | 2684.1
59 | 0.00106851 | 0.0241579 | 22.6332 | 22.609 | -0.000725235 | -0.00242662 | 3.34355 | 3.34598 | 34.746 | 34.746 | 0.5428 | 0.1876 | 2740.62
60 | 0.00114642 | 0.0259195 | 22.635 | 22.609 | -0.000673098 | -0.00225217 | 3.34373 | 3.34598 | 34.996 | 34.996 | 0.5437 | 0.1957 | 2745.47
61 | 0.00112797 | 0.0255022 | 22.6345 | 22.609 | -0.000787755 | -0.00263581 | 3.34334 | 3.34598 | 35.371 | 35.371 | 0.5537 | 0.1969 | 2795.53
62 | 0.00114239 | 0.0258284 | 22.6349 | 22.609 | -0.00075225 | -0.00251701 | 3.34346 | 3.34598 | 35.742 | 35.743 | 0.5695 | 0.2015 | 2874.66
63 | 0.00119983 | 0.0271271 | 22.6362 | 22.609 | -0.000630837 | -0.00211077 | 3.34387 | 3.34598 | 36.056 | 36.057 | 0.5792 | 0.2063 | 2923.11
64 | 0.00115774 | 0.0261753 | 22.6352 | 22.609 | -0.000626686 | -0.00209688 | 3.34388 | 3.34598 | 36.367 | 36.367 | 0.5866 | 0.2092 | 2960.26
65 | 0.00121229 | 0.0274088 | 22.6364 | 22.609 | -0.00075982 | -0.00254234 | 3.34344 | 3.34598 | 36.99 | 36.991 | 0.6011 | 0.216 | 3032.93
66 | 0.0011998 | 0.0271264 | 22.6362 | 22.609 | -0.000661011 | -0.00221173 | 3.34377 | 3.34598 | 37.178 | 37.178 | 0.6008 | 0.216 | 3031.32
67 | 0.00126274 | 0.0285493 | 22.6376 | 22.609 | -0.000731621 | -0.00244799 | 3.34353 | 3.34598 | 37.617 | 37.617 | 0.6214 | 0.2176 | 3134.68
68 | 0.00124248 | 0.0280913 | 22.6371 | 22.609 | -0.000694126 | -0.00232253 | 3.34366 | 3.34598 | 37.989 | 37.989 | 0.6233 | 0.2211 | 3144.37
69 | 0.0012812 | 0.0289668 | 22.638 | 22.609 | -0.000738766 | -0.0024719 | 3.34351 | 3.34598 | 38.738 | 38.738 | 0.6362 | 0.2282 | 3208.97
70 | 0.00130354 | 0.0294718 | 22.6385 | 22.609 | -0.000736923 | -0.00246573 | 3.34351 | 3.34598 | 39.362 | 39.362 | 0.6485 | 0.2295 | 3270.34
71 | 0.00130429 | 0.0294887 | 22.6385 | 22.609 | -0.000757708 | -0.00253528 | 3.34344 | 3.34598 | 39.799 | 39.799 | 0.6562 | 0.2347 | 3309.09
72 | 0.00132199 | 0.029889 | 22.6389 | 22.609 | -0.000796408 | -0.00266477 | 3.34331 | 3.34598 | 40.485 | 40.485 | 0.6649 | 0.2405 | 3352.7
73 | 0.00134375 | 0.030381 | 22.6394 | 22.609 | -0.000782655 | -0.00261875 | 3.34336 | 3.34598 | 41.049 | 41.049 | 0.6749 | 0.2453 | 3402.76
74 | 0.00136679 | 0.0309018 | 22.6399 | 22.609 | -0.000794194 | -0.00265736 | 3.34332 | 3.34598 | 41.735 | 41.735 | 0.6859 | 0.2466 | 3457.67
75 | 0.00135612 | 0.0306607 | 22.6397 | 22.609 | -0.000881635 | -0.00294993 | 3.34303 | 3.34598 | 42.546 | 42.546 | 0.6975 | 0.2537 | 3515.81
76 | 0.00145812 | 0.0329668 | 22.642 | 22.609 | -0.00082391 | -0.00275679 | 3.34322 | 3.34598 | 43.108 | 43.108 | 0.7052 | 0.2553 | 3554.57
77 | 0.00142699 | 0.032263 | 22.6413 | 22.609 | -0.000858624 | -0.00287294 | 3.34311 | 3.34598 | 43.855 | 43.855 | 0.7129 | 0.2569 | 3593.33
78 | 0.00144923 | 0.0327656 | 22.6418 | 22.609 | -0.000806558 | -0.00269872 | 3.34328 | 3.34598 | 44.605 | 44.605 | 0.7249 | 0.264 | 3653.09
79 | 0.0015275 | 0.0345353 | 22.6436 | 22.609 | -0.000896042 | -0.00299814 | 3.34298 | 3.34598 | 45.291 | 45.291 | 0.7374 | 0.2653 | 3716.07
80 | 0.00149948 | 0.0339018 | 22.6429 | 22.609 | -0.000819357 | -0.00274155 | 3.34324 | 3.34598 | 46.101 | 46.101 | 0.7458 | 0.2701 | 3758.06
81 | 0.00150141 | 0.0339454 | 22.643 | 22.609 | -0.000932864 | -0.00312134 | 3.34286 | 3.34598 | 46.913 | 46.913 | 0.7535 | 0.2724 | 3796.82
82 | 0.00153486 | 0.0347016 | 22.6437 | 22.609 | -0.00101058 | -0.00338137 | 3.3426 | 3.34598 | 47.663 | 47.663 | 0.7645 | 0.2785 | 3851.73
83 | 0.00152018 | 0.0343698 | 22.6434 | 22.609 | -0.000834766 | -0.00279311 | 3.34319 | 3.34598 | 48.349 | 48.349 | 0.7719 | 0.2775 | 3888.87
84 | 0.00154466 | 0.0349234 | 22.644 | 22.609 | -0.000889858 | -0.00297745 | 3.343 | 3.34598 | 49.408 | 49.408 | 0.7861 | 0.2836 | 3959.93
85 | 0.00154698 | 0.0349756 | 22.644 | 22.609 | -0.000980885 | -0.00328202 | 3.3427 | 3.34598 | 49.97 | 49.97 | 0.7916 | 0.2869 | 3987.39
86 | 0.00155225 | 0.0350948 | 22.6441 | 22.609 | -0.000949024 | -0.00317541 | 3.3428 | 3.34598 | 50.969 | 50.969 | 0.8051 | 0.2901 | 4055.22
87 | 0.00160475 | 0.0362819 | 22.6453 | 22.609 | -0.000892695 | -0.00298694 | 3.34299 | 3.34598 | 51.405 | 51.405 | 0.8125 | 0.2978 | 4092.36
88 | 0.00163026 | 0.0368586 | 22.6459 | 22.609 | -0.000855457 | -0.00286234 | 3.34312 | 3.34598 | 52.343 | 52.344 | 0.8251 | 0.2994 | 4155.34
89 | 0.00163769 | 0.0370266 | 22.6461 | 22.609 | -0.000953575 | -0.00319064 | 3.34279 | 3.34598 | 52.84 | 52.84 | 0.8312 | 0.3052 | 4186.03
90 | 0.0015983 | 0.036136 | 22.6452 | 22.609 | -0.000957426 | -0.00320353 | 3.34278 | 3.34598 | 53.966 | 53.966 | 0.8409 | 0.3075 | 4234.48
91 | 0.001415 | 0.0319918 | 22.641 | 22.609 | -0.00106414 | -0.0035606 | 3.34242 | 3.34598 | 54.462 | 54.462 | 0.8493 | 0.3101 | 4276.47
92 | 0.00168265 | 0.0380431 | 22.6471 | 22.609 | -0.000967314 | -0.00323661 | 3.34274 | 3.34598 | 54.961 | 54.961 | 0.8596 | 0.312 | 4328.15
93 | 0.00172825 | 0.0390741 | 22.6481 | 22.609 | -0.00093275 | -0.00312096 | 3.34286 | 3.34598 | 55.524 | 55.524 | 0.8605 | 0.3168 | 4332.99
94 | 0.00164881 | 0.0372781 | 22.6463 | 22.609 | -0.00100218 | -0.00335327 | 3.34263 | 3.34598 | 56.275 | 56.276 | 0.8734 | 0.3146 | 4397.59
95 | 0.00171456 | 0.0387645 | 22.6478 | 22.609 | -0.00104861 | -0.00350863 | 3.34247 | 3.34598 | 57.086 | 57.086 | 0.8812 | 0.3233 | 4436.35
96 | 0.00176432 | 0.0398897 | 22.6489 | 22.609 | -0.00100806 | -0.00337294 | 3.34261 | 3.34598 | 58.021 | 58.021 | 0.8957 | 0.3252 | 4509.02
97 | 0.00180245 | 0.0407517 | 22.6498 | 22.609 | -0.000989445 | -0.00331066 | 3.34267 | 3.34598 | 58.894 | 58.894 | 0.9102 | 0.3291 | 4581.7
98 | 0.00179173 | 0.0405093 | 22.6495 | 22.609 | -0.000991872 | -0.00331878 | 3.34266 | 3.34598 | 59.206 | 59.206 | 0.9095 | 0.3307 | 4578.47
99 | 0.00181666 | 0.0410729 | 22.6501 | 22.609 | -0.0010261 | -0.00343332 | 3.34255 | 3.34598 | 59.641 | 59.642 | 0.9153 | 0.3359 | 4607.54
100 | 0.00176283 | 0.039856 | 22.6489 | 22.609 | -0.00104666 | -0.00350211 | 3.34248 | 3.34598 | 60.39 | 60.391 | 0.9195 | 0.3362 | 4628.53
101 | 0.00181563 | 0.0410497 | 22.6501 | 22.609 | -0.00107392 | -0.00359331 | 3.34239 | 3.34598 | 61.264 | 61.264 | 0.9343 | 0.3407 | 4702.82
102 | 0.00186132 | 0.0420826 | 22.6511 | 22.609 | -0.00099422 | -0.00332664 | 3.34265 | 3.34598 | 62.013 | 62.013 | 0.9459 | 0.342 | 4760.96
103 | 0.00184203 | 0.0416466 | 22.6507 | 22.609 | -0.00108839 | -0.00364174 | 3.34234 | 3.34598 | 63.016 | 63.016 | 0.955 | 0.3487 | 4806.18
104 | 0.0017937 | 0.0405539 | 22.6496 | 22.609 | -0.001105 | -0.0036973 | 3.34228 | 3.34598 | 63.761 | 63.761 | 0.965 | 0.3533 | 4856.25
105 | 0.00186391 | 0.0421412 | 22.6512 | 22.609 | -0.00102811 | -0.00344005 | 3.34254 | 3.34598 | 64.387 | 64.387 | 0.964 | 0.3513 | 4851.4
106 | 0.00193026 | 0.0436413 | 22.6527 | 22.609 | -0.00107006 | -0.00358038 | 3.3424 | 3.34598 | 65.32 | 65.32 | 0.983 | 0.3616 | 4946.68
107 | 0.0019117 | 0.0432216 | 22.6523 | 22.609 | -0.00108543 | -0.00363181 | 3.34235 | 3.34598 | 66.07 | 66.07 | 0.9936 | 0.3652 | 4999.98
108 | 0.00193882 | 0.043835 | 22.6529 | 22.609 | -0.00114427 | -0.00382872 | 3.34215 | 3.34598 | 66.632 | 66.632 | 1.0023 | 0.3652 | 5043.58
109 | 0.00198473 | 0.0448728 | 22.6539 | 22.609 | -0.00106715 | -0.00357065 | 3.34241 | 3.34598 | 67.693 | 67.693 | 1.0133 | 0.3732 | 5098.49
110 | 0.00204812 | 0.0463061 | 22.6553 | 22.609 | -0.000774175 | -0.00259037 | 3.34339 | 3.34598 | 68.443 | 68.443 | 1.022 | 0.3784 | 5142.1
111 | 0.00201993 | 0.0456687 | 22.6547 | 22.609 | -0.00104314 | -0.00349032 | 3.34249 | 3.34598 | 69.253 | 69.253 | 1.0336 | 0.3771 | 5200.24
112 | 0.00199895 | 0.0451944 | 22.6542 | 22.609 | -0.00114079 | -0.00381706 | 3.34216 | 3.34598 | 69.939 | 69.939 | 1.0417 | 0.3835 | 5240.61
113 | 0.00201654 | 0.0455921 | 22.6546 | 22.609 | -0.00113813 | -0.00380815 | 3.34217 | 3.34598 | 70.063 | 70.063 | 1.0439 | 0.38 | 5251.92
114 | 0.00205034 | 0.0463563 | 22.6554 | 22.609 | -0.00111889 | -0.00374378 | 3.34224 | 3.34598 | 70.749 | 70.749 | 1.0523 | 0.3845 | 5293.91
115 | 0.00203162 | 0.0459331 | 22.655 | 22.609 | -0.00115399 | -0.00386123 | 3.34212 | 3.34598 | 71.749 | 71.749 | 1.0639 | 0.391 | 5352.04
116 | 0.00207168 | 0.0468386 | 22.6559 | 22.609 | -0.0011373 | -0.0038054 | 3.34217 | 3.34598 | 72.558 | 72.558 | 1.0736 | 0.3903 | 5400.49
117 | 0.00205772 | 0.0465231 | 22.6556 | 22.609 | -0.00121884 | -0.00407821 | 3.3419 | 3.34598 | 73.433 | 73.433 | 1.0781 | 0.4016 | 5423.1
118 | 0.00208489 | 0.0471374 | 22.6562 | 22.609 | -0.00116189 | -0.00388766 | 3.34209 | 3.34598 | 74.182 | 74.183 | 1.0955 | 0.4006 | 5510.31
119 | 0.00209972 | 0.0474727 | 22.6565 | 22.609 | -0.00114934 | -0.00384566 | 3.34213 | 3.34598 | 74.805 | 74.806 | 1.1013 | 0.4032 | 5539.38
120 | 0.00208471 | 0.0471332 | 22.6562 | 22.609 | -0.0012283 | -0.00410987 | 3.34187 | 3.34598 | 75.554 | 75.554 | 1.1093 | 0.4068 | 5579.76
121 | 0.00207753 | 0.0469709 | 22.656 | 22.609 | -0.00122722 | -0.00410627 | 3.34187 | 3.34598 | 76.303 | 76.304 | 1.1203 | 0.4129 | 5634.67
122 | 0.00211897 | 0.0479078 | 22.6569 | 22.609 | -0.00124259 | -0.00415767 | 3.34182 | 3.34598 | 77.426 | 77.426 | 1.1325 | 0.4177 | 5696.04
123 | 0.00217939 | 0.049274 | 22.6583 | 22.609 | -0.00128979 | -0.0043156 | 3.34166 | 3.34598 | 77.99 | 77.99 | 1.1371 | 0.4158 | 5718.65
124 | 0.00217243 | 0.0491166 | 22.6582 | 22.609 | -0.0012346 | -0.00413096 | 3.34185 | 3.34598 | 78.737 | 78.737 | 1.1528 | 0.4274 | 5797.78
125 | 0.00222333 | 0.0502673 | 22.6593 | 22.609 | -0.00125423 | -0.00419662 | 3.34178 | 3.34598 | 79.924 | 79.924 | 1.1651 | 0.4267 | 5859.15
126 | 0.00220064 | 0.0497543 | 22.6588 | 22.609 | -0.00120481 | -0.00403127 | 3.34195 | 3.34598 | 80.486 | 80.486 | 1.169 | 0.429 | 5878.53
127 | 0.00223105 | 0.0504419 | 22.6595 | 22.609 | -0.00124688 | -0.00417203 | 3.34181 | 3.34598 | 81.233 | 81.233 | 1.1812 | 0.4325 | 5939.9
128 | 0.00221209 | 0.0500131 | 22.6591 | 22.609 | -0.00130877 | -0.00437911 | 3.3416 | 3.34598 | 81.982 | 81.982 | 1.1877 | 0.4409 | 5972.2
129 | 0.00227863 | 0.0515176 | 22.6606 | 22.609 | -0.00126496 | -0.00423253 | 3.34175 | 3.34598 | 82.857 | 82.857 | 1.1996 | 0.4441 | 6031.95
130 | 0.00227014 | 0.0513257 | 22.6604 | 22.609 | -0.00117615 | -0.00393538 | 3.34204 | 3.34598 | 83.728 | 83.728 | 1.2141 | 0.4496 | 6104.63
131 | 0.00229527 | 0.0518938 | 22.6609 | 22.609 | -0.00126801 | -0.00424275 | 3.34174 | 3.34598 | 84.603 | 84.603 | 1.2247 | 0.449 | 6157.92
132 | 0.00230396 | 0.0520902 | 22.6611 | 22.609 | -0.00124501 | -0.00416578 | 3.34181 | 3.34598 | 85.288 | 85.288 | 1.2334 | 0.4532 | 6201.52
133 | 0.00231058 | 0.05224 | 22.6613 | 22.609 | -0.00133503 | -0.00446698 | 3.34151 | 3.34598 | 86.101 | 86.101 | 1.2463 | 0.457 | 6266.12
134 | 0.00236517 | 0.0534743 | 22.6625 | 22.609 | -0.00124653 | -0.00417085 | 3.34181 | 3.34598 | 86.974 | 86.974 | 1.2534 | 0.4641 | 6301.65
135 | 0.00235514 | 0.0532474 | 22.6623 | 22.609 | -0.00127633 | -0.00427056 | 3.34171 | 3.34598 | 87.536 | 87.536 | 1.2618 | 0.4657 | 6343.64
136 | 0.00237418 | 0.053678 | 22.6627 | 22.609 | -0.00130601 | -0.00436989 | 3.34161 | 3.34598 | 88.348 | 88.348 | 1.2753 | 0.4686 | 6411.47
137 | 0.00238379 | 0.0538951 | 22.6629 | 22.609 | -0.00129225 | -0.00432383 | 3.34166 | 3.34598 | 89.094 | 89.095 | 1.2821 | 0.4738 | 6445.39
138 | 0.0024022 | 0.0543115 | 22.6634 | 22.609 | -0.00129369 | -0.00432866 | 3.34165 | 3.34598 | 89.47 | 89.47 | 1.2885 | 0.4754 | 6477.69
139 | 0.00240881 | 0.0544608 | 22.6635 | 22.609 | -0.00135767 | -0.00454274 | 3.34144 | 3.34598 | 90.717 | 90.717 | 1.303 | 0.4802 | 6550.36
140 | 0.00243704 | 0.0550992 | 22.6641 | 22.609 | -0.00133649 | -0.00447186 | 3.34151 | 3.34598 | 91.467 | 91.468 | 1.3127 | 0.4796 | 6598.81
141 | 0.0024426 | 0.0552248 | 22.6643 | 22.609 | -0.00129321 | -0.00432705 | 3.34165 | 3.34598 | 92.152 | 92.152 | 1.325 | 0.488 | 6660.18
142 | 0.00245681 | 0.055546 | 22.6646 | 22.609 | -0.00135079 | -0.00451972 | 3.34146 | 3.34598 | 93.089 | 93.09 | 1.3337 | 0.4931 | 6703.78
143 | 0.00248795 | 0.0562501 | 22.6653 | 22.609 | -0.00140113 | -0.00468815 | 3.34129 | 3.34598 | 93.84 | 93.84 | 1.3424 | 0.5015 | 6747.39
144 | 0.00247915 | 0.0560511 | 22.6651 | 22.609 | -0.00138027 | -0.00461837 | 3.34136 | 3.34598 | 93.963 | 93.964 | 1.3533 | 0.4922 | 6802.3
145 | 0.00249561 | 0.0564234 | 22.6655 | 22.609 | -0.00136913 | -0.00458109 | 3.3414 | 3.34598 | 94.149 | 94.15 | 1.3559 | 0.5005 | 6815.22
146 | 0.00249712 | 0.0564576 | 22.6655 | 22.609 | -0.00133596 | -0.0044701 | 3.34151 | 3.34598 | 94.275 | 94.275 | 1.3511 | 0.5031 | 6790.99
147 | 0.00249446 | 0.0563973 | 22.6654 | 22.609 | -0.00128585 | -0.00430243 | 3.34168 | 3.34598 | 94.652 | 94.652 | 1.3511 | 0.5038 | 6790.99
148 | 0.00251193 | 0.0567924 | 22.6658 | 22.609 | -0.00139097 | -0.00465415 | 3.34132 | 3.34598 | 95.274 | 95.274 | 1.3588 | 0.5076 | 6829.75
149 | 0.00253452 | 0.0573031 | 22.6663 | 22.609 | -0.00139153 | -0.00465604 | 3.34132 | 3.34598 | 96.085 | 96.085 | 1.3749 | 0.5099 | 6910.5
150 | 0.002542 | 0.0574721 | 22.6665 | 22.609 | -0.00137977 | -0.00461668 | 3.34136 | 3.34598 | 96.956 | 96.957 | 1.3846 | 0.5183 | 6958.95
151 | 0.00257074 | 0.058122 | 22.6672 | 22.609 | -0.00143221 | -0.00479215 | 3.34119 | 3.34598 | 97.706 | 97.706 | 1.3968 | 0.5157 | 7020.32
152 | 0.00256195 | 0.0579232 | 22.667 | 22.609 | -0.00138033 | -0.00461856 | 3.34136 | 3.34598 | 98.145 | 98.145 | 1.3981 | 0.5208 | 7026.78
153 | 0.00257885 | 0.0583054 | 22.6673 | 22.609 | -0.00142529 | -0.004769 | 3.34121 | 3.34598 | 99.018 | 99.018 | 1.4152 | 0.5244 | 7112.37
154 | 0.00260323 | 0.0588565 | 22.6679 | 22.609 | -0.00140881 | -0.00471385 | 3.34126 | 3.34598 | 99.519 | 99.519 | 1.4191 | 0.5254 | 7131.75
155 | 0.00259614 | 0.0586963 | 22.6677 | 22.609 | -0.00141077 | -0.00472042 | 3.34126 | 3.34598 | 100.078 | 100.078 | 1.4281 | 0.5373 | 7176.97
156 | 0.00261224 | 0.0590602 | 22.6681 | 22.609 | -0.00138749 | -0.00464252 | 3.34134 | 3.34598 | 100.204 | 100.204 | 1.4294 | 0.5321 | 7183.43
157 | 0.00261252 | 0.0590665 | 22.6681 | 22.609 | -0.00142435 | -0.00476585 | 3.34121 | 3.34598 | 100.452 | 100.452 | 1.4326 | 0.535 | 7199.58
158 | 0.00261555 | 0.059135 | 22.6682 | 22.609 | -0.00144978 | -0.00485095 | 3.34113 | 3.34598 | 101.389 | 101.389 | 1.4439 | 0.5402 | 7256.11
159 | 0.00264135 | 0.0597184 | 22.6688 | 22.609 | -0.00137811 | -0.00461114 | 3.34137 | 3.34598 | 101.826 | 101.826 | 1.4503 | 0.5428 | 7288.41
160 | 0.00264782 | 0.0598646 | 22.6689 | 22.609 | -0.00140256 | -0.00469294 | 3.34129 | 3.34598 | 102.763 | 102.763 | 1.4642 | 0.5492 | 7357.85
161 | 0.00268721 | 0.0607553 | 22.6698 | 22.609 | -0.00149701 | -0.00500898 | 3.34097 | 3.34598 | 103.322 | 103.322 | 1.469 | 0.5508 | 7382.08
162 | 0.00267808 | 0.0605488 | 22.6696 | 22.609 | -0.0014497 | -0.00485068 | 3.34113 | 3.34598 | 103.948 | 103.948 | 1.4832 | 0.5511 | 7453.13
163 | 0.0026471 | 0.0598485 | 22.6689 | 22.609 | -0.00144824 | -0.00484577 | 3.34113 | 3.34598 | 104.387 | 104.387 | 1.4858 | 0.5557 | 7466.05
164 | 0.00265797 | 0.0600941 | 22.6691 | 22.609 | -0.00140546 | -0.00470264 | 3.34128 | 3.34598 | 104.697 | 104.697 | 1.4887 | 0.5569 | 7480.59
165 | 0.00269007 | 0.0608198 | 22.6699 | 22.609 | -0.00143173 | -0.00479054 | 3.34119 | 3.34598 | 104.884 | 104.884 | 1.4919 | 0.5579 | 7496.74
166 | 0.00271654 | 0.0614184 | 22.6705 | 22.609 | -0.00141265 | -0.0047267 | 3.34125 | 3.34598 | 105.757 | 105.757 | 1.5032 | 0.564 | 7553.26
167 | 0.00275962 | 0.0623924 | 22.6714 | 22.609 | -0.00148607 | -0.00497235 | 3.34101 | 3.34598 | 106.504 | 106.504 | 1.5128 | 0.5692 | 7601.71
168 | 0.002727 | 0.0616549 | 22.6707 | 22.609 | -0.00143194 | -0.00479123 | 3.34119 | 3.34598 | 107.129 | 107.129 | 1.5283 | 0.5679 | 7679.23
169 | 0.00272546 | 0.06162 | 22.6707 | 22.609 | -0.00142821 | -0.00477876 | 3.3412 | 3.34598 | 107.815 | 107.816 | 1.5431 | 0.5769 | 7753.52
170 | 0.00268705 | 0.0607517 | 22.6698 | 22.609 | -0.00142385 | -0.00476419 | 3.34121 | 3.34598 | 108.504 | 108.504 | 1.5383 | 0.5818 | 7729.3
171 | 0.002755 | 0.062288 | 22.6713 | 22.609 | -0.00142252 | -0.00475971 | 3.34122 | 3.34598 | 109.189 | 109.19 | 1.5535 | 0.5834 | 7805.2
172 | 0.00281749 | 0.0637008 | 22.6727 | 22.609 | -0.00126254 | -0.00422443 | 3.34175 | 3.34598 | 110.124 | 110.124 | 1.5657 | 0.5882 | 7866.57
173 | 0.00274877 | 0.0621471 | 22.6712 | 22.609 | -0.00138819 | -0.00464485 | 3.34133 | 3.34598 | 110.622 | 110.622 | 1.5744 | 0.5914 | 7910.17
174 | 0.00271811 | 0.0614539 | 22.6705 | 22.609 | -0.0014622 | -0.00489249 | 3.34109 | 3.34598 | 111.371 | 111.371 | 1.5789 | 0.5946 | 7932.78
175 | 0.00283566 | 0.0641115 | 22.6732 | 22.609 | -0.00147831 | -0.00494638 | 3.34103 | 3.34598 | 112.182 | 112.182 | 1.5921 | 0.6014 | 7999
176 | 0.00283994 | 0.0642083 | 22.6732 | 22.609 | -0.00151143 | -0.0050572 | 3.34092 | 3.34598 | 112.807 | 112.807 | 1.6047 | 0.6037 | 8061.98
177 | 0.00288865 | 0.0653095 | 22.6743 | 22.609 | -0.00149873 | -0.00501473 | 3.34096 | 3.34598 | 113.557 | 113.558 | 1.6144 | 0.6104 | 8110.43
178 | 0.00286883 | 0.0648615 | 22.6739 | 22.609 | -0.00146533 | -0.00490297 | 3.34108 | 3.34598 | 114.368 | 114.368 | 1.6234 | 0.6121 | 8155.65
179 | 0.00289038 | 0.0653488 | 22.6744 | 22.609 | -0.00142662 | -0.00477344 | 3.34121 | 3.34598 | 114.869 | 114.869 | 1.634 | 0.6156 | 8208.95
180 | 0.00288969 | 0.065333 | 22.6744 | 22.609 | -0.00135817 | -0.00454442 | 3.34143 | 3.34598 | 115.429 | 115.429 | 1.6376 | 0.6179 | 8226.71
181 | 0.0028961 | 0.0654781 | 22.6745 | 22.609 | -0.00147694 | -0.0049418 | 3.34104 | 3.34598 | 116.428 | 116.428 | 1.6572 | 0.6298 | 8325.22
182 | 0.00288068 | 0.0651293 | 22.6742 | 22.609 | -0.00153157 | -0.00512462 | 3.34085 | 3.34598 | 116.803 | 116.803 | 1.6598 | 0.6278 | 8338.14
183 | 0.00290112 | 0.0655916 | 22.6746 | 22.609 | -0.00154274 | -0.00516196 | 3.34082 | 3.34598 | 117.676 | 117.677 | 1.673 | 0.633 | 8404.36
184 | 0.00291885 | 0.0659925 | 22.675 | 22.609 | -0.00154862 | -0.00518164 | 3.3408 | 3.34598 | 118.177 | 118.177 | 1.6811 | 0.6346 | 8444.73
185 | 0.00292511 | 0.066134 | 22.6752 | 22.609 | -0.00149762 | -0.00501101 | 3.34097 | 3.34598 | 119.049 | 119.049 | 1.6936 | 0.6391 | 8507.72
186 | 0.00291656 | 0.0659407 | 22.675 | 22.609 | -0.00149812 | -0.00501267 | 3.34097 | 3.34598 | 119.861 | 119.861 | 1.702 | 0.6491 | 8549.71
187 | 0.00294294 | 0.0665369 | 22.6756 | 22.609 | -0.00154137 | -0.0051574 | 3.34082 | 3.34598 | 120.232 | 120.232 | 1.7049 | 0.6556 | 8564.24
188 | 0.00295606 | 0.0668336 | 22.6759 | 22.609 | -0.00154096 | -0.00515602 | 3.34082 | 3.34598 | 121.295 | 121.295 | 1.7236 | 0.6575 | 8657.91
189 | 0.00297108 | 0.0671733 | 22.6762 | 22.609 | -0.00156001 | -0.00521975 | 3.34076 | 3.34598 | 121.792 | 121.792 | 1.733 | 0.6591 | 8704.75
190 | 0.00297627 | 0.0672905 | 22.6763 | 22.609 | -0.00155912 | -0.00521677 | 3.34076 | 3.34598 | 122.481 | 122.481 | 1.7417 | 0.6636 | 8748.35
191 | 0.00296355 | 0.067003 | 22.676 | 22.609 | -0.00158031 | -0.00528768 | 3.34069 | 3.34598 | 123.105 | 123.105 | 1.7491 | 0.6656 | 8785.49
192 | 0.00300742 | 0.0679949 | 22.677 | 22.609 | -0.00152074 | -0.00508838 | 3.34089 | 3.34598 | 123.978 | 123.978 | 1.7629 | 0.671 | 8854.94
193 | 0.00299177 | 0.067641 | 22.6767 | 22.609 | -0.00150513 | -0.00503613 | 3.34094 | 3.34598 | 124.229 | 124.229 | 1.7681 | 0.6765 | 8880.78
194 | 0.0030075 | 0.0679968 | 22.677 | 22.609 | -0.00160311 | -0.00536398 | 3.34061 | 3.34598 | 125.288 | 125.288 | 1.7852 | 0.6817 | 8966.37
195 | 0.00302229 | 0.068331 | 22.6774 | 22.609 | -0.00150815 | -0.00504624 | 3.34093 | 3.34598 | 126.098 | 126.098 | 1.7955 | 0.6862 | 9018.05
196 | 0.00299445 | 0.0677017 | 22.6767 | 22.609 | -0.00146614 | -0.00490566 | 3.34107 | 3.34598 | 126.535 | 126.535 | 1.8016 | 0.6971 | 9048.74
197 | 0.00306509 | 0.0692988 | 22.6783 | 22.609 | -0.00149634 | -0.00500673 | 3.34097 | 3.34598 | 127.346 | 127.346 | 1.8139 | 0.6987 | 9110.11
198 | 0.00303217 | 0.0685544 | 22.6776 | 22.609 | -0.00154585 | -0.00517238 | 3.34081 | 3.34598 | 127.911 | 127.911 | 1.8232 | 0.701 | 9156.94
199 | 0.00305054 | 0.0689698 | 22.678 | 22.609 | -0.00154906 | -0.00518311 | 3.3408 | 3.34598 | 128.282 | 128.282 | 1.8264 | 0.7087 | 9173.09
200 | 0.00302661 | 0.0684288 | 22.6775 | 22.609 | -0.0015748 | -0.00526926 | 3.34071 | 3.34598 | 129.03 | 129.03 | 1.8377 | 0.7113 | 9229.61
201 | 0.00305677 | 0.0691107 | 22.6782 | 22.609 | -0.00158013 | -0.00528709 | 3.34069 | 3.34598 | 129.906 | 129.906 | 1.85 | 0.7123 | 9290.98
202 | 0.00305568 | 0.0690859 | 22.6781 | 22.609 | -0.00156183 | -0.00522586 | 3.34075 | 3.34598 | 130.78 | 130.781 | 1.8728 | 0.7232 | 9405.65
203 | 0.00305961 | 0.0691748 | 22.6782 | 22.609 | -0.00158033 | -0.00528776 | 3.34069 | 3.34598 | 131.214 | 131.215 | 1.868 | 0.7287 | 9381.42
204 | 0.00308105 | 0.0696597 | 22.6787 | 22.609 | -0.00152572 | -0.00510502 | 3.34087 | 3.34598 | 131.84 | 131.841 | 1.8809 | 0.7319 | 9446.02
205 | 0.00309124 | 0.0698899 | 22.6789 | 22.609 | -0.00157746 | -0.00527814 | 3.3407 | 3.34598 | 132.526 | 132.526 | 1.8954 | 0.7355 | 9518.7
206 | 0.00310874 | 0.0702857 | 22.6793 | 22.609 | -0.00153204 | -0.00512619 | 3.34085 | 3.34598 | 133.273 | 133.274 | 1.8973 | 0.7468 | 9528.39
207 | 0.00314088 | 0.0710123 | 22.6801 | 22.609 | -0.00149578 | -0.00500484 | 3.34097 | 3.34598 | 134.15 | 134.15 | 1.9151 | 0.7487 | 9617.21
208 | 0.00312704 | 0.0706993 | 22.6797 | 22.609 | -0.00154053 | -0.00515457 | 3.34082 | 3.34598 | 134.647 | 134.648 | 1.9186 | 0.7568 | 9634.97
209 | 0.00314629 | 0.0711345 | 22.6802 | 22.609 | -0.00148688 | -0.00497505 | 3.341 | 3.34598 | 135.334 | 135.335 | 1.9325 | 0.7619 | 9704.42
210 | 0.00310592 | 0.0702218 | 22.6793 | 22.609 | -0.00155322 | -0.00519703 | 3.34078 | 3.34598 | 136.024 | 136.025 | 1.9408 | 0.7606 | 9746.41
211 | 0.00309797 | 0.0700421 | 22.6791 | 22.609 | -0.0015616 | -0.00522509 | 3.34075 | 3.34598 | 136.645 | 136.645 | 1.9524 | 0.7716 | 9804.55
212 | 0.0031138 | 0.0704001 | 22.6794 | 22.609 | -0.00164983 | -0.00552028 | 3.34046 | 3.34598 | 137.394 | 137.394 | 1.9595 | 0.7806 | 9840.08
213 | 0.00313762 | 0.0709386 | 22.68 | 22.609 | -0.00159149 | -0.00532509 | 3.34065 | 3.34598 | 137.893 | 137.893 | 1.9721 | 0.7829 | 9903.06
214 | 0.00314481 | 0.071101 | 22.6801 | 22.609 | -0.00154112 | -0.00515657 | 3.34082 | 3.34598 | 138.83 | 138.83 | 1.9853 | 0.7919 | 9969.28
215 | 0.00313272 | 0.0708279 | 22.6799 | 22.609 | -0.0015463 | -0.0051739 | 3.3408 | 3.34598 | 138.953 | 138.953 | 1.9873 | 0.7951 | 9978.97
216 | 0.00251411 | 0.0568416 | 22.6659 | 22.609 |  | -0.0046952 | 3.34128 | 3.34598 | 140.45 | 140.45 | 1.9756 | 0.9656 | 9920.83
217 | 0.00166606 | 0.0376679 | 22.6467 | 22.609 |  | -0.00391399 | 3.34206 | 3.34598 | 141.387 | 141.387 | 1.9515 | 1.1148 | 9799.7
218 | 0.00168985 | 0.0382059 | 22.6472 | 22.609 |  | -0.00405473 | 3.34192 | 3.34598 | 141.513 | 141.513 | 1.9315 | 1.1638 | 9699.57
219 | 0.00168362 | 0.0380651 | 22.6471 | 22.609 |  | -0.00424511 | 3.34173 | 3.34598 | 142.072 | 142.072 | 1.9415 | 1.2125 | 9749.64
220 | 0.00167261 | 0.037816 | 22.6469 | 22.609 |  | -0.00409331 | 3.34189 | 3.34598 | 142.324 | 142.324 | 1.957 | 1.2199 | 9827.16
221 | 0.00174437 | 0.0394384 | 22.6485 | 22.609 |  | -0.00420072 | 3.34178 | 3.34598 | 142.512 | 142.513 | 1.9631 | 1.2299 | 9857.84
222 | 0.0017172 | 0.0388243 | 22.6479 | 22.609 |  | -0.00425272 | 3.34173 | 3.34598 | 142.946 | 142.946 | 1.9727 | 1.2502 | 9906.29
223 | 0.00172616 | 0.0390269 | 22.6481 | 22.609 |  | -0.00436986 | 3.34161 | 3.34598 | 143.135 | 143.135 | 1.9824 | 1.2531 | 9954.74
224 | 0.00174274 | 0.0394017 | 22.6484 | 22.609 |  | -0.00439935 | 3.34158 | 3.34598 | 143.571 | 143.571 | 1.994 | 1.266 | 10012.9
225 | 0.00172994 | 0.0391123 | 22.6482 | 22.609 |  | -0.00447442 | 3.3415 | 3.34598 | 143.946 | 143.946 | 1.9969 | 1.2805 | 10027.4
226 | 0.00176104 | 0.0398155 | 22.6489 | 22.609 |  | -0.00430697 | 3.34167 | 3.34598 | 144.444 | 144.444 | 2.0082 | 1.2895 | 10083.9
227 | 0.00176257 | 0.03985 | 22.6489 | 22.609 |  | -0.004431 | 3.34155 | 3.34598 | 144.82 | 144.82 | 2.0204 | 1.2982 | 10145.3
228 | 0.00176621 | 0.0399324 | 22.649 | 22.609 |  | -0.0046519 | 3.34133 | 3.34598 | 145.442 | 145.442 | 2.0317 | 1.3133 | 10201.8
229 | 0.00177435 | 0.0401163 | 22.6492 | 22.609 |  | -0.00460752 | 3.34137 | 3.34598 | 146.003 | 146.003 | 2.044 | 1.3243 | 10263.2
230 | 0.00176571 | 0.0399209 | 22.649 | 22.609 |  | -0.00438585 | 3.34159 | 3.34598 | 146.44 | 146.441 | 2.0443 | 1.3369 | 10264.8
231 | 0.00175885 | 0.0397659 | 22.6488 | 22.609 |  | -0.00443915 | 3.34154 | 3.34598 | 146.69 | 146.69 | 2.0562 | 1.3372 | 10324.6
232 | 0.00182556 | 0.0412741 | 22.6503 | 22.609 |  | -0.00451775 | 3.34146 | 3.34598 | 147.439 | 147.439 | 2.0749 | 1.3517 | 10418.2
233 | 0.00181278 | 0.0409851 | 22.65 | 22.609 |  | -0.00445447 | 3.34152 | 3.34598 | 148.19 | 148.19 | 2.0865 | 1.3643 | 10476.4
234 | 0.00186826 | 0.0422396 | 22.6513 | 22.609 |  | -0.00472317 | 3.34126 | 3.34598 | 148.375 | 148.375 | 2.0868 | 1.3646 | 10478
235 | 0.00183899 | 0.0415779 | 22.6506 | 22.609 |  | -0.00481808 | 3.34116 | 3.34598 | 149.063 | 149.063 | 2.0981 | 1.3817 | 10534.5
236 | 0.00183111 | 0.0413997 | 22.6504 | 22.609 |  | -0.00495062 | 3.34103 | 3.34598 | 149.815 | 149.815 | 2.1129 | 1.3881 | 10608.8
237 | 0.00184838 | 0.0417901 | 22.6508 | 22.609 |  | -0.00456147 | 3.34142 | 3.34598 | 150.372 | 150.372 | 2.1294 | 1.3975 | 10691.2
238 | 0.00185859 | 0.0420208 | 22.6511 | 22.609 |  | -0.0046996 | 3.34128 | 3.34598 | 150.87 | 150.87 | 2.1316 | 1.4071 | 10702.5
239 | 0.00186638 | 0.042197 | 22.6512 | 22.609 |  | -0.00486385 | 3.34111 | 3.34598 | 151.682 | 151.682 | 2.1416 | 1.4174 | 10752.5
240 | 0.0018491 | 0.0418064 | 22.6508 | 22.609 |  | -0.00496502 | 3.34101 | 3.34598 | 152.057 | 152.058 | 2.1503 | 1.4255 | 10796.1
241 | 0.00185212 | 0.0418746 | 22.6509 | 22.609 |  | -0.00491365 | 3.34107 | 3.34598 | 152.745 | 152.746 | 2.159 | 1.4323 | 10839.8
242 | 0.00186824 | 0.0422392 | 22.6513 | 22.609 |  | -0.00475776 | 3.34122 | 3.34598 | 153.18 | 153.181 | 2.1671 | 1.4442 | 10880.1
243 | 0.00190101 | 0.0429799 | 22.652 | 22.609 |  | -0.00542383 | 3.34055 | 3.34598 | 153.868 | 153.868 | 2.1784 | 1.4455 | 10936.7
244 | 0.00190839 | 0.043147 | 22.6522 | 22.609 |  | -0.00511101 | 3.34087 | 3.34598 | 154.617 | 154.618 | 2.1945 | 1.4561 | 11017.4
245 | 0.00191002 | 0.0431838 | 22.6522 | 22.609 |  | -0.00494334 | 3.34104 | 3.34598 | 154.99 | 154.99 | 2.2025 | 1.4658 | 11057.8
246 | 0.00191155 | 0.0432183 | 22.6523 | 22.609 |  | -0.00507427 | 3.3409 | 3.34598 | 155.737 | 155.738 | 2.2106 | 1.4738 | 11098.1
247 | 0.00188586 | 0.0426375 | 22.6517 | 22.609 |  | -0.00491286 | 3.34107 | 3.34598 | 156.548 | 156.549 | 2.2219 | 1.4819 | 11154.7
248 | 0.00189401 | 0.0428217 | 22.6519 | 22.609 |  | -0.00533558 | 3.34064 | 3.34598 | 156.987 | 156.987 | 2.2306 | 1.4887 | 11198.3
249 | 0.00189918 | 0.0429386 | 22.652 | 22.609 |  | -0.0049577 | 3.34102 | 3.34598 | 157.674 | 157.674 | 2.2438 | 1.498 | 11264.5
250 | 0.00186272 | 0.0421144 | 22.6512 | 22.609 |  | -0.00515491 | 3.34082 | 3.34598 | 158.362 | 158.362 | 2.2531 | 1.5035 | 11311.3
251 | 0.00192794 | 0.0435888 | 22.6526 | 22.609 |  | -0.00479668 | 3.34118 | 3.34598 | 158.858 | 158.858 | 2.2599 | 1.5067 | 11345.2
252 | 0.00193045 | 0.0436456 | 22.6527 | 22.609 |  | -0.00499002 | 3.34099 | 3.34598 | 159.856 | 159.856 | 2.2754 | 1.5251 | 11422.8
253 | 0.00192707 | 0.0435693 | 22.6526 | 22.609 |  | -0.00518906 | 3.34079 | 3.34598 | 161.042 | 161.042 | 2.2879 | 1.5335 | 11485.7
254 | 0.00192785 | 0.0435868 | 22.6526 | 22.609 |  | -0.00515763 | 3.34082 | 3.34598 | 161.983 | 161.983 | 2.3053 | 1.546 | 11573
255 | 0.0019256 | 0.043536 | 22.6526 | 22.609 |  | -0.00512694 | 3.34085 | 3.34598 | 162.103 | 162.103 | 2.3086 | 1.546 | 11589.1
256 | 0.00193044 | 0.0436453 | 22.6527 | 22.609 |  | -0.00530766 | 3.34067 | 3.34598 | 162.916 | 162.916 | 2.3205 | 1.5573 | 11648.9
257 | 0.00193945 | 0.043849 | 22.6529 | 22.609 |  | -0.00504266 | 3.34094 | 3.34598 | 163.852 | 163.852 | 2.334 | 1.5725 | 11716.7
258 | 0.0019232 | 0.0434817 | 22.6525 | 22.609 |  | -0.0052063 | 3.34077 | 3.34598 | 164.349 | 164.349 | 2.3424 | 1.5754 | 11758.7
259 | 0.00190952 | 0.0431723 | 22.6522 | 22.609 |  | -0.00538641 | 3.34059 | 3.34598 | 165.287 | 165.287 | 2.3518 | 1.5857 | 11805.5
260 | 0.00191681 | 0.0433373 | 22.6524 | 22.609 |  | -0.00532217 | 3.34066 | 3.34598 | 165.785 | 165.785 | 2.3627 | 1.5908 | 11860.4
261 | 0.00190938 | 0.0431693 | 22.6522 | 22.609 |  | -0.00516146 | 3.34082 | 3.34598 | 166.471 | 166.472 | 2.3734 | 1.6005 | 11913.7
262 | 0.00186163 | 0.0420897 | 22.6511 | 22.609 |  | -0.00491336 | 3.34107 | 3.34598 | 166.97 | 166.97 | 2.3792 | 1.6028 | 11942.8
263 | 0.00184824 | 0.041787 | 22.6508 | 22.609 |  | -0.00536571 | 3.34061 | 3.34598 | 167.908 | 167.908 | 2.3953 | 1.6173 | 12023.5
264 | 0.00186915 | 0.0422598 | 22.6513 | 22.609 |  | -0.00519878 | 3.34078 | 3.34598 | 168.53 | 168.531 | 2.4036 | 1.6253 | 12065.5
265 | 0.00182812 | 0.041332 | 22.6504 | 22.609 |  | -0.00557432 | 3.3404 | 3.34598 | 169.156 | 169.156 | 2.4117 | 1.6289 | 12105.9
266 | 0.00182157 | 0.041184 | 22.6502 | 22.609 |  | -0.00525059 | 3.34073 | 3.34598 | 169.905 | 169.905 | 2.422 | 1.6398 | 12157.6
267 | 0.00180673 | 0.0408484 | 22.6499 | 22.609 |  | -0.00531112 | 3.34067 | 3.34598 | 170.402 | 170.402 | 2.4288 | 1.6479 | 12191.5
268 | 0.00181306 | 0.0409916 | 22.65 | 22.609 |  | -0.00517207 | 3.34081 | 3.34598 | 171.026 | 171.026 | 2.4407 | 1.6553 | 12251.2
269 | 0.00178442 | 0.0403441 | 22.6494 | 22.609 |  | -0.00546184 | 3.34052 | 3.34598 | 171.838 | 171.838 | 2.4513 | 1.6617 | 12304.5
270 | 0.00174683 | 0.0394941 | 22.6485 | 22.609 |  | -0.0054715 | 3.34051 | 3.34598 | 172.275 | 172.275 | 2.4578 | 1.665 | 12336.8
271 | 0.0015871 | 0.0358828 | 22.6449 | 22.609 |  | -0.00494084 | 3.34104 | 3.34598 | 173.274 | 173.274 | 2.4575 | 1.6653 | 12335.2
272 | -0.000475045 | -0.0107403 | 22.5983 | 22.609 |  | -0.00474244 | 3.34124 | 3.34598 | 173.398 | 173.398 | 2.3982 | 1.6256 | 12038.1
273 | -0.000502952 | -0.0113713 | 22.5977 | 22.609 |  | -0.00469122 | 3.34129 | 3.34598 | 173.521 | 173.521 | 2.3685 | 1.6102 | 11889.5
274 | -0.000544418 | -0.0123088 | 22.5967 | 22.609 |  | -0.00464798 | 3.34133 | 3.34598 | 173.646 | 173.646 | 2.3637 | 1.6063 | 11865.3
275 | -0.000584546 | -0.013216 | 22.5958 | 22.609 |  | -0.00482323 | 3.34116 | 3.34598 | 173.773 | 173.773 | 2.3621 | 1.6021 | 11857.2
276 | -0.000601791 | -0.0136059 | 22.5954 | 22.609 |  | -0.00500501 | 3.34097 | 3.34598 | 174.085 | 174.085 | 2.3721 | 1.606 | 11907.3
277 | -0.000679423 | -0.0153611 | 22.5937 | 22.609 |  | -0.00460897 | 3.34137 | 3.34598 | 174.334 | 174.334 | 2.3833 | 1.6105 | 11963.8
278 | -0.000686621 | -0.0155238 | 22.5935 | 22.609 |  | -0.00482509 | 3.34115 | 3.34598 | 174.645 | 174.645 | 2.3959 | 1.6205 | 12026.8
279 | -0.000691597 | -0.0156364 | 22.5934 | 22.609 |  | -0.00483782 | 3.34114 | 3.34598 | 174.834 | 174.835 | 2.3972 | 1.6253 | 12033.2
280 | -0.000718403 | -0.0162424 | 22.5928 | 22.609 |  | -0.00472522 | 3.34125 | 3.34598 | 175.02 | 175.02 | 2.4104 | 1.6253 | 12099.4
281 | -0.000746635 | -0.0168807 | 22.5922 | 22.609 |  | -0.00485467 | 3.34112 | 3.34598 | 175.333 | 175.333 | 2.4194 | 1.6327 | 12144.7
282 | -0.000775774 | -0.0175395 | 22.5915 | 22.609 |  | -0.00483879 | 3.34114 | 3.34598 | 175.706 | 175.706 | 2.4272 | 1.6337 | 12183.4
283 | -0.000838593 | -0.0189598 | 22.5901 | 22.609 |  | -0.00478305 | 3.3412 | 3.34598 | 176.268 | 176.268 | 2.4404 | 1.6511 | 12249.6
284 | -0.000833728 | -0.0188498 | 22.5902 | 22.609 |  | -0.00482418 | 3.34115 | 3.34598 | 176.583 | 176.583 | 2.4497 | 1.6563 | 12296.5
285 | -0.00179657 | -0.0406187 | 22.5684 | 22.609 |  | -0.00368901 | 3.34229 | 3.34598 | 177.08 | 177.08 | 2.3817 | 1.6382 | 11955.7
286 | -0.00183064 | -0.0413891 | 22.5676 | 22.609 |  | -0.00345256 | 3.34253 | 3.34598 | 177.206 | 177.206 | 2.3624 | 1.6253 | 11858.8
287 | -0.00183709 | -0.0415348 | 22.5675 | 22.609 |  | -0.00332491 | 3.34265 | 3.34598 | 177.395 | 177.396 | 2.3508 | 1.624 | 11800.7
288 | -0.00190161 | -0.0429936 | 22.566 | 22.609 |  | -0.00344541 | 3.34253 | 3.34598 | 177.828 | 177.828 | 2.3611 | 1.6263 | 11852.3
289 | -0.0018589 | -0.0420279 | 22.567 | 22.609 |  | -0.0033736 | 3.34261 | 3.34598 | 178.017 | 178.017 | 2.3711 | 1.6308 | 11902.4
290 | -0.00191048 | -0.0431941 | 22.5658 | 22.609 |  | -0.00346971 | 3.34251 | 3.34598 | 178.206 | 178.206 | 2.383 | 1.6376 | 11962.2
291 | -0.00193156 | -0.0436706 | 22.5654 | 22.609 |  | -0.00343252 | 3.34255 | 3.34598 | 178.327 | 178.327 | 2.384 | 1.6334 | 11967
292 | -0.00190655 | -0.0431053 | 22.5659 | 22.609 |  | -0.00336126 | 3.34262 | 3.34598 | 178.451 | 178.452 | 2.3933 | 1.6324 | 12013.8
293 | -0.0019643 | -0.044411 | 22.5646 | 22.609 |  | -0.00323834 | 3.34274 | 3.34598 | 178.888 | 178.888 | 2.4117 | 1.6492 | 12105.9
294 | -0.00198817 | -0.0449506 | 22.5641 | 22.609 |  | -0.00334824 | 3.34263 | 3.34598 | 179.14 | 179.14 | 2.4223 | 1.6511 | 12159.2
295 | -0.00202537 | -0.0457917 | 22.5632 | 22.609 |  | -0.00324069 | 3.34274 | 3.34598 | 179.451 | 179.451 | 2.4372 | 1.6537 | 12233.5
296 | -0.00204601 | -0.0462584 | 22.5628 | 22.609 |  | -0.00356913 | 3.34241 | 3.34598 | 179.828 | 179.828 | 2.4433 | 1.6598 | 12264.2
297 | -0.00204962 | -0.04634 | 22.5627 | 22.609 |  | -0.00329755 | 3.34268 | 3.34598 | 180.138 | 180.138 | 2.451 | 1.6595 | 12302.9
298 | -0.00204812 | -0.0463061 | 22.5627 | 22.609 |  | -0.00338668 | 3.34259 | 3.34598 | 180.513 | 180.513 | 2.4504 | 1.6646 | 12299.7
299 | -0.00209087 | -0.0472726 | 22.5618 | 22.609 |  | -0.00334281 | 3.34264 | 3.34598 | 181.074 | 181.074 | 2.4691 | 1.6721 | 12393.4
300 | -0.00211396 | -0.0477946 | 22.5612 | 22.609 |  | -0.00348378 | 3.34249 | 3.34598 | 181.45 | 181.45 | 2.482 | 1.6759 | 12458
301 | -0.00212598 | -0.0480663 | 22.561 | 22.609 |  | -0.0029949 | 3.34298 | 3.34598 | 181.822 | 181.822 | 2.4916 | 1.6788 | 12506.4
302 | -0.00212077 | -0.0479486 | 22.5611 | 22.609 |  | -0.00307082 | 3.34291 | 3.34598 | 182.261 | 182.261 | 2.5055 | 1.6827 | 12575.9
303 | -0.00216891 | -0.0490369 | 22.56 | 22.609 |  | -0.00322266 | 3.34276 | 3.34598 | 182.698 | 182.698 | 2.5077 | 1.6891 | 12587.2
304 | -0.00217055 | -0.049074 | 22.56 | 22.609 |  | -0.00318538 | 3.34279 | 3.34598 | 183.072 | 183.072 | 2.5274 | 1.6917 | 12685.7
305 | -0.00226147 | -0.0511297 | 22.5579 | 22.609 |  | -0.0032724 | 3.34271 | 3.34598 | 184.005 | 184.005 | 2.5309 | 1.7052 | 12703.4
306 | -0.00120106 | -0.0271547 | 22.5819 | 22.609 |  | -0.00136631 | 3.34461 | 3.34598 | 184.444 | 184.444 | 1.1348 | 1.1213 | 5707.34
307 | -0.00132323 | -0.0299169 | 22.5791 | 22.609 |  | -0.00196854 | 3.34401 | 3.34598 | 184.567 | 184.567 | 0.5167 | 0.838 | 2609.81
308 | -0.00125765 | -0.0284343 | 22.5806 | 22.609 |  | -0.00151693 | 3.34446 | 3.34598 | 184.698 | 184.698 | 0.2405 | 0.7052 | 1225.77
309 | -0.00121405 | -0.0274486 | 22.5816 | 22.609 |  | -0.00118867 | 3.34479 | 3.34598 | 184.816 | 184.816 | 0.1141 | 0.643 | 592.698
310 | -0.00117719 | -0.0266151 | 22.5824 | 22.609 |  | -0.00120058 | 3.34478 | 3.34598 | 184.941 | 184.941 | 0.0551 | 0.6111 | 297.156
311 | -0.00120162 | -0.0271674 | 22.5819 | 22.609 |  | -0.00137223 | 3.34461 | 3.34598 | 185.066 | 185.066 | 0.0377 | 0.6066 | 209.947
312 | -0.00117973 | -0.0266727 | 22.5824 | 22.609 |  | -0.00148404 | 3.34449 | 3.34598 | 185.191 | 185.191 | 0.02 | 0.5953 | 121.123
313 | -0.00118341 | -0.0267557 | 22.5823 | 22.609 |  | -0.00141877 | 3.34456 | 3.34598 | 185.316 | 185.316 | 0.0142 | 0.5895 | 92.0538
314 | -0.00116355 | -0.0263068 | 22.5827 | 22.609 |  | -0.00129804 | 3.34468 | 3.34598 | 185.508 | 185.508 | 0.0123 | 0.5869 | 82.364
315 | -0.00120552 | -0.0272556 | 22.5818 | 22.609 |  | -0.00143845 | 3.34454 | 3.34598 | 186.378 | 186.378 | 0.0091 | 0.5743 | 66.2142
316 | -0.00117997 | -0.026678 | 22.5824 | 22.609 |  | -0.00149392 | 3.34448 | 3.34598 | 186.563 | 186.563 | 0.0065 | 0.5702 | 53.2943