## OLC1
| Ult Stress, MPa | Failure Strains, % | E1, MPa
average | 89.27244 | 0.3601% | 24154.33
sr. dev. | 1.746185 | 0.0339% | 2178.141
CV | 1.956% | 9.414% | 9.018%
1 | 89.86467 | 0.323% | 21862.68
2
3 | 87.30717 | 0.3678% | 24402.64
4 | 90.6455 | 0.3895% | 26197.68

## OLC1-1
w | t | [12 empty] | 175
10 | 6 | [11 empty] | Ult Stress, MPa | Failure Strains, % | E1, MPa
Average | E0 |  |  |  | E1 |  |  |  | Analog |  |  |  | 89.86467 | 0.323% | 21862.68
Index [1] | ?L/L0 [1] | ?L [mm] | L1 [mm] | L0 [mm] | ?L/L0 [1] | ?L [mm] | L1 [mm] | L0 [mm] | Time_1 | Time_0 | Dev1/ai0 | Force_[N] | stress | strain
0 | 0 | 0 | 13.5477 | 13.5477 | 0 | 0 | 15.4002 | 15.4002 | -60.057 | -60.053 | -0.0077 | -19.3836 | 0.32306 | 0
1 | -3.46035e-05 | -0.000468797 | 13.5472 | 13.5477 | -1.41342e-05 | -0.000217669 | 15.4 | 15.4002 | -59.607 | -59.607 | -0.0026 | 6.4612 | -0.1076867 | 1.41342e-05
2 | 8.343e-05 | 0.00113028 | 13.5488 | 13.5477 | 0.000126962 | 0.00195524 | 15.4021 | 15.4002 | -58.861 | -58.861 | -0.009 | -25.8448 | 0.4307467 | -0.000126962
3 | 0.000123123 | 0.00166803 | 13.5493 | 13.5477 | 0.000126266 | 0.00194452 | 15.4021 | 15.4002 | -58.673 | -58.673 | -0.0125 | -43.6132 | 0.7268867 | -0.000126266
4 | 1.14947e-05 | 0.000155726 | 13.5478 | 13.5477 | 3.96451e-05 | 0.000610542 | 15.4008 | 15.4002 | -58.361 | -58.361 | -0.0113 | -37.152 | 0.6192 | -3.96451e-05
5 | -3.28411e-05 | -0.000444921 | 13.5472 | 13.5477 | -8.0433e-06 | -0.000123868 | 15.4001 | 15.4002 | -58.237 | -58.237 | -0.0132 | -46.8438 | 0.78073 | 8.0433e-06
6 | -5.07657e-05 | -0.000687757 | 13.547 | 13.5477 | 1.41e-05 | 0.000217142 | 15.4004 | 15.4002 | -58.112 | -58.112 | -0.0135 | -48.4591 | 0.8076517 | -1.41e-05
7 | -8.06005e-06 | -0.000109195 | 13.5476 | 13.5477 | 4.4428e-05 | 0.000684199 | 15.4009 | 15.4002 | -57.55 | -57.55 | -0.0087 | -24.2295 | 0.403825 | -4.4428e-05
8 | -8.94185e-06 | -0.000121141 | 13.5476 | 13.5477 | 2.41102e-05 | 0.000371302 | 15.4006 | 15.4002 | -57.424 | -57.424 | -0.01 | -30.6908 | 0.5115133 | -2.41102e-05
9 | 0.000103107 | 0.00139686 | 13.5491 | 13.5477 | 0.000115523 | 0.00177907 | 15.402 | 15.4002 | -56.987 | -56.987 | -0.0129 | -45.2285 | 0.7538083 | -0.000115523
10 | 5.19546e-05 | 0.000703864 | 13.5484 | 13.5477 | 7.31568e-05 | 0.00112663 | 15.4013 | 15.4002 | -56.864 | -56.864 | -0.0125 | -43.6132 | 0.7268867 | -7.31568e-05
11 | 3.81313e-05 | 0.000516591 | 13.5482 | 13.5477 | 4.35406e-05 | 0.000670533 | 15.4009 | 15.4002 | -56.676 | -56.676 | -0.0116 | -38.7673 | 0.6461217 | -4.35406e-05
12 | 5.79682e-05 | 0.000785334 | 13.5485 | 13.5477 | 8.242e-05 | 0.00126928 | 15.4015 | 15.4002 | -56.55 | -56.55 | -0.0119 | -40.3826 | 0.6730433 | -8.242e-05
13 | 0.00013332 | 0.00180618 | 13.5495 | 13.5477 | 0.000149074 | 0.00229576 | 15.4025 | 15.4002 | -55.926 | -55.926 | -0.0187 | -74.3039 | 1.238398 | -0.000149074
14 | 4.99648e-05 | 0.000676907 | 13.5483 | 13.5477 | 5.2395e-05 | 0.000806893 | 15.401 | 15.4002 | -55.24 | -55.24 | -0.0145 | -53.305 | 0.8884167 | -5.2395e-05
15 | 1.56358e-06 | 2.11829e-05 | 13.5477 | 13.5477 | 6.32558e-05 | 0.000974151 | 15.4012 | 15.4002 | -55.054 | -55.054 | -0.0135 | -48.4591 | 0.8076517 | -6.32558e-05
16 | 1.16778e-05 | 0.000158207 | 13.5478 | 13.5477 | 5.30064e-05 | 0.000816308 | 15.401 | 15.4002 | -54.865 | -54.864 | -0.029 | -125.994 | 2.0999 | -5.30064e-05
17 | -3.66582e-05 | -0.000496633 | 13.5472 | 13.5477 | 5.13999e-05 | 0.000791567 | 15.401 | 15.4002 | -54.741 | -54.741 | -0.0258 | -109.841 | 1.830683 | -5.13999e-05
18 | -4.17137e-05 | -0.000565124 | 13.5471 | 13.5477 | 6.19735e-05 | 0.000954404 | 15.4011 | 15.4002 | -54.618 | -54.618 | -0.038 | -171.222 | 2.8537 | -6.19735e-05
19 | -1.40754e-05 | -0.000190689 | 13.5475 | 13.5477 | 9.03604e-05 | 0.00139157 | 15.4016 | 15.4002 | -54.429 | -54.429 | -0.0335 | -148.608 | 2.4768 | -9.03604e-05
20 | -3.01358e-05 | -0.00040827 | 13.5473 | 13.5477 | 7.52998e-05 | 0.00115963 | 15.4013 | 15.4002 | -54.241 | -54.241 | -0.0374 | -167.992 | 2.799867 | -7.52998e-05
21 | -6.33404e-05 | -0.000858115 | 13.5468 | 13.5477 | 6.4096e-05 | 0.00098709 | 15.4012 | 15.4002 | -54.116 | -54.116 | -0.0473 | -218.066 | 3.634433 | -6.4096e-05
22 | -0.000163056 | -0.00220903 | 13.5455 | 13.5477 | -5.02563e-05 | -0.000773957 | 15.3994 | 15.4002 | -53.806 | -53.806 | -0.0522 | -242.295 | 4.03825 | 5.02563e-05
23 | -6.94696e-05 | -0.000941151 | 13.5467 | 13.5477 | 8.81301e-05 | 0.00135722 | 15.4015 | 15.4002 | -53.681 | -53.681 | -0.0573 | -268.14 | 4.469 | -8.81301e-05
24 | -9.13809e-05 | -0.001238 | 13.5464 | 13.5477 | 9.34346e-05 | 0.00143891 | 15.4016 | 15.4002 | -53.552 | -53.552 | -0.0609 | -285.909 | 4.76515 | -9.34346e-05
25 | -8.76295e-05 | -0.00118718 | 13.5465 | 13.5477 | 0.000171592 | 0.00264254 | 15.4028 | 15.4002 | -53.306 | -53.305 | -0.0619 | -290.754 | 4.8459 | -0.000171592
26 | 3.49332e-06 | 4.73264e-05 | 13.5477 | 13.5477 | 0.000173871 | 0.00267765 | 15.4029 | 15.4002 | -53.181 | -53.181 | -0.0725 | -344.06 | 5.734333 | -0.000173871
27 | -9.88238e-05 | -0.00133883 | 13.5463 | 13.5477 | 3.75481e-05 | 0.000578247 | 15.4008 | 15.4002 | -53.058 | -53.058 | -0.0744 | -353.751 | 5.89585 | -3.75481e-05
28 | -0.00018293 | -0.00247827 | 13.5452 | 13.5477 | 4.49123e-05 | 0.000691658 | 15.4009 | 15.4002 | -52.805 | -52.805 | -0.0805 | -384.442 | 6.407367 | -4.49123e-05
29 | -0.000189103 | -0.00256191 | 13.5451 | 13.5477 | 3.45925e-05 | 0.000532731 | 15.4007 | 15.4002 | -52.62 | -52.62 | -0.0886 | -424.825 | 7.080417 | -3.45925e-05
30 | -0.000282727 | -0.00383029 | 13.5438 | 13.5477 | 6.78763e-06 | 0.000104531 | 15.4003 | 15.4002 | -52.495 | -52.494 | -0.0954 | -458.746 | 7.645767 | -6.78763e-06
31 | -0.000271913 | -0.00368379 | 13.544 | 13.5477 | 0.000131738 | 0.00202879 | 15.4022 | 15.4002 | -52.309 | -52.309 | -0.0989 | -476.514 | 7.9419 | -0.000131738
32 | -0.000345875 | -0.0046858 | 13.543 | 13.5477 | 5.30679e-05 | 0.000817256 | 15.401 | 15.4002 | -52.057 | -52.057 | -0.107 | -516.897 | 8.61495 | -5.30679e-05
33 | -0.000311148 | -0.00421532 | 13.5435 | 13.5477 | -8.55784e-06 | -0.000131792 | 15.4 | 15.4002 | -51.931 | -51.931 | -0.1112 | -537.896 | 8.964933 | 8.55784e-06
34 | -0.000294914 | -0.00399539 | 13.5437 | 13.5477 | 2.40127e-05 | 0.0003698 | 15.4006 | 15.4002 | -51.744 | -51.744 | -0.1163 | -563.741 | 9.395683 | -2.40127e-05
35 | -0.000339834 | -0.00460396 | 13.5431 | 13.5477 | 2.80453e-05 | 0.000431903 | 15.4006 | 15.4002 | -51.559 | -51.559 | -0.1202 | -583.124 | 9.718733 | -2.80453e-05
36 | -0.00028661 | -0.0038829 | 13.5438 | 13.5477 | 6.7261e-05 | 0.00103583 | 15.4012 | 15.4002 | -51.433 | -51.433 | -0.1241 | -602.508 | 10.0418 | -6.7261e-05
37 | -0.000422172 | -0.00571945 | 13.542 | 13.5477 | -1.55982e-05 | -0.000240215 | 15.3999 | 15.4002 | -51.248 | -51.248 | -0.1273 | -618.661 | 10.31102 | 1.55982e-05
38 | -0.000420424 | -0.00569577 | 13.542 | 13.5477 | -3.81843e-06 | -5.88045e-05 | 15.4001 | 15.4002 | -51.118 | -51.118 | -0.1305 | -634.814 | 10.58023 | 3.81843e-06
39 | -0.000382044 | -0.0051758 | 13.5425 | 13.5477 | 1.01268e-05 | 0.000155955 | 15.4003 | 15.4002 | -50.999 | -50.999 | -0.1279 | -621.891 | 10.36485 | -1.01268e-05
40 | -0.000354761 | -0.00480618 | 13.5429 | 13.5477 | 4.0995e-05 | 0.00063133 | 15.4008 | 15.4002 | -50.621 | -50.621 | -0.1421 | -692.965 | 11.54942 | -4.0995e-05
41 | -0.000434514 | -0.00588666 | 13.5418 | 13.5477 | 6.6608e-05 | 0.00102578 | 15.4012 | 15.4002 | -50.435 | -50.435 | -0.1502 | -733.347 | 12.22245 | -6.6608e-05
42 | -0.000481749 | -0.00652658 | 13.5411 | 13.5477 | -7.05188e-06 | -0.0001086 | 15.4001 | 15.4002 | -50.25 | -50.25 | -0.1553 | -759.192 | 12.6532 | 7.05188e-06
43 | -0.000603968 | -0.00818236 | 13.5395 | 13.5477 | -0.000130986 | -0.00201721 | 15.3982 | 15.4002 | -50.124 | -50.124 | -0.1579 | -772.115 | 12.86858 | 0.000130986
44 | -0.000606564 | -0.00821753 | 13.5395 | 13.5477 | -1.99078e-05 | -0.000306583 | 15.3999 | 15.4002 | -49.875 | -49.875 | -0.1634 | -799.575 | 13.32625 | 1.99078e-05
45 | -0.000476957 | -0.00646166 | 13.5412 | 13.5477 | 4.0956e-06 | 6.30729e-05 | 15.4002 | 15.4002 | -49.751 | -49.75 | -0.1672 | -818.958 | 13.6493 | -4.0956e-06
46 | -0.0005314 | -0.00719923 | 13.5405 | 13.5477 | 7.31762e-06 | 0.000112693 | 15.4003 | 15.4002 | -49.624 | -49.624 | -0.165 | -807.651 | 13.46085 | -7.31762e-06
47 | -0.000535371 | -0.00725303 | 13.5404 | 13.5477 | -3.77401e-05 | -0.000581204 | 15.3996 | 15.4002 | -49.497 | -49.497 | -0.1759 | -862.572 | 14.3762 | 3.77401e-05
48 | -0.000553292 | -0.00749582 | 13.5402 | 13.5477 | -6.47766e-05 | -0.000997572 | 15.3992 | 15.4002 | -49.313 | -49.313 | -0.183 | -898.108 | 14.96847 | 6.47766e-05
49 | -0.000548352 | -0.00742889 | 13.5402 | 13.5477 | -4.82931e-05 | -0.000743723 | 15.3994 | 15.4002 | -49.187 | -49.187 | -0.1837 | -901.339 | 15.02232 | 4.82931e-05
50 | -0.000482965 | -0.00654305 | 13.5411 | 13.5477 | -3.08196e-05 | -0.000474627 | 15.3997 | 15.4002 | -49.061 | -49.061 | -0.1814 | -890.032 | 14.83387 | 3.08196e-05
51 | -0.000667953 | -0.0090492 | 13.5386 | 13.5477 | -8.49384e-05 | -0.00130807 | 15.3989 | 15.4002 | -48.875 | -48.875 | -0.1917 | -941.721 | 15.69535 | 8.49384e-05
52 | -0.000621773 | -0.00842357 | 13.5392 | 13.5477 | -7.47914e-05 | -0.0011518 | 15.399 | 15.4002 | -48.626 | -48.626 | -0.1972 | -969.182 | 16.15303 | 7.47914e-05
53 | -0.000665151 | -0.00901125 | 13.5387 | 13.5477 | -0.000127077 | -0.00195701 | 15.3982 | 15.4002 | -48.439 | -48.439 | -0.2117 | -1041.87 | 17.3645 | 0.000127077
54 | -0.000657342 | -0.00890546 | 13.5388 | 13.5477 | -7.72099e-05 | -0.00118905 | 15.399 | 15.4002 | -48.315 | -48.315 | -0.2066 | -1016.03 | 16.93383 | 7.72099e-05
55 | -0.000584841 | -0.00792323 | 13.5397 | 13.5477 | -2.69539e-05 | -0.000415095 | 15.3998 | 15.4002 | -48.066 | -48.066 | -0.2098 | -1032.18 | 17.203 | 2.69539e-05
56 | -0.000583902 | -0.00791051 | 13.5398 | 13.5477 | 6.9692e-06 | 0.000107327 | 15.4003 | 15.4002 | -47.939 | -47.939 | -0.2201 | -1083.87 | 18.0645 | -6.9692e-06
57 | -0.000778075 | -0.0105411 | 13.5371 | 13.5477 | -0.000122981 | -0.00189393 | 15.3983 | 15.4002 | -47.627 | -47.627 | -0.2285 | -1125.87 | 18.7645 | 0.000122981
58 | -0.000750257 | -0.0101642 | 13.5375 | 13.5477 | -8.1619e-05 | -0.00125695 | 15.3989 | 15.4002 | -47.315 | -47.315 | -0.2356 | -1161.4 | 19.35667 | 8.1619e-05
59 | -0.000729802 | -0.00988712 | 13.5378 | 13.5477 | -0.000109436 | -0.00168534 | 15.3985 | 15.4002 | -47.192 | -47.192 | -0.2449 | -1208.25 | 20.1375 | 0.000109436
60 | -0.000740226 | -0.0100283 | 13.5376 | 13.5477 | -0.000124413 | -0.00191598 | 15.3983 | 15.4002 | -46.943 | -46.942 | -0.2375 | -1171.09 | 19.51817 | 0.000124413
61 | -0.000880087 | -0.0119231 | 13.5357 | 13.5477 | -0.000149982 | -0.00230974 | 15.3979 | 15.4002 | -46.693 | -46.692 | -0.2594 | -1280.94 | 21.349 | 0.000149982
62 | -0.000863274 | -0.0116953 | 13.536 | 13.5477 | -0.00018308 | -0.00281947 | 15.3974 | 15.4002 | -46.504 | -46.503 | -0.2655 | -1311.63 | 21.8605 | 0.00018308
63 | -0.000864791 | -0.0117159 | 13.536 | 13.5477 | -0.000208026 | -0.00320363 | 15.397 | 15.4002 | -46.379 | -46.379 | -0.2749 | -1358.47 | 22.64117 | 0.000208026
64 | -0.000894457 | -0.0121178 | 13.5356 | 13.5477 | -0.000184451 | -0.00284057 | 15.3973 | 15.4002 | -46.252 | -46.252 | -0.2697 | -1332.62 | 22.21033 | 0.000184451
65 | -0.000893478 | -0.0121045 | 13.5356 | 13.5477 | -0.000181589 | -0.0027965 | 15.3974 | 15.4002 | -46.132 | -46.131 | -0.2762 | -1364.93 | 22.74883 | 0.000181589
66 | -0.00096045 | -0.0130119 | 13.5347 | 13.5477 | -0.000233105 | -0.00358986 | 15.3966 | 15.4002 | -45.942 | -45.941 | -0.2881 | -1424.7 | 23.745 | 0.000233105
67 | -0.000968702 | -0.0131237 | 13.5345 | 13.5477 | -0.00023805 | -0.00366602 | 15.3965 | 15.4002 | -45.819 | -45.819 | -0.2858 | -1413.39 | 23.5565 | 0.00023805
68 | -0.000967822 | -0.0131117 | 13.5346 | 13.5477 | -0.00028364 | -0.00436811 | 15.3958 | 15.4002 | -45.694 | -45.694 | -0.2997 | -1482.85 | 24.71417 | 0.00028364
69 | -0.000984675 | -0.0133401 | 13.5343 | 13.5477 | -0.000279035 | -0.00429718 | 15.3959 | 15.4002 | -45.506 | -45.506 | -0.3061 | -1515.15 | 25.2525 | 0.000279035
70 | -0.00101473 | -0.0137472 | 13.5339 | 13.5477 | -0.000290633 | -0.0044758 | 15.3957 | 15.4002 | -45.319 | -45.318 | -0.311 | -1539.38 | 25.65633 | 0.000290633
71 | -0.00107498 | -0.0145635 | 13.5331 | 13.5477 | -0.000311872 | -0.00480288 | 15.3954 | 15.4002 | -45.195 | -45.195 | -0.3161 | -1565.23 | 26.08717 | 0.000311872
72 | -0.00107613 | -0.014579 | 13.5331 | 13.5477 | -0.000346758 | -0.00534013 | 15.3948 | 15.4002 | -45.069 | -45.068 | -0.3184 | -1576.54 | 26.27567 | 0.000346758
73 | -0.00114172 | -0.0154676 | 13.5322 | 13.5477 | -0.0004163 | -0.00641109 | 15.3938 | 15.4002 | -44.946 | -44.946 | -0.3281 | -1624.99 | 27.08317 | 0.0004163
74 | -0.00115097 | -0.015593 | 13.5321 | 13.5477 | -0.000429097 | -0.00660818 | 15.3936 | 15.4002 | -44.819 | -44.818 | -0.3319 | -1644.38 | 27.40633 | 0.000429097
75 | -0.00111136 | -0.0150563 | 13.5326 | 13.5477 | -0.000352861 | -0.00543413 | 15.3947 | 15.4002 | -44.697 | -44.697 | -0.3397 | -1683.15 | 28.0525 | 0.000352861
76 | -0.00107802 | -0.0146047 | 13.5331 | 13.5477 | -0.00029915 | -0.00460697 | 15.3956 | 15.4002 | -44.506 | -44.506 | -0.3416 | -1692.84 | 28.214 | 0.00029915
77 | -0.0012362 | -0.0167477 | 13.5309 | 13.5477 | -0.00047844 | -0.00736806 | 15.3928 | 15.4002 | -44.321 | -44.32 | -0.3542 | -1755.83 | 29.26383 | 0.00047844
78 | -0.00122885 | -0.016648 | 13.531 | 13.5477 | -0.000460079 | -0.0070853 | 15.3931 | 15.4002 | -44.196 | -44.195 | -0.3622 | -1796.22 | 29.937 | 0.000460079
79 | -0.00134732 | -0.0182531 | 13.5294 | 13.5477 | -0.000538613 | -0.00829474 | 15.3919 | 15.4002 | -44.07 | -44.069 | -0.3571 | -1770.37 | 29.50617 | 0.000538613
80 | -0.00130539 | -0.0176851 | 13.53 | 13.5477 | -0.000504492 | -0.00776927 | 15.3924 | 15.4002 | -43.884 | -43.884 | -0.3712 | -1841.45 | 30.69083 | 0.000504492
81 | -0.00123757 | -0.0167662 | 13.5309 | 13.5477 | -0.000461806 | -0.00711189 | 15.3931 | 15.4002 | -43.698 | -43.697 | -0.3745 | -1857.6 | 30.96 | 0.000461806
82 | -0.00131784 | -0.0178536 | 13.5298 | 13.5477 | -0.000517798 | -0.00797418 | 15.3922 | 15.4002 | -43.57 | -43.57 | -0.3825 | -1897.98 | 31.633 | 0.000517798
83 | -0.00141136 | -0.0191207 | 13.5286 | 13.5477 | -0.000611627 | -0.00941917 | 15.3908 | 15.4002 | -43.26 | -43.26 | -0.3935 | -1952.9 | 32.54833 | 0.000611627
84 | -0.00131964 | -0.0178781 | 13.5298 | 13.5477 | -0.000574971 | -0.00885466 | 15.3913 | 15.4002 | -43.136 | -43.135 | -0.3986 | -1978.75 | 32.97917 | 0.000574971
85 | -0.00138732 | -0.0187949 | 13.5289 | 13.5477 | -0.000588572 | -0.00906412 | 15.3911 | 15.4002 | -43.006 | -43.006 | -0.407 | -2020.74 | 33.679 | 0.000588572
86 | -0.0014402 | -0.0195113 | 13.5282 | 13.5477 | -0.000676036 | -0.0104111 | 15.3898 | 15.4002 | -42.885 | -42.884 | -0.4131 | -2051.43 | 34.1905 | 0.000676036
87 | -0.00143112 | -0.0193884 | 13.5283 | 13.5477 | -0.000658471 | -0.0101406 | 15.39 | 15.4002 | -42.637 | -42.637 | -0.4244 | -2107.97 | 35.13283 | 0.000658471
88 | -0.00146113 | -0.019795 | 13.5279 | 13.5477 | -0.00067089 | -0.0103318 | 15.3898 | 15.4002 | -42.449 | -42.449 | -0.4273 | -2122.51 | 35.37517 | 0.00067089
89 | -0.00151273 | -0.020494 | 13.5272 | 13.5477 | -0.000681745 | -0.010499 | 15.3897 | 15.4002 | -42.324 | -42.324 | -0.4357 | -2164.51 | 36.07517 | 0.000681745
90 | -0.00160608 | -0.0217586 | 13.5259 | 13.5477 | -0.000757242 | -0.0116617 | 15.3885 | 15.4002 | -42.137 | -42.137 | -0.4383 | -2177.43 | 36.2905 | 0.000757242
91 | -0.00142009 | -0.0192389 | 13.5284 | 13.5477 | -0.000644376 | -0.0099235 | 15.3903 | 15.4002 | -42.01 | -42.01 | -0.448 | -2225.89 | 37.09817 | 0.000644376
92 | -0.00157173 | -0.0212933 | 13.5264 | 13.5477 | -0.000755733 | -0.0116384 | 15.3885 | 15.4002 | -41.886 | -41.886 | -0.4554 | -2263.04 | 37.71733 | 0.000755733
93 | -0.00164538 | -0.022291 | 13.5254 | 13.5477 | -0.000807962 | -0.0124428 | 15.3877 | 15.4002 | -41.762 | -41.761 | -0.4583 | -2277.58 | 37.95967 | 0.000807962
94 | -0.00166634 | -0.022575 | 13.5251 | 13.5477 | -0.000840948 | -0.0129507 | 15.3872 | 15.4002 | -41.638 | -41.638 | -0.4612 | -2292.11 | 38.20183 | 0.000840948
95 | -0.00174961 | -0.0237031 | 13.524 | 13.5477 | -0.000927006 | -0.0142761 | 15.3859 | 15.4002 | -41.45 | -41.45 | -0.4683 | -2327.65 | 38.79417 | 0.000927006
96 | -0.00163695 | -0.0221769 | 13.5255 | 13.5477 | -0.000803709 | -0.0123773 | 15.3878 | 15.4002 | -41.326 | -41.326 | -0.4676 | -2324.42 | 38.74033 | 0.000803709
97 | -0.00172928 | -0.0234277 | 13.5242 | 13.5477 | -0.000878033 | -0.0135219 | 15.3867 | 15.4002 | -41.201 | -41.201 | -0.4773 | -2372.88 | 39.548 | 0.000878033
98 | -0.00173334 | -0.0234827 | 13.5242 | 13.5477 | -0.000949381 | -0.0146206 | 15.3856 | 15.4002 | -41.077 | -41.077 | -0.4831 | -2401.96 | 40.03267 | 0.000949381
99 | -0.00170832 | -0.0231437 | 13.5245 | 13.5477 | -0.000897642 | -0.0138239 | 15.3864 | 15.4002 | -40.952 | -40.951 | -0.4857 | -2414.88 | 40.248 | 0.000897642
100 | -0.0017699 | -0.023978 | 13.5237 | 13.5477 | -0.000923057 | -0.0142153 | 15.386 | 15.4002 | -40.763 | -40.763 | -0.4976 | -2474.64 | 41.244 | 0.000923057
101 | -0.00176735 | -0.0239435 | 13.5237 | 13.5477 | -0.000913818 | -0.014073 | 15.3861 | 15.4002 | -40.514 | -40.514 | -0.506 | -2516.64 | 41.944 | 0.000913818
102 | -0.00186316 | -0.0252415 | 13.5224 | 13.5477 | -0.00102832 | -0.0158363 | 15.3843 | 15.4002 | -40.263 | -40.263 | -0.5221 | -2597.41 | 43.29017 | 0.00102832
103 | -0.00198395 | -0.0268779 | 13.5208 | 13.5477 | -0.0011071 | -0.0170495 | 15.3831 | 15.4002 | -40.017 | -40.016 | -0.533 | -2652.33 | 44.2055 | 0.0011071
104 | -0.00190364 | -0.0257899 | 13.5219 | 13.5477 | -0.00105155 | -0.016194 | 15.384 | 15.4002 | -39.889 | -39.889 | -0.5382 | -2678.17 | 44.63617 | 0.00105155
105 | -0.0019209 | -0.0260237 | 13.5216 | 13.5477 | -0.00106876 | -0.0164591 | 15.3837 | 15.4002 | -39.64 | -39.64 | -0.5466 | -2720.17 | 45.33617 | 0.00106876
106 | -0.00197705 | -0.0267844 | 13.5209 | 13.5477 | -0.00113583 | -0.0174919 | 15.3827 | 15.4002 | -39.517 | -39.517 | -0.5524 | -2749.25 | 45.82083 | 0.00113583
107 | -0.00204557 | -0.0277127 | 13.52 | 13.5477 | -0.00119123 | -0.0183451 | 15.3818 | 15.4002 | -39.265 | -39.265 | -0.562 | -2797.7 | 46.62833 | 0.00119123
108 | -0.00209099 | -0.0283281 | 13.5193 | 13.5477 | -0.00121743 | -0.0187486 | 15.3814 | 15.4002 | -39.136 | -39.136 | -0.5682 | -2828.4 | 47.14 | 0.00121743
109 | -0.00203169 | -0.0275247 | 13.5201 | 13.5477 | -0.0011598 | -0.0178611 | 15.3823 | 15.4002 | -38.951 | -38.951 | -0.5749 | -2862.32 | 47.70533 | 0.0011598
110 | -0.00207766 | -0.0281474 | 13.5195 | 13.5477 | -0.00121188 | -0.0186632 | 15.3815 | 15.4002 | -38.828 | -38.828 | -0.5811 | -2893.01 | 48.21683 | 0.00121188
111 | -0.0020963 | -0.0283999 | 13.5193 | 13.5477 | -0.0012604 | -0.0194104 | 15.3808 | 15.4002 | -38.672 | -38.672 | -0.591 | -2943.08 | 49.05133 | 0.0012604
112 | -0.0020761 | -0.0281263 | 13.5195 | 13.5477 | -0.00120447 | -0.0185491 | 15.3816 | 15.4002 | -38.59 | -38.59 | -0.5933 | -2954.39 | 49.23983 | 0.00120447
113 | -0.00221815 | -0.0300508 | 13.5176 | 13.5477 | -0.00132557 | -0.020414 | 15.3798 | 15.4002 | -38.457 | -38.457 | -0.5981 | -2978.62 | 49.64367 | 0.00132557
114 | -0.00216468 | -0.0293264 | 13.5183 | 13.5477 | -0.0012693 | -0.0195474 | 15.3806 | 15.4002 | -38.328 | -38.327 | -0.6049 | -3012.54 | 50.209 | 0.0012693
115 | -0.00228545 | -0.0309626 | 13.5167 | 13.5477 | -0.00137783 | -0.0212188 | 15.379 | 15.4002 | -38.081 | -38.081 | -0.6168 | -3072.31 | 51.20517 | 0.00137783
116 | -0.0023088 | -0.0312789 | 13.5164 | 13.5477 | -0.00141939 | -0.0218589 | 15.3783 | 15.4002 | -37.956 | -37.956 | -0.6175 | -3075.54 | 51.259 | 0.00141939
117 | -0.00229647 | -0.0311118 | 13.5166 | 13.5477 | -0.00139201 | -0.0214372 | 15.3787 | 15.4002 | -37.831 | -37.831 | -0.6297 | -3136.92 | 52.282 | 0.00139201
118 | -0.00229086 | -0.0310358 | 13.5166 | 13.5477 | -0.00140105 | -0.0215765 | 15.3786 | 15.4002 | -37.707 | -37.707 | -0.6323 | -3149.84 | 52.49733 | 0.00140105
119 | -0.00230068 | -0.0311688 | 13.5165 | 13.5477 | -0.00143176 | -0.0220493 | 15.3781 | 15.4002 | -37.58 | -37.58 | -0.6378 | -3177.3 | 52.955 | 0.00143176
120 | -0.00232327 | -0.0314749 | 13.5162 | 13.5477 | -0.00146351 | -0.0225383 | 15.3776 | 15.4002 | -37.458 | -37.458 | -0.6507 | -3241.91 | 54.03183 | 0.00146351
121 | -0.00240681 | -0.0326066 | 13.5151 | 13.5477 | -0.00152035 | -0.0234137 | 15.3768 | 15.4002 | -37.268 | -37.268 | -0.6529 | -3253.22 | 54.22033 | 0.00152035
122 | -0.00246826 | -0.0334392 | 13.5142 | 13.5477 | -0.00161333 | -0.0248455 | 15.3753 | 15.4002 | -37.081 | -37.081 | -0.6626 | -3301.68 | 55.028 | 0.00161333
123 | -0.00250481 | -0.0339343 | 13.5137 | 13.5477 | -0.00163167 | -0.0251281 | 15.3751 | 15.4002 | -36.895 | -36.895 | -0.6752 | -3364.68 | 56.078 | 0.00163167
124 | -0.00246079 | -0.033338 | 13.5143 | 13.5477 | -0.001588 | -0.0244554 | 15.3757 | 15.4002 | -36.769 | -36.769 | -0.6881 | -3429.29 | 57.15483 | 0.001588
125 | -0.00259869 | -0.0352062 | 13.5125 | 13.5477 | -0.00173314 | -0.0266907 | 15.3735 | 15.4002 | -36.517 | -36.517 | -0.698 | -3479.36 | 57.98933 | 0.00173314
126 | -0.0026418 | -0.0357902 | 13.5119 | 13.5477 | -0.00179858 | -0.0276984 | 15.3725 | 15.4002 | -36.395 | -36.395 | -0.6993 | -3485.82 | 58.097 | 0.00179858
127 | -0.00271995 | -0.036849 | 13.5108 | 13.5477 | -0.00181254 | -0.0279135 | 15.3723 | 15.4002 | -36.147 | -36.147 | -0.7148 | -3563.36 | 59.38933 | 0.00181254
128 | -0.00259225 | -0.035119 | 13.5126 | 13.5477 | -0.00172208 | -0.0265204 | 15.3737 | 15.4002 | -35.959 | -35.959 | -0.7251 | -3615.05 | 60.25083 | 0.00172208
129 | -0.00263586 | -0.0357098 | 13.512 | 13.5477 | -0.0017958 | -0.0276557 | 15.3725 | 15.4002 | -35.773 | -35.773 | -0.7364 | -3671.58 | 61.193 | 0.0017958
130 | -0.00272883 | -0.0369692 | 13.5107 | 13.5477 | -0.00183932 | -0.0283259 | 15.3719 | 15.4002 | -35.647 | -35.647 | -0.7351 | -3665.12 | 61.08533 | 0.00183932
131 | -0.00275469 | -0.0373196 | 13.5104 | 13.5477 | -0.00191573 | -0.0295026 | 15.3707 | 15.4002 | -35.521 | -35.521 | -0.7448 | -3713.58 | 61.893 | 0.00191573
132 | -0.00278717 | -0.0377597 | 13.5099 | 13.5477 | -0.0019367 | -0.0298255 | 15.3704 | 15.4002 | -35.336 | -35.336 | -0.7564 | -3771.73 | 62.86217 | 0.0019367
133 | -0.00281832 | -0.0381817 | 13.5095 | 13.5477 | -0.00194327 | -0.0299267 | 15.3703 | 15.4002 | -35.148 | -35.148 | -0.7641 | -3810.5 | 63.50833 | 0.00194327
134 | -0.00283197 | -0.0383666 | 13.5093 | 13.5477 | -0.00196724 | -0.0302958 | 15.3699 | 15.4002 | -35.024 | -35.024 | -0.7686 | -3833.11 | 63.88517 | 0.00196724
135 | -0.0028075 | -0.0380351 | 13.5096 | 13.5477 | -0.00196195 | -0.0302145 | 15.37 | 15.4002 | -34.837 | -34.837 | -0.7764 | -3871.88 | 64.53133 | 0.00196195
136 | -0.00287373 | -0.0389323 | 13.5087 | 13.5477 | -0.00203146 | -0.0312848 | 15.3689 | 15.4002 | -34.712 | -34.712 | -0.7864 | -3921.96 | 65.366 | 0.00203146
137 | -0.00293913 | -0.0398184 | 13.5079 | 13.5477 | -0.00210379 | -0.0323987 | 15.3678 | 15.4002 | -34.525 | -34.525 | -0.7925 | -3952.65 | 65.8775 | 0.00210379
138 | -0.00295783 | -0.0400717 | 13.5076 | 13.5477 | -0.00214627 | -0.033053 | 15.3671 | 15.4002 | -34.398 | -34.398 | -0.8073 | -4026.95 | 67.11583 | 0.00214627
139 | -0.00297032 | -0.0402409 | 13.5074 | 13.5477 | -0.00213174 | -0.0328292 | 15.3674 | 15.4002 | -34.271 | -34.271 | -0.8031 | -4005.95 | 66.76583 | 0.00213174
140 | -0.00305646 | -0.041408 | 13.5063 | 13.5477 | -0.0022285 | -0.0343193 | 15.3659 | 15.4002 | -34.149 | -34.149 | -0.8102 | -4041.49 | 67.35817 | 0.0022285
141 | -0.00302187 | -0.0409393 | 13.5067 | 13.5477 | -0.00220584 | -0.0339703 | 15.3662 | 15.4002 | -34.026 | -34.026 | -0.8205 | -4093.18 | 68.21967 | 0.00220584
142 | -0.003067 | -0.0415507 | 13.5061 | 13.5477 | -0.00221133 | -0.034055 | 15.3661 | 15.4002 | -33.838 | -33.838 | -0.8353 | -4167.48 | 69.458 | 0.00221133
143 | -0.00305107 | -0.0413349 | 13.5063 | 13.5477 | -0.0022035 | -0.0339344 | 15.3662 | 15.4002 | -33.714 | -33.714 | -0.8373 | -4177.17 | 69.6195 | 0.0022035
144 | -0.00306555 | -0.041531 | 13.5061 | 13.5477 | -0.00224174 | -0.0345232 | 15.3657 | 15.4002 | -33.527 | -33.527 | -0.8437 | -4209.48 | 70.158 | 0.00224174
145 | -0.0031239 | -0.0423215 | 13.5054 | 13.5477 | -0.00229357 | -0.0353215 | 15.3649 | 15.4002 | -33.339 | -33.339 | -0.8527 | -4254.71 | 70.91183 | 0.00229357
146 | -0.0032552 | -0.0441004 | 13.5036 | 13.5477 | -0.0023835 | -0.0367063 | 15.3635 | 15.4002 | -33.09 | -33.09 | -0.8634 | -4308.01 | 71.80017 | 0.0023835
147 | -0.00319663 | -0.0433068 | 13.5044 | 13.5477 | -0.0023583 | -0.0363183 | 15.3639 | 15.4002 | -32.963 | -32.963 | -0.8701 | -4341.93 | 72.3655 | 0.0023583
148 | -0.00323438 | -0.0438184 | 13.5039 | 13.5477 | -0.00239753 | -0.0369224 | 15.3633 | 15.4002 | -32.837 | -32.837 | -0.8785 | -4383.93 | 73.0655 | 0.00239753
149 | -0.00329605 | -0.0446538 | 13.503 | 13.5477 | -0.0024369 | -0.0375287 | 15.3627 | 15.4002 | -32.59 | -32.59 | -0.8924 | -4453.39 | 74.22317 | 0.0024369
150 | -0.00330447 | -0.0447678 | 13.5029 | 13.5477 | -0.00246885 | -0.0380207 | 15.3622 | 15.4002 | -32.341 | -32.341 | -0.8995 | -4488.93 | 74.8155 | 0.00246885
151 | -0.0034161 | -0.0462802 | 13.5014 | 13.5477 | -0.00254465 | -0.039188 | 15.361 | 15.4002 | -32.152 | -32.152 | -0.9111 | -4547.08 | 75.78467 | 0.00254465
152 | -0.00342989 | -0.046467 | 13.5012 | 13.5477 | -0.00257324 | -0.0396283 | 15.3606 | 15.4002 | -32.028 | -32.028 | -0.914 | -4561.62 | 76.027 | 0.00257324
153 | -0.00344596 | -0.0466848 | 13.501 | 13.5477 | -0.00258707 | -0.0398413 | 15.3603 | 15.4002 | -31.902 | -31.902 | -0.9211 | -4597.15 | 76.61917 | 0.00258707
154 | -0.00347727 | -0.0471089 | 13.5006 | 13.5477 | -0.00263294 | -0.0405477 | 15.3596 | 15.4002 | -31.652 | -31.652 | -0.9346 | -4665 | 77.75 | 0.00263294
155 | -0.00350278 | -0.0474545 | 13.5002 | 13.5477 | -0.00267835 | -0.0412471 | 15.3589 | 15.4002 | -31.53 | -31.53 | -0.9433 | -4708.61 | 78.47683 | 0.00267835
156 | -0.00353226 | -0.047854 | 13.4998 | 13.5477 | -0.00266869 | -0.0410983 | 15.3591 | 15.4002 | -31.405 | -31.405 | -0.9423 | -4703.76 | 78.396 | 0.00266869
157 | -0.00358016 | -0.0485028 | 13.4992 | 13.5477 | -0.00273078 | -0.0420545 | 15.3581 | 15.4002 | -31.278 | -31.278 | -0.9485 | -4734.45 | 78.9075 | 0.00273078
158 | -0.00359327 | -0.0486804 | 13.499 | 13.5477 | -0.00273248 | -0.0420806 | 15.3581 | 15.4002 | -31.154 | -31.154 | -0.9597 | -4790.99 | 79.84983 | 0.00273248
159 | -0.00360694 | -0.0488656 | 13.4988 | 13.5477 | -0.00274614 | -0.042291 | 15.3579 | 15.4002 | -30.968 | -30.968 | -0.9659 | -4821.68 | 80.36133 | 0.00274614
160 | -0.00363765 | -0.0492817 | 13.4984 | 13.5477 | -0.00275459 | -0.0424211 | 15.3578 | 15.4002 | -30.839 | -30.839 | -0.9691 | -4837.83 | 80.6305 | 0.00275459
161 | -0.00370214 | -0.0501554 | 13.4975 | 13.5477 | -0.00281488 | -0.0433497 | 15.3568 | 15.4002 | -30.656 | -30.656 | -0.9797 | -4891.14 | 81.519 | 0.00281488
162 | -0.0036656 | -0.0496603 | 13.498 | 13.5477 | -0.00280149 | -0.0431434 | 15.357 | 15.4002 | -30.53 | -30.53 | -0.9849 | -4916.98 | 81.94967 | 0.00280149
163 | -0.00371974 | -0.0503938 | 13.4973 | 13.5477 | -0.00287691 | -0.044305 | 15.3559 | 15.4002 | -30.343 | -30.343 | -0.9916 | -4950.9 | 82.515 | 0.00287691
164 | -0.00378484 | -0.0512758 | 13.4964 | 13.5477 | -0.0029265 | -0.0450687 | 15.3551 | 15.4002 | -30.157 | -30.157 | -0.9994 | -4989.67 | 83.16117 | 0.0029265
165 | -0.00383544 | -0.0519613 | 13.4957 | 13.5477 | -0.00296367 | -0.0456411 | 15.3545 | 15.4002 | -30.029 | -30.029 | -1.0065 | -5025.21 | 83.7535 | 0.00296367
166 | -0.0038631 | -0.052336 | 13.4953 | 13.5477 | -0.0030033 | -0.0462513 | 15.3539 | 15.4002 | -29.72 | -29.72 | -1.0197 | -5091.44 | 84.85733 | 0.0030033
167 | -0.00391617 | -0.053055 | 13.4946 | 13.5477 | -0.00301854 | -0.0464861 | 15.3537 | 15.4002 | -29.533 | -29.531 | -1.0261 | -5123.74 | 85.39567 | 0.00301854
168 | -0.00388491 | -0.0526315 | 13.495 | 13.5477 | -0.0030082 | -0.0463268 | 15.3539 | 15.4002 | -29.402 | -29.402 | -1.0316 | -5151.2 | 85.85333 | 0.0030082
169 | -0.00394281 | -0.0534159 | 13.4943 | 13.5477 | -0.00306771 | -0.0472433 | 15.3529 | 15.4002 | -29.282 | -29.282 | -1.04 | -5193.2 | 86.55333 | 0.00306771
170 | -0.00399945 | -0.0541833 | 13.4935 | 13.5477 | -0.0031058 | -0.0478299 | 15.3524 | 15.4002 | -29.096 | -29.096 | -1.0493 | -5240.04 | 87.334 | 0.0031058
171 | -0.00402104 | -0.0544758 | 13.4932 | 13.5477 | -0.00311271 | -0.0479363 | 15.3522 | 15.4002 | -28.972 | -28.972 | -1.0493 | -5240.04 | 87.334 | 0.00311271
172 | -0.00402247 | -0.0544952 | 13.4932 | 13.5477 | -0.00313837 | -0.0483315 | 15.3518 | 15.4002 | -28.846 | -28.846 | -1.0555 | -5270.73 | 87.8455 | 0.00313837
173 | -0.00404402 | -0.054787 | 13.4929 | 13.5477 | -0.00314992 | -0.0485094 | 15.3517 | 15.4002 | -28.66 | -28.66 | -1.0613 | -5299.81 | 88.33017 | 0.00314992
174 | -0.00404281 | -0.0547706 | 13.4929 | 13.5477 | -0.00319146 | -0.0491491 | 15.351 | 15.4002 | -28.533 | -28.531 | -1.0655 | -5320.81 | 88.68017 | 0.00319146
175 | -0.00407558 | -0.0552146 | 13.4925 | 13.5477 | -0.00323005 | -0.0497434 | 15.3504 | 15.4002 | -28.285 | -28.285 | -1.0796 | -5391.88 | 89.86467 | 0.00323005
176 | -0.00419439 | -0.0568242 | 13.4908 | 13.5477 | -0.0034123 | -0.05255 | 15.3476 | 15.4002 | -28.035 | -28.035 | -1.0745 | -5366.04 | 89.434 | 0.0034123
177 | -0.0041985 | -0.0568799 | 13.4908 | 13.5477 | -0.00347203 | -0.0534699 | 15.3467 | 15.4002 | -27.911 | -27.91 | -1.051 | -5248.12 | 87.46867 | 0.00347203
178 | -0.0042464 | -0.0575288 | 13.4901 | 13.5477 | -0.00350766 | -0.0540186 | 15.3462 | 15.4002 | -27.784 | -27.784 | -1.051 | -5248.12 | 87.46867 | 0.00350766
179 | -0.00435791 | -0.0590395 | 13.4886 | 13.5477 | -0.00356123 | -0.0548436 | 15.3453 | 15.4002 | -27.596 | -27.596 | -1.048 | -5233.58 | 87.22633 | 0.00356123
180 | -0.00430716 | -0.0583519 | 13.4893 | 13.5477 | -0.00354291 | -0.0545615 | 15.3456 | 15.4002 | -27.411 | -27.411 | -1.0519 | -5252.97 | 87.5495 | 0.00354291
181 | -0.00439079 | -0.059485 | 13.4882 | 13.5477 | -0.00359216 | -0.0553199 | 15.3449 | 15.4002 | -27.221 | -27.221 | -1.0558 | -5272.35 | 87.8725 | 0.00359216
182 | -0.00442997 | -0.0600158 | 13.4877 | 13.5477 | -0.00360172 | -0.0554672 | 15.3447 | 15.4002 | -26.974 | -26.974 | -1.0584 | -5285.27 | 88.08783 | 0.00360172
183 | -0.00442864 | -0.0599977 | 13.4877 | 13.5477 | -0.00360274 | -0.0554828 | 15.3447 | 15.4002 | -26.849 | -26.849 | -1.0558 | -5272.35 | 87.8725 | 0.00360274
184 | -0.00464169 | -0.062884 | 13.4848 | 13.5477 | -0.00368715 | -0.0567828 | 15.3434 | 15.4002 | -26.413 | -26.413 | -1.0532 | -5259.43 | 87.65717 | 0.00368715
185 | -0.00483033 | -0.0654398 | 13.4822 | 13.5477 | -0.00376383 | -0.0579636 | 15.3422 | 15.4002 | -26.226 | -26.226 | -1.0358 | -5172.2 | 86.20333 | 0.00376383
186 | -0.00501796 | -0.0679817 | 13.4797 | 13.5477 | -0.00379239 | -0.0584036 | 15.3418 | 15.4002 | -26.101 | -26.101 | -1.0352 | -5168.97 | 86.1495 | 0.00379239
187 | -0.00552762 | -0.0748864 | 13.4728 | 13.5477 | -0.00379963 | -0.058515 | 15.3417 | 15.4002 | -25.973 | -25.973 | -1.02 | -5093.05 | 84.88417 | 0.00379963
188 | -0.00575492 | -0.0779658 | 13.4697 | 13.5477 | -0.00383533 | -0.0590648 | 15.3411 | 15.4002 | -25.85 | -25.85 | -1.0213 | -5099.51 | 84.99183 | 0.00383533
189 | -0.00632556 | -0.0856965 | 13.462 | 13.5477 | -0.0039578 | -0.0609509 | 15.3392 | 15.4002 | -25.539 | -25.539 | -1.0145 | -5065.59 | 84.4265 | 0.0039578
190 | -0.00647835 | -0.0877666 | 13.4599 | 13.5477 | -0.00403891 | -0.0622 | 15.338 | 15.4002 | -25.411 | -25.41 | -1.0136 | -5060.74 | 84.34567 | 0.00403891
191 | -0.00653298 | -0.0885066 | 13.4592 | 13.5477 | -0.00405936 | -0.0625149 | 15.3377 | 15.4002 | -25.162 | -25.162 | -1.0132 | -5059.13 | 84.31883 | 0.00405936
192 | -0.00665794 | -0.0901995 | 13.4575 | 13.5477 | -0.00411997 | -0.0634483 | 15.3367 | 15.4002 | -24.978 | -24.977 | -1.011 | -5047.82 | 84.13033 | 0.00411997
193 | -0.00675021 | -0.0914496 | 13.4562 | 13.5477 | -0.00411048 | -0.0633021 | 15.3369 | 15.4002 | -24.791 | -24.79 | -1.0071 | -5028.44 | 83.80733 | 0.00411048
194 | -0.00701875 | -0.0950877 | 13.4526 | 13.5477 | -0.00443912 | -0.0683633 | 15.3318 | 15.4002 | -24.604 | -24.604 | -0.9887 | -4936.37 | 82.27283 | 0.00443912
195 | -0.00715126 | -0.096883 | 13.4508 | 13.5477 | -0.00459034 | -0.0706921 | 15.3295 | 15.4002 | -24.479 | -24.479 | -0.9746 | -4865.29 | 81.08817 | 0.00459034
196 | -0.00729919 | -0.0988871 | 13.4488 | 13.5477 | -0.0047226 | -0.0727289 | 15.3275 | 15.4002 | -24.349 | -24.349 | -0.9713 | -4849.14 | 80.819 | 0.0047226
197 | -0.00741804 | -0.100497 | 13.4472 | 13.5477 | -0.00487026 | -0.0750029 | 15.3252 | 15.4002 | -24.228 | -24.228 | -0.9652 | -4818.45 | 80.3075 | 0.00487026
198 | -0.00754584 | -0.102229 | 13.4454 | 13.5477 | -0.00504818 | -0.0777428 | 15.3224 | 15.4002 | -24.104 | -24.104 | -0.9655 | -4820.06 | 80.33433 | 0.00504818
199 | -0.00788281 | -0.106794 | 13.4409 | 13.5477 | -0.00520199 | -0.0801116 | 15.3201 | 15.4002 | -23.603 | -23.603 | -0.9594 | -4789.37 | 79.82283 | 0.00520199
200 | -0.00807544 | -0.109403 | 13.4383 | 13.5477 | -0.00536325 | -0.082595 | 15.3176 | 15.4002 | -23.292 | -23.291 | -0.9562 | -4773.22 | 79.55367 | 0.00536325
201 | -0.00812719 | -0.110105 | 13.4376 | 13.5477 | -0.00543423 | -0.0836881 | 15.3165 | 15.4002 | -23.168 | -23.168 | -0.9617 | -4800.68 | 80.01133 | 0.00543423
202 | -0.0083413 | -0.113005 | 13.4347 | 13.5477 | -0.00558199 | -0.0859636 | 15.3142 | 15.4002 | -22.98 | -22.98 | -0.9681 | -4832.99 | 80.54983 | 0.00558199
203 | -0.00839505 | -0.113733 | 13.4339 | 13.5477 | -0.0055762 | -0.0858745 | 15.3143 | 15.4002 | -22.856 | -22.856 | -0.9649 | -4816.83 | 80.2805 | 0.0055762
204 | -0.0085774 | -0.116204 | 13.4315 | 13.5477 | -0.00573006 | -0.088244 | 15.3119 | 15.4002 | -22.545 | -22.544 | -0.9768 | -4876.6 | 81.27667 | 0.00573006
205 | -0.00872069 | -0.118145 | 13.4295 | 13.5477 | -0.00575759 | -0.0886679 | 15.3115 | 15.4002 | -22.167 | -22.167 | -0.9858 | -4921.83 | 82.0305 | 0.00575759
206 | -0.00886744 | -0.120133 | 13.4275 | 13.5477 | -0.00585527 | -0.0901722 | 15.31 | 15.4002 | -21.98 | -21.98 | -0.9894 | -4939.6 | 82.32667 | 0.00585527
207 | -0.00918095 | -0.12438 | 13.4233 | 13.5477 | -0.00571343 | -0.0879878 | 15.3122 | 15.4002 | -21.858 | -21.858 | -0.9488 | -4736.07 | 78.9345 | 0.00571343
208 | -0.00922957 | -0.125039 | 13.4226 | 13.5477 | -0.00571284 | -0.0879788 | 15.3122 | 15.4002 | -21.732 | -21.732 | -0.922 | -4602 | 76.7 | 0.00571284
209 | -0.00930531 | -0.126065 | 13.4216 | 13.5477 | -0.00577026 | -0.088863 | 15.3113 | 15.4002 | -21.609 | -21.608 | -0.9146 | -4564.85 | 76.08083 | 0.00577026
210 | -0.00944151 | -0.12791 | 13.4198 | 13.5477 | -0.00587924 | -0.0905414 | 15.3096 | 15.4002 | -21.421 | -21.421 | -0.9027 | -4505.08 | 75.08467 | 0.00587924
211 | -0.00953304 | -0.129151 | 13.4185 | 13.5477 | -0.00591346 | -0.0910684 | 15.3091 | 15.4002 | -21.293 | -21.293 | -0.9037 | -4509.93 | 75.1655 | 0.00591346
212 | -0.00967317 | -0.131049 | 13.4166 | 13.5477 | -0.00604109 | -0.0930339 | 15.3071 | 15.4002 | -21.045 | -21.044 | -0.9008 | -4495.39 | 74.92317 | 0.00604109
213 | -0.00968086 | -0.131153 | 13.4165 | 13.5477 | -0.00601236 | -0.0925914 | 15.3076 | 15.4002 | -20.921 | -20.921 | -0.8956 | -4469.54 | 74.49233 | 0.00601236
214 | -0.00991792 | -0.134365 | 13.4133 | 13.5477 | -0.00621408 | -0.0956979 | 15.3045 | 15.4002 | -20.545 | -20.544 | -0.9069 | -4526.08 | 75.43467 | 0.00621408
215 | -0.0101006 | -0.13684 | 13.4108 | 13.5477 | -0.00634238 | -0.0976738 | 15.3025 | 15.4002 | -20.235 | -20.235 | -0.9095 | -4539 | 75.65 | 0.00634238
216 | -0.0101203 | -0.137106 | 13.4106 | 13.5477 | -0.00636072 | -0.0979562 | 15.3022 | 15.4002 | -20.11 | -20.11 | -0.9043 | -4513.16 | 75.21933 | 0.00636072
217 | -0.0101868 | -0.138007 | 13.4097 | 13.5477 | -0.00634223 | -0.0976714 | 15.3025 | 15.4002 | -19.861 | -19.861 | -0.9153 | -4568.08 | 76.13467 | 0.00634223
218 | -0.0103475 | -0.140184 | 13.4075 | 13.5477 | -0.00642065 | -0.0988792 | 15.3013 | 15.4002 | -19.611 | -19.611 | -0.9172 | -4577.77 | 76.29617 | 0.00642065
219 | -0.0108119 | -0.146476 | 13.4012 | 13.5477 | -0.00677056 | -0.104268 | 15.2959 | 15.4002 | -18.8 | -18.799 | -0.924 | -4611.69 | 76.8615 | 0.00677056
220 | -0.0109848 | -0.148818 | 13.3989 | 13.5477 | -0.00687598 | -0.105891 | 15.2943 | 15.4002 | -18.488 | -18.488 | -0.9262 | -4623 | 77.05 | 0.00687598
221 | -0.0111924 | -0.151631 | 13.396 | 13.5477 | -0.00701117 | -0.107973 | 15.2922 | 15.4002 | -17.989 | -17.989 | -0.9198 | -4590.69 | 76.5115 | 0.00701117
222 | -0.0113389 | -0.153615 | 13.3941 | 13.5477 | -0.00711374 | -0.109553 | 15.2906 | 15.4002 | -17.802 | -17.802 | -0.9043 | -4513.16 | 75.21933 | 0.00711374
223 | -0.0114216 | -0.154736 | 13.3929 | 13.5477 | -0.00709027 | -0.109191 | 15.291 | 15.4002 | -17.678 | -17.677 | -0.8963 | -4472.77 | 74.54617 | 0.00709027
224 | -0.0115307 | -0.156214 | 13.3915 | 13.5477 | -0.00674838 | -0.103926 | 15.2963 | 15.4002 | -17.552 | -17.551 | -0.8769 | -4375.86 | 72.931 | 0.00674838
225 | -0.01162 | -0.157423 | 13.3902 | 13.5477 | -0.00671301 | -0.103382 | 15.2968 | 15.4002 | -17.427 | -17.427 | -0.8695 | -4338.7 | 72.31167 | 0.00671301
226 | -0.0116931 | -0.158414 | 13.3893 | 13.5477 | -0.0066876 | -0.10299 | 15.2972 | 15.4002 | -17.3 | -17.3 | -0.8602 | -4291.86 | 71.531 | 0.0066876
227 | -0.0117292 | -0.158903 | 13.3888 | 13.5477 | -0.00664741 | -0.102371 | 15.2978 | 15.4002 | -17.179 | -17.178 | -0.8595 | -4288.63 | 71.47717 | 0.00664741
228 | -0.0119955 | -0.162511 | 13.3852 | 13.5477 | -0.00668969 | -0.103022 | 15.2972 | 15.4002 | -16.864 | -16.864 | -0.8389 | -4185.25 | 69.75417 | 0.00668969
229 | -0.0130019 | -0.176145 | 13.3715 | 13.5477 | -0.00676007 | -0.104106 | 15.2961 | 15.4002 | -16.552 | -16.552 | -0.837 | -4175.56 | 69.59267 | 0.00676007
230 | -0.0132323 | -0.179267 | 13.3684 | 13.5477 | -0.00673647 | -0.103743 | 15.2964 | 15.4002 | -16.428 | -16.428 | -0.8386 | -4183.63 | 69.72717 | 0.00673647
231 | -0.013425 | -0.181877 | 13.3658 | 13.5477 | -0.00679705 | -0.104676 | 15.2955 | 15.4002 | -16.305 | -16.304 | -0.8331 | -4156.17 | 69.2695 | 0.00679705
232 | -0.0136232 | -0.184562 | 13.3631 | 13.5477 | -0.00681541 | -0.104959 | 15.2952 | 15.4002 | -16.179 | -16.178 | -0.8308 | -4144.87 | 69.08117 | 0.00681541
233 | -0.0137322 | -0.18604 | 13.3616 | 13.5477 | -0.00682032 | -0.105034 | 15.2951 | 15.4002 | -16.052 | -16.052 | -0.8276 | -4128.71 | 68.81183 | 0.00682032
234 | -0.0142355 | -0.192858 | 13.3548 | 13.5477 | -0.00691304 | -0.106462 | 15.2937 | 15.4002 | -15.555 | -15.555 | -0.8302 | -4141.64 | 69.02733 | 0.00691304
235 | -0.0144347 | -0.195557 | 13.3521 | 13.5477 | -0.00696753 | -0.107301 | 15.2929 | 15.4002 | -15.368 | -15.367 | -0.8279 | -4130.33 | 68.83883 | 0.00696753
236 | -0.0149053 | -0.201932 | 13.3457 | 13.5477 | -0.0070915 | -0.10921 | 15.291 | 15.4002 | -14.805 | -14.805 | -0.8331 | -4156.17 | 69.2695 | 0.0070915
237 | -0.0152497 | -0.206598 | 13.3411 | 13.5477 | -0.00713548 | -0.109888 | 15.2903 | 15.4002 | -14.304 | -14.304 | -0.8373 | -4177.17 | 69.6195 | 0.00713548
238 | -0.0154895 | -0.209847 | 13.3378 | 13.5477 | -0.00716479 | -0.110339 | 15.2898 | 15.4002 | -13.933 | -13.933 | -0.8431 | -4206.25 | 70.10417 | 0.00716479
239 | -0.0156389 | -0.21187 | 13.3358 | 13.5477 | -0.00721449 | -0.111104 | 15.2891 | 15.4002 | -13.745 | -13.745 | -0.8405 | -4193.33 | 69.88883 | 0.00721449
240 | -0.0157895 | -0.213911 | 13.3338 | 13.5477 | -0.00721108 | -0.111052 | 15.2891 | 15.4002 | -13.434 | -13.434 | -0.8482 | -4232.09 | 70.53483 | 0.00721108
241 | -0.015961 | -0.216234 | 13.3314 | 13.5477 | -0.00728969 | -0.112263 | 15.2879 | 15.4002 | -13.309 | -13.309 | -0.8466 | -4224.02 | 70.40033 | 0.00728969
242 | -0.0161124 | -0.218285 | 13.3294 | 13.5477 | -0.0072901 | -0.112269 | 15.2879 | 15.4002 | -13.056 | -13.056 | -0.8489 | -4235.32 | 70.58867 | 0.0072901
243 | -0.0161718 | -0.21909 | 13.3286 | 13.5477 | -0.00728377 | -0.112171 | 15.288 | 15.4002 | -12.935 | -12.935 | -0.8537 | -4259.55 | 70.9925 | 0.00728377
244 | -0.016396 | -0.222127 | 13.3255 | 13.5477 | -0.00735483 | -0.113266 | 15.2869 | 15.4002 | -12.621 | -12.621 | -0.8634 | -4308.01 | 71.80017 | 0.00735483
245 | -0.0165793 | -0.224611 | 13.3231 | 13.5477 | -0.00740947 | -0.114107 | 15.2861 | 15.4002 | -12.432 | -12.432 | -0.8589 | -4285.4 | 71.42333 | 0.00740947
246 | -0.0168166 | -0.227825 | 13.3198 | 13.5477 | -0.00747767 | -0.115157 | 15.285 | 15.4002 | -12.121 | -12.121 | -0.8621 | -4301.55 | 71.6925 | 0.00747767
247 | -0.0170089 | -0.230431 | 13.3172 | 13.5477 | -0.00746639 | -0.114984 | 15.2852 | 15.4002 | -11.809 | -11.809 | -0.8624 | -4303.17 | 71.7195 | 0.00746639
248 | -0.0171668 | -0.23257 | 13.3151 | 13.5477 | -0.00751833 | -0.115784 | 15.2844 | 15.4002 | -11.624 | -11.623 | -0.8624 | -4303.17 | 71.7195 | 0.00751833
249 | -0.0174018 | -0.235753 | 13.3119 | 13.5477 | -0.00758249 | -0.116772 | 15.2834 | 15.4002 | -11.372 | -11.372 | -0.8618 | -4299.94 | 71.66567 | 0.00758249
250 | -0.0174578 | -0.236512 | 13.3112 | 13.5477 | -0.0076037 | -0.117098 | 15.2831 | 15.4002 | -11.248 | -11.248 | -0.8653 | -4317.71 | 71.96183 | 0.0076037
251 | -0.0179987 | -0.24384 | 13.3038 | 13.5477 | -0.00770628 | -0.118678 | 15.2815 | 15.4002 | -10.56 | -10.56 | -0.8643 | -4312.86 | 71.881 | 0.00770628
252 | -0.0184721 | -0.250253 | 13.2974 | 13.5477 | -0.00777985 | -0.119811 | 15.2804 | 15.4002 | -9.939 | -9.939 | -0.8718 | -4350.01 | 72.50017 | 0.00777985
253 | -0.0186042 | -0.252044 | 13.2956 | 13.5477 | -0.00780162 | -0.120146 | 15.28 | 15.4002 | -9.747 | -9.747 | -0.8701 | -4341.93 | 72.3655 | 0.00780162
254 | -0.0191718 | -0.259733 | 13.2879 | 13.5477 | -0.00795127 | -0.122451 | 15.2777 | 15.4002 | -9.002 | -9.002 | -0.8682 | -4332.24 | 72.204 | 0.00795127
255 | -0.0193106 | -0.261613 | 13.2861 | 13.5477 | -0.00796454 | -0.122655 | 15.2775 | 15.4002 | -8.814 | -8.814 | -0.8711 | -4346.78 | 72.44633 | 0.00796454
256 | -0.0194531 | -0.263544 | 13.2841 | 13.5477 | -0.00796808 | -0.12271 | 15.2775 | 15.4002 | -8.629 | -8.629 | -0.8708 | -4345.17 | 72.4195 | 0.00796808
257 | -0.0196659 | -0.266428 | 13.2812 | 13.5477 | -0.00801104 | -0.123371 | 15.2768 | 15.4002 | -8.315 | -8.315 | -0.865 | -4316.09 | 71.93483 | 0.00801104
258 | -0.0198272 | -0.268613 | 13.2791 | 13.5477 | -0.00808486 | -0.124508 | 15.2757 | 15.4002 | -8.125 | -8.125 | -0.8747 | -4364.55 | 72.7425 | 0.00808486
259 | -0.0200543 | -0.271689 | 13.276 | 13.5477 | -0.00811276 | -0.124938 | 15.2752 | 15.4002 | -7.818 | -7.818 | -0.8721 | -4351.63 | 72.52717 | 0.00811276
260 | -0.0202238 | -0.273985 | 13.2737 | 13.5477 | -0.00813326 | -0.125254 | 15.2749 | 15.4002 | -7.567 | -7.567 | -0.8663 | -4322.55 | 72.0425 | 0.00813326
261 | -0.0203744 | -0.276026 | 13.2716 | 13.5477 | -0.00818234 | -0.12601 | 15.2742 | 15.4002 | -7.379 | -7.379 | -0.8627 | -4304.78 | 71.74633 | 0.00818234
262 | -0.020848 | -0.282442 | 13.2652 | 13.5477 | -0.00831902 | -0.128114 | 15.2721 | 15.4002 | -6.819 | -6.819 | -0.8569 | -4275.71 | 71.26183 | 0.00831902
263 | -0.0209084 | -0.28326 | 13.2644 | 13.5477 | -0.00829501 | -0.127745 | 15.2724 | 15.4002 | -6.692 | -6.691 | -0.8624 | -4303.17 | 71.7195 | 0.00829501
264 | -0.0212778 | -0.288264 | 13.2594 | 13.5477 | -0.00835795 | -0.128714 | 15.2715 | 15.4002 | -6.194 | -6.194 | -0.8566 | -4274.09 | 71.23483 | 0.00835795
265 | -0.0214069 | -0.290013 | 13.2577 | 13.5477 | -0.00840552 | -0.129447 | 15.2707 | 15.4002 | -6.009 | -6.009 | -0.8531 | -4256.32 | 70.93867 | 0.00840552
266 | -0.0214984 | -0.291253 | 13.2564 | 13.5477 | -0.00843944 | -0.129969 | 15.2702 | 15.4002 | -5.878 | -5.878 | -0.8547 | -4264.4 | 71.07333 | 0.00843944
267 | -0.0216695 | -0.293571 | 13.2541 | 13.5477 | -0.00852327 | -0.13126 | 15.2689 | 15.4002 | -5.759 | -5.759 | -0.8576 | -4278.94 | 71.31567 | 0.00852327
268 | -0.0219587 | -0.297489 | 13.2502 | 13.5477 | -0.00850399 | -0.130963 | 15.2692 | 15.4002 | -5.259 | -5.259 | -0.8479 | -4230.48 | 70.508 | 0.00850399
269 | -0.0222034 | -0.300805 | 13.2469 | 13.5477 | -0.00854451 | -0.131587 | 15.2686 | 15.4002 | -4.882 | -4.882 | -0.8518 | -4249.86 | 70.831 | 0.00854451
270 | -0.0224486 | -0.304126 | 13.2435 | 13.5477 | -0.00863421 | -0.132968 | 15.2672 | 15.4002 | -4.636 | -4.636 | -0.8353 | -4167.48 | 69.458 | 0.00863421
271 | -0.0226885 | -0.307377 | 13.2403 | 13.5477 | -0.00865506 | -0.133289 | 15.2669 | 15.4002 | -4.199 | -4.199 | -0.8479 | -4230.48 | 70.508 | 0.00865506
272 | -0.0229905 | -0.311467 | 13.2362 | 13.5477 | -0.00871257 | -0.134175 | 15.266 | 15.4002 | -3.76 | -3.76 | -0.8415 | -4198.17 | 69.9695 | 0.00871257
273 | -0.0231267 | -0.313313 | 13.2344 | 13.5477 | -0.00884375 | -0.136195 | 15.264 | 15.4002 | -3.635 | -3.635 | -0.8344 | -4162.64 | 69.37733 | 0.00884375
274 | -0.0232048 | -0.314371 | 13.2333 | 13.5477 | -0.00884072 | -0.136149 | 15.264 | 15.4002 | -3.513 | -3.513 | -0.8347 | -4164.25 | 69.40417 | 0.00884072
275 | -0.0232559 | -0.315064 | 13.2326 | 13.5477 | -0.00883224 | -0.136018 | 15.2642 | 15.4002 | -3.387 | -3.387 | -0.8337 | -4159.41 | 69.3235 | 0.00883224
276 | -0.0234345 | -0.317483 | 13.2302 | 13.5477 | -0.00892924 | -0.137512 | 15.2627 | 15.4002 | -3.258 | -3.258 | -0.8295 | -4138.41 | 68.9735 | 0.00892924
277 | -0.0234716 | -0.317985 | 13.2297 | 13.5477 | -0.00899439 | -0.138515 | 15.2617 | 15.4002 | -3.137 | -3.137 | -0.8324 | -4152.94 | 69.21567 | 0.00899439
278 | -0.0234777 | -0.318068 | 13.2296 | 13.5477 | -0.00898256 | -0.138333 | 15.2618 | 15.4002 | -3.011 | -3.011 | -0.8321 | -4151.33 | 69.18883 | 0.00898256
279 | -0.0235406 | -0.31892 | 13.2288 | 13.5477 | -0.00891802 | -0.137339 | 15.2628 | 15.4002 | -2.889 | -2.889 | -0.8299 | -4140.02 | 69.00033 | 0.00891802
280 | -0.0237127 | -0.321252 | 13.2264 | 13.5477 | -0.00898134 | -0.138314 | 15.2619 | 15.4002 | -2.763 | -2.763 | -0.8289 | -4135.18 | 68.91967 | 0.00898134
281 | -0.0238913 | -0.323672 | 13.224 | 13.5477 | -0.00901761 | -0.138873 | 15.2613 | 15.4002 | -2.389 | -2.389 | -0.8228 | -4104.48 | 68.408 | 0.00901761
282 | -0.0239941 | -0.325064 | 13.2226 | 13.5477 | -0.00906187 | -0.139554 | 15.2606 | 15.4002 | -2.263 | -2.263 | -0.826 | -4120.64 | 68.67733 | 0.00906187
283 | -0.0240972 | -0.32646 | 13.2212 | 13.5477 | -0.00911257 | -0.140335 | 15.2598 | 15.4002 | -2.138 | -2.138 | -0.8221 | -4101.25 | 68.35417 | 0.00911257
284 | -0.0241863 | -0.327668 | 13.22 | 13.5477 | -0.00915484 | -0.140986 | 15.2592 | 15.4002 | -1.952 | -1.952 | -0.8163 | -4072.18 | 67.86967 | 0.00915484
285 | -0.0243086 | -0.329325 | 13.2183 | 13.5477 | -0.00918078 | -0.141386 | 15.2588 | 15.4002 | -1.826 | -1.826 | -0.8125 | -4052.8 | 67.54667 | 0.00918078
286 | -0.0243756 | -0.330233 | 13.2174 | 13.5477 | -0.00917624 | -0.141316 | 15.2589 | 15.4002 | -1.703 | -1.703 | -0.8134 | -4057.64 | 67.62733 | 0.00917624
287 | -0.024631 | -0.333692 | 13.214 | 13.5477 | -0.00930084 | -0.143235 | 15.2569 | 15.4002 | -1.327 | -1.327 | -0.8089 | -4035.03 | 67.2505 | 0.00930084
288 | -0.0246386 | -0.333796 | 13.2139 | 13.5477 | -0.00921842 | -0.141965 | 15.2582 | 15.4002 | -1.14 | -1.139 | -0.8092 | -4036.64 | 67.27733 | 0.00921842
289 | -0.025094 | -0.339965 | 13.2077 | 13.5477 | -0.00939625 | -0.144704 | 15.2555 | 15.4002 | -0.393 | -0.393 | -0.8102 | -4041.49 | 67.35817 | 0.00939625
290 | -0.0251485 | -0.340703 | 13.207 | 13.5477 | -0.00941298 | -0.144962 | 15.2552 | 15.4002 | -0.206 | -0.206 | -0.805 | -4015.64 | 66.92733 | 0.00941298
291 | -0.0253236 | -0.343076 | 13.2046 | 13.5477 | -0.00950034 | -0.146307 | 15.2539 | 15.4002 | 0.232 | 0.232 | -0.8076 | -4028.57 | 67.14283 | 0.00950034
292 | -0.0256292 | -0.347216 | 13.2005 | 13.5477 | -0.00958487 | -0.147609 | 15.2526 | 15.4002 | 0.919 | 0.919 | -0.8015 | -3997.88 | 66.63133 | 0.00958487
293 | -0.0258234 | -0.349847 | 13.1978 | 13.5477 | -0.00968421 | -0.149139 | 15.251 | 15.4002 | 1.292 | 1.292 | -0.7925 | -3952.65 | 65.8775 | 0.00968421
294 | -0.0258709 | -0.350491 | 13.1972 | 13.5477 | -0.00969398 | -0.149289 | 15.2509 | 15.4002 | 1.42 | 1.42 | -0.7954 | -3967.18 | 66.11967 | 0.00969398
295 | -0.0261626 | -0.354442 | 13.1932 | 13.5477 | -0.0097885 | -0.150745 | 15.2494 | 15.4002 | 2.166 | 2.167 | -0.7934 | -3957.49 | 65.95817 | 0.0097885
296 | -0.0266408 | -0.36092 | 13.1868 | 13.5477 | -0.00992838 | -0.152899 | 15.2473 | 15.4002 | 2.979 | 2.98 | -0.7828 | -3904.19 | 65.06983 | 0.00992838
297 | -0.0268154 | -0.363287 | 13.1844 | 13.5477 | -0.00997164 | -0.153565 | 15.2466 | 15.4002 | 3.415 | 3.415 | -0.7796 | -3888.03 | 64.8005 | 0.00997164
298 | -0.0269075 | -0.364534 | 13.1831 | 13.5477 | -0.0099517 | -0.153258 | 15.2469 | 15.4002 | 3.726 | 3.726 | -0.7793 | -3886.42 | 64.77367 | 0.0099517
299 | -0.027031 | -0.366207 | 13.1815 | 13.5477 | -0.00998989 | -0.153846 | 15.2463 | 15.4002 | 4.041 | 4.041 | -0.7783 | -3881.57 | 64.69283 | 0.00998989
300 | -0.0270993 | -0.367132 | 13.1805 | 13.5477 | -0.0100261 | -0.154404 | 15.2458 | 15.4002 | 4.163 | 4.164 | -0.7773 | -3876.73 | 64.61217 | 0.0100261
301 | -0.0272894 | -0.369708 | 13.178 | 13.5477 | -0.010077 | -0.155188 | 15.245 | 15.4002 | 4.477 | 4.477 | -0.7709 | -3844.42 | 64.07367 | 0.010077
302 | -0.0273648 | -0.370729 | 13.1769 | 13.5477 | -0.0100607 | -0.154937 | 15.2452 | 15.4002 | 4.787 | 4.787 | -0.7683 | -3831.5 | 63.85833 | 0.0100607
303 | -0.0275425 | -0.373136 | 13.1745 | 13.5477 | -0.0101529 | -0.156356 | 15.2438 | 15.4002 | 4.912 | 4.912 | -0.767 | -3825.04 | 63.75067 | 0.0101529
304 | -0.0277762 | -0.376302 | 13.1714 | 13.5477 | -0.0103146 | -0.158846 | 15.2413 | 15.4002 | 5.411 | 5.411 | -0.7615 | -3797.58 | 63.293 | 0.0103146
305 | -0.0277642 | -0.376141 | 13.1715 | 13.5477 | -0.0102868 | -0.158419 | 15.2418 | 15.4002 | 5.6 | 5.6 | -0.7464 | -3721.66 | 62.02767 | 0.0102868
306 | -0.0278285 | -0.377011 | 13.1707 | 13.5477 | -0.0102895 | -0.158459 | 15.2417 | 15.4002 | 5.85 | 5.85 | -0.7583 | -3781.42 | 63.02367 | 0.0102895
307 | -0.0278825 | -0.377743 | 13.1699 | 13.5477 | -0.0103002 | -0.158626 | 15.2416 | 15.4002 | 5.976 | 5.976 | -0.758 | -3779.81 | 62.99683 | 0.0103002
308 | -0.0278519 | -0.377328 | 13.1703 | 13.5477 | -0.0102063 | -0.157179 | 15.243 | 15.4002 | 6.1 | 6.1 | -0.7532 | -3755.58 | 62.593 | 0.0102063
309 | -0.0281611 | -0.381517 | 13.1662 | 13.5477 | -0.0104889 | -0.161531 | 15.2387 | 15.4002 | 6.476 | 6.477 | -0.7538 | -3758.81 | 62.64683 | 0.0104889
310 | -0.0280957 | -0.380632 | 13.167 | 13.5477 | -0.0103957 | -0.160096 | 15.2401 | 15.4002 | 6.599 | 6.599 | -0.7561 | -3770.12 | 62.83533 | 0.0103957
311 | -0.0281272 | -0.381058 | 13.1666 | 13.5477 | -0.0103961 | -0.160102 | 15.2401 | 15.4002 | 6.911 | 6.911 | -0.7445 | -3711.97 | 61.86617 | 0.0103961
312 | -0.0283061 | -0.383481 | 13.1642 | 13.5477 | -0.0103909 | -0.160021 | 15.2402 | 15.4002 | 7.346 | 7.346 | -0.7474 | -3726.5 | 62.10833 | 0.0103909
313 | -0.028487 | -0.385932 | 13.1617 | 13.5477 | -0.0105757 | -0.162868 | 15.2373 | 15.4002 | 7.783 | 7.783 | -0.738 | -3679.66 | 61.32767 | 0.0105757
314 | -0.0286131 | -0.387641 | 13.16 | 13.5477 | -0.0106146 | -0.163467 | 15.2367 | 15.4002 | 8.034 | 8.034 | -0.7354 | -3666.74 | 61.11233 | 0.0106146
315 | -0.0286809 | -0.38856 | 13.1591 | 13.5477 | -0.0107482 | -0.165524 | 15.2347 | 15.4002 | 8.282 | 8.282 | -0.7258 | -3618.28 | 60.30467 | 0.0107482
316 | -0.0287538 | -0.389548 | 13.1581 | 13.5477 | -0.0107641 | -0.165769 | 15.2344 | 15.4002 | 8.469 | 8.469 | -0.7264 | -3621.51 | 60.3585 | 0.0107641
317 | -0.0288719 | -0.391147 | 13.1565 | 13.5477 | -0.0108803 | -0.167558 | 15.2326 | 15.4002 | 8.843 | 8.843 | -0.7216 | -3597.28 | 59.95467 | 0.0108803
318 | -0.0288992 | -0.391516 | 13.1562 | 13.5477 | -0.0109738 | -0.168998 | 15.2312 | 15.4002 | 9.031 | 9.031 | -0.7171 | -3574.67 | 59.57783 | 0.0109738
319 | -0.0289188 | -0.391782 | 13.1559 | 13.5477 | -0.01093 | -0.168324 | 15.2319 | 15.4002 | 9.218 | 9.218 | -0.7187 | -3582.74 | 59.71233 | 0.01093
320 | -0.0290806 | -0.393974 | 13.1537 | 13.5477 | -0.0111325 | -0.171443 | 15.2287 | 15.4002 | 9.469 | 9.469 | -0.7142 | -3560.13 | 59.3355 | 0.0111325
321 | -0.0289959 | -0.392827 | 13.1548 | 13.5477 | -0.0111457 | -0.171646 | 15.2285 | 15.4002 | 9.654 | 9.654 | -0.7026 | -3501.98 | 58.36633 | 0.0111457
322 | -0.0290927 | -0.394138 | 13.1535 | 13.5477 | -0.011295 | -0.173945 | 15.2262 | 15.4002 | 9.779 | 9.779 | -0.6961 | -3469.67 | 57.82783 | 0.011295
323 | -0.0292278 | -0.395969 | 13.1517 | 13.5477 | -0.0115583 | -0.178 | 15.2222 | 15.4002 | 9.904 | 9.904 | -0.6816 | -3396.98 | 56.61633 | 0.0115583
324 | -0.0291513 | -0.394932 | 13.1527 | 13.5477 | -0.01166 | -0.179566 | 15.2206 | 15.4002 | 10.03 | 10.03 | -0.6794 | -3385.68 | 56.428 | 0.01166

## OLC1-2n
w | t | [8 empty] | 159
10 | 6 | [7 empty] | Ult Stress, MPa | Failure Strains, % | E1, MPa
Average | E0 |  |  |  | Analog |  |  |  | 89.70317 | 0.5329% | 21370.59
Index [1] | ?L/L0 [1] | ?L [mm] | L1 [mm] | L0 [mm] | Time_1 | Time_0 | Dev1/ai0 | Force_[N] | stress | strain
0 | 0 | 0 | 11.9187 | 11.9187 | 0 | 0.004 | -0.0142 | -51.6897 | 0.861495 | 0
1 | 9.42129e-05 | 0.00112289 | 11.9198 | 11.9187 | 0.154 | 0.154 | -0.0183 | -72.6886 | 1.211477 | -9.42129e-05
2 | 0.00012667 | 0.00150974 | 11.9202 | 11.9187 | 0.591 | 0.591 | -0.02 | -80.7651 | 1.346085 | -0.00012667
3 | 9.77078e-05 | 0.00116455 | 11.9199 | 11.9187 | 0.847 | 0.847 | -0.009 | -25.8448 | 0.4307467 | -9.77078e-05
4 | 0.000109864 | 0.00130944 | 11.92 | 11.9187 | 0.963 | 0.964 | -0.0138 | -50.0744 | 0.8345733 | -0.000109864
5 | 0.000136703 | 0.00162933 | 11.9203 | 11.9187 | 1.089 | 1.089 | -0.0132 | -46.8438 | 0.78073 | -0.000136703
6 | 6.70992e-05 | 0.000799734 | 11.9195 | 11.9187 | 1.839 | 1.839 | -0.0125 | -43.6132 | 0.7268867 | -6.70992e-05
7 | 6.68824e-05 | 0.000797151 | 11.9195 | 11.9187 | 2.277 | 2.277 | -0.0206 | -83.9957 | 1.399928 | -6.68824e-05
8 | 0.000204897 | 0.00244211 | 11.9211 | 11.9187 | 2.902 | 2.902 | -0.0113 | -37.152 | 0.6192 | -0.000204897
9 | 5.36547e-05 | 0.000639494 | 11.9193 | 11.9187 | 3.024 | 3.024 | -0.0193 | -77.5345 | 1.292242 | -5.36547e-05
10 | 9.44338e-05 | 0.00112553 | 11.9198 | 11.9187 | 3.283 | 3.283 | -0.0135 | -48.4591 | 0.8076517 | -9.44338e-05
11 | 0.000145181 | 0.00173037 | 11.9204 | 11.9187 | 3.46 | 3.46 | -0.0148 | -54.9203 | 0.9153383 | -0.000145181
12 | 0.00014973 | 0.00178458 | 11.9205 | 11.9187 | 3.711 | 3.711 | -0.0171 | -66.2274 | 1.10379 | -0.00014973
13 | 0.00013342 | 0.00159019 | 11.9203 | 11.9187 | 3.834 | 3.835 | -0.0135 | -48.4591 | 0.8076517 | -0.00013342
14 | 0.000153465 | 0.0018291 | 11.9205 | 11.9187 | 3.96 | 3.96 | -0.0164 | -62.9968 | 1.049947 | -0.000153465
15 | 9.71401e-05 | 0.00115778 | 11.9199 | 11.9187 | 4.147 | 4.147 | -0.018 | -71.0733 | 1.184555 | -9.71401e-05
16 | 8.22636e-05 | 0.000980475 | 11.9197 | 11.9187 | 4.336 | 4.336 | -0.02 | -80.7651 | 1.346085 | -8.22636e-05
17 | 9.33037e-06 | 0.000111206 | 11.9188 | 11.9187 | 4.648 | 4.648 | -0.0309 | -135.685 | 2.261417 | -9.33037e-06
18 | 4.38751e-05 | 0.000522933 | 11.9192 | 11.9187 | 4.769 | 4.77 | -0.0306 | -134.07 | 2.2345 | -4.38751e-05
19 | 6.05704e-05 | 0.000721921 | 11.9194 | 11.9187 | 5.083 | 5.083 | -0.0422 | -192.221 | 3.203683 | -6.05704e-05
20 | 7.88259e-05 | 0.000939502 | 11.9196 | 11.9187 | 5.206 | 5.207 | -0.0377 | -169.607 | 2.826783 | -7.88259e-05
21 | 5.51411e-05 | 0.00065721 | 11.9194 | 11.9187 | 5.331 | 5.332 | -0.0438 | -200.298 | 3.3383 | -5.51411e-05
22 | 5.43345e-05 | 0.000647596 | 11.9193 | 11.9187 | 5.521 | 5.521 | -0.0509 | -235.834 | 3.930567 | -5.43345e-05
23 | -3.61647e-05 | -0.000431036 | 11.9183 | 11.9187 | 5.711 | 5.711 | -0.056 | -261.679 | 4.361317 | 3.61647e-05
24 | -7.24759e-05 | -0.000863818 | 11.9178 | 11.9187 | 5.831 | 5.831 | -0.0583 | -272.986 | 4.549767 | 7.24759e-05
25 | -0.000108063 | -0.00128797 | 11.9174 | 11.9187 | 5.958 | 5.958 | -0.0628 | -295.6 | 4.926667 | 0.000108063
26 | -9.96964e-05 | -0.00118825 | 11.9175 | 11.9187 | 6.082 | 6.082 | -0.066 | -311.753 | 5.195883 | 9.96964e-05
27 | -0.000224985 | -0.00268153 | 11.916 | 11.9187 | 6.268 | 6.268 | -0.0718 | -340.829 | 5.680483 | 0.000224985
28 | -0.000152768 | -0.0018208 | 11.9169 | 11.9187 | 6.524 | 6.524 | -0.0825 | -394.134 | 6.5689 | 0.000152768
29 | -0.000131896 | -0.00157203 | 11.9171 | 11.9187 | 6.705 | 6.705 | -0.0883 | -423.209 | 7.053483 | 0.000131896
30 | -0.000208182 | -0.00248126 | 11.9162 | 11.9187 | 6.832 | 6.832 | -0.0909 | -436.132 | 7.268867 | 0.000208182
31 | -0.000239529 | -0.00285488 | 11.9158 | 11.9187 | 7.017 | 7.017 | -0.1015 | -489.437 | 8.157283 | 0.000239529
32 | -0.000177339 | -0.00211365 | 11.9166 | 11.9187 | 7.268 | 7.268 | -0.1092 | -528.204 | 8.8034 | 0.000177339
33 | -0.000233924 | -0.00278807 | 11.9159 | 11.9187 | 7.393 | 7.393 | -0.1125 | -544.357 | 9.072617 | 0.000233924
34 | -0.000232448 | -0.00277047 | 11.9159 | 11.9187 | 7.518 | 7.518 | -0.1215 | -589.586 | 9.826433 | 0.000232448
35 | -0.000253157 | -0.0030173 | 11.9157 | 11.9187 | 7.767 | 7.767 | -0.1253 | -608.969 | 10.14948 | 0.000253157
36 | -0.000319273 | -0.00380532 | 11.9149 | 11.9187 | 7.892 | 7.892 | -0.1363 | -663.889 | 11.06482 | 0.000319273
37 | -0.000326584 | -0.00389245 | 11.9148 | 11.9187 | 8.016 | 8.016 | -0.1366 | -665.505 | 11.09175 | 0.000326584
38 | -0.000306778 | -0.00365639 | 11.915 | 11.9187 | 8.203 | 8.203 | -0.1453 | -709.118 | 11.81863 | 0.000306778
39 | -0.000331433 | -0.00395025 | 11.9147 | 11.9187 | 8.329 | 8.329 | -0.1508 | -736.578 | 12.2763 | 0.000331433
40 | -0.000372523 | -0.00443999 | 11.9143 | 11.9187 | 8.515 | 8.515 | -0.1576 | -770.499 | 12.84165 | 0.000372523
41 | -0.00041414 | -0.00493601 | 11.9138 | 11.9187 | 8.701 | 8.701 | -0.1714 | -839.957 | 13.99928 | 0.00041414
42 | -0.000402249 | -0.00479429 | 11.9139 | 11.9187 | 8.89 | 8.89 | -0.1737 | -851.265 | 14.18775 | 0.000402249
43 | -0.000383776 | -0.00457411 | 11.9141 | 11.9187 | 9.015 | 9.015 | -0.183 | -898.108 | 14.96847 | 0.000383776
44 | -0.00047052 | -0.00560798 | 11.9131 | 11.9187 | 9.201 | 9.201 | -0.1895 | -930.414 | 15.5069 | 0.00047052
45 | -0.000502901 | -0.00599393 | 11.9127 | 11.9187 | 9.326 | 9.326 | -0.1956 | -961.105 | 16.01842 | 0.000502901
46 | -0.000526242 | -0.00627211 | 11.9124 | 11.9187 | 9.45 | 9.45 | -0.1969 | -967.566 | 16.1261 | 0.000526242
47 | -0.000468945 | -0.00558921 | 11.9131 | 11.9187 | 9.577 | 9.577 | -0.203 | -998.257 | 16.63762 | 0.000468945
48 | -0.000559347 | -0.00666669 | 11.912 | 11.9187 | 9.766 | 9.766 | -0.2124 | -1045.1 | 17.41833 | 0.000559347
49 | -0.000590633 | -0.00703958 | 11.9117 | 11.9187 | 9.889 | 9.889 | -0.2178 | -1072.56 | 17.876 | 0.000590633
50 | -0.000637514 | -0.00759833 | 11.9111 | 11.9187 | 10.014 | 10.014 | -0.2214 | -1090.33 | 18.17217 | 0.000637514
51 | -0.00074485 | -0.00887765 | 11.9098 | 11.9187 | 10.137 | 10.137 | -0.2285 | -1125.87 | 18.7645 | 0.00074485
52 | -0.000658726 | -0.00785116 | 11.9108 | 11.9187 | 10.261 | 10.261 | -0.2352 | -1159.79 | 19.32983 | 0.000658726
53 | -0.000685583 | -0.00817125 | 11.9105 | 11.9187 | 10.513 | 10.513 | -0.2401 | -1184.02 | 19.73367 | 0.000685583
54 | -0.000767137 | -0.00914327 | 11.9096 | 11.9187 | 10.7 | 10.7 | -0.2504 | -1235.71 | 20.59517 | 0.000767137
55 | -0.000802583 | -0.00956575 | 11.9091 | 11.9187 | 10.824 | 10.824 | -0.261 | -1289.01 | 21.4835 | 0.000802583
56 | -0.000811522 | -0.00967228 | 11.909 | 11.9187 | 10.95 | 10.95 | -0.2675 | -1321.32 | 22.022 | 0.000811522
57 | -0.000942392 | -0.0112321 | 11.9075 | 11.9187 | 11.198 | 11.198 | -0.2752 | -1360.08 | 22.668 | 0.000942392
58 | -0.000836817 | -0.00997377 | 11.9087 | 11.9187 | 11.322 | 11.322 | -0.2887 | -1427.93 | 23.79883 | 0.000836817
59 | -0.00090773 | -0.010819 | 11.9079 | 11.9187 | 11.448 | 11.448 | -0.2904 | -1436 | 23.93333 | 0.00090773
60 | -0.00092915 | -0.0110743 | 11.9076 | 11.9187 | 11.697 | 11.697 | -0.2962 | -1465.08 | 24.418 | 0.00092915
61 | -0.000945127 | -0.0112647 | 11.9074 | 11.9187 | 11.886 | 11.886 | -0.3084 | -1526.46 | 25.441 | 0.000945127
62 | -0.000984251 | -0.011731 | 11.907 | 11.9187 | 12.201 | 12.201 | -0.3174 | -1571.69 | 26.19483 | 0.000984251
63 | -0.00102159 | -0.012176 | 11.9065 | 11.9187 | 12.32 | 12.32 | -0.3245 | -1607.23 | 26.78717 | 0.00102159
64 | -0.00111366 | -0.0132734 | 11.9054 | 11.9187 | 12.509 | 12.509 | -0.3416 | -1692.84 | 28.214 | 0.00111366
65 | -0.0010311 | -0.0122894 | 11.9064 | 11.9187 | 12.632 | 12.632 | -0.3413 | -1691.22 | 28.187 | 0.0010311
66 | -0.00111304 | -0.0132659 | 11.9054 | 11.9187 | 12.883 | 12.883 | -0.3526 | -1747.76 | 29.12933 | 0.00111304
67 | -0.00113229 | -0.0134954 | 11.9052 | 11.9187 | 13.01 | 13.01 | -0.3555 | -1762.3 | 29.37167 | 0.00113229
68 | -0.00112441 | -0.0134015 | 11.9053 | 11.9187 | 13.134 | 13.134 | -0.3622 | -1796.22 | 29.937 | 0.00112441
69 | -0.00115322 | -0.0137449 | 11.905 | 11.9187 | 13.256 | 13.256 | -0.3654 | -1812.37 | 30.20617 | 0.00115322
70 | -0.00125633 | -0.0149738 | 11.9037 | 11.9187 | 13.381 | 13.381 | -0.3787 | -1878.6 | 31.31 | 0.00125633
71 | -0.00125151 | -0.0149163 | 11.9038 | 11.9187 | 13.506 | 13.506 | -0.3832 | -1901.21 | 31.68683 | 0.00125151
72 | -0.00130646 | -0.0155713 | 11.9031 | 11.9187 | 13.694 | 13.694 | -0.3899 | -1935.13 | 32.25217 | 0.00130646
73 | -0.00128408 | -0.0153046 | 11.9034 | 11.9187 | 13.821 | 13.821 | -0.3912 | -1941.59 | 32.35983 | 0.00128408
74 | -0.00135644 | -0.0161671 | 11.9025 | 11.9187 | 13.944 | 13.944 | -0.3986 | -1978.75 | 32.97917 | 0.00135644
75 | -0.00138802 | -0.0165434 | 11.9022 | 11.9187 | 14.069 | 14.069 | -0.4115 | -2043.36 | 34.056 | 0.00138802
76 | -0.00134659 | -0.0160496 | 11.9026 | 11.9187 | 14.192 | 14.192 | -0.4167 | -2069.2 | 34.48667 | 0.00134659
77 | -0.0015197 | -0.0181128 | 11.9006 | 11.9187 | 14.504 | 14.632 | -0.4344 | -2158.04 | 35.96733 | 0.0015197
78 | -0.00153353 | -0.0182776 | 11.9004 | 11.9187 | 14.89 | 15.128 | -0.4547 | -2259.81 | 37.6635 | 0.00153353
79 | -0.00166076 | -0.0197941 | 11.8989 | 11.9187 | 15.443 | 15.462 | -0.4741 | -2356.73 | 39.27883 | 0.00166076
80 | -0.00161222 | -0.0192156 | 11.8995 | 11.9187 | 15.57 | 15.57 | -0.4747 | -2359.96 | 39.33267 | 0.00161222
81 | -0.00168291 | -0.0200581 | 11.8986 | 11.9187 | 15.754 | 15.754 | -0.4866 | -2419.72 | 40.32867 | 0.00168291
82 | -0.0016955 | -0.0202082 | 11.8985 | 11.9187 | 15.878 | 15.878 | -0.4953 | -2463.34 | 41.05567 | 0.0016955
83 | -0.00176999 | -0.021096 | 11.8976 | 11.9187 | 16.128 | 16.128 | -0.4973 | -2473.03 | 41.21717 | 0.00176999
84 | -0.00177021 | -0.0210986 | 11.8976 | 11.9187 | 16.255 | 16.255 | -0.5076 | -2524.72 | 42.07867 | 0.00177021
85 | -0.00176763 | -0.0210678 | 11.8976 | 11.9187 | 16.376 | 16.376 | -0.5134 | -2553.79 | 42.56317 | 0.00176763
86 | -0.00177552 | -0.0211618 | 11.8975 | 11.9187 | 16.501 | 16.501 | -0.5172 | -2573.18 | 42.88633 | 0.00177552
87 | -0.00176165 | -0.0209966 | 11.8977 | 11.9187 | 16.688 | 16.688 | -0.5314 | -2644.25 | 44.07083 | 0.00176165
88 | -0.00185917 | -0.0221589 | 11.8965 | 11.9187 | 16.876 | 16.876 | -0.5363 | -2668.48 | 44.47467 | 0.00185917
89 | -0.00192183 | -0.0229057 | 11.8958 | 11.9187 | 17.066 | 17.066 | -0.5462 | -2718.55 | 45.30917 | 0.00192183
90 | -0.00197325 | -0.0235185 | 11.8952 | 11.9187 | 17.251 | 17.251 | -0.5553 | -2763.78 | 46.063 | 0.00197325
91 | -0.0020561 | -0.024506 | 11.8942 | 11.9187 | 17.377 | 17.377 | -0.5579 | -2776.71 | 46.2785 | 0.0020561
92 | -0.00209295 | -0.0249452 | 11.8938 | 11.9187 | 17.499 | 17.499 | -0.5633 | -2804.17 | 46.73617 | 0.00209295
93 | -0.00192345 | -0.022925 | 11.8958 | 11.9187 | 17.627 | 17.627 | -0.5724 | -2849.39 | 47.48983 | 0.00192345
94 | -0.00207684 | -0.0247532 | 11.8939 | 11.9187 | 17.813 | 17.813 | -0.5782 | -2878.47 | 47.9745 | 0.00207684
95 | -0.00214029 | -0.0255095 | 11.8932 | 11.9187 | 18.061 | 18.061 | -0.5891 | -2933.39 | 48.88983 | 0.00214029
96 | -0.00194671 | -0.0232023 | 11.8955 | 11.9187 | 18.186 | 18.186 | -0.5949 | -2962.47 | 49.3745 | 0.00194671
97 | -0.00212407 | -0.0253162 | 11.8934 | 11.9187 | 18.373 | 18.373 | -0.6004 | -2989.93 | 49.83217 | 0.00212407
98 | -0.00236704 | -0.0282121 | 11.8905 | 11.9187 | 18.5 | 18.5 | -0.6152 | -3064.23 | 51.0705 | 0.00236704
99 | -0.00208751 | -0.0248804 | 11.8938 | 11.9187 | 18.624 | 18.624 | -0.6233 | -3104.61 | 51.7435 | 0.00208751
100 | -0.00215093 | -0.0256362 | 11.8931 | 11.9187 | 18.811 | 18.936 | -0.6288 | -3132.07 | 52.20117 | 0.00215093
101 | -0.00231534 | -0.0275958 | 11.8911 | 11.9187 | 19.188 | 19.374 | -0.6449 | -3212.84 | 53.54733 | 0.00231534
102 | -0.00243494 | -0.0290213 | 11.8897 | 11.9187 | 19.623 | 19.873 | -0.6645 | -3311.37 | 55.1895 | 0.00243494
103 | -0.00255221 | -0.030419 | 11.8883 | 11.9187 | 20.182 | 20.193 | -0.68 | -3388.91 | 56.48183 | 0.00255221
104 | -0.00258573 | -0.0308185 | 11.8879 | 11.9187 | 20.312 | 20.312 | -0.6845 | -3411.52 | 56.85867 | 0.00258573
105 | -0.0026913 | -0.0320768 | 11.8866 | 11.9187 | 20.622 | 20.622 | -0.6987 | -3482.59 | 58.04317 | 0.0026913
106 | -0.00265268 | -0.0316164 | 11.8871 | 11.9187 | 20.746 | 20.747 | -0.7035 | -3506.82 | 58.447 | 0.00265268
107 | -0.00271179 | -0.032321 | 11.8864 | 11.9187 | 20.869 | 20.869 | -0.7096 | -3537.51 | 58.9585 | 0.00271179
108 | -0.00263724 | -0.0314325 | 11.8873 | 11.9187 | 20.995 | 20.995 | -0.7151 | -3564.97 | 59.41617 | 0.00263724
109 | -0.0027257 | -0.0324868 | 11.8862 | 11.9187 | 21.121 | 21.121 | -0.7135 | -3556.9 | 59.28167 | 0.0027257
110 | -0.00282428 | -0.0336617 | 11.885 | 11.9187 | 21.309 | 21.309 | -0.7261 | -3619.89 | 60.3315 | 0.00282428
111 | -0.0027162 | -0.0323735 | 11.8863 | 11.9187 | 21.493 | 21.493 | -0.7351 | -3665.12 | 61.08533 | 0.0027162
112 | -0.00283087 | -0.0337403 | 11.885 | 11.9187 | 21.618 | 21.619 | -0.7354 | -3666.74 | 61.11233 | 0.00283087
113 | -0.00293012 | -0.0349232 | 11.8838 | 11.9187 | 21.742 | 21.743 | -0.7461 | -3720.04 | 62.00067 | 0.00293012
114 | -0.00295776 | -0.0352527 | 11.8834 | 11.9187 | 21.933 | 21.933 | -0.7538 | -3758.81 | 62.64683 | 0.00295776
115 | -0.0029408 | -0.0350506 | 11.8836 | 11.9187 | 22.118 | 22.118 | -0.7693 | -3836.34 | 63.939 | 0.0029408
116 | -0.00296756 | -0.0353695 | 11.8833 | 11.9187 | 22.245 | 22.245 | -0.7683 | -3831.5 | 63.85833 | 0.00296756
117 | -0.00313617 | -0.0373791 | 11.8813 | 11.9187 | 22.43 | 22.43 | -0.776 | -3870.27 | 64.5045 | 0.00313617
118 | -0.00324361 | -0.0386596 | 11.88 | 11.9187 | 22.744 | 22.744 | -0.7873 | -3926.8 | 65.44667 | 0.00324361
119 | -0.00323874 | -0.0386016 | 11.8801 | 11.9187 | 22.93 | 22.93 | -0.7973 | -3976.88 | 66.28133 | 0.00323874
120 | -0.00322911 | -0.0384868 | 11.8802 | 11.9187 | 23.053 | 23.053 | -0.806 | -4020.49 | 67.00817 | 0.00322911
121 | -0.00322248 | -0.0384078 | 11.8803 | 11.9187 | 23.179 | 23.18 | -0.8105 | -4043.1 | 67.385 | 0.00322248
122 | -0.00325702 | -0.0388194 | 11.8799 | 11.9187 | 23.368 | 23.368 | -0.8215 | -4098.02 | 68.30033 | 0.00325702
123 | -0.00339137 | -0.0404206 | 11.8783 | 11.9187 | 23.491 | 23.491 | -0.8125 | -4052.8 | 67.54667 | 0.00339137
124 | -0.00329113 | -0.039226 | 11.8795 | 11.9187 | 23.616 | 23.617 | -0.8289 | -4135.18 | 68.91967 | 0.00329113
125 | -0.00336273 | -0.0400794 | 11.8786 | 11.9187 | 23.866 | 23.866 | -0.8399 | -4190.1 | 69.835 | 0.00336273
126 | -0.00342611 | -0.0408348 | 11.8779 | 11.9187 | 23.991 | 23.991 | -0.844 | -4211.1 | 70.185 | 0.00342611
127 | -0.00347639 | -0.041434 | 11.8773 | 11.9187 | 24.177 | 24.177 | -0.8614 | -4298.32 | 71.63867 | 0.00347639
128 | -0.00355611 | -0.0423842 | 11.8763 | 11.9187 | 24.368 | 24.368 | -0.8666 | -4324.17 | 72.0695 | 0.00355611
129 | -0.00359623 | -0.0428624 | 11.8758 | 11.9187 | 24.488 | 24.489 | -0.8679 | -4330.63 | 72.17717 | 0.00359623
130 | -0.0036233 | -0.043185 | 11.8755 | 11.9187 | 24.616 | 24.616 | -0.8788 | -4385.55 | 73.0925 | 0.0036233
131 | -0.0036848 | -0.043918 | 11.8748 | 11.9187 | 24.737 | 24.737 | -0.8811 | -4396.85 | 73.28083 | 0.0036848
132 | -0.00369361 | -0.044023 | 11.8747 | 11.9187 | 24.863 | 24.864 | -0.893 | -4456.62 | 74.277 | 0.00369361
133 | -0.0037533 | -0.0447344 | 11.874 | 11.9187 | 25.051 | 25.052 | -0.8917 | -4450.16 | 74.16933 | 0.0037533
134 | -0.00382573 | -0.0455977 | 11.8731 | 11.9187 | 25.179 | 25.179 | -0.9014 | -4498.62 | 74.977 | 0.00382573
135 | -0.00389031 | -0.0463675 | 11.8723 | 11.9187 | 25.362 | 25.362 | -0.9162 | -4572.92 | 76.21533 | 0.00389031
136 | -0.00389148 | -0.0463814 | 11.8723 | 11.9187 | 25.552 | 25.552 | -0.9236 | -4610.08 | 76.83467 | 0.00389148
137 | -0.00391437 | -0.0466542 | 11.872 | 11.9187 | 25.675 | 25.675 | -0.9282 | -4632.69 | 77.2115 | 0.00391437
138 | -0.00400822 | -0.0477728 | 11.8709 | 11.9187 | 25.801 | 25.802 | -0.9356 | -4669.84 | 77.83067 | 0.00400822
139 | -0.00406934 | -0.0485012 | 11.8702 | 11.9187 | 25.925 | 25.925 | -0.9407 | -4695.69 | 78.2615 | 0.00406934
140 | -0.00417214 | -0.0497265 | 11.869 | 11.9187 | 26.113 | 26.113 | -0.9462 | -4723.15 | 78.71917 | 0.00417214
141 | -0.00417519 | -0.0497628 | 11.8689 | 11.9187 | 26.237 | 26.237 | -0.9549 | -4766.76 | 79.446 | 0.00417519
142 | -0.0041844 | -0.0498726 | 11.8688 | 11.9187 | 26.363 | 26.363 | -0.9604 | -4794.22 | 79.90367 | 0.0041844
143 | -0.00426057 | -0.0507805 | 11.8679 | 11.9187 | 26.55 | 26.55 | -0.9662 | -4823.3 | 80.38833 | 0.00426057
144 | -0.00429503 | -0.0511911 | 11.8675 | 11.9187 | 26.674 | 26.674 | -0.9739 | -4862.06 | 81.03433 | 0.00429503
145 | -0.00431082 | -0.0513793 | 11.8673 | 11.9187 | 26.801 | 26.802 | -0.9765 | -4874.98 | 81.24967 | 0.00431082
146 | -0.00442078 | -0.0526899 | 11.866 | 11.9187 | 26.986 | 26.986 | -0.9897 | -4941.21 | 82.3535 | 0.00442078
147 | -0.00446422 | -0.0532076 | 11.8655 | 11.9187 | 27.174 | 27.174 | -0.9933 | -4958.98 | 82.64967 | 0.00446422
148 | -0.00449781 | -0.053608 | 11.8651 | 11.9187 | 27.299 | 27.299 | -0.9962 | -4973.52 | 82.892 | 0.00449781
149 | -0.00455472 | -0.0542863 | 11.8644 | 11.9187 | 27.485 | 27.485 | -1.01 | -5042.98 | 84.04967 | 0.00455472
150 | -0.00455187 | -0.0542524 | 11.8644 | 11.9187 | 27.613 | 27.614 | -1.0116 | -5051.05 | 84.18417 | 0.00455187
151 | -0.00475457 | -0.0566683 | 11.862 | 11.9187 | 27.797 | 27.798 | -1.02 | -5093.05 | 84.88417 | 0.00475457
152 | -0.00465429 | -0.0554731 | 11.8632 | 11.9187 | 27.983 | 27.983 | -1.0284 | -5135.05 | 85.58417 | 0.00465429
153 | -0.00488232 | -0.0581909 | 11.8605 | 11.9187 | 28.357 | 28.357 | -1.0358 | -5172.2 | 86.20333 | 0.00488232
154 | -0.00479509 | -0.0571513 | 11.8615 | 11.9187 | 28.484 | 28.484 | -1.0432 | -5209.35 | 86.8225 | 0.00479509
155 | -0.00500226 | -0.0596204 | 11.8591 | 11.9187 | 28.607 | 28.608 | -1.0516 | -5251.35 | 87.5225 | 0.00500226
156 | -0.00500637 | -0.0596694 | 11.859 | 11.9187 | 28.734 | 28.734 | -1.0506 | -5246.5 | 87.44167 | 0.00500637
157 | -0.00501461 | -0.0597676 | 11.8589 | 11.9187 | 28.919 | 28.919 | -1.0642 | -5314.35 | 88.5725 | 0.00501461
158 | -0.005225 | -0.0622752 | 11.8564 | 11.9187 | 29.17 | 29.17 | -1.0671 | -5328.89 | 88.81483 | 0.005225
159 | -0.00532917 | -0.0635168 | 11.8552 | 11.9187 | 29.605 | 29.605 | -1.0777 | -5382.19 | 89.70317 | 0.00532917
160 | -0.00546233 | -0.0651038 | 11.8536 | 11.9187 | 29.917 | 29.917 | -1.0742 | -5364.42 | 89.407 | 0.00546233
161 | -0.00570738 | -0.0680245 | 11.8507 | 11.9187 | 30.044 | 30.044 | -1.0397 | -5191.58 | 86.52633 | 0.00570738
162 | -0.00480731 | -0.0572968 | 11.8614 | 11.9187 | 30.168 | 30.168 | -1.0129 | -5057.51 | 84.29183 | 0.00480731
163 | -0.00478796 | -0.0570662 | 11.8616 | 11.9187 | 30.292 | 30.293 | -0.9775 | -4879.83 | 81.3305 | 0.00478796
164 | -0.00487357 | -0.0580866 | 11.8606 | 11.9187 | 30.419 | 30.419 | -0.9536 | -4760.3 | 79.33833 | 0.00487357
165 | -0.00491153 | -0.058539 | 11.8602 | 11.9187 | 30.541 | 30.541 | -0.9491 | -4737.68 | 78.96133 | 0.00491153
166 | -0.00491692 | -0.0586033 | 11.8601 | 11.9187 | 30.793 | 30.793 | -0.9333 | -4658.53 | 77.64217 | 0.00491692
167 | -0.00494826 | -0.0589768 | 11.8597 | 11.9187 | 30.979 | 30.979 | -0.934 | -4661.76 | 77.696 | 0.00494826
168 | -0.00497556 | -0.0593022 | 11.8594 | 11.9187 | 31.417 | 31.417 | -0.9372 | -4677.92 | 77.96533 | 0.00497556
169 | -0.0051225 | -0.0610536 | 11.8576 | 11.9187 | 31.669 | 31.669 | -0.9365 | -4674.69 | 77.9115 | 0.0051225
170 | -0.00522078 | -0.0622249 | 11.8565 | 11.9187 | 31.976 | 31.976 | -0.9462 | -4723.15 | 78.71917 | 0.00522078
171 | -0.00520367 | -0.062021 | 11.8567 | 11.9187 | 32.102 | 32.102 | -0.9398 | -4690.84 | 78.18067 | 0.00520367
172 | -0.00543828 | -0.0648172 | 11.8539 | 11.9187 | 32.228 | 32.228 | -0.9211 | -4597.15 | 76.61917 | 0.00543828
173 | -0.00556816 | -0.0663652 | 11.8523 | 11.9187 | 32.351 | 32.351 | -0.9088 | -4535.77 | 75.59617 | 0.00556816
174 | -0.00565574 | -0.0674091 | 11.8513 | 11.9187 | 32.48 | 32.48 | -0.8963 | -4472.77 | 74.54617 | 0.00565574
175 | -0.00574633 | -0.0684888 | 11.8502 | 11.9187 | 32.6 | 32.6 | -0.8934 | -4458.24 | 74.304 | 0.00574633
176 | -0.00573367 | -0.0683379 | 11.8504 | 11.9187 | 32.725 | 32.725 | -0.8582 | -4282.17 | 71.3695 | 0.00573367
177 | -0.00572641 | -0.0682513 | 11.8504 | 11.9187 | 32.85 | 32.85 | -0.8341 | -4161.02 | 69.35033 | 0.00572641
178 | -0.00571893 | -0.0681622 | 11.8505 | 11.9187 | 32.978 | 32.978 | -0.8263 | -4122.25 | 68.70417 | 0.00571893
179 | -0.00578834 | -0.0689894 | 11.8497 | 11.9187 | 33.103 | 33.103 | -0.8215 | -4098.02 | 68.30033 | 0.00578834
180 | -0.00583079 | -0.0694954 | 11.8492 | 11.9187 | 33.226 | 33.226 | -0.8141 | -4060.87 | 67.68117 | 0.00583079
181 | -0.00590765 | -0.0704115 | 11.8483 | 11.9187 | 33.413 | 33.413 | -0.8128 | -4054.41 | 67.5735 | 0.00590765
182 | -0.00583392 | -0.0695328 | 11.8492 | 11.9187 | 33.537 | 33.537 | -0.8134 | -4057.64 | 67.62733 | 0.00583392
183 | -0.00596217 | -0.0710612 | 11.8476 | 11.9187 | 33.848 | 33.848 | -0.8163 | -4072.18 | 67.86967 | 0.00596217
184 | -0.00593771 | -0.0707698 | 11.8479 | 11.9187 | 34.101 | 34.101 | -0.8154 | -4067.33 | 67.78883 | 0.00593771
185 | -0.00588503 | -0.0701419 | 11.8486 | 11.9187 | 34.225 | 34.225 | -0.8189 | -4085.1 | 68.085 | 0.00588503
186 | -0.00605075 | -0.072117 | 11.8466 | 11.9187 | 34.474 | 34.474 | -0.8224 | -4102.87 | 68.38117 | 0.00605075
187 | -0.00606895 | -0.0723339 | 11.8464 | 11.9187 | 34.597 | 34.597 | -0.8247 | -4114.18 | 68.56967 | 0.00606895
188 | -0.00603532 | -0.0719331 | 11.8468 | 11.9187 | 34.724 | 34.724 | -0.8215 | -4098.02 | 68.30033 | 0.00603532
189 | -0.00612875 | -0.0730467 | 11.8456 | 11.9187 | 34.974 | 34.974 | -0.8263 | -4122.25 | 68.70417 | 0.00612875
190 | -0.00627774 | -0.0748224 | 11.8439 | 11.9187 | 35.096 | 35.097 | -0.8328 | -4154.56 | 69.24267 | 0.00627774
191 | -0.00613456 | -0.073116 | 11.8456 | 11.9187 | 35.283 | 35.283 | -0.8292 | -4136.79 | 68.9465 | 0.00613456
192 | -0.00622815 | -0.0742314 | 11.8445 | 11.9187 | 35.408 | 35.408 | -0.8366 | -4173.94 | 69.56567 | 0.00622815
193 | -0.00616398 | -0.0734666 | 11.8452 | 11.9187 | 35.725 | 35.725 | -0.8415 | -4198.17 | 69.9695 | 0.00616398
194 | -0.00620778 | -0.0739886 | 11.8447 | 11.9187 | 35.845 | 35.845 | -0.8392 | -4186.87 | 69.78117 | 0.00620778
195 | -0.00612203 | -0.0729667 | 11.8457 | 11.9187 | 35.972 | 35.972 | -0.8411 | -4196.56 | 69.94267 | 0.00612203
196 | -0.0061991 | -0.0738852 | 11.8448 | 11.9187 | 36.095 | 36.095 | -0.8447 | -4214.33 | 70.23883 | 0.0061991
197 | -0.00627176 | -0.0747511 | 11.8439 | 11.9187 | 36.219 | 36.219 | -0.8444 | -4212.71 | 70.21183 | 0.00627176

## OLC1-2
Average | E0 |  |  |  | Analog
Index [1] | ?L/L0 [1] | ?L [mm] | L1 [mm] | L0 [mm] | Time_1 | Time_0 | Dev1/ai0 | Force_[N]
0 | 0 | 0 | 14.1883 | 14.1883
1 | 8.85675e-05 | 0.00125662 | 14.1895 | 14.1883
2 | 0.000116949 | 0.00165931 | 14.1899 | 14.1883
3 | 8.09223e-05 | 0.00114815 | 14.1894 | 14.1883
4 | 0.000103797 | 0.0014727 | 14.1897 | 14.1883
5 | 0.000132827 | 0.00188459 | 14.1902 | 14.1883
6 | 3.99682e-05 | 0.00056708 | 14.1888 | 14.1883
7 | 4.82134e-05 | 0.000684064 | 14.189 | 14.1883
8 | 0.000175039 | 0.0024835 | 14.1908 | 14.1883
9 | 4.78242e-05 | 0.000678542 | 14.189 | 14.1883
10 | 7.85281e-05 | 0.00111418 | 14.1894 | 14.1883
11 | 0.000127776 | 0.00181292 | 14.1901 | 14.1883
12 | 0.000135728 | 0.00192574 | 14.1902 | 14.1883
13 | 0.000131428 | 0.00186473 | 14.1901 | 14.1883
14 | 0.000144366 | 0.00204831 | 14.1903 | 14.1883
15 | 8.16391e-05 | 0.00115832 | 14.1894 | 14.1883
16 | 6.69403e-05 | 0.000949767 | 14.1892 | 14.1883
17 | -6.02103e-06 | -8.5428e-05 | 14.1882 | 14.1883
18 | 1.01953e-05 | 0.000144654 | 14.1884 | 14.1883
19 | 2.26493e-05 | 0.000321355 | 14.1886 | 14.1883
20 | 5.11543e-05 | 0.000725791 | 14.189 | 14.1883
21 | 4.77593e-05 | 0.000677621 | 14.189 | 14.1883
22 | 3.44228e-05 | 0.0004884 | 14.1888 | 14.1883
23 | -4.64056e-05 | -0.000658415 | 14.1876 | 14.1883
24 | -0.000100572 | -0.00142694 | 14.1868 | 14.1883
25 | -0.000161611 | -0.00229298 | 14.186 | 14.1883
26 | -0.000122394 | -0.00173657 | 14.1865 | 14.1883
27 | -0.000238321 | -0.00338137 | 14.1849 | 14.1883
28 | -0.00015985 | -0.00226799 | 14.186 | 14.1883
29 | -0.000164351 | -0.00233186 | 14.1859 | 14.1883
30 | -0.00022526 | -0.00319605 | 14.1851 | 14.1883
31 | -0.00025069 | -0.00355686 | 14.1847 | 14.1883
32 | -0.000207477 | -0.00294374 | 14.1853 | 14.1883
33 | -0.000250815 | -0.00355863 | 14.1847 | 14.1883
34 | -0.000265081 | -0.00376105 | 14.1845 | 14.1883
35 | -0.000277602 | -0.0039387 | 14.1843 | 14.1883
36 | -0.000323357 | -0.00458788 | 14.1837 | 14.1883
37 | -0.000343207 | -0.00486952 | 14.1834 | 14.1883
38 | -0.000344676 | -0.00489036 | 14.1834 | 14.1883
39 | -0.000339679 | -0.00481946 | 14.1835 | 14.1883
40 | -0.000395795 | -0.00561565 | 14.1827 | 14.1883
41 | -0.000439119 | -0.00623034 | 14.182 | 14.1883
42 | -0.000453098 | -0.00642868 | 14.1818 | 14.1883
43 | -0.000393277 | -0.00557992 | 14.1827 | 14.1883
44 | -0.000495036 | -0.0070237 | 14.1812 | 14.1883
45 | -0.000535569 | -0.0075988 | 14.1807 | 14.1883
46 | -0.000538536 | -0.0076409 | 14.1806 | 14.1883
47 | -0.000490207 | -0.0069552 | 14.1813 | 14.1883
48 | -0.00059722 | -0.00847352 | 14.1798 | 14.1883
49 | -0.00061245 | -0.00868961 | 14.1796 | 14.1883
50 | -0.000655746 | -0.0093039 | 14.179 | 14.1883
51 | -0.000762464 | -0.0108181 | 14.1775 | 14.1883
52 | -0.000688196 | -0.00976432 | 14.1785 | 14.1883
53 | -0.000694135 | -0.00984858 | 14.1784 | 14.1883
54 | -0.000802183 | -0.0113816 | 14.1769 | 14.1883
55 | -0.000813759 | -0.0115458 | 14.1767 | 14.1883
56 | -0.00083775 | -0.0118862 | 14.1764 | 14.1883
57 | -0.000941089 | -0.0133524 | 14.1749 | 14.1883
58 | -0.000877617 | -0.0124519 | 14.1758 | 14.1883
59 | -0.000927569 | -0.0131606 | 14.1751 | 14.1883
60 | -0.000939497 | -0.0133298 | 14.1749 | 14.1883
61 | -0.000972552 | -0.0137988 | 14.1745 | 14.1883
62 | -0.000988902 | -0.0140308 | 14.1742 | 14.1883
63 | -0.00104456 | -0.0148205 | 14.1735 | 14.1883
64 | -0.00113882 | -0.0161578 | 14.1721 | 14.1883
65 | -0.00102981 | -0.0146112 | 14.1737 | 14.1883
66 | -0.00111945 | -0.0158831 | 14.1724 | 14.1883
67 | -0.00113504 | -0.0161043 | 14.1722 | 14.1883
68 | -0.00112727 | -0.015994 | 14.1723 | 14.1883
69 | -0.00114609 | -0.016261 | 14.172 | 14.1883
70 | -0.00126229 | -0.0179097 | 14.1704 | 14.1883
71 | -0.00125591 | -0.0178192 | 14.1705 | 14.1883
72 | -0.00130009 | -0.0184461 | 14.1698 | 14.1883
73 | -0.00127841 | -0.0181385 | 14.1701 | 14.1883
74 | -0.00135153 | -0.0191759 | 14.1691 | 14.1883
75 | -0.001382 | -0.0196082 | 14.1687 | 14.1883
76 | -0.00134957 | -0.0191481 | 14.1691 | 14.1883
77 | -0.00151987 | -0.0215644 | 14.1667 | 14.1883
78 | -0.00152645 | -0.0216578 | 14.1666 | 14.1883
79 | -0.00164807 | -0.0233832 | 14.1649 | 14.1883
80 | -0.001603 | -0.0227437 | 14.1655 | 14.1883
81 | -0.00167441 | -0.023757 | 14.1645 | 14.1883
82 | -0.00169313 | -0.0240225 | 14.1643 | 14.1883
83 | -0.00175601 | -0.0249148 | 14.1634 | 14.1883
84 | -0.00176376 | -0.0250247 | 14.1632 | 14.1883
85 | -0.0017631 | -0.0250153 | 14.1633 | 14.1883
86 | -0.00176798 | -0.0250846 | 14.1632 | 14.1883
87 | -0.00175966 | -0.0249666 | 14.1633 | 14.1883
88 | -0.00184823 | -0.0262232 | 14.1621 | 14.1883
89 | -0.00187881 | -0.026657 | 14.1616 | 14.1883
90 | -0.00195067 | -0.0276767 | 14.1606 | 14.1883
91 | -0.00206951 | -0.0293628 | 14.1589 | 14.1883
92 | -0.0020592 | -0.0292164 | 14.1591 | 14.1883
93 | -0.00190354 | -0.0270079 | 14.1613 | 14.1883
94 | -0.00206025 | -0.0292314 | 14.159 | 14.1883
95 | -0.00213407 | -0.0302787 | 14.158 | 14.1883
96 | -0.00192574 | -0.0273229 | 14.161 | 14.1883
97 | -0.00210363 | -0.0298468 | 14.1584 | 14.1883
98 | -0.00233309 | -0.0331026 | 14.1552 | 14.1883
99 | -0.00206163 | -0.029251 | 14.159 | 14.1883
100 | -0.00214428 | -0.0304236 | 14.1579 | 14.1883
101 | -0.00228292 | -0.0323907 | 14.1559 | 14.1883
102 | -0.00242317 | -0.0343805 | 14.1539 | 14.1883
103 | -0.00251412 | -0.0356711 | 14.1526 | 14.1883
104 | -0.00255332 | -0.0362272 | 14.152 | 14.1883
105 | -0.00265664 | -0.0376931 | 14.1506 | 14.1883
106 | -0.00260375 | -0.0369427 | 14.1513 | 14.1883
107 | -0.00267359 | -0.0379337 | 14.1503 | 14.1883
108 | -0.00259005 | -0.0367484 | 14.1515 | 14.1883
109 | -0.00268349 | -0.0380741 | 14.1502 | 14.1883
110 | -0.00277334 | -0.0393489 | 14.1489 | 14.1883
111 | -0.00267261 | -0.0379197 | 14.1504 | 14.1883
112 | -0.00278541 | -0.0395201 | 14.1488 | 14.1883
113 | -0.0028716 | -0.040743 | 14.1475 | 14.1883
114 | -0.00289726 | -0.0411072 | 14.1472 | 14.1883
115 | -0.00290438 | -0.0412081 | 14.1471 | 14.1883
116 | -0.00291145 | -0.0413084 | 14.147 | 14.1883
117 | -0.00305271 | -0.0433127 | 14.145 | 14.1883
118 | -0.00317437 | -0.0450388 | 14.1432 | 14.1883
119 | -0.0031542 | -0.0447527 | 14.1435 | 14.1883
120 | -0.00316829 | -0.0449525 | 14.1433 | 14.1883
121 | -0.0031719 | -0.0450037 | 14.1433 | 14.1883
122 | -0.00320653 | -0.0454951 | 14.1428 | 14.1883
123 | -0.00330971 | -0.0469591 | 14.1413 | 14.1883
124 | -0.00321156 | -0.0455665 | 14.1427 | 14.1883
125 | -0.00331089 | -0.0469758 | 14.1413 | 14.1883
126 | -0.00336348 | -0.0477219 | 14.1406 | 14.1883
127 | -0.00339763 | -0.0482064 | 14.1401 | 14.1883
128 | -0.00346314 | -0.0491359 | 14.1391 | 14.1883
129 | -0.00351259 | -0.0498375 | 14.1384 | 14.1883
130 | -0.00354778 | -0.0503368 | 14.1379 | 14.1883
131 | -0.0035836 | -0.0508451 | 14.1374 | 14.1883
132 | -0.00362261 | -0.0513985 | 14.1369 | 14.1883
133 | -0.00367744 | -0.0521765 | 14.1361 | 14.1883
134 | -0.00373182 | -0.0529481 | 14.1353 | 14.1883
135 | -0.00380151 | -0.0539369 | 14.1343 | 14.1883
136 | -0.00381112 | -0.0540732 | 14.1342 | 14.1883
137 | -0.00380843 | -0.0540351 | 14.1342 | 14.1883
138 | -0.00390801 | -0.0554479 | 14.1328 | 14.1883
139 | -0.00397028 | -0.0563314 | 14.1319 | 14.1883
140 | -0.00406833 | -0.0577226 | 14.1306 | 14.1883
141 | -0.00407642 | -0.0578373 | 14.1304 | 14.1883
142 | -0.00406457 | -0.0576692 | 14.1306 | 14.1883
143 | -0.00415728 | -0.0589846 | 14.1293 | 14.1883
144 | -0.00418588 | -0.0593904 | 14.1289 | 14.1883
145 | -0.00419733 | -0.0595529 | 14.1287 | 14.1883
146 | -0.00429314 | -0.0609122 | 14.1274 | 14.1883
147 | -0.00434804 | -0.0616912 | 14.1266 | 14.1883
148 | -0.00439464 | -0.0623523 | 14.1259 | 14.1883
149 | -0.00443424 | -0.0629142 | 14.1254 | 14.1883
150 | -0.00443661 | -0.0629478 | 14.1253 | 14.1883
151 | -0.0046253 | -0.065625 | 14.1226 | 14.1883
152 | -0.00452477 | -0.0641987 | 14.1241 | 14.1883
153 | -0.00473555 | -0.0671893 | 14.1211 | 14.1883
154 | -0.00465717 | -0.0660772 | 14.1222 | 14.1883
155 | -0.00488188 | -0.0692654 | 14.119 | 14.1883
156 | -0.00489756 | -0.069488 | 14.1188 | 14.1883
157 | -0.00488491 | -0.0693084 | 14.119 | 14.1883
158 | -0.00510265 | -0.0723977 | 14.1159 | 14.1883
159 | -0.00521409 | -0.073979 | 14.1143 | 14.1883
160 | -0.0053552 | -0.075981 | 14.1123 | 14.1883
161 | -0.00562022 | -0.0797412 | 14.1085 | 14.1883
162 | -0.00499392 | -0.0708552 | 14.1174 | 14.1883
163 | -0.00502087 | -0.0712375 | 14.117 | 14.1883
164 | -0.00513672 | -0.0728812 | 14.1154 | 14.1883
165 | -0.00518044 | -0.0735015 | 14.1148 | 14.1883
166 | -0.00523318 | -0.0742498 | 14.114 | 14.1883
167 | -0.00525408 | -0.0745463 | 14.1137 | 14.1883
168 | -0.00531555 | -0.0754184 | 14.1129 | 14.1883
169 | -0.00545849 | -0.0774465 | 14.1108 | 14.1883
170 | -0.00557273 | -0.0790675 | 14.1092 | 14.1883
171 | -0.00553493 | -0.0785311 | 14.1097 | 14.1883
172 | -0.00573637 | -0.0813892 | 14.1069 | 14.1883
173 | -0.00582117 | -0.0825924 | 14.1057 | 14.1883
174 | -0.00592192 | -0.0840218 | 14.1043 | 14.1883
175 | -0.00600731 | -0.0852334 | 14.103 | 14.1883
176 | -0.00608601 | -0.0863499 | 14.1019 | 14.1883
177 | -0.00610088 | -0.086561 | 14.1017 | 14.1883
178 | -0.0061372 | -0.0870763 | 14.1012 | 14.1883
179 | -0.00620515 | -0.0880404 | 14.1002 | 14.1883
180 | -0.00627719 | -0.0890625 | 14.0992 | 14.1883
181 | -0.00634714 | -0.090055 | 14.0982 | 14.1883
182 | -0.00631133 | -0.0895469 | 14.0987 | 14.1883
183 | -0.00644426 | -0.0914329 | 14.0968 | 14.1883
184 | -0.00644108 | -0.0913878 | 14.0969 | 14.1883
185 | -0.00639472 | -0.09073 | 14.0975 | 14.1883
186 | -0.00656634 | -0.0931651 | 14.0951 | 14.1883
187 | -0.00661665 | -0.0938789 | 14.0944 | 14.1883
188 | -0.00657959 | -0.093353 | 14.0949 | 14.1883
189 | -0.00670364 | -0.0951132 | 14.0932 | 14.1883
190 | -0.00683888 | -0.0970319 | 14.0912 | 14.1883
191 | -0.00673109 | -0.0955026 | 14.0928 | 14.1883
192 | -0.00683271 | -0.0969444 | 14.0913 | 14.1883
193 | -0.00680542 | -0.0965571 | 14.0917 | 14.1883
194 | -0.0068665 | -0.0974238 | 14.0908 | 14.1883
195 | -0.00676003 | -0.0959131 | 14.0924 | 14.1883
196 | -0.00685803 | -0.0973036 | 14.091 | 14.1883
197 | -0.00694169 | -0.0984905 | 14.0898 | 14.1883

## OLC1-3
w | t | [8 empty] | 173
10 | 6 | [7 empty] | Ult Stress, MPa | Failure Strains, % | E1, MPa
Average | E0 |  |  |  | Analog |  |  |  | 87.30717 | 0.3678% | 24402.64
Index [1] | ?L/L0 [1] | ?L [mm] | L1 [mm] | L0 [mm] | Time_1 | Time_0 | Dev1/ai0 | Force_[N] | stress | strain
0 | 0 | 0 | 13.409 | 13.409 | 0 | 0.004 | -0.0125 | -43.6132 | 0.7268867 | 0
1 | -1.61541e-06 | -2.16609e-05 | 13.4089 | 13.409 | 0.145 | 0.145 | -0.0135 | -48.4591 | 0.8076517 | 1.61541e-06
2 | -4.04694e-05 | -0.000542653 | 13.4084 | 13.409 | 0.28 | 0.28 | -0.0109 | -35.5367 | 0.5922783 | 4.04694e-05
3 | -6.01449e-05 | -0.000806481 | 13.4082 | 13.409 | 0.393 | 0.393 | -0.0125 | -43.6132 | 0.7268867 | 6.01449e-05
4 | 3.43264e-05 | 0.000460282 | 13.4094 | 13.409 | 1.331 | 1.331 | -0.0129 | -45.2285 | 0.7538083 | -3.43264e-05
5 | 6.29797e-05 | 0.000844493 | 13.4098 | 13.409 | 1.58 | 1.58 | -0.0122 | -41.9979 | 0.699965 | -6.29797e-05
6 | -4.96381e-06 | -6.65595e-05 | 13.4089 | 13.409 | 1.894 | 1.894 | -0.0122 | -41.9979 | 0.699965 | 4.96381e-06
7 | -2.60485e-06 | -3.49284e-05 | 13.4089 | 13.409 | 2.33 | 2.33 | -0.0132 | -46.8438 | 0.78073 | 2.60485e-06
8 | 3.55116e-06 | 4.76174e-05 | 13.409 | 13.409 | 4.139 | 4.139 | -0.0129 | -45.2285 | 0.7538083 | -3.55116e-06
9 | -8.89497e-06 | -0.000119272 | 13.4088 | 13.409 | 4.341 | 4.341 | -0.009 | -25.8448 | 0.4307467 | 8.89497e-06
10 | -2.64452e-05 | -0.000354602 | 13.4086 | 13.409 | 5.262 | 5.262 | -0.0119 | -40.3826 | 0.6730433 | 2.64452e-05
11 | -1.18405e-05 | -0.000158769 | 13.4088 | 13.409 | 5.698 | 5.698 | -0.0103 | -32.3061 | 0.538435 | 1.18405e-05
12 | -5.73606e-05 | -0.000769147 | 13.4082 | 13.409 | 5.824 | 5.824 | -0.0154 | -58.1509 | 0.9691817 | 5.73606e-05
13 | -5.59124e-05 | -0.000749728 | 13.4082 | 13.409 | 6.386 | 6.387 | -0.0148 | -54.9203 | 0.9153383 | 5.59124e-05
14 | -7.23425e-05 | -0.000970039 | 13.408 | 13.409 | 6.51 | 6.51 | -0.0187 | -74.3039 | 1.238398 | 7.23425e-05
15 | -8.43905e-05 | -0.00113159 | 13.4078 | 13.409 | 6.769 | 6.769 | -0.0148 | -54.9203 | 0.9153383 | 8.43905e-05
16 | -5.8226e-05 | -0.00078075 | 13.4082 | 13.409 | 6.884 | 6.884 | -0.0206 | -83.9957 | 1.399928 | 5.8226e-05
17 | -0.000106255 | -0.00142478 | 13.4075 | 13.409 | 7.321 | 7.321 | -0.0287 | -124.378 | 2.072967 | 0.000106255
18 | -0.000111654 | -0.00149717 | 13.4075 | 13.409 | 7.574 | 7.574 | -0.0216 | -88.8417 | 1.480695 | 0.000111654
19 | -7.69525e-05 | -0.00103185 | 13.4079 | 13.409 | 7.882 | 7.882 | -0.028 | -121.148 | 2.019133 | 7.69525e-05
20 | -9.20101e-05 | -0.00123376 | 13.4077 | 13.409 | 8.195 | 8.195 | -0.0299 | -130.839 | 2.18065 | 9.20101e-05
21 | -0.000136215 | -0.0018265 | 13.4071 | 13.409 | 8.819 | 8.819 | -0.0335 | -148.608 | 2.4768 | 0.000136215
22 | -0.000106055 | -0.00142209 | 13.4075 | 13.409 | 8.942 | 8.942 | -0.0341 | -151.839 | 2.53065 | 0.000106055
23 | -0.00018552 | -0.00248764 | 13.4065 | 13.409 | 10.199 | 10.199 | -0.0374 | -167.992 | 2.799867 | 0.00018552
24 | -7.91699e-05 | -0.00106159 | 13.4079 | 13.409 | 10.629 | 10.629 | -0.0406 | -184.145 | 3.069083 | 7.91699e-05
25 | -9.66297e-05 | -0.0012957 | 13.4077 | 13.409 | 10.752 | 10.752 | -0.0409 | -185.76 | 3.096 | 9.66297e-05
26 | -0.000144331 | -0.00193533 | 13.407 | 13.409 | 10.938 | 10.939 | -0.0399 | -180.914 | 3.015233 | 0.000144331
27 | -0.000151985 | -0.00203796 | 13.4069 | 13.409 | 11.314 | 11.314 | -0.0409 | -185.76 | 3.096 | 0.000151985
28 | -0.000118819 | -0.00159324 | 13.4074 | 13.409 | 11.501 | 11.502 | -0.0425 | -193.836 | 3.2306 | 0.000118819
29 | -0.000232797 | -0.00312156 | 13.4058 | 13.409 | 11.627 | 11.627 | -0.0438 | -200.298 | 3.3383 | 0.000232797
30 | -0.000180436 | -0.00241946 | 13.4065 | 13.409 | 11.875 | 11.875 | -0.037 | -166.376 | 2.772933 | 0.000180436
31 | -0.000181421 | -0.00243267 | 13.4065 | 13.409 | 11.999 | 11.999 | -0.0457 | -209.989 | 3.499817 | 0.000181421
32 | -0.000219775 | -0.00294695 | 13.406 | 13.409 | 12.251 | 12.251 | -0.0422 | -192.221 | 3.203683 | 0.000219775
33 | -0.000114711 | -0.00153816 | 13.4074 | 13.409 | 12.75 | 12.751 | -0.0454 | -208.374 | 3.4729 | 0.000114711
34 | -0.000217223 | -0.00291274 | 13.4061 | 13.409 | 12.875 | 12.876 | -0.0457 | -209.989 | 3.499817 | 0.000217223
35 | -0.000272375 | -0.00365227 | 13.4053 | 13.409 | 12.998 | 12.999 | -0.0519 | -240.68 | 4.011333 | 0.000272375
36 | -0.00023046 | -0.00309024 | 13.4059 | 13.409 | 13.375 | 13.375 | -0.056 | -261.679 | 4.361317 | 0.00023046
37 | -0.000272211 | -0.00365007 | 13.4053 | 13.409 | 13.497 | 13.498 | -0.0528 | -245.526 | 4.0921 | 0.000272211
38 | -0.000201615 | -0.00270344 | 13.4063 | 13.409 | 13.997 | 13.998 | -0.0538 | -250.372 | 4.172867 | 0.000201615
39 | -0.000269137 | -0.00360885 | 13.4054 | 13.409 | 14.251 | 14.251 | -0.0619 | -290.754 | 4.8459 | 0.000269137
40 | -0.000235038 | -0.00315162 | 13.4058 | 13.409 | 14.746 | 14.746 | -0.0615 | -289.139 | 4.818983 | 0.000235038
41 | -0.000259673 | -0.00348195 | 13.4055 | 13.409 | 14.87 | 14.87 | -0.0599 | -281.063 | 4.684383 | 0.000259673
42 | -0.000234148 | -0.00313968 | 13.4058 | 13.409 | 14.995 | 14.996 | -0.0567 | -264.91 | 4.415167 | 0.000234148
43 | -0.000282531 | -0.00378845 | 13.4052 | 13.409 | 15.122 | 15.122 | -0.0602 | -282.678 | 4.7113 | 0.000282531
44 | -0.000266792 | -0.00357741 | 13.4054 | 13.409 | 15.309 | 15.309 | -0.0683 | -323.06 | 5.384333 | 0.000266792
45 | -0.000301911 | -0.00404832 | 13.4049 | 13.409 | 15.933 | 15.933 | -0.0677 | -319.83 | 5.3305 | 0.000301911
46 | -0.000284258 | -0.00381161 | 13.4052 | 13.409 | 16.307 | 16.307 | -0.0689 | -326.291 | 5.438183 | 0.000284258
47 | -0.000338806 | -0.00454304 | 13.4044 | 13.409 | 16.806 | 16.806 | -0.0725 | -344.06 | 5.734333 | 0.000338806
48 | -0.000324505 | -0.00435127 | 13.4046 | 13.409 | 16.931 | 16.931 | -0.0796 | -379.596 | 6.3266 | 0.000324505
49 | -0.000373591 | -0.00500948 | 13.404 | 13.409 | 17.304 | 17.304 | -0.0738 | -350.521 | 5.842017 | 0.000373591
50 | -0.000324189 | -0.00434704 | 13.4046 | 13.409 | 17.618 | 17.618 | -0.0828 | -395.749 | 6.595817 | 0.000324189
51 | -0.000353033 | -0.00473381 | 13.4042 | 13.409 | 17.928 | 17.928 | -0.0899 | -431.286 | 7.1881 | 0.000353033
52 | -0.000425238 | -0.005702 | 13.4033 | 13.409 | 18.241 | 18.241 | -0.087 | -416.748 | 6.9458 | 0.000425238
53 | -0.000496066 | -0.00665173 | 13.4023 | 13.409 | 18.679 | 18.679 | -0.0957 | -460.361 | 7.672683 | 0.000496066
54 | -0.000473979 | -0.00635557 | 13.4026 | 13.409 | 18.801 | 18.801 | -0.1012 | -487.821 | 8.13035 | 0.000473979
55 | -0.000482027 | -0.00646349 | 13.4025 | 13.409 | 18.926 | 18.926 | -0.105 | -507.205 | 8.453417 | 0.000482027
56 | -0.00048713 | -0.00653191 | 13.4024 | 13.409 | 19.301 | 19.301 | -0.116 | -562.125 | 9.36875 | 0.00048713
57 | -0.000466297 | -0.00625256 | 13.4027 | 13.409 | 19.55 | 19.55 | -0.1199 | -581.509 | 9.691817 | 0.000466297
58 | -0.000503431 | -0.00675049 | 13.4022 | 13.409 | 19.8 | 19.8 | -0.1263 | -613.815 | 10.23025 | 0.000503431
59 | -0.000529197 | -0.00709599 | 13.4019 | 13.409 | 19.989 | 19.989 | -0.1295 | -629.968 | 10.49947 | 0.000529197
60 | -0.000574181 | -0.00769918 | 13.4013 | 13.409 | 20.236 | 20.236 | -0.1395 | -680.042 | 11.33403 | 0.000574181
61 | -0.000585813 | -0.00785514 | 13.4011 | 13.409 | 20.426 | 20.426 | -0.1534 | -749.5 | 12.49167 | 0.000585813
62 | -0.000703732 | -0.00943633 | 13.3995 | 13.409 | 20.673 | 20.673 | -0.155 | -757.577 | 12.62628 | 0.000703732
63 | -0.000697979 | -0.00935918 | 13.3996 | 13.409 | 20.798 | 20.798 | -0.1669 | -817.343 | 13.62238 | 0.000697979
64 | -0.000646268 | -0.00866579 | 13.4003 | 13.409 | 21.111 | 21.111 | -0.1737 | -851.265 | 14.18775 | 0.000646268
65 | -0.000672441 | -0.00901674 | 13.4 | 13.409 | 21.299 | 21.299 | -0.1924 | -944.952 | 15.7492 | 0.000672441
66 | -0.000705722 | -0.009463 | 13.3995 | 13.409 | 21.422 | 21.422 | -0.1933 | -949.798 | 15.82997 | 0.000705722
67 | -0.000787482 | -0.0105593 | 13.3984 | 13.409 | 21.551 | 21.552 | -0.1979 | -972.412 | 16.20687 | 0.000787482
68 | -0.000815456 | -0.0109344 | 13.398 | 13.409 | 21.674 | 21.674 | -0.202 | -993.411 | 16.55685 | 0.000815456
69 | -0.000854773 | -0.0114616 | 13.3975 | 13.409 | 21.797 | 21.797 | -0.2085 | -1025.72 | 17.09533 | 0.000854773
70 | -0.000826584 | -0.0110836 | 13.3979 | 13.409 | 21.921 | 21.921 | -0.2172 | -1069.33 | 17.82217 | 0.000826584
71 | -0.000879758 | -0.0117966 | 13.3972 | 13.409 | 22.047 | 22.047 | -0.222 | -1093.56 | 18.226 | 0.000879758
72 | -0.000891656 | -0.0119562 | 13.397 | 13.409 | 22.298 | 22.298 | -0.2282 | -1124.25 | 18.7375 | 0.000891656
73 | -0.000914823 | -0.0122668 | 13.3967 | 13.409 | 22.423 | 22.423 | -0.2436 | -1201.79 | 20.02983 | 0.000914823
74 | -0.000956803 | -0.0128297 | 13.3961 | 13.409 | 22.609 | 22.609 | -0.253 | -1248.63 | 20.8105 | 0.000956803
75 | -0.00101729 | -0.0136408 | 13.3953 | 13.409 | 22.732 | 22.732 | -0.2613 | -1290.63 | 21.5105 | 0.00101729
76 | -0.00101776 | -0.0136472 | 13.3953 | 13.409 | 22.921 | 22.921 | -0.2723 | -1345.55 | 22.42583 | 0.00101776
77 | -0.00106841 | -0.0143262 | 13.3946 | 13.409 | 23.046 | 23.046 | -0.2742 | -1355.24 | 22.58733 | 0.00106841
78 | -0.00115991 | -0.0155531 | 13.3934 | 13.409 | 23.294 | 23.294 | -0.2929 | -1448.93 | 24.14883 | 0.00115991
79 | -0.00119096 | -0.0159696 | 13.393 | 13.409 | 23.482 | 23.482 | -0.3023 | -1495.77 | 24.9295 | 0.00119096
80 | -0.00114023 | -0.0152893 | 13.3937 | 13.409 | 23.606 | 23.606 | -0.3052 | -1510.31 | 25.17183 | 0.00114023
81 | -0.00121698 | -0.0163184 | 13.3927 | 13.409 | 23.733 | 23.733 | -0.3129 | -1549.08 | 25.818 | 0.00121698
82 | -0.0012094 | -0.0162168 | 13.3928 | 13.409 | 23.856 | 23.856 | -0.3142 | -1555.54 | 25.92567 | 0.0012094
83 | -0.00117245 | -0.0157213 | 13.3932 | 13.409 | 23.983 | 23.983 | -0.3268 | -1618.53 | 26.9755 | 0.00117245
84 | -0.00124813 | -0.0167361 | 13.3922 | 13.409 | 24.107 | 24.107 | -0.3384 | -1676.68 | 27.94467 | 0.00124813
85 | -0.00129545 | -0.0173706 | 13.3916 | 13.409 | 24.231 | 24.231 | -0.3451 | -1710.61 | 28.51017 | 0.00129545
86 | -0.00135391 | -0.0181545 | 13.3908 | 13.409 | 24.419 | 24.419 | -0.3561 | -1765.53 | 29.4255 | 0.00135391
87 | -0.0013579 | -0.018208 | 13.3908 | 13.409 | 24.543 | 24.544 | -0.3571 | -1770.37 | 29.50617 | 0.0013579
88 | -0.00135562 | -0.0181775 | 13.3908 | 13.409 | 24.669 | 24.669 | -0.3616 | -1792.99 | 29.88317 | 0.00135562
89 | -0.00139881 | -0.0187566 | 13.3902 | 13.409 | 24.794 | 24.794 | -0.3774 | -1872.14 | 31.20233 | 0.00139881
90 | -0.00144194 | -0.019335 | 13.3896 | 13.409 | 24.916 | 24.916 | -0.3861 | -1915.75 | 31.92917 | 0.00144194
91 | -0.00146636 | -0.0196624 | 13.3893 | 13.409 | 25.041 | 25.041 | -0.3883 | -1927.06 | 32.11767 | 0.00146636
92 | -0.00151203 | -0.0202748 | 13.3887 | 13.409 | 25.168 | 25.168 | -0.4012 | -1991.67 | 33.1945 | 0.00151203
93 | -0.00153769 | -0.0206188 | 13.3884 | 13.409 | 25.292 | 25.292 | -0.4125 | -2048.2 | 34.13667 | 0.00153769
94 | -0.00151799 | -0.0203547 | 13.3886 | 13.409 | 25.541 | 25.541 | -0.4202 | -2086.97 | 34.78283 | 0.00151799
95 | -0.00160443 | -0.0215137 | 13.3875 | 13.409 | 25.667 | 25.667 | -0.4273 | -2122.51 | 35.37517 | 0.00160443
96 | -0.00164384 | -0.0220422 | 13.3869 | 13.409 | 25.791 | 25.792 | -0.4425 | -2198.43 | 36.6405 | 0.00164384
97 | -0.00161868 | -0.0217049 | 13.3873 | 13.409 | 25.916 | 25.916 | -0.4441 | -2206.5 | 36.775 | 0.00161868
98 | -0.00167831 | -0.0225044 | 13.3865 | 13.409 | 26.04 | 26.04 | -0.4467 | -2219.43 | 36.9905 | 0.00167831
99 | -0.00179739 | -0.0241012 | 13.3849 | 13.409 | 26.164 | 26.164 | -0.4618 | -2295.35 | 38.25583 | 0.00179739
100 | -0.00178089 | -0.0238799 | 13.3851 | 13.409 | 26.289 | 26.289 | -0.4621 | -2296.96 | 38.28267 | 0.00178089
101 | -0.00169842 | -0.022774 | 13.3862 | 13.409 | 26.478 | 26.478 | -0.4786 | -2379.34 | 39.65567 | 0.00169842
102 | -0.00179104 | -0.024016 | 13.385 | 13.409 | 26.603 | 26.603 | -0.4821 | -2397.11 | 39.95183 | 0.00179104
103 | -0.00179148 | -0.024022 | 13.3849 | 13.409 | 26.789 | 26.789 | -0.4934 | -2453.65 | 40.89417 | 0.00179148
104 | -0.00180209 | -0.0241642 | 13.3848 | 13.409 | 26.913 | 26.913 | -0.505 | -2511.8 | 41.86333 | 0.00180209
105 | -0.00193212 | -0.0259078 | 13.3831 | 13.409 | 27.102 | 27.102 | -0.5073 | -2523.1 | 42.05167 | 0.00193212
106 | -0.00193529 | -0.0259502 | 13.383 | 13.409 | 27.228 | 27.228 | -0.5198 | -2586.1 | 43.10167 | 0.00193529
107 | -0.00188769 | -0.025312 | 13.3837 | 13.409 | 27.35 | 27.35 | -0.5288 | -2631.33 | 43.8555 | 0.00188769
108 | -0.00199192 | -0.0267096 | 13.3823 | 13.409 | 27.601 | 27.601 | -0.543 | -2702.4 | 45.04 | 0.00199192
109 | -0.00206131 | -0.02764 | 13.3813 | 13.409 | 27.726 | 27.726 | -0.5533 | -2754.09 | 45.9015 | 0.00206131
110 | -0.00203266 | -0.0272558 | 13.3817 | 13.409 | 27.851 | 27.851 | -0.5604 | -2789.63 | 46.49383 | 0.00203266
111 | -0.00208665 | -0.0279799 | 13.381 | 13.409 | 28.163 | 28.163 | -0.5801 | -2888.16 | 48.136 | 0.00208665
112 | -0.00210843 | -0.0282719 | 13.3807 | 13.409 | 28.287 | 28.287 | -0.5814 | -2894.62 | 48.24367 | 0.00210843
113 | -0.00216408 | -0.0290181 | 13.38 | 13.409 | 28.41 | 28.41 | -0.5939 | -2957.62 | 49.29367 | 0.00216408
114 | -0.00218443 | -0.0292909 | 13.3797 | 13.409 | 28.536 | 28.536 | -0.6043 | -3009.31 | 50.15517 | 0.00218443
115 | -0.00220589 | -0.0295788 | 13.3794 | 13.409 | 28.787 | 28.787 | -0.6155 | -3065.84 | 51.09733 | 0.00220589
116 | -0.00224538 | -0.0301082 | 13.3789 | 13.409 | 28.972 | 28.972 | -0.6259 | -3117.53 | 51.95883 | 0.00224538
117 | -0.00233036 | -0.0312477 | 13.3777 | 13.409 | 29.223 | 29.223 | -0.6387 | -3182.15 | 53.03583 | 0.00233036
118 | -0.00230041 | -0.0308461 | 13.3781 | 13.409 | 29.346 | 29.346 | -0.6436 | -3206.38 | 53.43967 | 0.00230041
119 | -0.00238145 | -0.0319327 | 13.377 | 13.409 | 29.534 | 29.534 | -0.6513 | -3245.14 | 54.08567 | 0.00238145
120 | -0.00241842 | -0.0324285 | 13.3765 | 13.409 | 29.722 | 29.722 | -0.6655 | -3316.22 | 55.27033 | 0.00241842
121 | -0.00242253 | -0.0324837 | 13.3765 | 13.409 | 29.847 | 29.847 | -0.669 | -3333.99 | 55.5665 | 0.00242253
122 | -0.0024441 | -0.0327729 | 13.3762 | 13.409 | 29.97 | 29.97 | -0.6739 | -3358.21 | 55.97017 | 0.0024441
123 | -0.00249036 | -0.0333932 | 13.3756 | 13.409 | 30.095 | 30.095 | -0.6855 | -3416.37 | 56.9395 | 0.00249036
124 | -0.00249068 | -0.0333975 | 13.3756 | 13.409 | 30.22 | 30.22 | -0.6939 | -3458.36 | 57.63933 | 0.00249068
125 | -0.00252114 | -0.0338059 | 13.3752 | 13.409 | 30.346 | 30.346 | -0.7029 | -3503.59 | 58.39317 | 0.00252114
126 | -0.00246065 | -0.0329948 | 13.376 | 13.409 | 30.533 | 30.534 | -0.708 | -3529.44 | 58.824 | 0.00246065
127 | -0.00252587 | -0.0338693 | 13.3751 | 13.409 | 30.659 | 30.659 | -0.7171 | -3574.67 | 59.57783 | 0.00252587
128 | -0.00262699 | -0.0352253 | 13.3737 | 13.409 | 30.845 | 30.845 | -0.7238 | -3608.59 | 60.14317 | 0.00262699
129 | -0.0026264 | -0.0352174 | 13.3738 | 13.409 | 30.97 | 30.97 | -0.7325 | -3652.2 | 60.87 | 0.0026264
130 | -0.00260723 | -0.0349602 | 13.374 | 13.409 | 31.094 | 31.094 | -0.7403 | -3690.97 | 61.51617 | 0.00260723
131 | -0.00266857 | -0.0357827 | 13.3732 | 13.409 | 31.286 | 31.286 | -0.7419 | -3699.04 | 61.65067 | 0.00266857
132 | -0.00267782 | -0.0359068 | 13.3731 | 13.409 | 31.408 | 31.409 | -0.7577 | -3778.19 | 62.96983 | 0.00267782
133 | -0.00274753 | -0.0368415 | 13.3721 | 13.409 | 31.657 | 31.657 | -0.7715 | -3847.65 | 64.1275 | 0.00274753
134 | -0.00274302 | -0.0367811 | 13.3722 | 13.409 | 31.78 | 31.78 | -0.7725 | -3852.5 | 64.20833 | 0.00274302
135 | -0.00285474 | -0.0382791 | 13.3707 | 13.409 | 31.967 | 31.967 | -0.7806 | -3892.88 | 64.88133 | 0.00285474
136 | -0.00281461 | -0.037741 | 13.3712 | 13.409 | 32.096 | 32.096 | -0.7883 | -3931.65 | 65.5275 | 0.00281461
137 | -0.00285602 | -0.0382963 | 13.3707 | 13.409 | 32.219 | 32.219 | -0.7947 | -3963.95 | 66.06583 | 0.00285602
138 | -0.00287701 | -0.0385778 | 13.3704 | 13.409 | 32.404 | 32.404 | -0.8092 | -4036.64 | 67.27733 | 0.00287701
139 | -0.00292948 | -0.0392814 | 13.3697 | 13.409 | 32.529 | 32.529 | -0.7986 | -3983.34 | 66.389 | 0.00292948
140 | -0.00290994 | -0.0390192 | 13.37 | 13.409 | 32.655 | 32.656 | -0.8241 | -4110.95 | 68.51583 | 0.00290994
141 | -0.00292278 | -0.0391915 | 13.3698 | 13.409 | 32.843 | 32.843 | -0.8318 | -4149.71 | 69.16183 | 0.00292278
142 | -0.00304566 | -0.0408392 | 13.3681 | 13.409 | 32.967 | 32.967 | -0.835 | -4165.87 | 69.43117 | 0.00304566
143 | -0.00296367 | -0.0397397 | 13.3692 | 13.409 | 33.09 | 33.09 | -0.8418 | -4199.79 | 69.9965 | 0.00296367
144 | -0.00299914 | -0.0402154 | 13.3688 | 13.409 | 33.215 | 33.216 | -0.845 | -4215.94 | 70.26567 | 0.00299914
145 | -0.00303528 | -0.0406999 | 13.3683 | 13.409 | 33.341 | 33.342 | -0.8547 | -4264.4 | 71.07333 | 0.00303528
146 | -0.00304844 | -0.0408764 | 13.3681 | 13.409 | 33.467 | 33.467 | -0.8602 | -4291.86 | 71.531 | 0.00304844
147 | -0.00308263 | -0.0413349 | 13.3676 | 13.409 | 33.652 | 33.652 | -0.8737 | -4359.7 | 72.66167 | 0.00308263
148 | -0.00304437 | -0.0408218 | 13.3681 | 13.409 | 33.779 | 33.779 | -0.8814 | -4398.47 | 73.30783 | 0.00304437
149 | -0.0031947 | -0.0428376 | 13.3661 | 13.409 | 34.026 | 34.026 | -0.8811 | -4396.85 | 73.28083 | 0.0031947
150 | -0.00321525 | -0.0431133 | 13.3659 | 13.409 | 34.151 | 34.151 | -0.8859 | -4421.08 | 73.68467 | 0.00321525
151 | -0.00316023 | -0.0423755 | 13.3666 | 13.409 | 34.277 | 34.277 | -0.8927 | -4455.01 | 74.25017 | 0.00316023
152 | -0.00318156 | -0.0426614 | 13.3663 | 13.409 | 34.401 | 34.401 | -0.8998 | -4490.54 | 74.84233 | 0.00318156
153 | -0.00318309 | -0.042682 | 13.3663 | 13.409 | 34.528 | 34.529 | -0.9043 | -4513.16 | 75.21933 | 0.00318309
154 | -0.00325557 | -0.0436539 | 13.3653 | 13.409 | 34.651 | 34.651 | -0.9146 | -4564.85 | 76.08083 | 0.00325557
155 | -0.00330734 | -0.044348 | 13.3646 | 13.409 | 34.902 | 34.902 | -0.9198 | -4590.69 | 76.5115 | 0.00330734
156 | -0.00331559 | -0.0444586 | 13.3645 | 13.409 | 35.025 | 35.025 | -0.9272 | -4627.84 | 77.13067 | 0.00331559
157 | -0.00334152 | -0.0448064 | 13.3642 | 13.409 | 35.214 | 35.214 | -0.9381 | -4682.76 | 78.046 | 0.00334152
158 | -0.00334644 | -0.0448723 | 13.3641 | 13.409 | 35.464 | 35.464 | -0.9475 | -4729.61 | 78.82683 | 0.00334644
159 | -0.0033493 | -0.0449107 | 13.3641 | 13.409 | 35.587 | 35.588 | -0.9527 | -4755.45 | 79.2575 | 0.0033493
160 | -0.00343305 | -0.0460336 | 13.3629 | 13.409 | 35.775 | 35.776 | -0.9675 | -4829.76 | 80.496 | 0.00343305
161 | -0.00341702 | -0.0458187 | 13.3632 | 13.409 | 35.961 | 35.961 | -0.9649 | -4816.83 | 80.2805 | 0.00341702
162 | -0.00340329 | -0.0456346 | 13.3633 | 13.409 | 36.086 | 36.087 | -0.9646 | -4815.22 | 80.25367 | 0.00340329
163 | -0.0034145 | -0.045785 | 13.3632 | 13.409 | 36.213 | 36.213 | -0.9833 | -4908.91 | 81.81517 | 0.0034145
164 | -0.00345737 | -0.0463597 | 13.3626 | 13.409 | 36.461 | 36.461 | -0.9891 | -4937.98 | 82.29967 | 0.00345737
165 | -0.00347694 | -0.0466222 | 13.3623 | 13.409 | 36.586 | 36.586 | -0.9936 | -4960.6 | 82.67667 | 0.00347694
166 | -0.00348523 | -0.0467333 | 13.3622 | 13.409 | 36.898 | 36.898 | -1.0042 | -5013.9 | 83.565 | 0.00348523
167 | -0.00352653 | -0.0472872 | 13.3617 | 13.409 | 37.021 | 37.022 | -1.0103 | -5044.59 | 84.0765 | 0.00352653
168 | -0.00354185 | -0.0474925 | 13.3615 | 13.409 | 37.149 | 37.149 | -1.0094 | -5039.75 | 83.99583 | 0.00354185
169 | -0.00356041 | -0.0477414 | 13.3612 | 13.409 | 37.274 | 37.274 | -1.021 | -5097.9 | 84.965 | 0.00356041
170 | -0.00363531 | -0.0487458 | 13.3602 | 13.409 | 37.458 | 37.461 | -1.0277 | -5131.82 | 85.53033 | 0.00363531
171 | -0.00365817 | -0.0490522 | 13.3599 | 13.409 | 37.585 | 37.585 | -1.0326 | -5156.05 | 85.93417 | 0.00365817
172 | -0.00363101 | -0.0486881 | 13.3603 | 13.409 | 37.957 | 37.958 | -1.0432 | -5209.35 | 86.8225 | 0.00363101
173 | -0.00367763 | -0.0493132 | 13.3597 | 13.409 | 38.21 | 38.21 | -1.049 | -5238.43 | 87.30717 | 0.00367763
174 | -0.0037346 | -0.0500772 | 13.3589 | 13.409 | 38.334 | 38.334 | -1.0461 | -5223.89 | 87.06483 | 0.0037346
175 | -0.00370337 | -0.0496584 | 13.3593 | 13.409 | 38.645 | 38.645 | -1.0455 | -5220.66 | 87.011 | 0.00370337
176 | -0.00380052 | -0.050961 | 13.358 | 13.409 | 38.769 | 38.769 | -1.0435 | -5210.97 | 86.8495 | 0.00380052
177 | -0.00374586 | -0.0502281 | 13.3587 | 13.409 | 38.894 | 38.895 | -0.9952 | -4968.67 | 82.81117 | 0.00374586
178 | -0.00409223 | -0.0548726 | 13.3541 | 13.409 | 39.02 | 39.02 | -0.9607 | -4795.83 | 79.9305 | 0.00409223
179 | -0.00402704 | -0.0539984 | 13.355 | 13.409 | 39.146 | 39.146 | -0.9349 | -4666.61 | 77.77683 | 0.00402704
180 | -0.00403959 | -0.0541667 | 13.3548 | 13.409 | 39.271 | 39.272 | -0.9269 | -4626.23 | 77.10383 | 0.00403959
181 | -0.00406669 | -0.0545301 | 13.3544 | 13.409 | 39.396 | 39.396 | -0.924 | -4611.69 | 76.8615 | 0.00406669
182 | -0.0042574 | -0.0570873 | 13.3519 | 13.409 | 39.582 | 39.582 | -0.9146 | -4564.85 | 76.08083 | 0.0042574
183 | -0.00420951 | -0.0564451 | 13.3525 | 13.409 | 39.706 | 39.706 | -0.873 | -4356.47 | 72.60783 | 0.00420951
184 | -0.00442757 | -0.0593692 | 13.3496 | 13.409 | 39.829 | 39.83 | -0.8279 | -4130.33 | 68.83883 | 0.00442757
185 | -0.00442277 | -0.0593048 | 13.3497 | 13.409 | 39.954 | 39.955 | -0.8176 | -4078.64 | 67.97733 | 0.00442277
186 | -0.00445833 | -0.0597816 | 13.3492 | 13.409 | 40.08 | 40.08 | -0.8041 | -4010.8 | 66.84667 | 0.00445833
187 | -0.00443281 | -0.0594394 | 13.3495 | 13.409 | 40.207 | 40.208 | -0.796 | -3970.41 | 66.1735 | 0.00443281
188 | -0.00453126 | -0.0607596 | 13.3482 | 13.409 | 40.456 | 40.456 | -0.7893 | -3936.49 | 65.60817 | 0.00453126
189 | -0.00447896 | -0.0600582 | 13.3489 | 13.409 | 40.642 | 40.642 | -0.7876 | -3928.42 | 65.47367 | 0.00447896
190 | -0.00460007 | -0.0616822 | 13.3473 | 13.409 | 40.89 | 40.891 | -0.7944 | -3962.34 | 66.039 | 0.00460007
191 | -0.00447009 | -0.0599394 | 13.349 | 13.409 | 41.078 | 41.078 | -0.7922 | -3951.03 | 65.8505 | 0.00447009
192 | -0.00452439 | -0.0606674 | 13.3483 | 13.409 | 41.203 | 41.203 | -0.7934 | -3957.49 | 65.95817 | 0.00452439
193 | -0.00461449 | -0.0618755 | 13.3471 | 13.409 | 41.765 | 41.765 | -0.8005 | -3993.03 | 66.5505 | 0.00461449
194 | -0.00597103 | -0.0800654 | 13.3289 | 13.409 | 41.888 | 41.889 | -0.8021 | -4001.11 | 66.68517 | 0.00597103
195 | -0.00843448 | -0.113098 | 13.2959 | 13.409 | 42.014 | 42.014 | -0.8021 | -4001.11 | 66.68517 | 0.00843448
196 | -0.00952202 | -0.12768 | 13.2813 | 13.409 | 42.643 | 42.643 | -0.8086 | -4033.41 | 67.2235 | 0.00952202
197 | -0.00963153 | -0.129149 | 13.2798 | 13.409 | 42.763 | 42.763 | -0.8102 | -4041.49 | 67.35817 | 0.00963153
198 | -0.00987686 | -0.132438 | 13.2765 | 13.409 | 42.951 | 42.951 | -0.8125 | -4052.8 | 67.54667 | 0.00987686
199 | -0.0103902 | -0.139322 | 13.2696 | 13.409 | 43.388 | 43.388 | -0.8147 | -4064.1 | 67.735 | 0.0103902
200 | -0.0108333 | -0.145263 | 13.2637 | 13.409 | 43.701 | 43.701 | -0.8183 | -4081.87 | 68.03117 | 0.0108333
201 | -0.0109779 | -0.147202 | 13.2618 | 13.409 | 43.887 | 43.887 | -0.8166 | -4073.79 | 67.8965 | 0.0109779
202 | -0.0112964 | -0.151473 | 13.2575 | 13.409 | 44.263 | 44.263 | -0.8163 | -4072.18 | 67.86967 | 0.0112964
203 | -0.0117246 | -0.157215 | 13.2518 | 13.409 | 44.51 | 44.51 | -0.8108 | -4044.72 | 67.412 | 0.0117246
204 | -0.0119599 | -0.16037 | 13.2486 | 13.409 | 44.637 | 44.637 | -0.8092 | -4036.64 | 67.27733 | 0.0119599

## OLC1-4
w | t | [8 empty] | 152
10 | 6 | [7 empty] | Ult Stress, MPa | Failure Strains, % | E1, MPa
Average | E0 |  |  |  | Analog |  |  |  | 90.6455 | 0.3895% | 26197.68
Index [1] | ?L/L0 [1] | ?L [mm] | L1 [mm] | L0 [mm] | Time_1 | Time_0 | Dev1/ai0 | Force_[N] | stress | strain
0 | 0 | 0 | 14.0656 | 14.0656 | 0 | 0.004 | -0.0135 | -48.4591 | 0.8076517 | 0
1 | -8.64076e-06 | -0.000121537 | 14.0655 | 14.0656 | 0.163 | 0.163 | -0.0119 | -40.3826 | 0.6730433 | 8.64076e-06
2 | -5.57505e-05 | -0.000784164 | 14.0648 | 14.0656 | 0.415 | 0.415 | -0.0113 | -37.152 | 0.6192 | 5.57505e-05
3 | -2.65372e-05 | -0.000373262 | 14.0652 | 14.0656 | 0.538 | 0.538 | -0.0148 | -54.9203 | 0.9153383 | 2.65372e-05
4 | 5.14179e-05 | 0.000723223 | 14.0663 | 14.0656 | 0.663 | 0.663 | -0.0151 | -56.5356 | 0.94226 | -5.14179e-05
5 | -8.08405e-06 | -0.000113707 | 14.0655 | 14.0656 | 0.851 | 0.851 | -0.0125 | -43.6132 | 0.7268867 | 8.08405e-06
6 | -4.65362e-05 | -0.000654559 | 14.0649 | 14.0656 | 0.972 | 0.972 | -0.0129 | -45.2285 | 0.7538083 | 4.65362e-05
7 | 4.39431e-05 | 0.000618085 | 14.0662 | 14.0656 | 1.098 | 1.098 | -0.0132 | -46.8438 | 0.78073 | -4.39431e-05
8 | 3.86199e-05 | 0.000543211 | 14.0661 | 14.0656 | 1.222 | 1.222 | -0.0142 | -51.6897 | 0.861495 | -3.86199e-05
9 | -2.18069e-06 | -3.06726e-05 | 14.0656 | 14.0656 | 1.35 | 1.35 | -0.0113 | -37.152 | 0.6192 | 2.18069e-06
10 | -1.48473e-05 | -0.000208835 | 14.0654 | 14.0656 | 1.722 | 1.722 | -0.0129 | -45.2285 | 0.7538083 | 1.48473e-05
11 | 3.14154e-05 | 0.000441876 | 14.066 | 14.0656 | 1.847 | 1.848 | -0.0148 | -54.9203 | 0.9153383 | -3.14154e-05
12 | -8.42743e-06 | -0.000118537 | 14.0655 | 14.0656 | 2.286 | 2.286 | -0.0142 | -51.6897 | 0.861495 | 8.42743e-06
13 | -4.2956e-05 | -0.000604201 | 14.065 | 14.0656 | 2.596 | 2.596 | -0.0148 | -54.9203 | 0.9153383 | 4.2956e-05
14 | -5.39162e-05 | -0.000758363 | 14.0648 | 14.0656 | 2.722 | 2.723 | -0.0129 | -45.2285 | 0.7538083 | 5.39162e-05
15 | 2.74251e-05 | 0.000385751 | 14.066 | 14.0656 | 2.909 | 2.909 | -0.0109 | -35.5367 | 0.5922783 | -2.74251e-05
16 | -6.30718e-05 | -0.000887141 | 14.0647 | 14.0656 | 3.095 | 3.096 | -0.0148 | -54.9203 | 0.9153383 | 6.30718e-05
17 | -4.12941e-05 | -0.000580826 | 14.065 | 14.0656 | 3.283 | 3.283 | -0.0206 | -83.9957 | 1.399928 | 4.12941e-05
18 | -3.00586e-05 | -0.000422791 | 14.0652 | 14.0656 | 3.408 | 3.408 | -0.02 | -80.7651 | 1.346085 | 3.00586e-05
19 | -1.93387e-05 | -0.00027201 | 14.0653 | 14.0656 | 3.593 | 3.594 | -0.0225 | -93.6876 | 1.56146 | 1.93387e-05
20 | -5.016e-05 | -0.000705529 | 14.0649 | 14.0656 | 4.094 | 4.094 | -0.0283 | -122.763 | 2.04605 | 5.016e-05
21 | 1.60952e-05 | 0.000226388 | 14.0658 | 14.0656 | 4.662 | 4.662 | -0.0293 | -127.609 | 2.126817 | -1.60952e-05
22 | 2.34934e-05 | 0.000330448 | 14.0659 | 14.0656 | 4.781 | 4.781 | -0.0328 | -145.377 | 2.42295 | -2.34934e-05
23 | -8.0525e-05 | -0.00113263 | 14.0644 | 14.0656 | 4.903 | 4.904 | -0.0383 | -172.837 | 2.880617 | 8.0525e-05
24 | -9.09824e-05 | -0.00127972 | 14.0643 | 14.0656 | 5.03 | 5.031 | -0.0377 | -169.607 | 2.826783 | 9.09824e-05
25 | -7.19769e-05 | -0.0010124 | 14.0646 | 14.0656 | 5.154 | 5.154 | -0.039 | -176.068 | 2.934467 | 7.19769e-05
26 | -6.37268e-05 | -0.000896354 | 14.0647 | 14.0656 | 5.28 | 5.28 | -0.0432 | -197.067 | 3.28445 | 6.37268e-05
27 | -0.000104002 | -0.00146284 | 14.0641 | 14.0656 | 5.406 | 5.406 | -0.0454 | -208.374 | 3.4729 | 0.000104002
28 | -0.000134752 | -0.00189537 | 14.0637 | 14.0656 | 5.528 | 5.528 | -0.0419 | -190.606 | 3.176767 | 0.000134752
29 | -0.000175145 | -0.00246352 | 14.0631 | 14.0656 | 5.717 | 5.718 | -0.056 | -261.679 | 4.361317 | 0.000175145
30 | -9.2275e-05 | -0.0012979 | 14.0643 | 14.0656 | 5.905 | 5.905 | -0.0596 | -279.447 | 4.65745 | 9.2275e-05
31 | -0.000172397 | -0.00242486 | 14.0632 | 14.0656 | 6.029 | 6.029 | -0.0638 | -300.446 | 5.007433 | 0.000172397
32 | -0.000210811 | -0.00296518 | 14.0626 | 14.0656 | 6.281 | 6.282 | -0.077 | -366.674 | 6.111233 | 0.000210811
33 | -0.00022512 | -0.00316645 | 14.0624 | 14.0656 | 6.466 | 6.466 | -0.0841 | -402.21 | 6.7035 | 0.00022512
34 | -0.000168888 | -0.0023755 | 14.0632 | 14.0656 | 6.59 | 6.59 | -0.0928 | -445.823 | 7.430383 | 0.000168888
35 | -0.000229466 | -0.00322758 | 14.0624 | 14.0656 | 6.713 | 6.714 | -0.0999 | -481.36 | 8.022667 | 0.000229466
36 | -0.000231645 | -0.00325822 | 14.0623 | 14.0656 | 6.84 | 6.84 | -0.1054 | -508.82 | 8.480333 | 0.000231645
37 | -0.000254381 | -0.00357802 | 14.062 | 14.0656 | 7.092 | 7.092 | -0.1195 | -579.894 | 9.6649 | 0.000254381
38 | -0.000324493 | -0.00456418 | 14.061 | 14.0656 | 7.213 | 7.213 | -0.1237 | -600.893 | 10.01488 | 0.000324493
39 | -0.000343216 | -0.00482753 | 14.0608 | 14.0656 | 7.4 | 7.4 | -0.1337 | -650.967 | 10.84945 | 0.000343216
40 | -0.000386744 | -0.00543979 | 14.0601 | 14.0656 | 7.527 | 7.527 | -0.1485 | -725.271 | 12.08785 | 0.000386744
41 | -0.000365587 | -0.0051422 | 14.0604 | 14.0656 | 7.652 | 7.652 | -0.1482 | -723.656 | 12.06093 | 0.000365587
42 | -0.000377256 | -0.00530632 | 14.0603 | 14.0656 | 7.776 | 7.776 | -0.1627 | -796.344 | 13.2724 | 0.000377256
43 | -0.000405712 | -0.00570657 | 14.0599 | 14.0656 | 7.961 | 7.962 | -0.1695 | -830.266 | 13.83777 | 0.000405712
44 | -0.000520997 | -0.00732813 | 14.0583 | 14.0656 | 8.15 | 8.15 | -0.1753 | -859.341 | 14.32235 | 0.000520997
45 | -0.000541691 | -0.0076192 | 14.058 | 14.0656 | 8.275 | 8.275 | -0.1727 | -846.419 | 14.10698 | 0.000541691
46 | -0.000506342 | -0.007122 | 14.0585 | 14.0656 | 8.46 | 8.461 | -0.1962 | -964.336 | 16.07227 | 0.000506342
47 | -0.000521459 | -0.00733463 | 14.0582 | 14.0656 | 8.65 | 8.65 | -0.2066 | -1016.03 | 16.93383 | 0.000521459
48 | -0.000554151 | -0.00779446 | 14.0578 | 14.0656 | 8.773 | 8.773 | -0.2075 | -1020.87 | 17.0145 | 0.000554151
49 | -0.000554053 | -0.00779308 | 14.0578 | 14.0656 | 8.898 | 8.898 | -0.2262 | -1114.56 | 18.576 | 0.000554053
50 | -0.00061585 | -0.00866228 | 14.0569 | 14.0656 | 9.086 | 9.086 | -0.2336 | -1151.71 | 19.19517 | 0.00061585
51 | -0.000703362 | -0.00989319 | 14.0557 | 14.0656 | 9.272 | 9.272 | -0.2465 | -1216.32 | 20.272 | 0.000703362
52 | -0.000650341 | -0.00914742 | 14.0564 | 14.0656 | 9.397 | 9.397 | -0.2494 | -1230.86 | 20.51433 | 0.000650341
53 | -0.000646699 | -0.0090962 | 14.0565 | 14.0656 | 9.584 | 9.584 | -0.271 | -1339.09 | 22.31817 | 0.000646699
54 | -0.000732699 | -0.0103058 | 14.0553 | 14.0656 | 9.71 | 9.71 | -0.2717 | -1342.32 | 22.372 | 0.000732699
55 | -0.000714348 | -0.0100477 | 14.0555 | 14.0656 | 9.837 | 9.837 | -0.2758 | -1363.32 | 22.722 | 0.000714348
56 | -0.000774458 | -0.0108932 | 14.0547 | 14.0656 | 9.961 | 9.961 | -0.282 | -1394.01 | 23.2335 | 0.000774458
57 | -0.000850777 | -0.0119667 | 14.0536 | 14.0656 | 10.084 | 10.084 | -0.2907 | -1437.62 | 23.96033 | 0.000850777
58 | -0.000851911 | -0.0119826 | 14.0536 | 14.0656 | 10.208 | 10.461 | -0.3158 | -1563.61 | 26.06017 | 0.000851911
59 | -0.000940846 | -0.0132335 | 14.0523 | 14.0656 | 10.77 | 10.777 | -0.3352 | -1660.53 | 27.6755 | 0.000940846
60 | -0.000926817 | -0.0130362 | 14.0525 | 14.0656 | 10.897 | 10.897 | -0.3368 | -1668.61 | 27.81017 | 0.000926817
61 | -0.000909669 | -0.012795 | 14.0528 | 14.0656 | 11.02 | 11.02 | -0.349 | -1729.99 | 28.83317 | 0.000909669
62 | -0.000971273 | -0.0136615 | 14.0519 | 14.0656 | 11.208 | 11.208 | -0.3555 | -1762.3 | 29.37167 | 0.000971273
63 | -0.000969102 | -0.013631 | 14.052 | 14.0656 | 11.331 | 11.331 | -0.3629 | -1799.45 | 29.99083 | 0.000969102
64 | -0.000958873 | -0.0134871 | 14.0521 | 14.0656 | 11.456 | 11.456 | -0.3706 | -1838.21 | 30.63683 | 0.000958873
65 | -0.00107975 | -0.0151873 | 14.0504 | 14.0656 | 11.581 | 11.581 | -0.3764 | -1867.29 | 31.1215 | 0.00107975
66 | -0.00113477 | -0.0159611 | 14.0496 | 14.0656 | 11.706 | 11.706 | -0.3887 | -1928.67 | 32.1445 | 0.00113477
67 | -0.00110838 | -0.0155901 | 14.05 | 14.0656 | 11.832 | 11.832 | -0.3945 | -1957.75 | 32.62917 | 0.00110838
68 | -0.00110269 | -0.01551 | 14.0501 | 14.0656 | 11.958 | 11.958 | -0.4019 | -1994.9 | 33.24833 | 0.00110269
69 | -0.001169 | -0.0164427 | 14.0491 | 14.0656 | 12.08 | 12.08 | -0.407 | -2020.74 | 33.679 | 0.001169
70 | -0.00115845 | -0.0162942 | 14.0493 | 14.0656 | 12.208 | 12.208 | -0.4218 | -2095.05 | 34.9175 | 0.00115845
71 | -0.00119233 | -0.0167708 | 14.0488 | 14.0656 | 12.33 | 12.33 | -0.4247 | -2109.59 | 35.15983 | 0.00119233
72 | -0.00125255 | -0.0176178 | 14.048 | 14.0656 | 12.457 | 12.457 | -0.4312 | -2141.89 | 35.69817 | 0.00125255
73 | -0.00130923 | -0.018415 | 14.0472 | 14.0656 | 12.643 | 12.643 | -0.4444 | -2208.12 | 36.802 | 0.00130923
74 | -0.00134187 | -0.0188741 | 14.0467 | 14.0656 | 12.771 | 12.771 | -0.4505 | -2238.81 | 37.3135 | 0.00134187
75 | -0.0012868 | -0.0180996 | 14.0475 | 14.0656 | 13.018 | 13.018 | -0.4715 | -2343.8 | 39.06333 | 0.0012868
76 | -0.00136998 | -0.0192696 | 14.0463 | 14.0656 | 13.203 | 13.203 | -0.4779 | -2376.11 | 39.60183 | 0.00136998
77 | -0.00139376 | -0.019604 | 14.046 | 14.0656 | 13.328 | 13.328 | -0.4792 | -2382.57 | 39.7095 | 0.00139376
78 | -0.00135429 | -0.0190489 | 14.0465 | 14.0656 | 13.517 | 13.517 | -0.4902 | -2437.49 | 40.62483 | 0.00135429
79 | -0.00147654 | -0.0207685 | 14.0448 | 14.0656 | 13.642 | 13.642 | -0.504 | -2506.95 | 41.7825 | 0.00147654
80 | -0.00139476 | -0.0196181 | 14.046 | 14.0656 | 13.827 | 13.827 | -0.5121 | -2547.33 | 42.4555 | 0.00139476
81 | -0.00145303 | -0.0204378 | 14.0451 | 14.0656 | 13.954 | 13.954 | -0.5185 | -2579.64 | 42.994 | 0.00145303
82 | -0.00151851 | -0.0213588 | 14.0442 | 14.0656 | 14.078 | 14.078 | -0.5285 | -2629.71 | 43.8285 | 0.00151851
83 | -0.00153003 | -0.0215207 | 14.0441 | 14.0656 | 14.202 | 14.202 | -0.5327 | -2650.71 | 44.1785 | 0.00153003
84 | -0.00153216 | -0.0215507 | 14.044 | 14.0656 | 14.327 | 14.327 | -0.5421 | -2697.56 | 44.95933 | 0.00153216
85 | -0.00154749 | -0.0217664 | 14.0438 | 14.0656 | 14.517 | 14.517 | -0.5553 | -2763.78 | 46.063 | 0.00154749
86 | -0.00162824 | -0.0229021 | 14.0427 | 14.0656 | 14.639 | 14.639 | -0.5566 | -2770.24 | 46.17067 | 0.00162824
87 | -0.00162079 | -0.0227973 | 14.0428 | 14.0656 | 14.763 | 14.763 | -0.5685 | -2830.01 | 47.16683 | 0.00162079
88 | -0.00169461 | -0.0238356 | 14.0417 | 14.0656 | 14.951 | 14.951 | -0.5724 | -2849.39 | 47.48983 | 0.00169461
89 | -0.0017342 | -0.0243925 | 14.0412 | 14.0656 | 15.141 | 15.141 | -0.5901 | -2938.24 | 48.97067 | 0.0017342
90 | -0.0017447 | -0.0245402 | 14.041 | 14.0656 | 15.327 | 15.327 | -0.5981 | -2978.62 | 49.64367 | 0.0017447
91 | -0.00178182 | -0.0250623 | 14.0405 | 14.0656 | 15.512 | 15.512 | -0.6062 | -3019 | 50.31667 | 0.00178182
92 | -0.00187519 | -0.0263756 | 14.0392 | 14.0656 | 15.64 | 15.64 | -0.6136 | -3056.15 | 50.93583 | 0.00187519
93 | -0.00183522 | -0.0258134 | 14.0398 | 14.0656 | 15.764 | 15.764 | -0.6217 | -3096.54 | 51.609 | 0.00183522
94 | -0.00191035 | -0.0268702 | 14.0387 | 14.0656 | 15.888 | 15.888 | -0.6262 | -3119.15 | 51.98583 | 0.00191035
95 | -0.00184931 | -0.0260117 | 14.0396 | 14.0656 | 16.016 | 16.016 | -0.6368 | -3172.46 | 52.87433 | 0.00184931
96 | -0.00187795 | -0.0264144 | 14.0392 | 14.0656 | 16.139 | 16.139 | -0.6426 | -3201.53 | 53.35883 | 0.00187795
97 | -0.00194725 | -0.0273892 | 14.0382 | 14.0656 | 16.323 | 16.323 | -0.6571 | -3274.22 | 54.57033 | 0.00194725
98 | -0.00194589 | -0.02737 | 14.0382 | 14.0656 | 16.448 | 16.449 | -0.6613 | -3295.22 | 54.92033 | 0.00194589
99 | -0.00196351 | -0.0276179 | 14.038 | 14.0656 | 16.697 | 16.697 | -0.6748 | -3363.06 | 56.051 | 0.00196351
100 | -0.00206652 | -0.0290669 | 14.0365 | 14.0656 | 16.826 | 16.826 | -0.68 | -3388.91 | 56.48183 | 0.00206652
101 | -0.00204927 | -0.0288242 | 14.0368 | 14.0656 | 16.949 | 16.949 | -0.6839 | -3408.29 | 56.80483 | 0.00204927
102 | -0.00207747 | -0.0292209 | 14.0364 | 14.0656 | 17.074 | 17.074 | -0.6903 | -3440.6 | 57.34333 | 0.00207747
103 | -0.00206787 | -0.0290858 | 14.0365 | 14.0656 | 17.197 | 17.197 | -0.6922 | -3450.29 | 57.50483 | 0.00206787
104 | -0.00218476 | -0.0307299 | 14.0349 | 14.0656 | 17.384 | 17.384 | -0.7132 | -3555.28 | 59.25467 | 0.00218476
105 | -0.00212904 | -0.0299462 | 14.0356 | 14.0656 | 17.571 | 17.571 | -0.7213 | -3595.66 | 59.92767 | 0.00212904
106 | -0.00222225 | -0.0312572 | 14.0343 | 14.0656 | 17.696 | 17.696 | -0.7264 | -3621.51 | 60.3585 | 0.00222225
107 | -0.00227427 | -0.031989 | 14.0336 | 14.0656 | 17.883 | 17.883 | -0.7345 | -3661.89 | 61.0315 | 0.00227427
108 | -0.0022974 | -0.0323142 | 14.0333 | 14.0656 | 18.009 | 18.009 | -0.7435 | -3707.12 | 61.78533 | 0.0022974
109 | -0.00222929 | -0.0313562 | 14.0342 | 14.0656 | 18.195 | 18.195 | -0.7512 | -3745.89 | 62.4315 | 0.00222929
110 | -0.00233396 | -0.0328284 | 14.0328 | 14.0656 | 18.32 | 18.32 | -0.757 | -3774.96 | 62.916 | 0.00233396
111 | -0.00245281 | -0.0345002 | 14.0311 | 14.0656 | 18.448 | 18.448 | -0.7677 | -3828.27 | 63.8045 | 0.00245281
112 | -0.00233726 | -0.0328749 | 14.0327 | 14.0656 | 18.57 | 18.571 | -0.7764 | -3871.88 | 64.53133 | 0.00233726
113 | -0.00240831 | -0.0338743 | 14.0317 | 14.0656 | 18.759 | 18.759 | -0.7806 | -3892.88 | 64.88133 | 0.00240831
114 | -0.00250612 | -0.03525 | 14.0303 | 14.0656 | 18.944 | 18.945 | -0.7999 | -3989.8 | 66.49667 | 0.00250612
115 | -0.0024511 | -0.0344761 | 14.0311 | 14.0656 | 19.071 | 19.071 | -0.7986 | -3983.34 | 66.389 | 0.0024511
116 | -0.00245617 | -0.0345475 | 14.031 | 14.0656 | 19.195 | 19.195 | -0.8031 | -4005.95 | 66.76583 | 0.00245617
117 | -0.00260623 | -0.0366581 | 14.0289 | 14.0656 | 19.32 | 19.32 | -0.8144 | -4062.49 | 67.70817 | 0.00260623
118 | -0.00258723 | -0.0363909 | 14.0292 | 14.0656 | 19.443 | 19.443 | -0.8205 | -4093.18 | 68.21967 | 0.00258723
119 | -0.00261052 | -0.0367184 | 14.0289 | 14.0656 | 19.57 | 19.57 | -0.8186 | -4083.49 | 68.05817 | 0.00261052
120 | -0.0026714 | -0.0375748 | 14.028 | 14.0656 | 19.757 | 19.757 | -0.8353 | -4167.48 | 69.458 | 0.0026714
121 | -0.00266429 | -0.0374748 | 14.0281 | 14.0656 | 19.884 | 19.884 | -0.8399 | -4190.1 | 69.835 | 0.00266429
122 | -0.00269712 | -0.0379365 | 14.0276 | 14.0656 | 20.071 | 20.071 | -0.8489 | -4235.32 | 70.58867 | 0.00269712
123 | -0.00271386 | -0.0381721 | 14.0274 | 14.0656 | 20.192 | 20.192 | -0.865 | -4316.09 | 71.93483 | 0.00271386
124 | -0.00273929 | -0.0385296 | 14.0271 | 14.0656 | 20.38 | 20.38 | -0.8647 | -4314.47 | 71.90783 | 0.00273929
125 | -0.00278594 | -0.0391858 | 14.0264 | 14.0656 | 20.567 | 20.567 | -0.8743 | -4362.93 | 72.7155 | 0.00278594
126 | -0.00285708 | -0.0401865 | 14.0254 | 14.0656 | 20.753 | 20.753 | -0.8785 | -4383.93 | 73.0655 | 0.00285708
127 | -0.00280833 | -0.0395008 | 14.0261 | 14.0656 | 20.881 | 20.881 | -0.8876 | -4429.16 | 73.81933 | 0.00280833
128 | -0.00295429 | -0.0415538 | 14.024 | 14.0656 | 21.004 | 21.004 | -0.8969 | -4476 | 74.6 | 0.00295429
129 | -0.00293704 | -0.0413111 | 14.0243 | 14.0656 | 21.317 | 21.318 | -0.912 | -4551.92 | 75.86533 | 0.00293704
130 | -0.00299741 | -0.0421603 | 14.0234 | 14.0656 | 21.502 | 21.503 | -0.9182 | -4582.61 | 76.37683 | 0.00299741
131 | -0.00304237 | -0.0427927 | 14.0228 | 14.0656 | 21.692 | 21.692 | -0.9253 | -4618.15 | 76.96917 | 0.00304237
132 | -0.00311343 | -0.0437923 | 14.0218 | 14.0656 | 21.815 | 21.816 | -0.9378 | -4681.15 | 78.01917 | 0.00311343
133 | -0.00303913 | -0.0427471 | 14.0228 | 14.0656 | 22.126 | 22.126 | -0.9462 | -4723.15 | 78.71917 | 0.00303913
134 | -0.00308221 | -0.0433531 | 14.0222 | 14.0656 | 22.439 | 22.44 | -0.9636 | -4810.37 | 80.17283 | 0.00308221
135 | -0.00316995 | -0.0445873 | 14.021 | 14.0656 | 22.563 | 22.563 | -0.971 | -4847.52 | 80.792 | 0.00316995
136 | -0.00321841 | -0.0452688 | 14.0203 | 14.0656 | 22.753 | 22.753 | -0.9765 | -4874.98 | 81.24967 | 0.00321841
137 | -0.00331089 | -0.0465696 | 14.019 | 14.0656 | 22.938 | 22.938 | -0.9842 | -4913.75 | 81.89583 | 0.00331089
138 | -0.0033509 | -0.0471324 | 14.0184 | 14.0656 | 23.189 | 23.189 | -0.9955 | -4970.29 | 82.83817 | 0.0033509
139 | -0.00335517 | -0.0471924 | 14.0184 | 14.0656 | 23.316 | 23.316 | -1.001 | -4997.75 | 83.29583 | 0.00335517
140 | -0.00343722 | -0.0483466 | 14.0172 | 14.0656 | 23.624 | 23.624 | -1.0181 | -5083.36 | 84.72267 | 0.00343722
141 | -0.00349045 | -0.0490953 | 14.0165 | 14.0656 | 23.873 | 23.874 | -1.0226 | -5105.97 | 85.0995 | 0.00349045
142 | -0.0035551 | -0.0500045 | 14.0156 | 14.0656 | 23.999 | 23.999 | -1.03 | -5143.13 | 85.71883 | 0.0035551
143 | -0.00357214 | -0.0502442 | 14.0153 | 14.0656 | 24.127 | 24.127 | -1.0326 | -5156.05 | 85.93417 | 0.00357214
144 | -0.00356868 | -0.0501956 | 14.0154 | 14.0656 | 24.311 | 24.311 | -1.0413 | -5199.66 | 86.661 | 0.00356868
145 | -0.00356299 | -0.0501155 | 14.0155 | 14.0656 | 24.56 | 24.56 | -1.0548 | -5267.5 | 87.79167 | 0.00356299
146 | -0.00366612 | -0.0515661 | 14.014 | 14.0656 | 24.748 | 24.749 | -1.058 | -5283.66 | 88.061 | 0.00366612
147 | -0.00369477 | -0.051969 | 14.0136 | 14.0656 | 24.937 | 24.937 | -1.0655 | -5320.81 | 88.68017 | 0.00369477
148 | -0.00367122 | -0.0516378 | 14.0139 | 14.0656 | 25.059 | 25.059 | -1.0667 | -5327.27 | 88.78783 | 0.00367122
149 | -0.00371102 | -0.0521976 | 14.0134 | 14.0656 | 25.185 | 25.186 | -1.0745 | -5366.04 | 89.434 | 0.00371102
150 | -0.003817 | -0.0536883 | 14.0119 | 14.0656 | 25.434 | 25.435 | -1.0887 | -5437.11 | 90.6185 | 0.003817
151 | -0.00379849 | -0.053428 | 14.0122 | 14.0656 | 25.686 | 25.686 | -1.0867 | -5427.42 | 90.457 | 0.00379849
152 | -0.0038948 | -0.0547826 | 14.0108 | 14.0656 | 26.245 | 26.245 | -1.089 | -5438.73 | 90.6455 | 0.0038948
153 | -0.00395977 | -0.0556965 | 14.0099 | 14.0656 | 26.37 | 26.37 | -1.0706 | -5346.65 | 89.11083 | 0.00395977
154 | -0.00401341 | -0.056451 | 14.0091 | 14.0656 | 26.494 | 26.494 | -1.0442 | -5214.2 | 86.90333 | 0.00401341
155 | -0.00411591 | -0.0578927 | 14.0077 | 14.0656 | 26.622 | 26.622 | -1.0374 | -5180.28 | 86.338 | 0.00411591
156 | -0.00433497 | -0.0609739 | 14.0046 | 14.0656 | 26.745 | 26.746 | -1.0074 | -5030.05 | 83.83417 | 0.00433497
157 | -0.00477315 | -0.0671372 | 13.9984 | 14.0656 | 26.871 | 26.871 | -0.9852 | -4918.6 | 81.97667 | 0.00477315
158 | -0.00522279 | -0.0734615 | 13.9921 | 14.0656 | 26.996 | 26.996 | -0.9626 | -4805.53 | 80.09217 | 0.00522279
159 | -0.00545172 | -0.0766816 | 13.9889 | 14.0656 | 27.119 | 27.119 | -0.8982 | -4482.47 | 74.70783 | 0.00545172
160 | -0.00568457 | -0.0799568 | 13.9856 | 14.0656 | 27.244 | 27.245 | -0.854 | -4261.17 | 71.0195 | 0.00568457
161 | -0.00589548 | -0.0829234 | 13.9827 | 14.0656 | 27.372 | 27.373 | -0.8173 | -4077.02 | 67.95033 | 0.00589548
162 | -0.00599917 | -0.0843818 | 13.9812 | 14.0656 | 27.494 | 27.494 | -0.7854 | -3917.11 | 65.28517 | 0.00599917
163 | -0.00621549 | -0.0874245 | 13.9782 | 14.0656 | 27.619 | 27.619 | -0.7673 | -3826.65 | 63.7775 | 0.00621549
164 | -0.00631808 | -0.0888675 | 13.9767 | 14.0656 | 27.744 | 27.744 | -0.7583 | -3781.42 | 63.02367 | 0.00631808
165 | -0.00643975 | -0.0905788 | 13.975 | 14.0656 | 27.87 | 27.87 | -0.7561 | -3770.12 | 62.83533 | 0.00643975
166 | -0.00662061 | -0.0931227 | 13.9725 | 14.0656 | 27.996 | 27.996 | -0.7467 | -3723.27 | 62.0545 | 0.00662061
167 | -0.00682273 | -0.0959656 | 13.9696 | 14.0656 | 28.185 | 28.185 | -0.7432 | -3705.51 | 61.7585 | 0.00682273
168 | -0.00693418 | -0.0975333 | 13.968 | 14.0656 | 28.308 | 28.308 | -0.7399 | -3689.35 | 61.48917 | 0.00693418
169 | -0.00702192 | -0.0987673 | 13.9668 | 14.0656 | 28.432 | 28.432 | -0.7354 | -3666.74 | 61.11233 | 0.00702192
170 | -0.00740547 | -0.104162 | 13.9614 | 14.0656 | 28.741 | 28.741 | -0.7367 | -3673.2 | 61.22 | 0.00740547
171 | -0.00768647 | -0.108115 | 13.9575 | 14.0656 | 28.993 | 28.994 | -0.7319 | -3648.97 | 60.81617 | 0.00768647
172 | -0.00800349 | -0.112574 | 13.953 | 14.0656 | 29.241 | 29.241 | -0.7254 | -3616.66 | 60.27767 | 0.00800349
173 | -0.00811922 | -0.114201 | 13.9514 | 14.0656 | 29.365 | 29.365 | -0.719 | -3584.36 | 59.73933 | 0.00811922
174 | -0.00823182 | -0.115785 | 13.9498 | 14.0656 | 29.492 | 29.492 | -0.7116 | -3547.21 | 59.12017 | 0.00823182
175 | -0.00839583 | -0.118092 | 13.9475 | 14.0656 | 29.676 | 29.677 | -0.7113 | -3545.59 | 59.09317 | 0.00839583
176 | -0.00849414 | -0.119475 | 13.9461 | 14.0656 | 29.805 | 29.805 | -0.7106 | -3542.36 | 59.03933 | 0.00849414
177 | -0.00875033 | -0.123079 | 13.9425 | 14.0656 | 30.114 | 30.114 | -0.7019 | -3498.75 | 58.3125 | 0.00875033