## OLC3
| Ult Load, N | Ult Stress, MPa | Failure Strains, % | Ez, MPa | ν13 | E3, Mpa | vf | v | kz | E3_eff | k_E
average | 83332.17 | 77.46906 | 14.13% | 440.7503 | 0.01143198 | 644.3064 | 0.1776 | 0.8 | 0.6840695 | 550.9379 | 0.8550868 | 14.49% | 96.83632 | 32.65667 | 32.94667 | 1075.928 | 96.83632 | 123922.3
sr. dev. | 6235.322 | 6.092674 | 2.182% | 27.57021 | 0.002555433 |  |  |  |  | 34.46276 | [6 empty] | 7.615843
CV | 7.482% | 7.865% | 15.44% | 6.255% | 22.35%
1 | 86445 | 80.3798 | 14.98% | 472.2557 | 0.01343657
2 | 87398.2 | 81.56043 | 15.76% | 421.0384 | 0.0123049
3 | 76153.3 | 70.46694 | 11.65% | 428.9569 | 0.008554467 | [12 empty] | 0.1666667

## OLC3-1
w | t | [12 empty] | 536
32.56 | 33.03 | [10 empty] | Ult Load, N | Ult Stress, MPa | Failure Strains, % |  | Ez, MPa | ν13
Average | E0 |  |  |  | E1 |  |  |  | Analog |  |  | 86445 | 80.3798 | 14.98% | 0.0971% | 472.2557 | 0.01343657
Index [1] | ?L/L0 [1] | ?L [mm] | L1 [mm] | L0 [mm] | ?L/L0 [1] | ?L [mm] | L1 [mm] | L0 [mm] | Time_1 | Time_0 | Dev1/ai0 | Force_[N] | σ3, MPa | ε3 | ε1
0 | 0 | 0 | 13.5506 | 13.5506 | 0 | 0 | 23.5182 | 23.5182 | 0 | 0.004 | -0.0026 | 8.0782 | -0.007511413 | 0 | 0
1 | -1.19296e-05 | -0.000161653 | 13.5504 | 13.5506 | 3.30942e-06 | 7.78317e-05 | 23.5183 | 23.5182 | 0.37 | 0.37 | -0.0045 | -40.391 | 0.03755706 | 1.19296e-05 | 3.30942e-06
2 | -1.90449e-05 | -0.00025807 | 13.5503 | 13.5506 | 5.84682e-07 | 1.37507e-05 | 23.5182 | 23.5182 | 0.621 | 0.621 | -0.008 | -129.251 | 0.1201824 | 1.90449e-05 | 5.84682e-07
3 | -8.86653e-06 | -0.000120147 | 13.5505 | 13.5506 | -1.321e-05 | -0.000310675 | 23.5179 | 23.5182 | 0.809 | 0.809 | -0.0038 | -24.2346 | 0.02253424 | 8.86653e-06 | -1.321e-05
4 | -8.66961e-06 | -0.000117478 | 13.5505 | 13.5506 | 8.14266e-06 | 0.000191501 | 23.5184 | 23.5182 | 1.371 | 1.371 | -0.0019 | 24.2346 | -0.02253424 | 8.66961e-06 | 8.14266e-06
5 | -3.80537e-05 | -0.00051565 | 13.5501 | 13.5506 | -1.75029e-06 | -4.11638e-05 | 23.5182 | 23.5182 | 2.118 | 2.118 | -0.0019 | 24.2346 | -0.02253424 | 3.80537e-05 | -1.75029e-06
6 | -5.98368e-05 | -0.000810825 | 13.5498 | 13.5506 | 1.91327e-05 | 0.000449967 | 23.5187 | 23.5182 | 2.307 | 2.307 | -0.0084 | -137.329 | 0.1276936 | 5.98368e-05 | 1.91327e-05
7 | -0.000127807 | -0.00173186 | 13.5489 | 13.5506 | 1.02705e-05 | 0.000241544 | 23.5185 | 23.5182 | 2.77 | 2.77 | -0.0103 | -185.799 | 0.1727629 | 0.000127807 | 1.02705e-05
8 | -0.000288695 | -0.00391199 | 13.5467 | 13.5506 | 9.43517e-06 | 0.000221898 | 23.5184 | 23.5182 | 3.867 | 3.867 | -0.0029 | 0 | 0 | 0.000288695 | 9.43517e-06
9 | -0.000432725 | -0.00586369 | 13.5447 | 13.5506 | 6.89391e-06 | 0.000162133 | 23.5184 | 23.5182 | 4.926 | 4.926 | -0.0096 | -169.642 | 0.1577395 | 0.000432725 | 6.89391e-06
10 | -0.00046067 | -0.00624236 | 13.5444 | 13.5506 | 2.36012e-06 | 5.55059e-05 | 23.5183 | 23.5182 | 5.018 | 5.018 | -0.0074 | -113.095 | 0.10516 | 0.00046067 | 2.36012e-06
11 | -0.000502586 | -0.00681035 | 13.5438 | 13.5506 | 1.53288e-05 | 0.000360505 | 23.5186 | 23.5182 | 5.201 | 5.201 | -0.0084 | -137.329 | 0.1276936 | 0.000502586 | 1.53288e-05
12 | -0.000473125 | -0.00641113 | 13.5442 | 13.5506 | 2.18766e-05 | 0.000514498 | 23.5187 | 23.5182 | 5.301 | 5.301 | -0.0071 | -105.017 | 0.09764874 | 0.000473125 | 2.18766e-05
13 | -0.000617963 | -0.00837377 | 13.5422 | 13.5506 | -4.4327e-05 | -0.00104249 | 23.5172 | 23.5182 | 5.924 | 5.924 | -0.0087 | -145.408 | 0.1352058 | 0.000617963 | -4.4327e-05
14 | -0.00063415 | -0.00859311 | 13.542 | 13.5506 | -6.54231e-06 | -0.000153863 | 23.5181 | 23.5182 | 6.173 | 6.174 | -0.0122 | -234.268 | 0.2178312 | 0.00063415 | -6.54231e-06
15 | -0.0008149 | -0.0110424 | 13.5396 | 13.5506 | -5.60411e-06 | -0.000131799 | 23.5181 | 23.5182 | 7.236 | 7.236 | -0.0125 | -242.346 | 0.2253424 | 0.0008149 | -5.60411e-06
16 | -0.000852287 | -0.011549 | 13.5391 | 13.5506 | 3.37758e-06 | 7.94347e-05 | 23.5183 | 23.5182 | 7.361 | 7.361 | -0.008 | -129.251 | 0.1201824 | 0.000852287 | 3.37758e-06
17 | -0.000991918 | -0.0134411 | 13.5372 | 13.5506 | 2.12211e-05 | 0.000499083 | 23.5187 | 23.5182 | 8.108 | 8.108 | -0.0216 | -468.535 | 0.4356614 | 0.000991918 | 2.12211e-05
18 | -0.00126553 | -0.0171487 | 13.5335 | 13.5506 | 9.86588e-06 | 0.000232028 | 23.5185 | 23.5182 | 9.244 | 9.244 | -0.0216 | -468.535 | 0.4356614 | 0.00126553 | 9.86588e-06
19 | -0.00149125 | -0.0202074 | 13.5304 | 13.5506 | 1.71831e-05 | 0.000404115 | 23.5186 | 23.5182 | 9.918 | 9.919 | -0.0235 | -517.005 | 0.4807306 | 0.00149125 | 1.71831e-05
20 | -0.0017796 | -0.0241146 | 13.5265 | 13.5506 | 4.72554e-06 | 0.000111136 | 23.5183 | 23.5182 | 10.979 | 10.979 | -0.0235 | -517.005 | 0.4807306 | 0.0017796 | 4.72554e-06
21 | -0.00186361 | -0.025253 | 13.5254 | 13.5506 | 9.72012e-06 | 0.0002286 | 23.5185 | 23.5182 | 11.227 | 11.228 | -0.029 | -654.334 | 0.6084243 | 0.00186361 | 9.72012e-06
22 | -0.0019988 | -0.027085 | 13.5235 | 13.5506 | 1.08194e-05 | 0.000254454 | 23.5185 | 23.5182 | 11.789 | 11.789 | -0.0319 | -727.038 | 0.6760272 | 0.0019988 | 1.08194e-05
23 | -0.00211574 | -0.0286696 | 13.5219 | 13.5506 | -8.03539e-06 | -0.000188978 | 23.518 | 23.5182 | 12.04 | 12.04 | -0.0296 | -670.49 | 0.6234467 | 0.00211574 | -8.03539e-06
24 | -0.00239612 | -0.0324688 | 13.5181 | 13.5506 | 2.24755e-05 | 0.000528584 | 23.5188 | 23.5182 | 12.912 | 12.912 | -0.0354 | -815.898 | 0.7586525 | 0.00239612 | 2.24755e-05
25 | -0.00281853 | -0.0381928 | 13.5124 | 13.5506 | 2.40049e-05 | 0.000564553 | 23.5188 | 23.5182 | 13.977 | 13.977 | -0.0419 | -977.462 | 0.9088808 | 0.00281853 | 2.40049e-05
26 | -0.00298844 | -0.0404952 | 13.5101 | 13.5506 | 3.37458e-05 | 0.000793641 | 23.519 | 23.5182 | 14.535 | 14.535 | -0.0435 | -1017.85 | 0.946435 | 0.00298844 | 3.37458e-05
27 | -0.00307202 | -0.0416277 | 13.509 | 13.5506 | 2.55971e-05 | 0.000601999 | 23.5188 | 23.5182 | 14.786 | 14.787 | -0.0435 | -1017.85 | 0.946435 | 0.00307202 | 2.55971e-05
28 | -0.00322691 | -0.0437265 | 13.5069 | 13.5506 | 4.16271e-05 | 0.000978995 | 23.5192 | 23.5182 | 15.159 | 15.159 | -0.0454 | -1066.32 | 0.9915043 | 0.00322691 | 4.16271e-05
29 | -0.00366239 | -0.0496275 | 13.501 | 13.5506 | 4.98621e-05 | 0.00117267 | 23.5194 | 23.5182 | 16.282 | 16.282 | -0.0531 | -1260.2 | 1.171781 | 0.00366239 | 4.98621e-05
30 | -0.00382622 | -0.0518475 | 13.4988 | 13.5506 | 4.55974e-05 | 0.00107237 | 23.5193 | 23.5182 | 16.719 | 16.719 | -0.0599 | -1429.84 | 1.329519 | 0.00382622 | 4.55974e-05
31 | -0.00412445 | -0.0558888 | 13.4947 | 13.5506 | 5.42509e-05 | 0.00127589 | 23.5195 | 23.5182 | 17.593 | 17.593 | -0.0686 | -1647.95 | 1.532326 | 0.00412445 | 5.42509e-05
32 | -0.00425969 | -0.0577214 | 13.4929 | 13.5506 | 6.28343e-05 | 0.00147775 | 23.5197 | 23.5182 | 17.968 | 17.968 | -0.0706 | -1696.42 | 1.577395 | 0.00425969 | 6.28343e-05
33 | -0.00445648 | -0.0603881 | 13.4902 | 13.5506 | 2.99815e-05 | 0.000705113 | 23.5189 | 23.5182 | 18.403 | 18.404 | -0.067 | -1607.56 | 1.494769 | 0.00445648 | 2.99815e-05
34 | -0.00474912 | -0.0643535 | 13.4863 | 13.5506 | 7.4557e-05 | 0.00175345 | 23.52 | 23.5182 | 19.28 | 19.28 | -0.0818 | -1979.16 | 1.840297 | 0.00474912 | 7.4557e-05
35 | -0.00495964 | -0.0672061 | 13.4834 | 13.5506 | 6.92991e-05 | 0.00162979 | 23.5199 | 23.5182 | 19.651 | 19.652 | -0.0918 | -2229.58 | 2.073147 | 0.00495964 | 6.92991e-05
36 | -0.00505209 | -0.0684589 | 13.4821 | 13.5506 | 6.67872e-05 | 0.00157072 | 23.5198 | 23.5182 | 19.902 | 19.902 | -0.0947 | -2302.29 | 2.140755 | 0.00505209 | 6.67872e-05
37 | -0.00550658 | -0.0746174 | 13.476 | 13.5506 | 7.9042e-05 | 0.00185893 | 23.5201 | 23.5182 | 20.9 | 20.9 | -0.1005 | -2447.69 | 2.275954 | 0.00550658 | 7.9042e-05
38 | -0.00557443 | -0.075537 | 13.4751 | 13.5506 | 8.45797e-05 | 0.00198916 | 23.5202 | 23.5182 | 21.026 | 21.027 | -0.106 | -2585.02 | 2.403648 | 0.00557443 | 8.45797e-05
39 | -0.00580314 | -0.0786361 | 13.472 | 13.5506 | 8.0105e-05 | 0.00188393 | 23.5201 | 23.5182 | 21.461 | 21.461 | -0.1115 | -2722.35 | 2.531343 | 0.00580314 | 8.0105e-05
40 | -0.00607382 | -0.082304 | 13.4683 | 13.5506 | 7.60774e-05 | 0.00178921 | 23.52 | 23.5182 | 21.961 | 21.961 | -0.1173 | -2867.76 | 2.666551 | 0.00607382 | 7.60774e-05
41 | -0.00637269 | -0.0863538 | 13.4643 | 13.5506 | 7.7385e-05 | 0.00181996 | 23.52 | 23.5182 | 22.399 | 22.399 | -0.126 | -3085.87 | 2.869357 | 0.00637269 | 7.7385e-05
42 | -0.00667946 | -0.0905108 | 13.4601 | 13.5506 | 9.84147e-05 | 0.00231454 | 23.5205 | 23.5182 | 22.898 | 22.898 | -0.1321 | -3239.36 | 3.012078 | 0.00667946 | 9.84147e-05
43 | -0.00672551 | -0.0911347 | 13.4595 | 13.5506 | 0.000105954 | 0.00249186 | 23.5207 | 23.5182 | 23.026 | 23.026 | -0.1347 | -3303.98 | 3.072164 | 0.00672551 | 0.000105954
44 | -0.006887 | -0.0933231 | 13.4573 | 13.5506 | 0.000118328 | 0.00278286 | 23.521 | 23.5182 | 23.211 | 23.211 | -0.1331 | -3263.59 | 3.034608 | 0.006887 | 0.000118328
45 | -0.00703933 | -0.0953872 | 13.4552 | 13.5506 | 9.35308e-05 | 0.00219968 | 23.5204 | 23.5182 | 23.458 | 23.458 | -0.1418 | -3481.7 | 3.237415 | 0.00703933 | 9.35308e-05
46 | -0.00728899 | -0.0987702 | 13.4518 | 13.5506 | 0.000113712 | 0.00267429 | 23.5209 | 23.5182 | 23.838 | 23.838 | -0.1489 | -3659.42 | 3.402666 | 0.00728899 | 0.000113712
47 | -0.00753271 | -0.102073 | 13.4485 | 13.5506 | 0.000115242 | 0.00271029 | 23.5209 | 23.5182 | 24.207 | 24.207 | -0.1566 | -3853.3 | 3.582943 | 0.00753271 | 0.000115242
48 | -0.00767937 | -0.10406 | 13.4465 | 13.5506 | 0.000113765 | 0.00267554 | 23.5209 | 23.5182 | 24.395 | 24.395 | -0.156 | -3837.14 | 3.567916 | 0.00767937 | 0.000113765
49 | -0.00779384 | -0.105611 | 13.445 | 13.5506 | 0.000116309 | 0.00273539 | 23.521 | 23.5182 | 24.583 | 24.583 | -0.1653 | -4071.41 | 3.785749 | 0.00779384 | 0.000116309
50 | -0.00787598 | -0.106724 | 13.4439 | 13.5506 | 0.000103082 | 0.00242431 | 23.5206 | 23.5182 | 24.708 | 24.708 | -0.1624 | -3998.71 | 3.71815 | 0.00787598 | 0.000103082
51 | -0.00795682 | -0.10782 | 13.4428 | 13.5506 | 0.000108548 | 0.00255286 | 23.5208 | 23.5182 | 24.833 | 24.833 | -0.165 | -4063.33 | 3.778236 | 0.00795682 | 0.000108548
52 | -0.00819268 | -0.111016 | 13.4396 | 13.5506 | 0.000113639 | 0.00267258 | 23.5209 | 23.5182 | 25.145 | 25.145 | -0.1711 | -4216.82 | 3.920957 | 0.00819268 | 0.000113639
53 | -0.00833319 | -0.11292 | 13.4377 | 13.5506 | 0.000128109 | 0.0030129 | 23.5212 | 23.5182 | 25.33 | 25.33 | -0.1759 | -4337.99 | 4.033626 | 0.00833319 | 0.000128109
54 | -0.00843322 | -0.114275 | 13.4363 | 13.5506 | 0.000116387 | 0.00273722 | 23.521 | 23.5182 | 25.459 | 25.459 | -0.1766 | -4354.15 | 4.048652 | 0.00843322 | 0.000116387
55 | -0.00863708 | -0.117038 | 13.4336 | 13.5506 | 0.000112711 | 0.00265076 | 23.5209 | 23.5182 | 25.768 | 25.768 | -0.1863 | -4596.5 | 4.273998 | 0.00863708 | 0.000112711
56 | -0.00900997 | -0.122091 | 13.4285 | 13.5506 | 0.000107351 | 0.0025247 | 23.5208 | 23.5182 | 26.204 | 26.205 | -0.1988 | -4911.54 | 4.566934 | 0.00900997 | 0.000107351
57 | -0.00954231 | -0.129304 | 13.4213 | 13.5506 | 0.000126659 | 0.00297879 | 23.5212 | 23.5182 | 26.892 | 26.892 | -0.2082 | -5145.81 | 4.784767 | 0.00954231 | 0.000126659
58 | -0.00972296 | -0.131752 | 13.4189 | 13.5506 | 0.000141048 | 0.00331719 | 23.5215 | 23.5182 | 27.142 | 27.142 | -0.212 | -5242.75 | 4.874905 | 0.00972296 | 0.000141048
59 | -0.00988538 | -0.133953 | 13.4167 | 13.5506 | 0.000145124 | 0.00341305 | 23.5216 | 23.5182 | 27.328 | 27.329 | -0.2133 | -5275.06 | 4.904948 | 0.00988538 | 0.000145124
60 | -0.0101415 | -0.137423 | 13.4132 | 13.5506 | 0.000150263 | 0.00353393 | 23.5218 | 23.5182 | 27.639 | 27.639 | -0.2214 | -5477.02 | 5.092738 | 0.0101415 | 0.000150263
61 | -0.0104167 | -0.141153 | 13.4095 | 13.5506 | 0.000149656 | 0.00351964 | 23.5217 | 23.5182 | 27.952 | 27.953 | -0.2262 | -5598.19 | 5.205407 | 0.0104167 | 0.000149656
62 | -0.0105859 | -0.143446 | 13.4072 | 13.5506 | 0.000160561 | 0.00377612 | 23.522 | 23.5182 | 28.14 | 28.14 | -0.2288 | -5662.82 | 5.265502 | 0.0105859 | 0.000160561
63 | -0.010814 | -0.146537 | 13.4041 | 13.5506 | 0.0001661 | 0.00390639 | 23.5221 | 23.5182 | 28.451 | 28.451 | -0.2372 | -5872.85 | 5.460796 | 0.010814 | 0.0001661
64 | -0.0110314 | -0.149483 | 13.4011 | 13.5506 | 0.000157041 | 0.00369334 | 23.5219 | 23.5182 | 28.702 | 28.703 | -0.2391 | -5921.32 | 5.505865 | 0.0110314 | 0.000157041
65 | -0.011392 | -0.154368 | 13.3962 | 13.5506 | 0.000167395 | 0.00393684 | 23.5222 | 23.5182 | 29.076 | 29.076 | -0.2497 | -6187.9 | 5.753741 | 0.011392 | 0.000167395
66 | -0.0119335 | -0.161706 | 13.3889 | 13.5506 | 0.000187345 | 0.00440603 | 23.5226 | 23.5182 | 29.7 | 29.7 | -0.2642 | -6551.42 | 6.091756 | 0.0119335 | 0.000187345
67 | -0.01205 | -0.163285 | 13.3873 | 13.5506 | 0.0001794 | 0.00421916 | 23.5224 | 23.5182 | 29.825 | 29.825 | -0.2646 | -6559.5 | 6.099269 | 0.01205 | 0.0001794
68 | -0.0123217 | -0.166966 | 13.3836 | 13.5506 | 0.000183159 | 0.00430758 | 23.5225 | 23.5182 | 30.135 | 30.136 | -0.2746 | -6809.92 | 6.332119 | 0.0123217 | 0.000183159
69 | -0.012599 | -0.170724 | 13.3799 | 13.5506 | 0.000188095 | 0.00442367 | 23.5226 | 23.5182 | 30.449 | 30.449 | -0.2804 | -6955.33 | 6.467326 | 0.012599 | 0.000188095
70 | -0.0126966 | -0.172046 | 13.3786 | 13.5506 | 0.000209919 | 0.00493693 | 23.5232 | 23.5182 | 30.571 | 30.571 | -0.2833 | -7028.03 | 6.534925 | 0.0126966 | 0.000209919
71 | -0.0128222 | -0.173749 | 13.3769 | 13.5506 | 0.00020523 | 0.00482665 | 23.5231 | 23.5182 | 30.698 | 30.699 | -0.2813 | -6979.56 | 6.489856 | 0.0128222 | 0.00020523
72 | -0.0129999 | -0.176156 | 13.3744 | 13.5506 | 0.000200284 | 0.00471033 | 23.5229 | 23.5182 | 30.883 | 30.884 | -0.2884 | -7157.28 | 6.655107 | 0.0129999 | 0.000200284
73 | -0.0131616 | -0.178347 | 13.3723 | 13.5506 | 0.000198608 | 0.00467092 | 23.5229 | 23.5182 | 31.073 | 31.074 | -0.292 | -7246.15 | 6.737742 | 0.0131616 | 0.000198608
74 | -0.0135527 | -0.183647 | 13.367 | 13.5506 | 0.000203564 | 0.00478745 | 23.523 | 23.5182 | 31.445 | 31.446 | -0.3061 | -7601.59 | 7.068243 | 0.0135527 | 0.000203564
75 | -0.0139842 | -0.189495 | 13.3611 | 13.5506 | 0.000218519 | 0.00513919 | 23.5234 | 23.5182 | 31.948 | 31.948 | -0.3129 | -7771.23 | 7.225981 | 0.0139842 | 0.000218519
76 | -0.0143189 | -0.194029 | 13.3566 | 13.5506 | 0.000227517 | 0.00535079 | 23.5236 | 23.5182 | 32.318 | 32.319 | -0.32 | -7948.95 | 7.391231 | 0.0143189 | 0.000227517
77 | -0.0146538 | -0.198568 | 13.352 | 13.5506 | 0.000222131 | 0.00522412 | 23.5234 | 23.5182 | 32.695 | 32.696 | -0.3239 | -8045.89 | 7.48137 | 0.0146538 | 0.000222131
78 | -0.0151208 | -0.204896 | 13.3457 | 13.5506 | 0.000226559 | 0.00532827 | 23.5236 | 23.5182 | 33.13 | 33.13 | -0.3355 | -8336.7 | 7.751776 | 0.0151208 | 0.000226559
79 | -0.0153568 | -0.208094 | 13.3425 | 13.5506 | 0.000224877 | 0.00528872 | 23.5235 | 23.5182 | 33.381 | 33.382 | -0.339 | -8425.56 | 7.834401 | 0.0153568 | 0.000224877
80 | -0.0156662 | -0.212286 | 13.3383 | 13.5506 | 0.000220329 | 0.00518175 | 23.5234 | 23.5182 | 33.691 | 33.692 | -0.3513 | -8732.53 | 8.119833 | 0.0156662 | 0.000220329
81 | -0.0158632 | -0.214957 | 13.3356 | 13.5506 | 0.000233319 | 0.00548724 | 23.5237 | 23.5182 | 33.881 | 33.881 | -0.3529 | -8772.92 | 8.157389 | 0.0158632 | 0.000233319
82 | -0.0162507 | -0.220206 | 13.3304 | 13.5506 | 0.000238264 | 0.00560355 | 23.5238 | 23.5182 | 34.253 | 34.254 | -0.3635 | -9039.5 | 8.405266 | 0.0162507 | 0.000238264
83 | -0.016405 | -0.222298 | 13.3283 | 13.5506 | 0.000248641 | 0.0058476 | 23.5241 | 23.5182 | 34.384 | 34.385 | -0.3622 | -9007.19 | 8.375223 | 0.016405 | 0.000248641
84 | -0.016941 | -0.229561 | 13.321 | 13.5506 | 0.000262579 | 0.0061754 | 23.5244 | 23.5182 | 34.939 | 34.939 | -0.3754 | -9338.4 | 8.683194 | 0.016941 | 0.000262579
85 | -0.0173577 | -0.235207 | 13.3154 | 13.5506 | 0.000260677 | 0.00613067 | 23.5244 | 23.5182 | 35.315 | 35.315 | -0.3893 | -9685.76 | 9.006182 | 0.0173577 | 0.000260677
86 | -0.0177677 | -0.240763 | 13.3098 | 13.5506 | 0.000278752 | 0.00655574 | 23.5248 | 23.5182 | 35.689 | 35.689 | -0.3867 | -9621.14 | 8.946096 | 0.0177677 | 0.000278752
87 | -0.0179022 | -0.242585 | 13.308 | 13.5506 | 0.000266576 | 0.0062694 | 23.5245 | 23.5182 | 35.815 | 35.816 | -0.3941 | -9806.93 | 9.118851 | 0.0179022 | 0.000266576
88 | -0.018177 | -0.246309 | 13.3043 | 13.5506 | 0.000285612 | 0.00671708 | 23.5249 | 23.5182 | 36.063 | 36.064 | -0.3964 | -9863.48 | 9.171433 | 0.018177 | 0.000285612
89 | -0.0186697 | -0.252985 | 13.2976 | 13.5506 | 0.000285137 | 0.00670592 | 23.5249 | 23.5182 | 36.501 | 36.502 | -0.4064 | -10113.9 | 9.404283 | 0.0186697 | 0.000285137
90 | -0.0188634 | -0.255611 | 13.295 | 13.5506 | 0.00029142 | 0.00685367 | 23.5251 | 23.5182 | 36.687 | 36.687 | -0.4135 | -10291.6 | 9.569515 | 0.0188634 | 0.00029142
91 | -0.0191703 | -0.259769 | 13.2908 | 13.5506 | 0.00031234 | 0.00734567 | 23.5256 | 23.5182 | 36.999 | 36.999 | -0.4222 | -10509.7 | 9.772313 | 0.0191703 | 0.00031234
92 | -0.0195621 | -0.265079 | 13.2855 | 13.5506 | 0.000311073 | 0.0073159 | 23.5255 | 23.5182 | 37.312 | 37.313 | -0.4202 | -10461.3 | 9.727308 | 0.0195621 | 0.000311073
93 | -0.0196953 | -0.266883 | 13.2837 | 13.5506 | 0.000310742 | 0.00730809 | 23.5255 | 23.5182 | 37.437 | 37.437 | -0.4273 | -10639 | 9.892541 | 0.0196953 | 0.000310742
94 | -0.0200692 | -0.271949 | 13.2787 | 13.5506 | 0.000328724 | 0.00773101 | 23.526 | 23.5182 | 37.747 | 37.748 | -0.4334 | -10792.5 | 10.03527 | 0.0200692 | 0.000328724
95 | -0.0204216 | -0.276725 | 13.2739 | 13.5506 | 0.000328937 | 0.00773601 | 23.526 | 23.5182 | 38.061 | 38.061 | -0.4405 | -10970.2 | 10.2005 | 0.0204216 | 0.000328937
96 | -0.0205979 | -0.279114 | 13.2715 | 13.5506 | 0.000316842 | 0.00745156 | 23.5257 | 23.5182 | 38.186 | 38.186 | -0.4434 | -11042.9 | 10.2681 | 0.0205979 | 0.000316842
97 | -0.0207087 | -0.280615 | 13.27 | 13.5506 | 0.000320017 | 0.00752624 | 23.5258 | 23.5182 | 38.311 | 38.311 | -0.4457 | -11099.4 | 10.32064 | 0.0207087 | 0.000320017
98 | -0.0208603 | -0.28267 | 13.2679 | 13.5506 | 0.000321485 | 0.00756077 | 23.5258 | 23.5182 | 38.438 | 38.439 | -0.4505 | -11220.6 | 10.43333 | 0.0208603 | 0.000321485
99 | -0.0210061 | -0.284645 | 13.266 | 13.5506 | 0.000323741 | 0.00761382 | 23.5258 | 23.5182 | 38.56 | 38.561 | -0.4573 | -11390.3 | 10.59113 | 0.0210061 | 0.000323741
100 | -0.0215507 | -0.292025 | 13.2586 | 13.5506 | 0.000321962 | 0.00757197 | 23.5258 | 23.5182 | 38.996 | 38.996 | -0.4644 | -11568 | 10.75636 | 0.0215507 | 0.000321962
101 | -0.0218919 | -0.296648 | 13.254 | 13.5506 | 0.00033606 | 0.00790354 | 23.5261 | 23.5182 | 39.31 | 39.31 | -0.4683 | -11664.9 | 10.84646 | 0.0218919 | 0.00033606
102 | -0.0221674 | -0.300381 | 13.2502 | 13.5506 | 0.000360658 | 0.00848205 | 23.5267 | 23.5182 | 39.559 | 39.559 | -0.4808 | -11980 | 11.13945 | 0.0221674 | 0.000360658
103 | -0.0224825 | -0.304652 | 13.246 | 13.5506 | 0.000346127 | 0.00814029 | 23.5264 | 23.5182 | 39.809 | 39.809 | -0.4844 | -12068.8 | 11.22202 | 0.0224825 | 0.000346127
104 | -0.0228241 | -0.30928 | 13.2413 | 13.5506 | 0.000347266 | 0.00816707 | 23.5264 | 23.5182 | 40.121 | 40.121 | -0.4892 | -12190 | 11.33472 | 0.0228241 | 0.000347266
105 | -0.0230298 | -0.312068 | 13.2385 | 13.5506 | 0.000341101 | 0.00802209 | 23.5262 | 23.5182 | 40.307 | 40.307 | -0.4937 | -12303.1 | 11.43988 | 0.0230298 | 0.000341101
106 | -0.0234719 | -0.318058 | 13.2325 | 13.5506 | 0.000349097 | 0.00821014 | 23.5264 | 23.5182 | 40.681 | 40.681 | -0.5034 | -12545.4 | 11.66518 | 0.0234719 | 0.000349097
107 | -0.0236655 | -0.320682 | 13.2299 | 13.5506 | 0.000361132 | 0.00849318 | 23.5267 | 23.5182 | 40.871 | 40.871 | -0.5018 | -12505.1 | 11.62771 | 0.0236655 | 0.000361132
108 | -0.0240706 | -0.326171 | 13.2244 | 13.5506 | 0.000364804 | 0.00857955 | 23.5268 | 23.5182 | 41.182 | 41.182 | -0.5102 | -12715.1 | 11.82298 | 0.0240706 | 0.000364804
109 | -0.0243988 | -0.330619 | 13.22 | 13.5506 | 0.000389661 | 0.00916413 | 23.5274 | 23.5182 | 41.492 | 41.492 | -0.514 | -12812 | 11.91308 | 0.0243988 | 0.000389661
110 | -0.0247511 | -0.335392 | 13.2152 | 13.5506 | 0.000389868 | 0.00916901 | 23.5274 | 23.5182 | 41.741 | 41.741 | -0.523 | -13038.2 | 12.12341 | 0.0247511 | 0.000389868
111 | -0.0250647 | -0.339642 | 13.211 | 13.5506 | 0.00039177 | 0.00921374 | 23.5274 | 23.5182 | 41.993 | 41.993 | -0.5263 | -13119 | 12.19854 | 0.0250647 | 0.00039177
112 | -0.0252623 | -0.34232 | 13.2083 | 13.5506 | 0.00038297 | 0.00900678 | 23.5272 | 23.5182 | 42.181 | 42.181 | -0.5346 | -13329 | 12.3938 | 0.0252623 | 0.00038297
113 | -0.0255068 | -0.345633 | 13.205 | 13.5506 | 0.000372061 | 0.00875021 | 23.527 | 23.5182 | 42.367 | 42.367 | -0.5334 | -13296.7 | 12.36377 | 0.0255068 | 0.000372061
114 | -0.026018 | -0.35256 | 13.198 | 13.5506 | 0.000402235 | 0.00945985 | 23.5277 | 23.5182 | 42.802 | 42.802 | -0.5459 | -13611.8 | 12.65676 | 0.026018 | 0.000402235
115 | -0.0263227 | -0.356688 | 13.1939 | 13.5506 | 0.000394172 | 0.00927023 | 23.5275 | 23.5182 | 43.052 | 43.052 | -0.5488 | -13684.5 | 12.72436 | 0.0263227 | 0.000394172
116 | -0.0269596 | -0.365319 | 13.1853 | 13.5506 | 0.000392687 | 0.0092353 | 23.5275 | 23.5182 | 43.553 | 43.553 | -0.5598 | -13959.1 | 12.97969 | 0.0269596 | 0.000392687
117 | -0.0274236 | -0.371607 | 13.179 | 13.5506 | 0.00041149 | 0.00967752 | 23.5279 | 23.5182 | 43.925 | 43.925 | -0.5711 | -14241.9 | 13.24265 | 0.0274236 | 0.00041149
118 | -0.0276521 | -0.374702 | 13.1759 | 13.5506 | 0.000404931 | 0.00952325 | 23.5277 | 23.5182 | 44.115 | 44.115 | -0.572 | -14266.1 | 13.26515 | 0.0276521 | 0.000404931
119 | -0.028099 | -0.380759 | 13.1698 | 13.5506 | 0.000412517 | 0.00970167 | 23.5279 | 23.5182 | 44.489 | 44.489 | -0.5801 | -14468.1 | 13.45298 | 0.028099 | 0.000412517
120 | -0.0283678 | -0.3844 | 13.1662 | 13.5506 | 0.00041634 | 0.00979158 | 23.528 | 23.5182 | 44.736 | 44.736 | -0.5862 | -14621.5 | 13.59562 | 0.0283678 | 0.00041634
121 | -0.0287459 | -0.389524 | 13.1611 | 13.5506 | 0.000441566 | 0.0103848 | 23.5286 | 23.5182 | 45.048 | 45.048 | -0.5852 | -14597.3 | 13.57312 | 0.0287459 | 0.000441566
122 | -0.0290218 | -0.393263 | 13.1573 | 13.5506 | 0.000449237 | 0.0105653 | 23.5288 | 23.5182 | 45.299 | 45.299 | -0.5991 | -14944.7 | 13.89614 | 0.0290218 | 0.000449237
123 | -0.0294877 | -0.399577 | 13.151 | 13.5506 | 0.00046737 | 0.0109917 | 23.5292 | 23.5182 | 45.612 | 45.612 | -0.6143 | -15324.3 | 14.24911 | 0.0294877 | 0.00046737
124 | -0.0296303 | -0.401508 | 13.1491 | 13.5506 | 0.000470555 | 0.0110666 | 23.5293 | 23.5182 | 45.74 | 45.74 | -0.6068 | -15138.5 | 14.07634 | 0.0296303 | 0.000470555
125 | -0.0301383 | -0.408392 | 13.1422 | 13.5506 | 0.000482676 | 0.0113517 | 23.5296 | 23.5182 | 46.174 | 46.174 | -0.6165 | -15380.9 | 14.30174 | 0.0301383 | 0.000482676
126 | -0.0303073 | -0.410682 | 13.1399 | 13.5506 | 0.000480155 | 0.0112924 | 23.5295 | 23.5182 | 46.297 | 46.297 | -0.6207 | -15485.9 | 14.39937 | 0.0303073 | 0.000480155
127 | -0.0304504 | -0.412621 | 13.138 | 13.5506 | 0.000481428 | 0.0113223 | 23.5295 | 23.5182 | 46.422 | 46.422 | -0.6255 | -15607.1 | 14.51207 | 0.0304504 | 0.000481428
128 | -0.0307784 | -0.417065 | 13.1335 | 13.5506 | 0.000498389 | 0.0117212 | 23.5299 | 23.5182 | 46.671 | 46.671 | -0.6246 | -15582.8 | 14.48947 | 0.0307784 | 0.000498389
129 | -0.0310581 | -0.420856 | 13.1297 | 13.5506 | 0.000471533 | 0.0110896 | 23.5293 | 23.5182 | 46.92 | 46.92 | -0.6346 | -15833.3 | 14.7224 | 0.0310581 | 0.000471533
130 | -0.0312208 | -0.423061 | 13.1275 | 13.5506 | 0.000470234 | 0.0110591 | 23.5293 | 23.5182 | 47.045 | 47.045 | -0.6423 | -16027.1 | 14.9026 | 0.0312208 | 0.000470234
131 | -0.0317086 | -0.429671 | 13.1209 | 13.5506 | 0.000476385 | 0.0112037 | 23.5294 | 23.5182 | 47.421 | 47.421 | -0.6471 | -16148.3 | 15.01529 | 0.0317086 | 0.000476385
132 | -0.0320823 | -0.434735 | 13.1159 | 13.5506 | 0.000497922 | 0.0117102 | 23.5299 | 23.5182 | 47.731 | 47.731 | -0.6581 | -16423 | 15.27072 | 0.0320823 | 0.000497922
133 | -0.032241 | -0.436884 | 13.1137 | 13.5506 | 0.000498516 | 0.0117242 | 23.5299 | 23.5182 | 47.858 | 47.858 | -0.6565 | -16382.6 | 15.23315 | 0.032241 | 0.000498516
134 | -0.0325715 | -0.441363 | 13.1092 | 13.5506 | 0.000495447 | 0.011652 | 23.5299 | 23.5182 | 48.106 | 48.106 | -0.6632 | -16552.2 | 15.39086 | 0.0325715 | 0.000495447
135 | -0.0327141 | -0.443296 | 13.1073 | 13.5506 | 0.000483266 | 0.0113656 | 23.5296 | 23.5182 | 48.231 | 48.231 | -0.6687 | -16689.6 | 15.51861 | 0.0327141 | 0.000483266
136 | -0.0332713 | -0.450846 | 13.0998 | 13.5506 | 0.000507938 | 0.0119458 | 23.5302 | 23.5182 | 48.667 | 48.667 | -0.6739 | -16818.8 | 15.63875 | 0.0332713 | 0.000507938
137 | -0.0335938 | -0.455216 | 13.0954 | 13.5506 | 0.00050772 | 0.0119407 | 23.5302 | 23.5182 | 48.918 | 48.918 | -0.6794 | -16956.1 | 15.76642 | 0.0335938 | 0.00050772
138 | -0.0339044 | -0.459424 | 13.0912 | 13.5506 | 0.000512207 | 0.0120462 | 23.5303 | 23.5182 | 49.167 | 49.167 | -0.6848 | -17093.5 | 15.89418 | 0.0339044 | 0.000512207
139 | -0.0343122 | -0.464951 | 13.0857 | 13.5506 | 0.000537751 | 0.0126469 | 23.5309 | 23.5182 | 49.543 | 49.543 | -0.6955 | -17360.1 | 16.14207 | 0.0343122 | 0.000537751
140 | -0.0346979 | -0.470177 | 13.0804 | 13.5506 | 0.000514423 | 0.0120983 | 23.5303 | 23.5182 | 49.795 | 49.795 | -0.698 | -17424.7 | 16.20214 | 0.0346979 | 0.000514423
141 | -0.0349831 | -0.474042 | 13.0766 | 13.5506 | 0.000512393 | 0.0120506 | 23.5303 | 23.5182 | 50.04 | 50.04 | -0.7035 | -17562 | 16.32981 | 0.0349831 | 0.000512393
142 | -0.0351874 | -0.47681 | 13.0738 | 13.5506 | 0.000523405 | 0.0123096 | 23.5305 | 23.5182 | 50.228 | 50.228 | -0.71 | -17723.6 | 16.48007 | 0.0351874 | 0.000523405
143 | -0.0354559 | -0.480449 | 13.0702 | 13.5506 | 0.000536789 | 0.0126243 | 23.5308 | 23.5182 | 50.416 | 50.416 | -0.7145 | -17836.7 | 16.58523 | 0.0354559 | 0.000536789
144 | -0.0360073 | -0.487921 | 13.0627 | 13.5506 | 0.000539349 | 0.0126845 | 23.5309 | 23.5182 | 50.851 | 50.851 | -0.7216 | -18014.4 | 16.75046 | 0.0360073 | 0.000539349
145 | -0.0362885 | -0.491731 | 13.0589 | 13.5506 | 0.000544925 | 0.0128157 | 23.531 | 23.5182 | 51.041 | 51.041 | -0.7283 | -18184 | 16.90816 | 0.0362885 | 0.000544925
146 | -0.0365657 | -0.495487 | 13.0551 | 13.5506 | 0.000538582 | 0.0126665 | 23.5309 | 23.5182 | 51.288 | 51.289 | -0.7348 | -18345.6 | 17.05843 | 0.0365657 | 0.000538582
147 | -0.0372855 | -0.50524 | 13.0454 | 13.5506 | 0.000549572 | 0.012925 | 23.5312 | 23.5182 | 51.85 | 51.85 | -0.7461 | -18628.3 | 17.32129 | 0.0372855 | 0.000549572
148 | -0.0376664 | -0.510403 | 13.0402 | 13.5506 | 0.000555046 | 0.0130537 | 23.5313 | 23.5182 | 52.162 | 52.163 | -0.7567 | -18894.9 | 17.56919 | 0.0376664 | 0.000555046
149 | -0.0381116 | -0.516435 | 13.0342 | 13.5506 | 0.000569126 | 0.0133848 | 23.5316 | 23.5182 | 52.538 | 52.538 | -0.767 | -19153.4 | 17.80955 | 0.0381116 | 0.000569126
150 | -0.0386216 | -0.523346 | 13.0273 | 13.5506 | 0.000564517 | 0.0132764 | 23.5315 | 23.5182 | 52.912 | 52.913 | -0.7757 | -19371.5 | 18.01235 | 0.0386216 | 0.000564517
151 | -0.0387971 | -0.525724 | 13.0249 | 13.5506 | 0.000578193 | 0.0135981 | 23.5318 | 23.5182 | 53.039 | 53.04 | -0.776 | -19379.6 | 18.01988 | 0.0387971 | 0.000578193
152 | -0.0391348 | -0.5303 | 13.0203 | 13.5506 | 0.000583182 | 0.0137154 | 23.5319 | 23.5182 | 53.347 | 53.348 | -0.7847 | -19597.7 | 18.22268 | 0.0391348 | 0.000583182
153 | -0.0394992 | -0.535238 | 13.0154 | 13.5506 | 0.000555743 | 0.0130701 | 23.5313 | 23.5182 | 53.599 | 53.6 | -0.7883 | -19686.6 | 18.30534 | 0.0394992 | 0.000555743
154 | -0.0399968 | -0.541981 | 13.0086 | 13.5506 | 0.000573113 | 0.0134786 | 23.5317 | 23.5182 | 53.972 | 53.973 | -0.7999 | -19977.4 | 18.57573 | 0.0399968 | 0.000573113
155 | -0.0402799 | -0.545818 | 13.0048 | 13.5506 | 0.000560436 | 0.0131805 | 23.5314 | 23.5182 | 54.158 | 54.159 | -0.8067 | -20147 | 18.73343 | 0.0402799 | 0.000560436
156 | -0.0404631 | -0.548299 | 13.0023 | 13.5506 | 0.000587215 | 0.0138103 | 23.532 | 23.5182 | 54.349 | 54.349 | -0.806 | -20130.9 | 18.71846 | 0.0404631 | 0.000587215
157 | -0.0408602 | -0.553681 | 12.9969 | 13.5506 | 0.000608115 | 0.0143018 | 23.5325 | 23.5182 | 54.663 | 54.663 | -0.8128 | -20300.5 | 18.87616 | 0.0408602 | 0.000608115
158 | -0.0410101 | -0.555712 | 12.9949 | 13.5506 | 0.000616496 | 0.0144989 | 23.5327 | 23.5182 | 54.784 | 54.785 | -0.8157 | -20373.2 | 18.94376 | 0.0410101 | 0.000616496
159 | -0.0414927 | -0.562251 | 12.9884 | 13.5506 | 0.000614884 | 0.014461 | 23.5327 | 23.5182 | 55.159 | 55.159 | -0.8231 | -20559 | 19.11653 | 0.0414927 | 0.000614884
160 | -0.0418264 | -0.566773 | 12.9838 | 13.5506 | 0.00062553 | 0.0147114 | 23.5329 | 23.5182 | 55.408 | 55.409 | -0.8279 | -20680.2 | 19.22922 | 0.0418264 | 0.00062553
161 | -0.0421315 | -0.570907 | 12.9797 | 13.5506 | 0.00060246 | 0.0141688 | 23.5324 | 23.5182 | 55.656 | 55.657 | -0.8382 | -20938.7 | 19.46959 | 0.0421315 | 0.00060246
162 | -0.0425988 | -0.57724 | 12.9734 | 13.5506 | 0.000602404 | 0.0141675 | 23.5324 | 23.5182 | 56.031 | 56.032 | -0.8495 | -21221.4 | 19.73245 | 0.0425988 | 0.000602404
163 | -0.0427698 | -0.579557 | 12.971 | 13.5506 | 0.000618018 | 0.0145347 | 23.5328 | 23.5182 | 56.157 | 56.158 | -0.8411 | -21011.4 | 19.53719 | 0.0427698 | 0.000618018
164 | -0.0429592 | -0.582123 | 12.9685 | 13.5506 | 0.000631547 | 0.0148529 | 23.5331 | 23.5182 | 56.286 | 56.286 | -0.8502 | -21237.6 | 19.74752 | 0.0429592 | 0.000631547
165 | -0.0433339 | -0.5872 | 12.9634 | 13.5506 | 0.000633168 | 0.014891 | 23.5331 | 23.5182 | 56.594 | 56.594 | -0.8605 | -21496.1 | 19.98788 | 0.0433339 | 0.000633168
166 | -0.0437496 | -0.592833 | 12.9578 | 13.5506 | 0.000618683 | 0.0145503 | 23.5328 | 23.5182 | 56.904 | 56.904 | -0.8682 | -21690 | 20.16817 | 0.0437496 | 0.000618683
167 | -0.0440753 | -0.597248 | 12.9534 | 13.5506 | 0.000610678 | 0.0143621 | 23.5326 | 23.5182 | 57.154 | 57.154 | -0.8782 | -21940.4 | 20.40101 | 0.0440753 | 0.000610678
168 | -0.0447961 | -0.607014 | 12.9436 | 13.5506 | 0.000608985 | 0.0143222 | 23.5325 | 23.5182 | 57.717 | 57.717 | -0.8866 | -22150.4 | 20.59627 | 0.0447961 | 0.000608985
169 | -0.0450459 | -0.610399 | 12.9402 | 13.5506 | 0.000622306 | 0.0146355 | 23.5329 | 23.5182 | 57.907 | 57.908 | -0.893 | -22312 | 20.74653 | 0.0450459 | 0.000622306
170 | -0.0451739 | -0.612134 | 12.9385 | 13.5506 | 0.000626438 | 0.0147327 | 23.533 | 23.5182 | 58.028 | 58.028 | -0.8998 | -22481.6 | 20.90423 | 0.0451739 | 0.000626438
171 | -0.0456435 | -0.618498 | 12.9321 | 13.5506 | 0.000637801 | 0.0149999 | 23.5332 | 23.5182 | 58.339 | 58.34 | -0.9004 | -22497.8 | 20.9193 | 0.0456435 | 0.000637801
172 | -0.0460174 | -0.623564 | 12.927 | 13.5506 | 0.000646075 | 0.0151945 | 23.5334 | 23.5182 | 58.654 | 58.654 | -0.913 | -22812.8 | 21.2122 | 0.0460174 | 0.000646075
173 | -0.0462339 | -0.626498 | 12.9241 | 13.5506 | 0.000653932 | 0.0153793 | 23.5336 | 23.5182 | 58.841 | 58.841 | -0.9146 | -22853.2 | 21.24976 | 0.0462339 | 0.000653932
174 | -0.0467396 | -0.63335 | 12.9173 | 13.5506 | 0.000644412 | 0.0151554 | 23.5334 | 23.5182 | 59.216 | 59.216 | -0.9249 | -23111.7 | 21.49012 | 0.0467396 | 0.000644412
175 | -0.0469068 | -0.635615 | 12.915 | 13.5506 | 0.000647063 | 0.0152178 | 23.5334 | 23.5182 | 59.337 | 59.338 | -0.9314 | -23273.3 | 21.64039 | 0.0469068 | 0.000647063
176 | -0.047163 | -0.639087 | 12.9115 | 13.5506 | 0.000650479 | 0.0152981 | 23.5335 | 23.5182 | 59.529 | 59.529 | -0.9314 | -23273.3 | 21.64039 | 0.047163 | 0.000650479
177 | -0.0474662 | -0.643196 | 12.9074 | 13.5506 | 0.00066613 | 0.0156662 | 23.5339 | 23.5182 | 59.775 | 59.775 | -0.9385 | -23451 | 21.80562 | 0.0474662 | 0.00066613
178 | -0.0476983 | -0.646341 | 12.9043 | 13.5506 | 0.000650977 | 0.0153098 | 23.5335 | 23.5182 | 59.963 | 59.963 | -0.942 | -23539.9 | 21.88828 | 0.0476983 | 0.000650977
179 | -0.0480887 | -0.651631 | 12.899 | 13.5506 | 0.000659862 | 0.0155188 | 23.5337 | 23.5182 | 60.275 | 60.275 | -0.9575 | -23927.6 | 22.24878 | 0.0480887 | 0.000659862
180 | -0.0482531 | -0.653859 | 12.8967 | 13.5506 | 0.000669448 | 0.0157442 | 23.534 | 23.5182 | 60.399 | 60.399 | -0.9559 | -23887.2 | 22.21121 | 0.0482531 | 0.000669448
181 | -0.0484229 | -0.65616 | 12.8944 | 13.5506 | 0.000673325 | 0.0158354 | 23.5341 | 23.5182 | 60.525 | 60.525 | -0.9572 | -23919.6 | 22.24134 | 0.0484229 | 0.000673325
182 | -0.0486788 | -0.659627 | 12.891 | 13.5506 | 0.000651616 | 0.0153249 | 23.5336 | 23.5182 | 60.711 | 60.711 | -0.9594 | -23976.1 | 22.29388 | 0.0486788 | 0.000651616
183 | -0.048983 | -0.663749 | 12.8869 | 13.5506 | 0.000666801 | 0.015682 | 23.5339 | 23.5182 | 60.961 | 60.961 | -0.9655 | -24129.6 | 22.43661 | 0.048983 | 0.000666801
184 | -0.0493796 | -0.669123 | 12.8815 | 13.5506 | 0.00066977 | 0.0157518 | 23.534 | 23.5182 | 61.273 | 61.273 | -0.9752 | -24371.9 | 22.66191 | 0.0493796 | 0.00066977
185 | -0.0496257 | -0.672458 | 12.8781 | 13.5506 | 0.000672515 | 0.0158164 | 23.534 | 23.5182 | 61.46 | 61.46 | -0.9788 | -24460.8 | 22.74457 | 0.0496257 | 0.000672515
186 | -0.0498007 | -0.67483 | 12.8758 | 13.5506 | 0.000691602 | 0.0162653 | 23.5345 | 23.5182 | 61.587 | 61.587 | -0.9839 | -24590 | 22.8647 | 0.0498007 | 0.000691602
187 | -0.0502593 | -0.681045 | 12.8696 | 13.5506 | 0.000665813 | 0.0156588 | 23.5339 | 23.5182 | 61.963 | 61.963 | -0.9975 | -24929.3 | 23.1802 | 0.0502593 | 0.000665813
188 | -0.0506712 | -0.686626 | 12.864 | 13.5506 | 0.000682192 | 0.0160439 | 23.5343 | 23.5182 | 62.27 | 62.27 | -1.0023 | -25050.5 | 23.29289 | 0.0506712 | 0.000682192
189 | -0.050931 | -0.690146 | 12.8605 | 13.5506 | 0.000697979 | 0.0164152 | 23.5346 | 23.5182 | 62.458 | 62.458 | -1.0071 | -25171.7 | 23.40559 | 0.050931 | 0.000697979
190 | -0.0512307 | -0.694208 | 12.8564 | 13.5506 | 0.000695244 | 0.0163509 | 23.5346 | 23.5182 | 62.708 | 62.708 | -1.0113 | -25276.7 | 23.50322 | 0.0512307 | 0.000695244
191 | -0.0516452 | -0.699823 | 12.8508 | 13.5506 | 0.000713857 | 0.0167886 | 23.535 | 23.5182 | 63.02 | 63.02 | -1.0226 | -25559.4 | 23.76609 | 0.0516452 | 0.000713857
192 | -0.0520589 | -0.70543 | 12.8452 | 13.5506 | 0.00070514 | 0.0165837 | 23.5348 | 23.5182 | 63.334 | 63.334 | -1.0358 | -25890.6 | 24.07405 | 0.0520589 | 0.00070514
193 | -0.0522333 | -0.707792 | 12.8428 | 13.5506 | 0.000710673 | 0.0167138 | 23.5349 | 23.5182 | 63.456 | 63.456 | -1.0374 | -25931 | 24.11161 | 0.0522333 | 0.000710673
194 | -0.0524542 | -0.710786 | 12.8398 | 13.5506 | 0.00069901 | 0.0164395 | 23.5347 | 23.5182 | 63.645 | 63.645 | -1.0413 | -26028 | 24.20181 | 0.0524542 | 0.00069901
195 | -0.0527079 | -0.714224 | 12.8364 | 13.5506 | 0.000738419 | 0.0173663 | 23.5356 | 23.5182 | 63.833 | 63.834 | -1.0422 | -26052.2 | 24.22431 | 0.0527079 | 0.000738419
196 | -0.0529669 | -0.717733 | 12.8329 | 13.5506 | 0.000721334 | 0.0169645 | 23.5352 | 23.5182 | 64.02 | 64.02 | -1.0468 | -26165.3 | 24.32948 | 0.0529669 | 0.000721334
197 | -0.053482 | -0.724713 | 12.8259 | 13.5506 | 0.000726771 | 0.0170924 | 23.5353 | 23.5182 | 64.395 | 64.395 | -1.0561 | -26399.6 | 24.54734 | 0.053482 | 0.000726771
198 | -0.0537284 | -0.728053 | 12.8226 | 13.5506 | 0.000736524 | 0.0173217 | 23.5355 | 23.5182 | 64.581 | 64.581 | -1.0613 | -26528.8 | 24.66747 | 0.0537284 | 0.000736524
199 | -0.0540184 | -0.731982 | 12.8186 | 13.5506 | 0.000740301 | 0.0174106 | 23.5356 | 23.5182 | 64.829 | 64.829 | -1.0674 | -26682.3 | 24.8102 | 0.0540184 | 0.000740301
200 | -0.0544269 | -0.737518 | 12.8131 | 13.5506 | 0.000744851 | 0.0175176 | 23.5357 | 23.5182 | 65.143 | 65.143 | -1.0783 | -26957 | 25.06563 | 0.0544269 | 0.000744851
201 | -0.0546014 | -0.739882 | 12.8107 | 13.5506 | 0.00075445 | 0.0177433 | 23.536 | 23.5182 | 65.266 | 65.266 | -1.0858 | -27142.8 | 25.23839 | 0.0546014 | 0.00075445
202 | -0.0553176 | -0.749587 | 12.801 | 13.5506 | 0.000740021 | 0.017404 | 23.5356 | 23.5182 | 65.829 | 65.829 | -1.0964 | -27409.3 | 25.48619 | 0.0553176 | 0.000740021
203 | -0.0556669 | -0.75432 | 12.7963 | 13.5506 | 0.000764256 | 0.0179739 | 23.5362 | 23.5182 | 66.077 | 66.077 | -1.0999 | -27498.2 | 25.56886 | 0.0556669 | 0.000764256
204 | -0.0558792 | -0.757197 | 12.7934 | 13.5506 | 0.000756905 | 0.0178011 | 23.536 | 23.5182 | 66.264 | 66.264 | -1.107 | -27675.9 | 25.73409 | 0.0558792 | 0.000756905
205 | -0.0561427 | -0.760767 | 12.7898 | 13.5506 | 0.000780563 | 0.0183575 | 23.5366 | 23.5182 | 66.453 | 66.453 | -1.1112 | -27780.9 | 25.83172 | 0.0561427 | 0.000780563
206 | -0.0565432 | -0.766194 | 12.7844 | 13.5506 | 0.000784597 | 0.0184523 | 23.5367 | 23.5182 | 66.766 | 66.766 | -1.1257 | -28144.5 | 26.16981 | 0.0565432 | 0.000784597
207 | -0.0568561 | -0.770434 | 12.7802 | 13.5506 | 0.000782741 | 0.0184087 | 23.5366 | 23.5182 | 67.013 | 67.013 | -1.1293 | -28233.3 | 26.25238 | 0.0568561 | 0.000782741
208 | -0.0573079 | -0.776556 | 12.774 | 13.5506 | 0.000781531 | 0.0183802 | 23.5366 | 23.5182 | 67.325 | 67.325 | -1.137 | -28427.2 | 26.43267 | 0.0573079 | 0.000781531
209 | -0.0575329 | -0.779605 | 12.771 | 13.5506 | 0.00078793 | 0.0185307 | 23.5368 | 23.5182 | 67.513 | 67.514 | -1.1425 | -28564.5 | 26.56034 | 0.0575329 | 0.00078793
210 | -0.05769 | -0.781734 | 12.7689 | 13.5506 | 0.000799368 | 0.0187997 | 23.537 | 23.5182 | 67.64 | 67.64 | -1.1476 | -28693.8 | 26.68057 | 0.05769 | 0.000799368
211 | -0.0578197 | -0.783491 | 12.7671 | 13.5506 | 0.00078999 | 0.0185792 | 23.5368 | 23.5182 | 67.762 | 67.763 | -1.1505 | -28766.5 | 26.74817 | 0.0578197 | 0.00078999
212 | -0.0581007 | -0.7873 | 12.7633 | 13.5506 | 0.000774691 | 0.0182194 | 23.5364 | 23.5182 | 67.949 | 67.949 | -1.157 | -28928 | 26.89834 | 0.0581007 | 0.000774691
213 | -0.0583424 | -0.790575 | 12.76 | 13.5506 | 0.000781562 | 0.018381 | 23.5366 | 23.5182 | 68.136 | 68.136 | -1.1592 | -28984.6 | 26.95097 | 0.0583424 | 0.000781562
214 | -0.0585241 | -0.793037 | 12.7576 | 13.5506 | 0.000787384 | 0.0185179 | 23.5367 | 23.5182 | 68.263 | 68.263 | -1.1615 | -29041.1 | 27.0035 | 0.0585241 | 0.000787384
215 | -0.0586553 | -0.794814 | 12.7558 | 13.5506 | 0.000806586 | 0.0189695 | 23.5372 | 23.5182 | 68.386 | 68.386 | -1.1725 | -29315.8 | 27.25893 | 0.0586553 | 0.000806586
216 | -0.0589806 | -0.799222 | 12.7514 | 13.5506 | 0.000814311 | 0.0191512 | 23.5374 | 23.5182 | 68.636 | 68.636 | -1.1679 | -29202.7 | 27.15376 | 0.0589806 | 0.000814311
217 | -0.0592321 | -0.802631 | 12.748 | 13.5506 | 0.000832245 | 0.0195729 | 23.5378 | 23.5182 | 68.823 | 68.823 | -1.176 | -29404.7 | 27.34159 | 0.0592321 | 0.000832245
218 | -0.059384 | -0.804689 | 12.7459 | 13.5506 | 0.000830315 | 0.0195275 | 23.5378 | 23.5182 | 68.949 | 68.949 | -1.1779 | -29453.1 | 27.3866 | 0.059384 | 0.000830315
219 | -0.0595536 | -0.806988 | 12.7436 | 13.5506 | 0.000816492 | 0.0192024 | 23.5374 | 23.5182 | 69.072 | 69.072 | -1.1876 | -29695.5 | 27.61199 | 0.0595536 | 0.000816492
220 | -0.0598766 | -0.811364 | 12.7392 | 13.5506 | 0.000821808 | 0.0193275 | 23.5376 | 23.5182 | 69.324 | 69.324 | -1.1957 | -29897.4 | 27.79972 | 0.0598766 | 0.000821808
221 | -0.0603247 | -0.817436 | 12.7332 | 13.5506 | 0.000820077 | 0.0192868 | 23.5375 | 23.5182 | 69.634 | 69.634 | -1.2018 | -30050.9 | 27.94245 | 0.0603247 | 0.000820077
222 | -0.0606183 | -0.821415 | 12.7292 | 13.5506 | 0.000843531 | 0.0198383 | 23.5381 | 23.5182 | 69.885 | 69.885 | -1.2108 | -30277.1 | 28.15278 | 0.0606183 | 0.000843531
223 | -0.061106 | -0.828023 | 12.7226 | 13.5506 | 0.000843102 | 0.0198283 | 23.5381 | 23.5182 | 70.259 | 70.259 | -1.2214 | -30543.7 | 28.40068 | 0.061106 | 0.000843102
224 | -0.0613382 | -0.831169 | 12.7194 | 13.5506 | 0.000842227 | 0.0198077 | 23.538 | 23.5182 | 70.445 | 70.446 | -1.2243 | -30616.4 | 28.46828 | 0.0613382 | 0.000842227
225 | -0.061572 | -0.834338 | 12.7163 | 13.5506 | 0.000854617 | 0.0200991 | 23.5383 | 23.5182 | 70.632 | 70.632 | -1.2324 | -30818.3 | 28.65601 | 0.061572 | 0.000854617
226 | -0.0617478 | -0.83672 | 12.7139 | 13.5506 | 0.000867753 | 0.020408 | 23.5386 | 23.5182 | 70.757 | 70.758 | -1.2311 | -30786 | 28.62598 | 0.0617478 | 0.000867753
227 | -0.0619864 | -0.839953 | 12.7107 | 13.5506 | 0.000862629 | 0.0202875 | 23.5385 | 23.5182 | 70.946 | 70.946 | -1.2392 | -30988 | 28.8138 | 0.0619864 | 0.000862629
228 | -0.0622571 | -0.843621 | 12.707 | 13.5506 | 0.000832047 | 0.0195683 | 23.5378 | 23.5182 | 71.132 | 71.132 | -1.2434 | -31093 | 28.91144 | 0.0622571 | 0.000832047
229 | -0.0624732 | -0.846549 | 12.7041 | 13.5506 | 0.000854865 | 0.0201049 | 23.5383 | 23.5182 | 71.319 | 71.319 | -1.2517 | -31303 | 29.1067 | 0.0624732 | 0.000854865
230 | -0.0627902 | -0.850845 | 12.6998 | 13.5506 | 0.000878758 | 0.0206668 | 23.5389 | 23.5182 | 71.57 | 71.571 | -1.2553 | -31391.9 | 29.18936 | 0.0627902 | 0.000878758
231 | -0.0632219 | -0.856695 | 12.6939 | 13.5506 | 0.000872096 | 0.0205102 | 23.5387 | 23.5182 | 71.882 | 71.883 | -1.2691 | -31739.3 | 29.51239 | 0.0632219 | 0.000872096
232 | -0.0633915 | -0.858993 | 12.6916 | 13.5506 | 0.00085696 | 0.0201542 | 23.5384 | 23.5182 | 72.006 | 72.006 | -1.2653 | -31642.3 | 29.4222 | 0.0633915 | 0.00085696
233 | -0.0636137 | -0.862004 | 12.6886 | 13.5506 | 0.000876331 | 0.0206098 | 23.5388 | 23.5182 | 72.194 | 72.195 | -1.2724 | -31820 | 29.58743 | 0.0636137 | 0.000876331
234 | -0.063771 | -0.864136 | 12.6865 | 13.5506 | 0.000880288 | 0.0207028 | 23.5389 | 23.5182 | 72.317 | 72.317 | -1.2778 | -31957.4 | 29.71519 | 0.063771 | 0.000880288
235 | -0.0640829 | -0.868363 | 12.6822 | 13.5506 | 0.000847991 | 0.0199433 | 23.5382 | 23.5182 | 72.567 | 72.567 | -1.2875 | -32199.7 | 29.94049 | 0.0640829 | 0.000847991
236 | -0.0645115 | -0.87417 | 12.6764 | 13.5506 | 0.000897842 | 0.0211156 | 23.5393 | 23.5182 | 72.879 | 72.879 | -1.2981 | -32466.3 | 30.18838 | 0.0645115 | 0.000897842
237 | -0.0646831 | -0.876495 | 12.6741 | 13.5506 | 0.00089202 | 0.0209787 | 23.5392 | 23.5182 | 73.004 | 73.004 | -1.2972 | -32442.1 | 30.16588 | 0.0646831 | 0.00089202
238 | -0.0649245 | -0.879766 | 12.6708 | 13.5506 | 0.000914571 | 0.0215091 | 23.5397 | 23.5182 | 73.192 | 73.193 | -1.303 | -32587.5 | 30.30108 | 0.0649245 | 0.000914571
239 | -0.0654318 | -0.886641 | 12.664 | 13.5506 | 0.000933521 | 0.0219548 | 23.5402 | 23.5182 | 73.566 | 73.566 | -1.3201 | -33015.6 | 30.69914 | 0.0654318 | 0.000933521
240 | -0.0657507 | -0.890962 | 12.6596 | 13.5506 | 0.000911512 | 0.0214372 | 23.5397 | 23.5182 | 73.815 | 73.815 | -1.3207 | -33031.8 | 30.7142 | 0.0657507 | 0.000911512
241 | -0.0659254 | -0.893328 | 12.6573 | 13.5506 | 0.000913494 | 0.0214838 | 23.5397 | 23.5182 | 73.941 | 73.941 | -1.3239 | -33112.6 | 30.78934 | 0.0659254 | 0.000913494
242 | -0.0662491 | -0.897715 | 12.6529 | 13.5506 | 0.000927842 | 0.0218212 | 23.54 | 23.5182 | 74.252 | 74.253 | -1.3359 | -33411.4 | 31.06717 | 0.0662491 | 0.000927842
243 | -0.0665729 | -0.902102 | 12.6485 | 13.5506 | 0.000922072 | 0.0216855 | 23.5399 | 23.5182 | 74.44 | 74.441 | -1.3342 | -33371.1 | 31.0297 | 0.0665729 | 0.000922072
244 | -0.0668719 | -0.906155 | 12.6445 | 13.5506 | 0.000927571 | 0.0218148 | 23.54 | 23.5182 | 74.688 | 74.689 | -1.3516 | -33807.3 | 31.43529 | 0.0668719 | 0.000927571
245 | -0.0670064 | -0.907978 | 12.6426 | 13.5506 | 0.00093094 | 0.0218941 | 23.5401 | 23.5182 | 74.813 | 74.814 | -1.3549 | -33888.1 | 31.51042 | 0.0670064 | 0.00093094
246 | -0.0672751 | -0.911619 | 12.639 | 13.5506 | 0.000928732 | 0.0218421 | 23.5401 | 23.5182 | 75.002 | 75.002 | -1.3636 | -34106.2 | 31.71322 | 0.0672751 | 0.000928732
247 | -0.0674633 | -0.914168 | 12.6364 | 13.5506 | 0.000916484 | 0.0215541 | 23.5398 | 23.5182 | 75.128 | 75.128 | -1.362 | -34065.8 | 31.67566 | 0.0674633 | 0.000916484
248 | -0.067763 | -0.918229 | 12.6324 | 13.5506 | 0.000916766 | 0.0215607 | 23.5398 | 23.5182 | 75.377 | 75.378 | -1.3684 | -34227.3 | 31.82583 | 0.067763 | 0.000916766
249 | -0.0680037 | -0.921491 | 12.6291 | 13.5506 | 0.000936936 | 0.0220351 | 23.5403 | 23.5182 | 75.562 | 75.562 | -1.3729 | -34340.4 | 31.93099 | 0.0680037 | 0.000936936
250 | -0.0683311 | -0.925928 | 12.6247 | 13.5506 | 0.00091995 | 0.0216356 | 23.5399 | 23.5182 | 75.812 | 75.812 | -1.3874 | -34704 | 32.26908 | 0.0683311 | 0.00091995
251 | -0.0686834 | -0.930701 | 12.6199 | 13.5506 | 0.000934656 | 0.0219815 | 23.5402 | 23.5182 | 76.063 | 76.063 | -1.3939 | -34865.5 | 32.41925 | 0.0686834 | 0.000934656
252 | -0.0688567 | -0.93305 | 12.6176 | 13.5506 | 0.000937109 | 0.0220391 | 23.5403 | 23.5182 | 76.186 | 76.187 | -1.3971 | -34946.3 | 32.49438 | 0.0688567 | 0.000937109
253 | -0.0690087 | -0.935109 | 12.6155 | 13.5506 | 0.000946969 | 0.022271 | 23.5405 | 23.5182 | 76.31 | 76.31 | -1.3961 | -34922.1 | 32.47188 | 0.0690087 | 0.000946969
254 | -0.0694888 | -0.941616 | 12.609 | 13.5506 | 0.000927628 | 0.0218162 | 23.54 | 23.5182 | 76.686 | 76.686 | -1.4087 | -35237.1 | 32.76477 | 0.0694888 | 0.000927628
255 | -0.0698671 | -0.946741 | 12.6039 | 13.5506 | 0.000954697 | 0.0224528 | 23.5407 | 23.5182 | 76.997 | 76.998 | -1.4235 | -35608.7 | 33.1103 | 0.0698671 | 0.000954697
256 | -0.0701731 | -0.950889 | 12.5997 | 13.5506 | 0.000950525 | 0.0223547 | 23.5406 | 23.5182 | 77.247 | 77.248 | -1.4277 | -35713.7 | 33.20794 | 0.0701731 | 0.000950525
257 | -0.0703633 | -0.953465 | 12.5971 | 13.5506 | 0.000957093 | 0.0225091 | 23.5407 | 23.5182 | 77.374 | 77.374 | -1.429 | -35746 | 33.23797 | 0.0703633 | 0.000957093
258 | -0.0705945 | -0.956598 | 12.594 | 13.5506 | 0.000953932 | 0.0224348 | 23.5407 | 23.5182 | 77.562 | 77.562 | -1.4345 | -35883.4 | 33.36573 | 0.0705945 | 0.000953932
259 | -0.0708169 | -0.959612 | 12.591 | 13.5506 | 0.000959636 | 0.0225689 | 23.5408 | 23.5182 | 77.747 | 77.747 | -1.4406 | -36036.9 | 33.50846 | 0.0708169 | 0.000959636
260 | -0.071054 | -0.962825 | 12.5878 | 13.5506 | 0.000969467 | 0.0228001 | 23.541 | 23.5182 | 77.934 | 77.934 | -1.4561 | -36424.6 | 33.86896 | 0.071054 | 0.000969467
261 | -0.0714091 | -0.967637 | 12.583 | 13.5506 | 0.000962803 | 0.0226434 | 23.5409 | 23.5182 | 78.185 | 78.186 | -1.4545 | -36384.2 | 33.83139 | 0.0714091 | 0.000962803
262 | -0.0717184 | -0.971828 | 12.5788 | 13.5506 | 0.000959267 | 0.0225603 | 23.5408 | 23.5182 | 78.433 | 78.433 | -1.4641 | -36626.6 | 34.05678 | 0.0717184 | 0.000959267
263 | -0.0722293 | -0.978751 | 12.5719 | 13.5506 | 0.000971182 | 0.0228405 | 23.5411 | 23.5182 | 78.807 | 78.807 | -1.476 | -36925.5 | 34.33471 | 0.0722293 | 0.000971182
264 | -0.0724214 | -0.981354 | 12.5693 | 13.5506 | 0.000985602 | 0.0231796 | 23.5414 | 23.5182 | 78.996 | 78.997 | -1.4809 | -37046.6 | 34.44732 | 0.0724214 | 0.000985602
265 | -0.0728554 | -0.987235 | 12.5634 | 13.5506 | 0.000977533 | 0.0229899 | 23.5412 | 23.5182 | 79.308 | 79.308 | -1.4931 | -37353.6 | 34.73278 | 0.0728554 | 0.000977533
266 | -0.073017 | -0.989425 | 12.5612 | 13.5506 | 0.000980972 | 0.0230707 | 23.5413 | 23.5182 | 79.431 | 79.432 | -1.4967 | -37442.5 | 34.81544 | 0.073017 | 0.000980972
267 | -0.0732366 | -0.9924 | 12.5582 | 13.5506 | 0.000979779 | 0.0230427 | 23.5413 | 23.5182 | 79.618 | 79.618 | -1.5022 | -37579.8 | 34.94311 | 0.0732366 | 0.000979779
268 | -0.073514 | -0.99616 | 12.5544 | 13.5506 | 0.00098246 | 0.0231057 | 23.5413 | 23.5182 | 79.809 | 79.81 | -1.5131 | -37854.5 | 35.19853 | 0.073514 | 0.00098246
269 | -0.073784 | -0.999818 | 12.5508 | 13.5506 | 0.000992855 | 0.0233502 | 23.5416 | 23.5182 | 79.995 | 79.995 | -1.5199 | -38024.1 | 35.35623 | 0.073784 | 0.000992855
270 | -0.0739103 | -1.00153 | 12.5491 | 13.5506 | 0.000980841 | 0.0230677 | 23.5413 | 23.5182 | 80.119 | 80.119 | -1.5179 | -37975.6 | 35.31113 | 0.0739103 | 0.000980841
271 | -0.0741376 | -1.00461 | 12.546 | 13.5506 | 0.00100848 | 0.0237177 | 23.5419 | 23.5182 | 80.307 | 80.307 | -1.5257 | -38169.5 | 35.49143 | 0.0741376 | 0.00100848
272 | -0.0743868 | -1.00799 | 12.5426 | 13.5506 | 0.000981462 | 0.0230823 | 23.5413 | 23.5182 | 80.493 | 80.493 | -1.5302 | -38282.6 | 35.59659 | 0.0743868 | 0.000981462
273 | -0.0748082 | -1.0137 | 12.5369 | 13.5506 | 0.00102962 | 0.0242148 | 23.5424 | 23.5182 | 80.805 | 80.805 | -1.5379 | -38476.5 | 35.77689 | 0.0748082 | 0.00102962
274 | -0.075204 | -1.01906 | 12.5315 | 13.5506 | 0.00102202 | 0.0240361 | 23.5423 | 23.5182 | 81.118 | 81.118 | -1.5511 | -38807.7 | 36.08485 | 0.075204 | 0.00102202
275 | -0.0754616 | -1.02255 | 12.5281 | 13.5506 | 0.00104055 | 0.0244719 | 23.5427 | 23.5182 | 81.303 | 81.303 | -1.5553 | -38912.7 | 36.18249 | 0.0754616 | 0.00104055
276 | -0.0757102 | -1.02592 | 12.5247 | 13.5506 | 0.0010353 | 0.0243484 | 23.5426 | 23.5182 | 81.492 | 81.492 | -1.5637 | -39122.7 | 36.37775 | 0.0757102 | 0.0010353
277 | -0.0758507 | -1.02782 | 12.5228 | 13.5506 | 0.00102579 | 0.0241247 | 23.5424 | 23.5182 | 81.616 | 81.616 | -1.564 | -39130.8 | 36.38528 | 0.0758507 | 0.00102579
278 | -0.076033 | -1.03029 | 12.5203 | 13.5506 | 0.00103464 | 0.0243329 | 23.5426 | 23.5182 | 81.741 | 81.742 | -1.5737 | -39373.2 | 36.61068 | 0.076033 | 0.00103464
279 | -0.0763292 | -1.03431 | 12.5163 | 13.5506 | 0.00103937 | 0.0244441 | 23.5427 | 23.5182 | 81.989 | 81.989 | -1.583 | -39607.4 | 36.82844 | 0.0763292 | 0.00103937
280 | -0.0769778 | -1.0431 | 12.5075 | 13.5506 | 0.00104859 | 0.024661 | 23.5429 | 23.5182 | 82.491 | 82.491 | -1.5995 | -40019.4 | 37.21154 | 0.0769778 | 0.00104859
281 | -0.0771133 | -1.04493 | 12.5057 | 13.5506 | 0.00105238 | 0.0247501 | 23.543 | 23.5182 | 82.613 | 82.613 | -1.6005 | -40043.7 | 37.23413 | 0.0771133 | 0.00105238
282 | -0.0774833 | -1.04995 | 12.5007 | 13.5506 | 0.00103899 | 0.0244352 | 23.5427 | 23.5182 | 82.863 | 82.864 | -1.6098 | -40277.9 | 37.4519 | 0.0774833 | 0.00103899
283 | -0.0778683 | -1.05516 | 12.4954 | 13.5506 | 0.00105167 | 0.0247335 | 23.543 | 23.5182 | 83.178 | 83.178 | -1.6295 | -40770.7 | 37.91012 | 0.0778683 | 0.00105167
284 | -0.0781042 | -1.05836 | 12.4922 | 13.5506 | 0.00106847 | 0.0251286 | 23.5434 | 23.5182 | 83.362 | 83.362 | -1.6269 | -40706.1 | 37.85006 | 0.0781042 | 0.00106847
285 | -0.0784852 | -1.06352 | 12.4871 | 13.5506 | 0.00107478 | 0.0252769 | 23.5435 | 23.5182 | 83.675 | 83.675 | -1.6356 | -40924.2 | 38.05285 | 0.0784852 | 0.00107478
286 | -0.0788247 | -1.06812 | 12.4825 | 13.5506 | 0.00106527 | 0.0250532 | 23.5433 | 23.5182 | 83.926 | 83.926 | -1.643 | -41110 | 38.22562 | 0.0788247 | 0.00106527
287 | -0.0792004 | -1.07321 | 12.4774 | 13.5506 | 0.0010759 | 0.0253033 | 23.5435 | 23.5182 | 84.236 | 84.236 | -1.654 | -41384.6 | 38.48095 | 0.0792004 | 0.0010759
288 | -0.0793512 | -1.07526 | 12.4753 | 13.5506 | 0.00106146 | 0.0249636 | 23.5432 | 23.5182 | 84.361 | 84.361 | -1.6556 | -41425 | 38.51852 | 0.0793512 | 0.00106146
289 | -0.0796164 | -1.07885 | 12.4718 | 13.5506 | 0.00108533 | 0.025525 | 23.5438 | 23.5182 | 84.55 | 84.55 | -1.6659 | -41683.5 | 38.75888 | 0.0796164 | 0.00108533
290 | -0.0797346 | -1.08045 | 12.4702 | 13.5506 | 0.00108873 | 0.0256051 | 23.5438 | 23.5182 | 84.675 | 84.675 | -1.6672 | -41715.8 | 38.78891 | 0.0797346 | 0.00108873
291 | -0.0798856 | -1.0825 | 12.4681 | 13.5506 | 0.00108427 | 0.0255 | 23.5437 | 23.5182 | 84.797 | 84.797 | -1.6752 | -41917.8 | 38.97674 | 0.0798856 | 0.00108427
292 | -0.0803881 | -1.08931 | 12.4613 | 13.5506 | 0.00107858 | 0.0253663 | 23.5436 | 23.5182 | 85.172 | 85.172 | -1.6891 | -42265.2 | 39.29977 | 0.0803881 | 0.00107858
293 | -0.0806474 | -1.09282 | 12.4578 | 13.5506 | 0.00106802 | 0.025118 | 23.5433 | 23.5182 | 85.359 | 85.359 | -1.6942 | -42394.4 | 39.4199 | 0.0806474 | 0.00106802
294 | -0.0808798 | -1.09597 | 12.4546 | 13.5506 | 0.00104683 | 0.0246196 | 23.5428 | 23.5182 | 85.548 | 85.548 | -1.7078 | -42733.7 | 39.73539 | 0.0808798 | 0.00104683
295 | -0.081049 | -1.09826 | 12.4523 | 13.5506 | 0.00109483 | 0.0257485 | 23.544 | 23.5182 | 85.671 | 85.671 | -1.712 | -42838.7 | 39.83303 | 0.081049 | 0.00109483
296 | -0.0813373 | -1.10217 | 12.4484 | 13.5506 | 0.0010871 | 0.0255666 | 23.5438 | 23.5182 | 85.92 | 85.92 | -1.7136 | -42879.1 | 39.87059 | 0.0813373 | 0.0010871
297 | -0.0815857 | -1.10554 | 12.4451 | 13.5506 | 0.00108933 | 0.025619 | 23.5438 | 23.5182 | 86.109 | 86.109 | -1.7168 | -42959.9 | 39.94572 | 0.0815857 | 0.00108933
298 | -0.0817328 | -1.10753 | 12.4431 | 13.5506 | 0.00107545 | 0.0252928 | 23.5435 | 23.5182 | 86.234 | 86.234 | -1.7278 | -43234.6 | 40.20115 | 0.0817328 | 0.00107545
299 | -0.0819094 | -1.10992 | 12.4407 | 13.5506 | 0.00108038 | 0.0254086 | 23.5436 | 23.5182 | 86.357 | 86.357 | -1.7319 | -43339.6 | 40.29878 | 0.0819094 | 0.00108038
300 | -0.0823033 | -1.11526 | 12.4353 | 13.5506 | 0.00109741 | 0.025809 | 23.544 | 23.5182 | 86.669 | 86.669 | -1.7394 | -43525.4 | 40.47155 | 0.0823033 | 0.00109741
301 | -0.0826008 | -1.11929 | 12.4313 | 13.5506 | 0.00109808 | 0.0258249 | 23.5441 | 23.5182 | 86.92 | 86.92 | -1.7497 | -43783.9 | 40.71191 | 0.0826008 | 0.00109808
302 | -0.0828568 | -1.12276 | 12.4278 | 13.5506 | 0.00109127 | 0.0256646 | 23.5439 | 23.5182 | 87.109 | 87.109 | -1.7516 | -43832.3 | 40.75691 | 0.0828568 | 0.00109127
303 | -0.0830727 | -1.12569 | 12.4249 | 13.5506 | 0.00111236 | 0.0261608 | 23.5444 | 23.5182 | 87.295 | 87.295 | -1.7613 | -44074.7 | 40.98231 | 0.0830727 | 0.00111236
304 | -0.0833158 | -1.12898 | 12.4216 | 13.5506 | 0.00109478 | 0.0257473 | 23.544 | 23.5182 | 87.481 | 87.481 | -1.768 | -44244.3 | 41.14001 | 0.0833158 | 0.00109478
305 | -0.0835662 | -1.13237 | 12.4182 | 13.5506 | 0.00108007 | 0.0254014 | 23.5436 | 23.5182 | 87.667 | 87.667 | -1.778 | -44494.8 | 41.37293 | 0.0835662 | 0.00108007
306 | -0.0838773 | -1.13659 | 12.414 | 13.5506 | 0.00110038 | 0.025879 | 23.5441 | 23.5182 | 87.92 | 87.92 | -1.7851 | -44672.5 | 41.53816 | 0.0838773 | 0.00110038
307 | -0.084244 | -1.14156 | 12.409 | 13.5506 | 0.00110551 | 0.0259997 | 23.5442 | 23.5182 | 88.17 | 88.17 | -1.7909 | -44817.9 | 41.67336 | 0.084244 | 0.00110551
308 | -0.0844426 | -1.14425 | 12.4064 | 13.5506 | 0.00109249 | 0.0256934 | 23.5439 | 23.5182 | 88.354 | 88.354 | -1.7999 | -45044.1 | 41.88369 | 0.0844426 | 0.00109249
309 | -0.0846785 | -1.14745 | 12.4032 | 13.5506 | 0.00109403 | 0.0257297 | 23.544 | 23.5182 | 88.541 | 88.541 | -1.8035 | -45132.9 | 41.96626 | 0.0846785 | 0.00109403
310 | -0.084933 | -1.15089 | 12.3997 | 13.5506 | 0.00112048 | 0.0263517 | 23.5446 | 23.5182 | 88.733 | 88.733 | -1.8144 | -45407.6 | 42.22169 | 0.084933 | 0.00112048
311 | -0.0851639 | -1.15402 | 12.3966 | 13.5506 | 0.00112506 | 0.0264594 | 23.5447 | 23.5182 | 88.915 | 88.915 | -1.8167 | -45464.1 | 42.27422 | 0.0851639 | 0.00112506
312 | -0.0853403 | -1.15641 | 12.3942 | 13.5506 | 0.00111794 | 0.026292 | 23.5445 | 23.5182 | 89.103 | 89.103 | -1.8206 | -45561.1 | 42.36442 | 0.0853403 | 0.00111794
313 | -0.0855092 | -1.1587 | 12.3919 | 13.5506 | 0.00113289 | 0.0266435 | 23.5449 | 23.5182 | 89.229 | 89.229 | -1.8196 | -45536.8 | 42.34182 | 0.0855092 | 0.00113289
314 | -0.0856885 | -1.16113 | 12.3895 | 13.5506 | 0.00113622 | 0.0267218 | 23.5449 | 23.5182 | 89.353 | 89.353 | -1.8335 | -45884.2 | 42.66485 | 0.0856885 | 0.00113622
315 | -0.0860951 | -1.16664 | 12.384 | 13.5506 | 0.0011228 | 0.0264061 | 23.5446 | 23.5182 | 89.666 | 89.666 | -1.8467 | -46215.4 | 42.97281 | 0.0860951 | 0.0011228
316 | -0.0863212 | -1.1697 | 12.3809 | 13.5506 | 0.00113546 | 0.026704 | 23.5449 | 23.5182 | 89.851 | 89.851 | -1.8528 | -46368.9 | 43.11554 | 0.0863212 | 0.00113546
317 | -0.0866565 | -1.17425 | 12.3764 | 13.5506 | 0.0011291 | 0.0265544 | 23.5448 | 23.5182 | 90.102 | 90.102 | -1.8647 | -46667.8 | 43.39347 | 0.0866565 | 0.0011291
318 | -0.0869713 | -1.17851 | 12.3721 | 13.5506 | 0.00113622 | 0.026722 | 23.5449 | 23.5182 | 90.357 | 90.357 | -1.8741 | -46902.1 | 43.61133 | 0.0869713 | 0.00113622
319 | -0.0872736 | -1.18261 | 12.368 | 13.5506 | 0.00115025 | 0.0270517 | 23.5453 | 23.5182 | 90.602 | 90.603 | -1.8792 | -47031.3 | 43.73146 | 0.0872736 | 0.00115025
320 | -0.0875905 | -1.1869 | 12.3637 | 13.5506 | 0.00113467 | 0.0266853 | 23.5449 | 23.5182 | 90.852 | 90.852 | -1.8879 | -47249.4 | 43.93426 | 0.0875905 | 0.00113467
321 | -0.0879243 | -1.19143 | 12.3592 | 13.5506 | 0.00114107 | 0.0268358 | 23.5451 | 23.5182 | 91.099 | 91.099 | -1.8986 | -47516 | 44.18216 | 0.0879243 | 0.00114107
322 | -0.0881454 | -1.19442 | 12.3562 | 13.5506 | 0.0011238 | 0.0264297 | 23.5447 | 23.5182 | 91.289 | 91.289 | -1.9089 | -47774.5 | 44.42252 | 0.0881454 | 0.0011238
323 | -0.0885827 | -1.20035 | 12.3503 | 13.5506 | 0.00114192 | 0.0268559 | 23.5451 | 23.5182 | 91.663 | 91.664 | -1.9237 | -48146.1 | 44.76805 | 0.0885827 | 0.00114192
324 | -0.088921 | -1.20493 | 12.3457 | 13.5506 | 0.00113571 | 0.0267098 | 23.5449 | 23.5182 | 91.911 | 91.911 | -1.9214 | -48089.6 | 44.71551 | 0.088921 | 0.00113571
325 | -0.089157 | -1.20813 | 12.3425 | 13.5506 | 0.0011609 | 0.0273024 | 23.5455 | 23.5182 | 92.098 | 92.099 | -1.934 | -48404.6 | 45.00841 | 0.089157 | 0.0011609
326 | -0.0893963 | -1.21137 | 12.3392 | 13.5506 | 0.00116244 | 0.0273385 | 23.5456 | 23.5182 | 92.286 | 92.286 | -1.9427 | -48622.7 | 45.21121 | 0.0893963 | 0.00116244
327 | -0.0896141 | -1.21433 | 12.3363 | 13.5506 | 0.00116237 | 0.027337 | 23.5456 | 23.5182 | 92.473 | 92.474 | -1.9424 | -48614.6 | 45.20368 | 0.0896141 | 0.00116237
328 | -0.0899293 | -1.2186 | 12.332 | 13.5506 | 0.00115974 | 0.0272751 | 23.5455 | 23.5182 | 92.722 | 92.723 | -1.9582 | -49010.5 | 45.5718 | 0.0899293 | 0.00115974
329 | -0.0900997 | -1.22091 | 12.3297 | 13.5506 | 0.00114954 | 0.0270351 | 23.5453 | 23.5182 | 92.847 | 92.847 | -1.9601 | -49058.9 | 45.6168 | 0.0900997 | 0.00114954
330 | -0.0903934 | -1.22488 | 12.3257 | 13.5506 | 0.00115869 | 0.0272504 | 23.5455 | 23.5182 | 93.097 | 93.097 | -1.9685 | -49269 | 45.81216 | 0.0903934 | 0.00115869
331 | -0.0905537 | -1.22706 | 12.3235 | 13.5506 | 0.00116674 | 0.0274396 | 23.5457 | 23.5182 | 93.221 | 93.221 | -1.9743 | -49414.4 | 45.94736 | 0.0905537 | 0.00116674
332 | -0.0907751 | -1.23006 | 12.3205 | 13.5506 | 0.00115756 | 0.0272239 | 23.5454 | 23.5182 | 93.41 | 93.411 | -1.983 | -49632.5 | 46.15016 | 0.0907751 | 0.00115756
333 | -0.0910315 | -1.23353 | 12.3171 | 13.5506 | 0.00115802 | 0.0272345 | 23.5455 | 23.5182 | 93.599 | 93.599 | -1.9904 | -49818.3 | 46.32292 | 0.0910315 | 0.00115802
334 | -0.0911918 | -1.2357 | 12.3149 | 13.5506 | 0.00117327 | 0.0275931 | 23.5458 | 23.5182 | 93.722 | 93.722 | -1.992 | -49858.7 | 46.36049 | 0.0911918 | 0.00117327
335 | -0.0915565 | -1.24065 | 12.31 | 13.5506 | 0.00119391 | 0.0280787 | 23.5463 | 23.5182 | 94.034 | 94.034 | -1.9998 | -50052.6 | 46.54078 | 0.0915565 | 0.00119391
336 | -0.0917099 | -1.24273 | 12.3079 | 13.5506 | 0.00119064 | 0.0280017 | 23.5462 | 23.5182 | 94.157 | 94.157 | -2.011 | -50335.3 | 46.80365 | 0.0917099 | 0.00119064
337 | -0.0920383 | -1.24717 | 12.3034 | 13.5506 | 0.00119253 | 0.0280461 | 23.5463 | 23.5182 | 94.41 | 94.41 | -2.0243 | -50666.5 | 47.11161 | 0.0920383 | 0.00119253
338 | -0.0922707 | -1.25032 | 12.3003 | 13.5506 | 0.00118301 | 0.0278224 | 23.546 | 23.5182 | 94.595 | 94.595 | -2.0304 | -50820 | 47.25434 | 0.0922707 | 0.00118301
339 | -0.0924179 | -1.25232 | 12.2983 | 13.5506 | 0.00118085 | 0.0277716 | 23.546 | 23.5182 | 94.718 | 94.718 | -2.0317 | -50852.3 | 47.28437 | 0.0924179 | 0.00118085
340 | -0.092722 | -1.25644 | 12.2942 | 13.5506 | 0.0011957 | 0.0281207 | 23.5463 | 23.5182 | 94.97 | 94.971 | -2.0426 | -51127 | 47.5398 | 0.092722 | 0.0011957
341 | -0.0928967 | -1.25881 | 12.2918 | 13.5506 | 0.00118533 | 0.0278769 | 23.5461 | 23.5182 | 95.094 | 95.094 | -2.051 | -51337 | 47.73506 | 0.0928967 | 0.00118533
342 | -0.0931955 | -1.26285 | 12.2878 | 13.5506 | 0.00120444 | 0.0283262 | 23.5466 | 23.5182 | 95.344 | 95.344 | -2.0523 | -51369.3 | 47.7651 | 0.0931955 | 0.00120444
343 | -0.0933479 | -1.26492 | 12.2857 | 13.5506 | 0.00121688 | 0.0286189 | 23.5468 | 23.5182 | 95.467 | 95.467 | -2.0613 | -51595.5 | 47.97543 | 0.0933479 | 0.00121688
344 | -0.0938001 | -1.27105 | 12.2796 | 13.5506 | 0.00123819 | 0.0291201 | 23.5473 | 23.5182 | 95.842 | 95.842 | -2.0716 | -51854 | 48.21579 | 0.0938001 | 0.00123819
345 | -0.0939397 | -1.27294 | 12.2777 | 13.5506 | 0.00122602 | 0.0288338 | 23.5471 | 23.5182 | 95.967 | 95.967 | -2.0794 | -52047.9 | 48.39609 | 0.0939397 | 0.00122602
346 | -0.094247 | -1.2771 | 12.2735 | 13.5506 | 0.00123824 | 0.0291212 | 23.5473 | 23.5182 | 96.218 | 96.218 | -2.0887 | -52282.2 | 48.61395 | 0.094247 | 0.00123824
347 | -0.0944282 | -1.27956 | 12.271 | 13.5506 | 0.00124606 | 0.0293052 | 23.5475 | 23.5182 | 96.343 | 96.344 | -2.0936 | -52403.3 | 48.72655 | 0.0944282 | 0.00124606
348 | -0.0946141 | -1.28208 | 12.2685 | 13.5506 | 0.00125184 | 0.029441 | 23.5477 | 23.5182 | 96.529 | 96.53 | -2.0984 | -52524.5 | 48.83925 | 0.0946141 | 0.00125184
349 | -0.0948515 | -1.2853 | 12.2653 | 13.5506 | 0.00124332 | 0.0292407 | 23.5475 | 23.5182 | 96.716 | 96.716 | -2.1081 | -52766.8 | 49.06455 | 0.0948515 | 0.00124332
350 | -0.0950156 | -1.28752 | 12.2631 | 13.5506 | 0.00123991 | 0.0291604 | 23.5474 | 23.5182 | 96.845 | 96.845 | -2.118 | -53017.3 | 49.29747 | 0.0950156 | 0.00123991
351 | -0.0951738 | -1.28966 | 12.2609 | 13.5506 | 0.00123422 | 0.0290266 | 23.5473 | 23.5182 | 96.967 | 96.967 | -2.1187 | -53033.4 | 49.31244 | 0.0951738 | 0.00123422
352 | -0.0953299 | -1.29178 | 12.2588 | 13.5506 | 0.00125114 | 0.0294245 | 23.5476 | 23.5182 | 97.089 | 97.09 | -2.1261 | -53219.2 | 49.4852 | 0.0953299 | 0.00125114
353 | -0.095551 | -1.29477 | 12.2558 | 13.5506 | 0.00126271 | 0.0296968 | 23.5479 | 23.5182 | 97.278 | 97.279 | -2.1303 | -53324.2 | 49.58284 | 0.095551 | 0.00126271
354 | -0.0957912 | -1.29803 | 12.2526 | 13.5506 | 0.00125908 | 0.0296114 | 23.5478 | 23.5182 | 97.466 | 97.467 | -2.1383 | -53526.2 | 49.77066 | 0.0957912 | 0.00125908
355 | -0.09606 | -1.30167 | 12.2489 | 13.5506 | 0.00125885 | 0.029606 | 23.5478 | 23.5182 | 97.714 | 97.714 | -2.1512 | -53849.3 | 50.0711 | 0.09606 | 0.00125885
356 | -0.096198 | -1.30354 | 12.2471 | 13.5506 | 0.00124774 | 0.0293446 | 23.5476 | 23.5182 | 97.838 | 97.838 | -2.1506 | -53833.2 | 50.05612 | 0.096198 | 0.00124774
357 | -0.096452 | -1.30698 | 12.2436 | 13.5506 | 0.00126288 | 0.0297008 | 23.5479 | 23.5182 | 98.028 | 98.028 | -2.1583 | -54027.1 | 50.23642 | 0.096452 | 0.00126288
358 | -0.0969117 | -1.31321 | 12.2374 | 13.5506 | 0.00128298 | 0.0301735 | 23.5484 | 23.5182 | 98.403 | 98.403 | -2.1732 | -54398.6 | 50.58186 | 0.0969117 | 0.00128298
359 | -0.0970789 | -1.31548 | 12.2351 | 13.5506 | 0.00127388 | 0.0299593 | 23.5482 | 23.5182 | 98.527 | 98.527 | -2.1841 | -54673.3 | 50.83728 | 0.0970789 | 0.00127388
360 | -0.0972282 | -1.3175 | 12.2331 | 13.5506 | 0.00128788 | 0.0302886 | 23.5485 | 23.5182 | 98.649 | 98.65 | -2.1867 | -54737.9 | 50.89735 | 0.0972282 | 0.00128788
361 | -0.0973697 | -1.31942 | 12.2312 | 13.5506 | 0.00126899 | 0.0298443 | 23.5481 | 23.5182 | 98.775 | 98.775 | -2.1877 | -54762.2 | 50.91994 | 0.0973697 | 0.00126899
362 | -0.0976876 | -1.32373 | 12.2269 | 13.5506 | 0.00127242 | 0.0299252 | 23.5482 | 23.5182 | 99.026 | 99.026 | -2.2002 | -55077.2 | 51.21284 | 0.0976876 | 0.00127242
363 | -0.0978311 | -1.32567 | 12.2249 | 13.5506 | 0.00128377 | 0.0301919 | 23.5484 | 23.5182 | 99.149 | 99.149 | -2.2051 | -55198.4 | 51.32554 | 0.0978311 | 0.00128377
364 | -0.0980011 | -1.32797 | 12.2226 | 13.5506 | 0.0012934 | 0.0304186 | 23.5486 | 23.5182 | 99.276 | 99.276 | -2.2115 | -55360 | 51.4758 | 0.0980011 | 0.0012934
365 | -0.0981575 | -1.33009 | 12.2205 | 13.5506 | 0.00129264 | 0.0304007 | 23.5486 | 23.5182 | 99.399 | 99.399 | -2.2163 | -55481.1 | 51.5884 | 0.0981575 | 0.00129264
366 | -0.098304 | -1.33208 | 12.2185 | 13.5506 | 0.00128842 | 0.0303014 | 23.5485 | 23.5182 | 99.524 | 99.524 | -2.2134 | -55408.4 | 51.5208 | 0.098304 | 0.00128842
367 | -0.0985321 | -1.33517 | 12.2154 | 13.5506 | 0.00132249 | 0.0311027 | 23.5493 | 23.5182 | 99.711 | 99.711 | -2.2331 | -55901.2 | 51.97903 | 0.0985321 | 0.00132249
368 | -0.0987691 | -1.33838 | 12.2122 | 13.5506 | 0.00132027 | 0.0310504 | 23.5493 | 23.5182 | 99.897 | 99.898 | -2.2399 | -56070.8 | 52.13673 | 0.0987691 | 0.00132027
369 | -0.0991603 | -1.34368 | 12.2069 | 13.5506 | 0.0013161 | 0.0309522 | 23.5492 | 23.5182 | 100.21 | 100.21 | -2.2457 | -56216.2 | 52.27193 | 0.0991603 | 0.0013161
370 | -0.0992897 | -1.34544 | 12.2052 | 13.5506 | 0.00130212 | 0.0306236 | 23.5488 | 23.5182 | 100.336 | 100.337 | -2.2463 | -56232.4 | 52.28699 | 0.0992897 | 0.00130212
371 | -0.0996094 | -1.34977 | 12.2008 | 13.5506 | 0.00129281 | 0.0304046 | 23.5486 | 23.5182 | 100.586 | 100.586 | -2.2605 | -56587.8 | 52.61746 | 0.0996094 | 0.00129281
372 | -0.0998262 | -1.35271 | 12.1979 | 13.5506 | 0.00129611 | 0.0304822 | 23.5487 | 23.5182 | 100.772 | 100.772 | -2.2721 | -56878.7 | 52.88794 | 0.0998262 | 0.00129611
373 | -0.100125 | -1.35676 | 12.1938 | 13.5506 | 0.00130129 | 0.0306039 | 23.5488 | 23.5182 | 101.023 | 101.023 | -2.2769 | -56999.8 | 53.00055 | 0.100125 | 0.00130129
374 | -0.100321 | -1.35941 | 12.1912 | 13.5506 | 0.00132584 | 0.0311814 | 23.5494 | 23.5182 | 101.209 | 101.209 | -2.2901 | -57331 | 53.30851 | 0.100321 | 0.00132584
375 | -0.1007 | -1.36454 | 12.1861 | 13.5506 | 0.00133958 | 0.0315046 | 23.5497 | 23.5182 | 101.523 | 101.523 | -2.3037 | -57670.3 | 53.624 | 0.1007 | 0.00133958
376 | -0.101108 | -1.37008 | 12.1805 | 13.5506 | 0.00133842 | 0.0314773 | 23.5497 | 23.5182 | 101.834 | 101.834 | -2.3059 | -57726.9 | 53.67663 | 0.101108 | 0.00133842
377 | -0.101239 | -1.37185 | 12.1788 | 13.5506 | 0.00135562 | 0.0318817 | 23.5501 | 23.5182 | 101.959 | 101.959 | -2.3127 | -57896.5 | 53.83433 | 0.101239 | 0.00135562
378 | -0.101457 | -1.3748 | 12.1758 | 13.5506 | 0.00135137 | 0.0317819 | 23.55 | 23.5182 | 102.146 | 102.147 | -2.3275 | -58268.1 | 54.17986 | 0.101457 | 0.00135137
379 | -0.101754 | -1.37883 | 12.1718 | 13.5506 | 0.00136301 | 0.0320556 | 23.5503 | 23.5182 | 102.396 | 102.396 | -2.3382 | -58534.7 | 54.42776 | 0.101754 | 0.00136301
380 | -0.101972 | -1.38178 | 12.1688 | 13.5506 | 0.00137291 | 0.0322884 | 23.5505 | 23.5182 | 102.581 | 102.581 | -2.3433 | -58663.9 | 54.54789 | 0.101972 | 0.00137291
381 | -0.102196 | -1.38482 | 12.1658 | 13.5506 | 0.00140331 | 0.0330035 | 23.5512 | 23.5182 | 102.769 | 102.769 | -2.3459 | -58728.6 | 54.60805 | 0.102196 | 0.00140331
382 | -0.102343 | -1.38681 | 12.1638 | 13.5506 | 0.00137908 | 0.0324336 | 23.5507 | 23.5182 | 102.895 | 102.895 | -2.3552 | -58962.8 | 54.82582 | 0.102343 | 0.00137908
383 | -0.102556 | -1.38969 | 12.1609 | 13.5506 | 0.00140828 | 0.0331202 | 23.5513 | 23.5182 | 103.082 | 103.082 | -2.3698 | -59326.4 | 55.16391 | 0.102556 | 0.00140828
384 | -0.102865 | -1.39388 | 12.1567 | 13.5506 | 0.00139786 | 0.0328751 | 23.5511 | 23.5182 | 103.335 | 103.335 | -2.371 | -59358.7 | 55.19394 | 0.102865 | 0.00139786
385 | -0.103014 | -1.3959 | 12.1547 | 13.5506 | 0.00140979 | 0.0331558 | 23.5514 | 23.5182 | 103.456 | 103.456 | -2.3765 | -59496 | 55.32161 | 0.103014 | 0.00140979
386 | -0.103319 | -1.40004 | 12.1506 | 13.5506 | 0.00139475 | 0.0328021 | 23.551 | 23.5182 | 103.706 | 103.706 | -2.3888 | -59803 | 55.60707 | 0.103319 | 0.00139475
387 | -0.103538 | -1.403 | 12.1476 | 13.5506 | 0.00140289 | 0.0329934 | 23.5512 | 23.5182 | 103.892 | 103.892 | -2.3917 | -59875.7 | 55.67467 | 0.103538 | 0.00140289
388 | -0.103748 | -1.40585 | 12.1448 | 13.5506 | 0.001407 | 0.0330901 | 23.5513 | 23.5182 | 104.081 | 104.081 | -2.4033 | -60166.5 | 55.94506 | 0.103748 | 0.001407
389 | -0.104151 | -1.41131 | 12.1393 | 13.5506 | 0.00142239 | 0.0334521 | 23.5517 | 23.5182 | 104.392 | 104.392 | -2.4113 | -60368.5 | 56.13289 | 0.104151 | 0.00142239
390 | -0.104287 | -1.41316 | 12.1375 | 13.5506 | 0.0014224 | 0.0334524 | 23.5517 | 23.5182 | 104.516 | 104.516 | -2.4187 | -60554.3 | 56.30566 | 0.104287 | 0.0014224
391 | -0.104509 | -1.41616 | 12.1344 | 13.5506 | 0.00141735 | 0.0333334 | 23.5516 | 23.5182 | 104.705 | 104.705 | -2.4262 | -60740.1 | 56.47842 | 0.104509 | 0.00141735
392 | -0.104742 | -1.41932 | 12.1313 | 13.5506 | 0.00143812 | 0.0338221 | 23.552 | 23.5182 | 104.89 | 104.89 | -2.4345 | -60950.1 | 56.67369 | 0.104742 | 0.00143812
393 | -0.104875 | -1.42112 | 12.1295 | 13.5506 | 0.00145741 | 0.0342756 | 23.5525 | 23.5182 | 105.017 | 105.017 | -2.4368 | -61006.6 | 56.72622 | 0.104875 | 0.00145741
394 | -0.105278 | -1.42658 | 12.124 | 13.5506 | 0.00145504 | 0.0342199 | 23.5524 | 23.5182 | 105.328 | 105.328 | -2.4581 | -61539.8 | 57.22201 | 0.105278 | 0.00145504
395 | -0.105631 | -1.43137 | 12.1192 | 13.5506 | 0.00143917 | 0.0338467 | 23.5521 | 23.5182 | 105.641 | 105.641 | -2.4616 | -61628.7 | 57.30467 | 0.105631 | 0.00143917
396 | -0.105809 | -1.43378 | 12.1168 | 13.5506 | 0.00143418 | 0.0337294 | 23.552 | 23.5182 | 105.767 | 105.767 | -2.4726 | -61903.3 | 57.56001 | 0.105809 | 0.00143418
397 | -0.106402 | -1.44181 | 12.1088 | 13.5506 | 0.00142862 | 0.0335985 | 23.5518 | 23.5182 | 106.265 | 106.265 | -2.4896 | -62331.5 | 57.95816 | 0.106402 | 0.00142862
398 | -0.106553 | -1.44386 | 12.1067 | 13.5506 | 0.00145519 | 0.0342235 | 23.5524 | 23.5182 | 106.389 | 106.389 | -2.4903 | -62347.6 | 57.97313 | 0.106553 | 0.00145519
399 | -0.106943 | -1.44914 | 12.1015 | 13.5506 | 0.00146712 | 0.034504 | 23.5527 | 23.5182 | 106.703 | 106.703 | -2.5012 | -62622.3 | 58.22856 | 0.106943 | 0.00146712
400 | -0.107254 | -1.45335 | 12.0973 | 13.5506 | 0.00146536 | 0.0344627 | 23.5527 | 23.5182 | 106.949 | 106.949 | -2.5174 | -63026.2 | 58.60412 | 0.107254 | 0.00146536
401 | -0.107494 | -1.45661 | 12.094 | 13.5506 | 0.00147929 | 0.0347903 | 23.553 | 23.5182 | 107.137 | 107.137 | -2.5196 | -63082.7 | 58.65666 | 0.107494 | 0.00147929
402 | -0.1079 | -1.46211 | 12.0885 | 13.5506 | 0.00149098 | 0.0350652 | 23.5533 | 23.5182 | 107.512 | 107.512 | -2.5306 | -63357.4 | 58.91208 | 0.1079 | 0.00149098
403 | -0.108043 | -1.46405 | 12.0866 | 13.5506 | 0.00150741 | 0.0354517 | 23.5537 | 23.5182 | 107.636 | 107.636 | -2.5393 | -63575.5 | 59.11488 | 0.108043 | 0.00150741
404 | -0.108164 | -1.46568 | 12.0849 | 13.5506 | 0.0015027 | 0.0353409 | 23.5536 | 23.5182 | 107.761 | 107.761 | -2.547 | -63769.4 | 59.29518 | 0.108164 | 0.0015027
405 | -0.108385 | -1.46868 | 12.0819 | 13.5506 | 0.00149876 | 0.0352483 | 23.5535 | 23.5182 | 107.948 | 107.948 | -2.5512 | -63874.4 | 59.39281 | 0.108385 | 0.00149876
406 | -0.108541 | -1.47079 | 12.0798 | 13.5506 | 0.0014965 | 0.0351951 | 23.5534 | 23.5182 | 108.072 | 108.072 | -2.5525 | -63906.7 | 59.42284 | 0.108541 | 0.0014965
407 | -0.10883 | -1.47471 | 12.0759 | 13.5506 | 0.00150477 | 0.0353895 | 23.5536 | 23.5182 | 108.322 | 108.322 | -2.567 | -64270.2 | 59.76084 | 0.10883 | 0.00150477
408 | -0.108958 | -1.47644 | 12.0742 | 13.5506 | 0.00151915 | 0.0357277 | 23.554 | 23.5182 | 108.449 | 108.449 | -2.5657 | -64237.9 | 59.7308 | 0.108958 | 0.00151915
409 | -0.109192 | -1.47962 | 12.071 | 13.5506 | 0.00153263 | 0.0360448 | 23.5543 | 23.5182 | 108.634 | 108.634 | -2.5825 | -64658 | 60.12143 | 0.109192 | 0.00153263
410 | -0.109409 | -1.48256 | 12.068 | 13.5506 | 0.00153406 | 0.0360783 | 23.5543 | 23.5182 | 108.821 | 108.821 | -2.5879 | -64795.3 | 60.2491 | 0.109409 | 0.00153406
411 | -0.109645 | -1.48575 | 12.0649 | 13.5506 | 0.00152888 | 0.0359565 | 23.5542 | 23.5182 | 109.013 | 109.013 | -2.5966 | -65013.4 | 60.45189 | 0.109645 | 0.00152888
412 | -0.109911 | -1.48936 | 12.0612 | 13.5506 | 0.00157025 | 0.0369296 | 23.5552 | 23.5182 | 109.258 | 109.258 | -2.6041 | -65199.2 | 60.62466 | 0.109911 | 0.00157025
413 | -0.110156 | -1.49269 | 12.0579 | 13.5506 | 0.00155384 | 0.0365435 | 23.5548 | 23.5182 | 109.447 | 109.447 | -2.6108 | -65368.9 | 60.78245 | 0.110156 | 0.00155384
414 | -0.110298 | -1.4946 | 12.056 | 13.5506 | 0.00154395 | 0.036311 | 23.5545 | 23.5182 | 109.571 | 109.571 | -2.6215 | -65635.5 | 61.03035 | 0.110298 | 0.00154395
415 | -0.110573 | -1.49833 | 12.0523 | 13.5506 | 0.00154636 | 0.0363677 | 23.5546 | 23.5182 | 109.823 | 109.823 | -2.6305 | -65861.6 | 61.24058 | 0.110573 | 0.00154636
416 | -0.110805 | -1.50147 | 12.0491 | 13.5506 | 0.00154722 | 0.0363879 | 23.5546 | 23.5182 | 110.009 | 110.009 | -2.6424 | -66160.5 | 61.51851 | 0.110805 | 0.00154722
417 | -0.111016 | -1.50434 | 12.0463 | 13.5506 | 0.00155033 | 0.036461 | 23.5547 | 23.5182 | 110.195 | 110.196 | -2.6379 | -66047.4 | 61.41335 | 0.111016 | 0.00155033
418 | -0.111124 | -1.5058 | 12.0448 | 13.5506 | 0.00154871 | 0.036423 | 23.5546 | 23.5182 | 110.32 | 110.32 | -2.6518 | -66394.8 | 61.73637 | 0.111124 | 0.00154871
419 | -0.111394 | -1.50946 | 12.0411 | 13.5506 | 0.0015398 | 0.0362134 | 23.5544 | 23.5182 | 110.569 | 110.569 | -2.6601 | -66604.8 | 61.93164 | 0.111394 | 0.0015398
420 | -0.111677 | -1.51329 | 12.0373 | 13.5506 | 0.00153964 | 0.0362096 | 23.5544 | 23.5182 | 110.818 | 110.818 | -2.6727 | -66919.9 | 62.22463 | 0.111677 | 0.00153964
421 | -0.112017 | -1.5179 | 12.0327 | 13.5506 | 0.00154758 | 0.0363963 | 23.5546 | 23.5182 | 111.132 | 111.133 | -2.6866 | -67267.3 | 62.54765 | 0.112017 | 0.00154758
422 | -0.112185 | -1.52017 | 12.0304 | 13.5506 | 0.00155469 | 0.0365635 | 23.5548 | 23.5182 | 111.318 | 111.318 | -2.6904 | -67364.2 | 62.63776 | 0.112185 | 0.00155469
423 | -0.112412 | -1.52325 | 12.0274 | 13.5506 | 0.00156306 | 0.0367604 | 23.555 | 23.5182 | 111.504 | 111.504 | -2.7011 | -67630.8 | 62.88565 | 0.112412 | 0.00156306
424 | -0.112743 | -1.52774 | 12.0229 | 13.5506 | 0.00155215 | 0.0365038 | 23.5547 | 23.5182 | 111.816 | 111.816 | -2.7201 | -68107.4 | 63.32881 | 0.112743 | 0.00155215
425 | -0.112887 | -1.52969 | 12.0209 | 13.5506 | 0.001566 | 0.0368296 | 23.5551 | 23.5182 | 111.941 | 111.941 | -2.7188 | -68075.1 | 63.29878 | 0.112887 | 0.001566
426 | -0.113029 | -1.53162 | 12.019 | 13.5506 | 0.00156325 | 0.0367649 | 23.555 | 23.5182 | 112.068 | 112.068 | -2.7355 | -68495.1 | 63.68931 | 0.113029 | 0.00156325
427 | -0.113378 | -1.53633 | 12.0143 | 13.5506 | 0.00155376 | 0.0365416 | 23.5548 | 23.5182 | 112.378 | 112.378 | -2.7391 | -68584 | 63.77197 | 0.113378 | 0.00155376
428 | -0.113525 | -1.53834 | 12.0123 | 13.5506 | 0.00155852 | 0.0366537 | 23.5549 | 23.5182 | 112.502 | 112.502 | -2.7436 | -68697.1 | 63.87714 | 0.113525 | 0.00155852
429 | -0.113757 | -1.54147 | 12.0091 | 13.5506 | 0.00156689 | 0.0368504 | 23.5551 | 23.5182 | 112.69 | 112.69 | -2.7491 | -68834.4 | 64.0048 | 0.113757 | 0.00156689
430 | -0.113869 | -1.543 | 12.0076 | 13.5506 | 0.00157768 | 0.0371043 | 23.5553 | 23.5182 | 112.816 | 112.816 | -2.7526 | -68923.3 | 64.08746 | 0.113869 | 0.00157768
431 | -0.114054 | -1.5455 | 12.0051 | 13.5506 | 0.00157506 | 0.0370427 | 23.5553 | 23.5182 | 113.002 | 113.002 | -2.7646 | -69222.2 | 64.36539 | 0.114054 | 0.00157506
432 | -0.114201 | -1.54749 | 12.0031 | 13.5506 | 0.00155298 | 0.0365233 | 23.5547 | 23.5182 | 113.126 | 113.126 | -2.7684 | -69319.1 | 64.45549 | 0.114201 | 0.00155298
433 | -0.114643 | -1.55348 | 11.9971 | 13.5506 | 0.00155837 | 0.0366502 | 23.5549 | 23.5182 | 113.503 | 113.503 | -2.7729 | -69432.2 | 64.56066 | 0.114643 | 0.00155837
434 | -0.114838 | -1.55613 | 11.9945 | 13.5506 | 0.00159181 | 0.0374365 | 23.5557 | 23.5182 | 113.69 | 113.69 | -2.7974 | -70046.2 | 65.13158 | 0.114838 | 0.00159181
435 | -0.115074 | -1.55933 | 11.9913 | 13.5506 | 0.00156377 | 0.0367771 | 23.555 | 23.5182 | 113.879 | 113.879 | -2.7997 | -70102.7 | 65.18412 | 0.115074 | 0.00156377
436 | -0.11535 | -1.56307 | 11.9875 | 13.5506 | 0.00158408 | 0.0372547 | 23.5555 | 23.5182 | 114.126 | 114.127 | -2.8081 | -70312.8 | 65.37947 | 0.11535 | 0.00158408
437 | -0.115542 | -1.56567 | 11.9849 | 13.5506 | 0.0016067 | 0.0377866 | 23.556 | 23.5182 | 114.314 | 114.314 | -2.8113 | -70393.5 | 65.45451 | 0.115542 | 0.0016067
438 | -0.115771 | -1.56877 | 11.9818 | 13.5506 | 0.00161282 | 0.0379305 | 23.5562 | 23.5182 | 114.502 | 114.502 | -2.8232 | -70692.4 | 65.73244 | 0.115771 | 0.00161282
439 | -0.116005 | -1.57194 | 11.9787 | 13.5506 | 0.00159995 | 0.037628 | 23.5559 | 23.5182 | 114.691 | 114.692 | -2.8319 | -70910.5 | 65.93524 | 0.116005 | 0.00159995
440 | -0.116361 | -1.57676 | 11.9738 | 13.5506 | 0.00157221 | 0.0369757 | 23.5552 | 23.5182 | 114.999 | 114.999 | -2.8425 | -71177.1 | 66.18313 | 0.116361 | 0.00157221
441 | -0.116486 | -1.57845 | 11.9722 | 13.5506 | 0.00158785 | 0.0373435 | 23.5556 | 23.5182 | 115.127 | 115.127 | -2.8448 | -71233.7 | 66.23576 | 0.116486 | 0.00158785
442 | -0.116674 | -1.581 | 11.9696 | 13.5506 | 0.00160658 | 0.037784 | 23.556 | 23.5182 | 115.31 | 115.31 | -2.8451 | -71241.8 | 66.24329 | 0.116674 | 0.00160658
443 | -0.117012 | -1.58558 | 11.965 | 13.5506 | 0.00160919 | 0.0378453 | 23.5561 | 23.5182 | 115.624 | 115.625 | -2.8687 | -71831.5 | 66.79162 | 0.117012 | 0.00160919
444 | -0.117221 | -1.58841 | 11.9622 | 13.5506 | 0.00162394 | 0.0381922 | 23.5564 | 23.5182 | 115.811 | 115.812 | -2.8786 | -72081.9 | 67.02445 | 0.117221 | 0.00162394
445 | -0.117506 | -1.59228 | 11.9583 | 13.5506 | 0.00162929 | 0.0383181 | 23.5565 | 23.5182 | 116.06 | 116.06 | -2.8931 | -72445.4 | 67.36245 | 0.117506 | 0.00162929
446 | -0.117628 | -1.59393 | 11.9567 | 13.5506 | 0.00162045 | 0.0381101 | 23.5563 | 23.5182 | 116.184 | 116.184 | -2.8909 | -72388.9 | 67.30991 | 0.117628 | 0.00162045
447 | -0.117933 | -1.59807 | 11.9525 | 13.5506 | 0.00162722 | 0.0382693 | 23.5565 | 23.5182 | 116.434 | 116.434 | -2.907 | -72792.8 | 67.68547 | 0.117933 | 0.00162722
448 | -0.118062 | -1.59981 | 11.9508 | 13.5506 | 0.00161957 | 0.0380894 | 23.5563 | 23.5182 | 116.561 | 116.561 | -2.9067 | -72784.7 | 67.67794 | 0.118062 | 0.00161957
449 | -0.118281 | -1.60278 | 11.9478 | 13.5506 | 0.0016158 | 0.0380008 | 23.5562 | 23.5182 | 116.745 | 116.746 | -2.9131 | -72946.3 | 67.8282 | 0.118281 | 0.0016158
450 | -0.118462 | -1.60524 | 11.9454 | 13.5506 | 0.00161071 | 0.0378811 | 23.5561 | 23.5182 | 116.935 | 116.935 | -2.9205 | -73132.1 | 68.00096 | 0.118462 | 0.00161071
451 | -0.118616 | -1.60732 | 11.9433 | 13.5506 | 0.00160968 | 0.0378569 | 23.5561 | 23.5182 | 117.057 | 117.057 | -2.9305 | -73382.5 | 68.2338 | 0.118616 | 0.00160968
452 | -0.119038 | -1.61304 | 11.9376 | 13.5506 | 0.00162005 | 0.0381007 | 23.5563 | 23.5182 | 117.433 | 117.433 | -2.9454 | -73754.1 | 68.57932 | 0.119038 | 0.00162005
453 | -0.119252 | -1.61594 | 11.9347 | 13.5506 | 0.00162545 | 0.0382277 | 23.5565 | 23.5182 | 117.621 | 117.622 | -2.9541 | -73972.2 | 68.78212 | 0.119252 | 0.00162545
454 | -0.119448 | -1.61859 | 11.932 | 13.5506 | 0.00161366 | 0.0379505 | 23.5562 | 23.5182 | 117.806 | 117.807 | -2.9579 | -74069.1 | 68.87222 | 0.119448 | 0.00161366
455 | -0.119769 | -1.62294 | 11.9277 | 13.5506 | 0.00163208 | 0.0383836 | 23.5566 | 23.5182 | 118.058 | 118.058 | -2.9699 | -74368 | 69.15015 | 0.119769 | 0.00163208
456 | -0.120099 | -1.62741 | 11.9232 | 13.5506 | 0.00161672 | 0.0380224 | 23.5562 | 23.5182 | 118.37 | 118.37 | -2.9844 | -74731.5 | 69.48815 | 0.120099 | 0.00161672
457 | -0.120323 | -1.63045 | 11.9202 | 13.5506 | 0.00160654 | 0.0377829 | 23.556 | 23.5182 | 118.557 | 118.558 | -2.9834 | -74707.3 | 69.46564 | 0.120323 | 0.00160654
458 | -0.120596 | -1.63414 | 11.9165 | 13.5506 | 0.00159459 | 0.0375019 | 23.5557 | 23.5182 | 118.804 | 118.805 | -2.9927 | -74941.6 | 69.68351 | 0.120596 | 0.00159459
459 | -0.120857 | -1.63769 | 11.9129 | 13.5506 | 0.00161016 | 0.0378681 | 23.5561 | 23.5182 | 118.993 | 118.993 | -3.004 | -75224.3 | 69.94637 | 0.120857 | 0.00161016
460 | -0.121199 | -1.64232 | 11.9083 | 13.5506 | 0.00160731 | 0.037801 | 23.556 | 23.5182 | 119.305 | 119.305 | -3.0095 | -75361.6 | 70.07404 | 0.121199 | 0.00160731
461 | -0.121414 | -1.64524 | 11.9054 | 13.5506 | 0.00161845 | 0.0380631 | 23.5563 | 23.5182 | 119.492 | 119.492 | -3.0156 | -75515.1 | 70.21677 | 0.121414 | 0.00161845
462 | -0.121758 | -1.64989 | 11.9007 | 13.5506 | 0.00161558 | 0.0379955 | 23.5562 | 23.5182 | 119.803 | 119.804 | -3.023 | -75700.9 | 70.38953 | 0.121758 | 0.00161558
463 | -0.122199 | -1.65588 | 11.8947 | 13.5506 | 0.00159513 | 0.0375147 | 23.5557 | 23.5182 | 120.178 | 120.178 | -3.0359 | -76024.1 | 70.69005 | 0.122199 | 0.00159513
464 | -0.122472 | -1.65957 | 11.891 | 13.5506 | 0.0016255 | 0.0382289 | 23.5565 | 23.5182 | 120.427 | 120.428 | -3.0379 | -76072.5 | 70.73506 | 0.122472 | 0.0016255
465 | -0.122597 | -1.66127 | 11.8893 | 13.5506 | 0.00161315 | 0.0379383 | 23.5562 | 23.5182 | 120.555 | 120.555 | -3.044 | -76226 | 70.87779 | 0.122597 | 0.00161315
466 | -0.122738 | -1.66317 | 11.8874 | 13.5506 | 0.00161024 | 0.03787 | 23.5561 | 23.5182 | 120.677 | 120.677 | -3.0514 | -76411.8 | 71.05055 | 0.122738 | 0.00161024
467 | -0.122888 | -1.6652 | 11.8854 | 13.5506 | 0.00160992 | 0.0378626 | 23.5561 | 23.5182 | 120.802 | 120.802 | -3.0585 | -76589.5 | 71.21578 | 0.122888 | 0.00160992
468 | -0.123324 | -1.67111 | 11.8795 | 13.5506 | 0.00161966 | 0.0380916 | 23.5563 | 23.5182 | 121.181 | 121.181 | -3.0711 | -76904.6 | 71.50878 | 0.123324 | 0.00161966
469 | -0.123535 | -1.67398 | 11.8766 | 13.5506 | 0.00161582 | 0.0380012 | 23.5562 | 23.5182 | 121.363 | 121.364 | -3.0814 | -77163.1 | 71.74914 | 0.123535 | 0.00161582
470 | -0.1238 | -1.67757 | 11.873 | 13.5506 | 0.00158469 | 0.037269 | 23.5555 | 23.5182 | 121.613 | 121.613 | -3.0862 | -77284.3 | 71.86184 | 0.1238 | 0.00158469
471 | -0.12402 | -1.68055 | 11.8701 | 13.5506 | 0.00161345 | 0.0379455 | 23.5562 | 23.5182 | 121.802 | 121.802 | -3.0943 | -77486.2 | 72.04957 | 0.12402 | 0.00161345
472 | -0.124151 | -1.68232 | 11.8683 | 13.5506 | 0.00161111 | 0.0378904 | 23.5561 | 23.5182 | 121.927 | 121.927 | -3.0972 | -77558.9 | 72.11717 | 0.124151 | 0.00161111
473 | -0.124397 | -1.68566 | 11.8649 | 13.5506 | 0.00161766 | 0.0380445 | 23.5563 | 23.5182 | 122.115 | 122.115 | -3.0984 | -77591.2 | 72.1472 | 0.124397 | 0.00161766
474 | -0.124668 | -1.68932 | 11.8613 | 13.5506 | 0.00164304 | 0.0386413 | 23.5569 | 23.5182 | 122.364 | 122.364 | -3.1091 | -77857.8 | 72.3951 | 0.124668 | 0.00164304
475 | -0.124864 | -1.69198 | 11.8586 | 13.5506 | 0.00163152 | 0.0383705 | 23.5566 | 23.5182 | 122.551 | 122.551 | -3.1155 | -78019.4 | 72.54536 | 0.124864 | 0.00163152
476 | -0.125121 | -1.69547 | 11.8551 | 13.5506 | 0.00163462 | 0.0384435 | 23.5567 | 23.5182 | 122.802 | 122.802 | -3.1281 | -78334.4 | 72.83826 | 0.125121 | 0.00163462
477 | -0.125356 | -1.69865 | 11.852 | 13.5506 | 0.00164498 | 0.038687 | 23.5569 | 23.5182 | 122.986 | 122.986 | -3.131 | -78407.1 | 72.90586 | 0.125356 | 0.00164498
478 | -0.125557 | -1.70137 | 11.8492 | 13.5506 | 0.00160592 | 0.0377683 | 23.556 | 23.5182 | 123.113 | 123.113 | -3.1355 | -78520.2 | 73.01102 | 0.125557 | 0.00160592
479 | -0.125671 | -1.70292 | 11.8477 | 13.5506 | 0.00161734 | 0.0380369 | 23.5563 | 23.5182 | 123.238 | 123.238 | -3.1378 | -78576.8 | 73.06365 | 0.125671 | 0.00161734
480 | -0.125889 | -1.70588 | 11.8447 | 13.5506 | 0.00163029 | 0.0383416 | 23.5566 | 23.5182 | 123.422 | 123.423 | -3.1484 | -78843.4 | 73.31155 | 0.125889 | 0.00163029
481 | -0.126215 | -1.71029 | 11.8403 | 13.5506 | 0.00163231 | 0.038389 | 23.5566 | 23.5182 | 123.672 | 123.672 | -3.1548 | -79004.9 | 73.46171 | 0.126215 | 0.00163231
482 | -0.126455 | -1.71354 | 11.8371 | 13.5506 | 0.00163339 | 0.0384143 | 23.5566 | 23.5182 | 123.86 | 123.86 | -3.1658 | -79279.6 | 73.71714 | 0.126455 | 0.00163339
483 | -0.126701 | -1.71687 | 11.8337 | 13.5506 | 0.00161508 | 0.0379839 | 23.5562 | 23.5182 | 124.047 | 124.047 | -3.1674 | -79320 | 73.75471 | 0.126701 | 0.00161508
484 | -0.12688 | -1.71931 | 11.8313 | 13.5506 | 0.0016308 | 0.0383536 | 23.5566 | 23.5182 | 124.172 | 124.172 | -3.1732 | -79465.4 | 73.8899 | 0.12688 | 0.0016308
485 | -0.127276 | -1.72467 | 11.8259 | 13.5506 | 0.00159688 | 0.0375557 | 23.5558 | 23.5182 | 124.484 | 124.484 | -3.1797 | -79627 | 74.04017 | 0.127276 | 0.00159688
486 | -0.127534 | -1.72816 | 11.8224 | 13.5506 | 0.00155746 | 0.0366286 | 23.5549 | 23.5182 | 124.671 | 124.671 | -3.1855 | -79772.4 | 74.17536 | 0.127534 | 0.00155746
487 | -0.12767 | -1.73 | 11.8206 | 13.5506 | 0.00162894 | 0.0383097 | 23.5565 | 23.5182 | 124.796 | 124.796 | -3.1855 | -79772.4 | 74.17536 | 0.12767 | 0.00162894
488 | -0.128188 | -1.73702 | 11.8136 | 13.5506 | 0.00159594 | 0.0375336 | 23.5558 | 23.5182 | 125.17 | 125.17 | -3.198 | -80087.4 | 74.46826 | 0.128188 | 0.00159594
489 | -0.128446 | -1.74052 | 11.8101 | 13.5506 | 0.00160616 | 0.0377741 | 23.556 | 23.5182 | 125.359 | 125.359 | -3.2013 | -80168.2 | 74.54339 | 0.128446 | 0.00160616
490 | -0.128594 | -1.74252 | 11.8081 | 13.5506 | 0.00159186 | 0.0374376 | 23.5557 | 23.5182 | 125.482 | 125.482 | -3.1948 | -80006.6 | 74.39313 | 0.128594 | 0.00159186
491 | -0.129112 | -1.74954 | 11.8011 | 13.5506 | 0.00160563 | 0.0377617 | 23.556 | 23.5182 | 125.856 | 125.856 | -3.2145 | -80499.4 | 74.85136 | 0.129112 | 0.00160563
492 | -0.12934 | -1.75263 | 11.798 | 13.5506 | 0.00160053 | 0.0376415 | 23.5559 | 23.5182 | 126.047 | 126.047 | -3.2251 | -80766 | 75.09925 | 0.12934 | 0.00160053
493 | -0.129685 | -1.75731 | 11.7933 | 13.5506 | 0.0015806 | 0.037173 | 23.5554 | 23.5182 | 126.293 | 126.293 | -3.2319 | -80935.6 | 75.25695 | 0.129685 | 0.0015806
494 | -0.129971 | -1.76118 | 11.7894 | 13.5506 | 0.00157734 | 0.0370962 | 23.5553 | 23.5182 | 126.481 | 126.481 | -3.2316 | -80927.6 | 75.24951 | 0.129971 | 0.00157734
495 | -0.130221 | -1.76457 | 11.786 | 13.5506 | 0.00158743 | 0.0373334 | 23.5556 | 23.5182 | 126.668 | 126.668 | -3.2348 | -81008.3 | 75.32455 | 0.130221 | 0.00158743
496 | -0.130458 | -1.76778 | 11.7828 | 13.5506 | 0.00158818 | 0.0373512 | 23.5556 | 23.5182 | 126.858 | 126.858 | -3.2432 | -81218.4 | 75.51991 | 0.130458 | 0.00158818
497 | -0.131072 | -1.7761 | 11.7745 | 13.5506 | 0.00154494 | 0.0363342 | 23.5546 | 23.5182 | 127.292 | 127.292 | -3.2473 | -81323.4 | 75.61754 | 0.131072 | 0.00154494
498 | -0.131398 | -1.78053 | 11.7701 | 13.5506 | 0.00157909 | 0.0371375 | 23.5554 | 23.5182 | 127.543 | 127.543 | -3.2522 | -81444.6 | 75.73024 | 0.131398 | 0.00157909
499 | -0.131819 | -1.78623 | 11.7644 | 13.5506 | 0.00157199 | 0.0369704 | 23.5552 | 23.5182 | 127.853 | 127.853 | -3.2631 | -81719.2 | 75.98557 | 0.131819 | 0.00157199
500 | -0.132136 | -1.79052 | 11.7601 | 13.5506 | 0.0015795 | 0.037147 | 23.5554 | 23.5182 | 128.105 | 128.105 | -3.2654 | -81775.8 | 76.0382 | 0.132136 | 0.0015795
501 | -0.132751 | -1.79885 | 11.7518 | 13.5506 | 0.00155791 | 0.0366392 | 23.5549 | 23.5182 | 128.54 | 128.54 | -3.2738 | -81985.8 | 76.23347 | 0.132751 | 0.00155791
502 | -0.133138 | -1.80409 | 11.7465 | 13.5506 | 0.00156438 | 0.0367915 | 23.555 | 23.5182 | 128.851 | 128.851 | -3.2847 | -82260.5 | 76.48889 | 0.133138 | 0.00156438
503 | -0.133823 | -1.81339 | 11.7372 | 13.5506 | 0.00156976 | 0.0369179 | 23.5551 | 23.5182 | 129.414 | 129.414 | -3.2963 | -82551.3 | 76.75929 | 0.133823 | 0.00156976
504 | -0.134544 | -1.82315 | 11.7275 | 13.5506 | 0.00157811 | 0.0371144 | 23.5553 | 23.5182 | 129.977 | 129.977 | -3.3028 | -82712.9 | 76.90955 | 0.134544 | 0.00157811
505 | -0.13471 | -1.8254 | 11.7252 | 13.5506 | 0.00159586 | 0.0375318 | 23.5558 | 23.5182 | 130.102 | 130.102 | -3.3089 | -82866.3 | 77.05219 | 0.13471 | 0.00159586
506 | -0.134862 | -1.82746 | 11.7231 | 13.5506 | 0.00157934 | 0.0371433 | 23.5554 | 23.5182 | 130.224 | 130.224 | -3.3073 | -82825.9 | 77.01462 | 0.134862 | 0.00157934
507 | -0.13528 | -1.83313 | 11.7175 | 13.5506 | 0.00155199 | 0.0365 | 23.5547 | 23.5182 | 130.598 | 130.598 | -3.3112 | -82922.9 | 77.10482 | 0.13528 | 0.00155199
508 | -0.135792 | -1.84007 | 11.7105 | 13.5506 | 0.00155964 | 0.0366799 | 23.5549 | 23.5182 | 131.037 | 131.037 | -3.3221 | -83197.5 | 77.36015 | 0.135792 | 0.00155964
509 | -0.136161 | -1.84507 | 11.7055 | 13.5506 | 0.00156611 | 0.0368321 | 23.5551 | 23.5182 | 131.347 | 131.347 | -3.3215 | -83181.4 | 77.34518 | 0.136161 | 0.00156611
510 | -0.13665 | -1.85169 | 11.6989 | 13.5506 | 0.0015334 | 0.0360629 | 23.5543 | 23.5182 | 131.786 | 131.786 | -3.3356 | -83536.8 | 77.67564 | 0.13665 | 0.0015334
511 | -0.137239 | -1.85967 | 11.6909 | 13.5506 | 0.0015229 | 0.035816 | 23.554 | 23.5182 | 132.283 | 132.283 | -3.3447 | -83763 | 77.88597 | 0.137239 | 0.0015229
512 | -0.137594 | -1.86449 | 11.6861 | 13.5506 | 0.00151286 | 0.0355798 | 23.5538 | 23.5182 | 132.595 | 132.595 | -3.354 | -83997.3 | 78.10383 | 0.137594 | 0.00151286
513 | -0.137848 | -1.86793 | 11.6827 | 13.5506 | 0.00151178 | 0.0355544 | 23.5538 | 23.5182 | 132.845 | 132.846 | -3.3527 | -83965 | 78.0738 | 0.137848 | 0.00151178
514 | -0.138335 | -1.87452 | 11.6761 | 13.5506 | 0.00147061 | 0.0345861 | 23.5528 | 23.5182 | 133.282 | 133.282 | -3.3569 | -84070 | 78.17143 | 0.138335 | 0.00147061
515 | -0.139118 | -1.88514 | 11.6655 | 13.5506 | 0.00147105 | 0.0345965 | 23.5528 | 23.5182 | 133.971 | 133.971 | -3.3676 | -84336.6 | 78.41933 | 0.139118 | 0.00147105
516 | -0.139475 | -1.88997 | 11.6606 | 13.5506 | 0.00146764 | 0.0345162 | 23.5527 | 23.5182 | 134.282 | 134.282 | -3.3653 | -84280 | 78.3667 | 0.139475 | 0.00146764
517 | -0.139654 | -1.89239 | 11.6582 | 13.5506 | 0.00145076 | 0.0341193 | 23.5523 | 23.5182 | 134.468 | 134.468 | -3.3701 | -84401.2 | 78.4794 | 0.139654 | 0.00145076
518 | -0.139797 | -1.89433 | 11.6563 | 13.5506 | 0.00145695 | 0.034265 | 23.5525 | 23.5182 | 134.592 | 134.592 | -3.3627 | -84215.4 | 78.30663 | 0.139797 | 0.00145695
519 | -0.140862 | -1.90877 | 11.6418 | 13.5506 | 0.00138392 | 0.0325474 | 23.5508 | 23.5182 | 135.59 | 135.59 | -3.3792 | -84627.4 | 78.68973 | 0.140862 | 0.00138392
520 | -0.141256 | -1.9141 | 11.6365 | 13.5506 | 0.00137424 | 0.0323196 | 23.5505 | 23.5182 | 135.966 | 135.966 | -3.3904 | -84910.1 | 78.95259 | 0.141256 | 0.00137424
521 | -0.141628 | -1.91915 | 11.6315 | 13.5506 | 0.00132832 | 0.0312398 | 23.5495 | 23.5182 | 136.279 | 136.28 | -3.3891 | -84877.8 | 78.92256 | 0.141628 | 0.00132832
522 | -0.141963 | -1.92368 | 11.6269 | 13.5506 | 0.00134612 | 0.0316585 | 23.5499 | 23.5182 | 136.593 | 136.594 | -3.3911 | -84926.3 | 78.96765 | 0.141963 | 0.00134612
523 | -0.142397 | -1.92957 | 11.621 | 13.5506 | 0.00131733 | 0.0309812 | 23.5492 | 23.5182 | 136.963 | 136.964 | -3.4053 | -85281.7 | 79.29812 | 0.142397 | 0.00131733
524 | -0.142963 | -1.93724 | 11.6134 | 13.5506 | 0.00129609 | 0.0304817 | 23.5487 | 23.5182 | 137.462 | 137.463 | -3.4059 | -85297.9 | 79.31318 | 0.142963 | 0.00129609
525 | -0.143189 | -1.9403 | 11.6103 | 13.5506 | 0.00128357 | 0.0301873 | 23.5484 | 23.5182 | 137.649 | 137.65 | -3.4082 | -85354.4 | 79.36572 | 0.143189 | 0.00128357
526 | -0.143333 | -1.94225 | 11.6084 | 13.5506 | 0.0012902 | 0.0303431 | 23.5486 | 23.5182 | 137.774 | 137.775 | -3.4146 | -85516 | 79.51598 | 0.143333 | 0.0012902
527 | -0.143472 | -1.94413 | 11.6065 | 13.5506 | 0.00128728 | 0.0302744 | 23.5485 | 23.5182 | 137.899 | 137.899 | -3.4201 | -85653.3 | 79.64365 | 0.143472 | 0.00128728
528 | -0.144069 | -1.95222 | 11.5984 | 13.5506 | 0.00125358 | 0.029482 | 23.5477 | 23.5182 | 138.401 | 138.401 | -3.4217 | -85693.7 | 79.68121 | 0.144069 | 0.00125358
529 | -0.144513 | -1.95824 | 11.5924 | 13.5506 | 0.00125382 | 0.0294877 | 23.5477 | 23.5182 | 138.838 | 138.838 | -3.4223 | -85709.9 | 79.69627 | 0.144513 | 0.00125382
530 | -0.145945 | -1.97765 | 11.573 | 13.5506 | 0.00118811 | 0.0279422 | 23.5462 | 23.5182 | 139.9 | 139.9 | -3.4291 | -85879.5 | 79.85397 | 0.145945 | 0.00118811
531 | -0.146841 | -1.98979 | 11.5608 | 13.5506 | 0.00111524 | 0.0262284 | 23.5445 | 23.5182 | 140.583 | 140.583 | -3.4333 | -85984.5 | 79.95161 | 0.146841 | 0.00111524
532 | -0.147943 | -2.00472 | 11.5459 | 13.5506 | 0.00107404 | 0.0252596 | 23.5435 | 23.5182 | 141.46 | 141.46 | -3.4327 | -85968.4 | 79.93664 | 0.147943 | 0.00107404
533 | -0.148691 | -2.01486 | 11.5357 | 13.5506 | 0.00102398 | 0.0240821 | 23.5423 | 23.5182 | 142.081 | 142.081 | -3.443 | -86226.9 | 80.177 | 0.148691 | 0.00102398
534 | -0.149224 | -2.02207 | 11.5285 | 13.5506 | 0.00102802 | 0.0241773 | 23.5424 | 23.5182 | 142.518 | 142.518 | -3.4439 | -86251.1 | 80.1995 | 0.149224 | 0.00102802
535 | -0.149364 | -2.02398 | 11.5266 | 13.5506 | 0.00101864 | 0.0239565 | 23.5422 | 23.5182 | 142.644 | 142.644 | -3.4459 | -86299.6 | 80.2446 | 0.149364 | 0.00101864
536 | -0.149818 | -2.03013 | 11.5205 | 13.5506 | 0.000970967 | 0.0228354 | 23.5411 | 23.5182 | 143.017 | 143.017 | -3.4517 | -86445 | 80.3798 | 0.149818 | 0.000970967
537 | -0.150355 | -2.0374 | 11.5132 | 13.5506 | 0.000949799 | 0.0223376 | 23.5406 | 23.5182 | 143.453 | 143.453 | -3.4494 | -86388.5 | 80.32726 | 0.150355 | 0.000949799
538 | -0.151116 | -2.04772 | 11.5029 | 13.5506 | 0.000860985 | 0.0202488 | 23.5385 | 23.5182 | 144.141 | 144.141 | -3.4456 | -86291.5 | 80.23707 | 0.151116 | 0.000860985
539 | -0.151505 | -2.05299 | 11.4976 | 13.5506 | 0.000831589 | 0.0195575 | 23.5378 | 23.5182 | 144.454 | 144.454 | -3.4475 | -86340 | 80.28216 | 0.151505 | 0.000831589
540 | -0.151617 | -2.0545 | 11.4961 | 13.5506 | 0.000830747 | 0.0195377 | 23.5378 | 23.5182 | 144.578 | 144.578 | -3.4504 | -86412.7 | 80.34976 | 0.151617 | 0.000830747
541 | -0.152166 | -2.06194 | 11.4887 | 13.5506 | 0.000737169 | 0.0173369 | 23.5356 | 23.5182 | 145.014 | 145.014 | -3.4443 | -86259.2 | 80.20703 | 0.152166 | 0.000737169
542 | -0.152412 | -2.06528 | 11.4853 | 13.5506 | 0.000728889 | 0.0171422 | 23.5354 | 23.5182 | 145.201 | 145.201 | -3.4336 | -85992.6 | 79.95914 | 0.152412 | 0.000728889
543 | -0.152556 | -2.06722 | 11.4834 | 13.5506 | 0.000734784 | 0.0172808 | 23.5355 | 23.5182 | 145.325 | 145.325 | -3.4414 | -86186.5 | 80.13943 | 0.152556 | 0.000734784
544 | -0.152705 | -2.06925 | 11.4814 | 13.5506 | 0.000727823 | 0.0171171 | 23.5353 | 23.5182 | 145.451 | 145.451 | -3.4346 | -86016.9 | 79.98173 | 0.152705 | 0.000727823
545 | -0.153056 | -2.07401 | 11.4766 | 13.5506 | 0.000719099 | 0.0169119 | 23.5351 | 23.5182 | 145.764 | 145.764 | -3.4307 | -85919.9 | 79.89154 | 0.153056 | 0.000719099
546 | -0.153781 | -2.08382 | 11.4668 | 13.5506 | 0.000689472 | 0.0162152 | 23.5344 | 23.5182 | 146.388 | 146.388 | -3.4191 | -85629.1 | 79.62114 | 0.153781 | 0.000689472
547 | -0.154217 | -2.08974 | 11.4609 | 13.5506 | 0.000660058 | 0.0155234 | 23.5337 | 23.5182 | 146.761 | 146.761 | -3.4156 | -85540.2 | 79.53848 | 0.154217 | 0.000660058
548 | -0.154615 | -2.09513 | 11.4555 | 13.5506 | 0.000634756 | 0.0149283 | 23.5332 | 23.5182 | 147.073 | 147.073 | -3.413 | -85475.6 | 79.47841 | 0.154615 | 0.000634756
549 | -0.155015 | -2.10055 | 11.4501 | 13.5506 | 0.000613001 | 0.0144167 | 23.5326 | 23.5182 | 147.384 | 147.384 | -3.4162 | -85556.4 | 79.55354 | 0.155015 | 0.000613001
550 | -0.155165 | -2.10258 | 11.448 | 13.5506 | 0.000591883 | 0.01392 | 23.5321 | 23.5182 | 147.511 | 147.511 | -3.4165 | -85564.5 | 79.56108 | 0.155165 | 0.000591883
551 | -0.155387 | -2.10559 | 11.445 | 13.5506 | 0.000582799 | 0.0137064 | 23.5319 | 23.5182 | 147.697 | 147.697 | -3.4066 | -85314 | 79.32815 | 0.155387 | 0.000582799
552 | -0.156254 | -2.11733 | 11.4333 | 13.5506 | 0.000515884 | 0.0121327 | 23.5304 | 23.5182 | 148.383 | 148.383 | -3.4088 | -85370.6 | 79.38078 | 0.156254 | 0.000515884
553 | -0.156361 | -2.11879 | 11.4318 | 13.5506 | 0.000542371 | 0.0127556 | 23.531 | 23.5182 | 148.507 | 148.507 | -3.4059 | -85297.9 | 79.31318 | 0.156361 | 0.000542371
554 | -0.157332 | -2.13194 | 11.4187 | 13.5506 | 0.000438422 | 0.0103109 | 23.5285 | 23.5182 | 149.319 | 149.319 | -3.4053 | -85281.7 | 79.29812 | 0.157332 | 0.000438422
555 | -0.157773 | -2.13792 | 11.4127 | 13.5506 | 0.000416457 | 0.00979433 | 23.528 | 23.5182 | 149.695 | 149.695 | -3.4072 | -85330.2 | 79.34321 | 0.157773 | 0.000416457
556 | -0.159012 | -2.1547 | 11.3959 | 13.5506 | 0.000343827 | 0.00808621 | 23.5263 | 23.5182 | 150.756 | 150.756 | -3.3995 | -85136.3 | 79.16292 | 0.159012 | 0.000343827
557 | -0.16013 | -2.16986 | 11.3807 | 13.5506 | 0.000290302 | 0.00682738 | 23.5251 | 23.5182 | 151.814 | 151.814 | -3.393 | -84974.8 | 79.01275 | 0.16013 | 0.000290302
558 | -0.160292 | -2.17205 | 11.3786 | 13.5506 | 0.000265387 | 0.00624142 | 23.5245 | 23.5182 | 151.939 | 151.939 | -3.3956 | -85039.4 | 79.07282 | 0.160292 | 0.000265387
559 | -0.160483 | -2.17465 | 11.376 | 13.5506 | 0.000264716 | 0.00622565 | 23.5245 | 23.5182 | 152.126 | 152.127 | -3.3933 | -84982.8 | 79.02019 | 0.160483 | 0.000264716
560 | -0.161463 | -2.18791 | 11.3627 | 13.5506 | 0.000221818 | 0.00521678 | 23.5234 | 23.5182 | 153.063 | 153.063 | -3.375 | -84522.4 | 78.59209 | 0.161463 | 0.000221818
561 | -0.162002 | -2.19522 | 11.3554 | 13.5506 | 0.000194238 | 0.00456814 | 23.5228 | 23.5182 | 153.562 | 153.563 | -3.3775 | -84587 | 78.65216 | 0.162002 | 0.000194238
562 | -0.162111 | -2.1967 | 11.3539 | 13.5506 | 0.000199957 | 0.00470263 | 23.5229 | 23.5182 | 153.686 | 153.687 | -3.3801 | -84651.6 | 78.71223 | 0.162111 | 0.000199957
563 | -0.163099 | -2.21009 | 11.3405 | 13.5506 | 0.000150348 | 0.00353592 | 23.5218 | 23.5182 | 154.687 | 154.687 | -3.3669 | -84320.4 | 78.40427 | 0.163099 | 0.000150348
564 | -0.163648 | -2.21752 | 11.3331 | 13.5506 | 0.000167635 | 0.00394247 | 23.5222 | 23.5182 | 155.311 | 155.311 | -3.3643 | -84255.8 | 78.3442 | 0.163648 | 0.000167635
565 | -0.164055 | -2.22304 | 11.3276 | 13.5506 | 7.59933e-05 | 0.00178723 | 23.52 | 23.5182 | 155.87 | 155.871 | -3.356 | -84045.8 | 78.14893 | 0.164055 | 7.59933e-05
566 | -0.164324 | -2.22668 | 11.3239 | 13.5506 | 7.82041e-05 | 0.00183922 | 23.5201 | 23.5182 | 156.183 | 156.183 | -3.3543 | -84005.4 | 78.11137 | 0.164324 | 7.82041e-05
567 | -0.164675 | -2.23144 | 11.3192 | 13.5506 | 2.29149e-05 | 0.000538919 | 23.5188 | 23.5182 | 156.619 | 156.619 | -3.3547 | -84013.4 | 78.1188 | 0.164675 | 2.29149e-05
568 | -0.164903 | -2.23454 | 11.3161 | 13.5506 | -1.47441e-05 | -0.000346756 | 23.5179 | 23.5182 | 156.995 | 156.995 | -3.3408 | -83666.1 | 77.79587 | 0.164903 | -1.47441e-05
569 | -0.165097 | -2.23717 | 11.3134 | 13.5506 | -1.0014e-05 | -0.000235512 | 23.518 | 23.5182 | 157.305 | 157.305 | -3.3437 | -83738.8 | 77.86347 | 0.165097 | -1.0014e-05
570 | -0.165319 | -2.24018 | 11.3104 | 13.5506 | -3.28109e-05 | -0.000771653 | 23.5175 | 23.5182 | 157.684 | 157.684 | -3.3305 | -83407.6 | 77.55551 | 0.165319 | -3.28109e-05
571 | -0.165532 | -2.24305 | 11.3076 | 13.5506 | -3.84931e-05 | -0.000905291 | 23.5173 | 23.5182 | 158.054 | 158.055 | -3.3315 | -83431.8 | 77.57801 | 0.165532 | -3.84931e-05
572 | -0.165852 | -2.24739 | 11.3032 | 13.5506 | -7.12881e-05 | -0.00167657 | 23.5165 | 23.5182 | 158.68 | 158.68 | -3.3244 | -83254.1 | 77.41278 | 0.165852 | -7.12881e-05
573 | -0.1659 | -2.24805 | 11.3026 | 13.5506 | -7.66804e-05 | -0.00180339 | 23.5164 | 23.5182 | 158.805 | 158.806 | -3.3186 | -83108.7 | 77.27758 | 0.1659 | -7.66804e-05
574 | -0.166108 | -2.25087 | 11.2997 | 13.5506 | -0.000101399 | -0.00238472 | 23.5158 | 23.5182 | 159.307 | 159.308 | -3.315 | -83019.8 | 77.19492 | 0.166108 | -0.000101399
575 | -0.166297 | -2.25342 | 11.2972 | 13.5506 | -0.000138903 | -0.00326676 | 23.515 | 23.5182 | 159.676 | 159.677 | -3.3144 | -83003.7 | 77.17995 | 0.166297 | -0.000138903
576 | -0.166569 | -2.25711 | 11.2935 | 13.5506 | -0.000174041 | -0.00409314 | 23.5141 | 23.5182 | 160.177 | 160.177 | -3.3028 | -82712.9 | 76.90955 | 0.166569 | -0.000174041
577 | -0.166668 | -2.25846 | 11.2921 | 13.5506 | -0.000167372 | -0.00393629 | 23.5143 | 23.5182 | 160.302 | 160.303 | -3.2973 | -82575.5 | 76.78179 | 0.166668 | -0.000167372
578 | -0.16708 | -2.26404 | 11.2866 | 13.5506 | -0.000241904 | -0.00568915 | 23.5125 | 23.5182 | 160.929 | 160.929 | -3.2892 | -82373.6 | 76.59406 | 0.16708 | -0.000241904
579 | -0.167226 | -2.26602 | 11.2846 | 13.5506 | -0.000259728 | -0.00610834 | 23.5121 | 23.5182 | 161.177 | 161.177 | -3.2838 | -82236.2 | 76.4663 | 0.167226 | -0.000259728
580 | -0.167326 | -2.26736 | 11.2832 | 13.5506 | -0.000278932 | -0.00655999 | 23.5117 | 23.5182 | 161.301 | 161.302 | -3.288 | -82341.2 | 76.56393 | 0.167326 | -0.000278932
581 | -0.167418 | -2.26861 | 11.282 | 13.5506 | -0.000271787 | -0.00639194 | 23.5118 | 23.5182 | 161.488 | 161.489 | -3.2783 | -82098.9 | 76.33863 | 0.167418 | -0.000271787
582 | -0.167823 | -2.27411 | 11.2765 | 13.5506 |  |  |  |  | 162.048 | 162.048 | -3.2776 | -82082.8 | 76.32366 | 0.167823 | 0
583 | -0.167927 | -2.27551 | 11.2751 | 13.5506 |  |  |  |  | 162.237 | 162.237 | -3.2728 | -81961.6 | 76.21096 | 0.167927 | 0
584 | -0.168067 | -2.2774 | 11.2732 | 13.5506 |  |  |  |  | 162.423 | 162.423 | -3.2722 | -81945.4 | 76.1959 | 0.168067 | 0
585 | -0.16856 | -2.28408 | 11.2665 | 13.5506 |  |  |  |  | 163.109 | 163.109 | -3.2631 | -81719.2 | 75.98557 | 0.16856 | 0
586 | -0.168924 | -2.28902 | 11.2616 | 13.5506 |  |  |  |  | 163.546 | 163.546 | -3.2557 | -81533.4 | 75.81281 | 0.168924 | 0
587 | -0.169175 | -2.29243 | 11.2582 | 13.5506 |  |  |  |  | 163.798 | 163.798 | -3.2496 | -81379.9 | 75.67008 | 0.169175 | 0
588 | -0.169434 | -2.29593 | 11.2547 | 13.5506 |  |  |  |  | 164.047 | 164.047 | -3.2457 | -81283 | 75.57998 | 0.169434 | 0
589 | -0.169545 | -2.29744 | 11.2532 | 13.5506 |  |  |  |  | 164.175 | 164.175 | -3.2383 | -81097.2 | 75.40721 | 0.169545 | 0
590 | -0.169892 | -2.30214 | 11.2485 | 13.5506 |  |  |  |  | 164.482 | 164.482 | -3.2299 | -80887.2 | 75.21195 | 0.169892 | 0
591 | -0.170384 | -2.3088 | 11.2418 | 13.5506 |  |  |  |  | 164.858 | 164.858 | -3.2148 | -80507.5 | 74.85889 | 0.170384 | 0
592 | -0.170653 | -2.31245 | 11.2382 | 13.5506 |  |  |  |  | 165.107 | 165.107 | -3.1996 | -80127.8 | 74.50583 | 0.170653 | 0
593 | -0.170885 | -2.31559 | 11.235 | 13.5506 |  |  |  |  | 165.293 | 165.293 | -3.1971 | -80063.2 | 74.44576 | 0.170885 | 0

## OLC3-2
w | t | [12 empty] | 548
32.8 | 32.67 | [10 empty] | Ult Load, N | Ult Stress, MPa | Failure Strains, % |  | Ez, MPa | ν13
Average | E0 |  |  |  | E1 |  |  |  | Analog |  |  | 87398.2 | 81.56043 | 15.76% | 0.2507% | 421.0384 | 0.0123049
Index [1] | ?L/L0 [1] | ?L [mm] | L1 [mm] | L0 [mm] | ?L/L0 [1] | ?L [mm] | L1 [mm] | L0 [mm] | Time_1 | Time_0 | Dev1/ai0 | Force_[N] | σ3, MPa | ε3 | ε1
0 | 0 | 0 | 13.8653 | 13.8653 | 0 | 0 | 22.3676 | 22.3676 | 0 | 0.004 | -0.0058 | -72.7038 | 0.06784754 | 0 | 0
1 | 2.16019e-05 | 0.000299517 | 13.8656 | 13.8653 | -1.24268e-05 | -0.000277959 | 22.3674 | 22.3676 | 0.578 | 0.578 | 0.0029 | 145.408 | -0.1356955 | -2.16019e-05 | -1.24268e-05
2 | 4.2679e-05 | 0.000591758 | 13.8659 | 13.8653 | -2.63152e-05 | -0.000588608 | 22.367 | 22.3676 | 0.933 | 0.934 | -0.0071 | -105.017 | 0.09800238 | -4.2679e-05 | -2.63152e-05
3 | 6.08232e-05 | 0.000843333 | 13.8662 | 13.8653 | -1.33638e-06 | -2.98917e-05 | 22.3676 | 22.3676 | 1.824 | 1.824 | 0.0007 | 88.8602 | -0.08292478 | -6.08232e-05 | -1.33638e-06
4 | 2.98894e-05 | 0.000414426 | 13.8657 | 13.8653 | -4.11086e-05 | -0.000919502 | 22.3667 | 22.3676 | 2.537 | 2.537 | 0.0042 | 177.72 | -0.1658492 | -2.98894e-05 | -4.11086e-05
5 | -1.08285e-05 | -0.00015014 | 13.8652 | 13.8653 | -2.77943e-05 | -0.000621694 | 22.367 | 22.3676 | 2.961 | 2.961 | -0.0064 | -88.8602 | 0.08292478 | 1.08285e-05 | -2.77943e-05
6 | -1.37853e-05 | -0.000191137 | 13.8651 | 13.8653 | 9.32664e-06 | 0.000208615 | 22.3678 | 22.3676 | 3.974 | 3.975 | 0.0004 | 80.782 | -0.07538616 | 1.37853e-05 | 9.32664e-06
7 | -6.71262e-05 | -0.000930728 | 13.8644 | 13.8653 | -2.4509e-05 | -0.000548208 | 22.3671 | 22.3676 | 4.445 | 4.445 | -0.0093 | -161.564 | 0.1507723 | 6.71262e-05 | -2.4509e-05
8 | -9.02819e-05 | -0.00125179 | 13.8641 | 13.8653 | -1.59151e-05 | -0.000355982 | 22.3673 | 22.3676 | 4.571 | 4.571 | -0.0093 | -161.564 | 0.1507723 | 9.02819e-05 | -1.59151e-05
9 | -0.000120425 | -0.00166973 | 13.8637 | 13.8653 | -1.26719e-05 | -0.000283441 | 22.3674 | 22.3676 | 4.821 | 4.821 | -0.0048 | -48.4692 | 0.0452317 | 0.000120425 | -1.26719e-05
10 | -0.000237362 | -0.00329111 | 13.862 | 13.8653 | -3.55331e-05 | -0.00079479 | 22.3668 | 22.3676 | 5.59 | 5.59 | -0.0051 | -56.5474 | 0.05277031 | 0.000237362 | -3.55331e-05
11 | -0.000434126 | -0.0060193 | 13.8593 | 13.8653 | -3.68724e-05 | -0.000824749 | 22.3668 | 22.3676 | 6.629 | 6.629 | -0.0106 | -193.877 | 0.180927 | 0.000434126 | -3.68724e-05
12 | -0.000723218 | -0.0100277 | 13.8553 | 13.8653 | -2.60571e-05 | -0.000582836 | 22.3671 | 22.3676 | 7.69 | 7.69 | -0.0203 | -436.223 | 0.4070855 | 0.000723218 | -2.60571e-05
13 | -0.000758541 | -0.0105174 | 13.8548 | 13.8653 | -2.43825e-05 | -0.00054538 | 22.3671 | 22.3676 | 7.877 | 7.877 | -0.0125 | -242.346 | 0.2261585 | 0.000758541 | -2.43825e-05
14 | -0.000797942 | -0.0110637 | 13.8543 | 13.8653 | -1.39957e-05 | -0.00031305 | 22.3673 | 22.3676 | 8.011 | 8.011 | -0.0171 | -355.441 | 0.3316993 | 0.000797942 | -1.39957e-05
15 | -0.000927299 | -0.0128573 | 13.8525 | 13.8653 | 1.63439e-06 | 3.65574e-05 | 22.3677 | 22.3676 | 8.376 | 8.376 | -0.0167 | -347.363 | 0.3241609 | 0.000927299 | 1.63439e-06
16 | -0.000993757 | -0.0137788 | 13.8516 | 13.8653 | -1.08077e-05 | -0.000241742 | 22.3674 | 22.3676 | 8.564 | 8.564 | -0.0164 | -339.284 | 0.3166215 | 0.000993757 | -1.08077e-05
17 | -0.00121158 | -0.016799 | 13.8485 | 13.8653 | -4.08226e-05 | -0.000913106 | 22.3667 | 22.3676 | 9.062 | 9.062 | -0.0119 | -226.19 | 0.2110816 | 0.00121158 | -4.08226e-05
18 | -0.00128272 | -0.0177854 | 13.8475 | 13.8653 | -3.76342e-05 | -0.000841787 | 22.3668 | 22.3676 | 9.249 | 9.249 | -0.0174 | -363.519 | 0.3392377 | 0.00128272 | -3.76342e-05
19 | -0.00142787 | -0.0197979 | 13.8455 | 13.8653 | -3.02902e-05 | -0.00067752 | 22.367 | 22.3676 | 9.562 | 9.562 | -0.0216 | -468.535 | 0.4372392 | 0.00142787 | -3.02902e-05
20 | -0.00170924 | -0.0236992 | 13.8416 | 13.8653 | -2.14543e-05 | -0.000479882 | 22.3672 | 22.3676 | 10.122 | 10.122 | -0.0251 | -557.396 | 0.5201647 | 0.00170924 | -2.14543e-05
21 | -0.001884 | -0.0261223 | 13.8392 | 13.8653 | 3.96807e-06 | 8.87563e-05 | 22.3677 | 22.3676 | 10.559 | 10.559 | -0.0219 | -476.614 | 0.4447785 | 0.001884 | 3.96807e-06
22 | -0.00202018 | -0.0280105 | 13.8373 | 13.8653 | -1.63125e-05 | -0.000364872 | 22.3673 | 22.3676 | 10.809 | 10.809 | -0.0212 | -460.457 | 0.4297007 | 0.00202018 | -1.63125e-05
23 | -0.00265638 | -0.0368316 | 13.8285 | 13.8653 | 9.87641e-06 | 0.000220912 | 22.3679 | 22.3676 | 11.871 | 11.872 | -0.0309 | -702.803 | 0.6558592 | 0.00265638 | 9.87641e-06
24 | -0.00289636 | -0.040159 | 13.8252 | 13.8653 | -4.41752e-06 | -9.88096e-05 | 22.3675 | 22.3676 | 12.256 | 12.256 | -0.0357 | -823.976 | 0.7689385 | 0.00289636 | -4.41752e-06
25 | -0.00317333 | -0.0439993 | 13.8213 | 13.8653 | -1.35906e-05 | -0.000303988 | 22.3673 | 22.3676 | 12.681 | 12.681 | -0.0293 | -662.412 | 0.6181661 | 0.00317333 | -1.35906e-05
26 | -0.00385233 | -0.0534139 | 13.8119 | 13.8653 | 4.00028e-06 | 8.94768e-05 | 22.3677 | 22.3676 | 13.618 | 13.618 | -0.0435 | -1017.85 | 0.9498626 | 0.00385233 | 4.00028e-06
27 | -0.00438172 | -0.060754 | 13.8046 | 13.8653 | -1.02785e-06 | -2.29906e-05 | 22.3676 | 22.3676 | 14.366 | 14.366 | -0.0467 | -1098.64 | 1.025256 | 0.00438172 | -1.02785e-06
28 | -0.00476256 | -0.0660345 | 13.7993 | 13.8653 | 1.50507e-06 | 3.3665e-05 | 22.3677 | 22.3676 | 14.868 | 14.868 | -0.0444 | -1042.09 | 0.9724835 | 0.00476256 | 1.50507e-06
29 | -0.00522055 | -0.0723846 | 13.7929 | 13.8653 | 1.43289e-05 | 0.000320503 | 22.368 | 22.3676 | 15.428 | 15.428 | -0.0641 | -1534.86 | 1.432339 | 0.00522055 | 1.43289e-05
30 | -0.00526616 | -0.0730171 | 13.7923 | 13.8653 | 1.5049e-05 | 0.00033661 | 22.368 | 22.3676 | 15.497 | 15.498 | -0.0641 | -1534.86 | 1.432339 | 0.00526616 | 1.5049e-05
31 | -0.00578202 | -0.0801696 | 13.7852 | 13.8653 | -6.788e-07 | -1.51832e-05 | 22.3676 | 22.3676 | 16.178 | 16.178 | -0.068 | -1631.8 | 1.522804 | 0.00578202 | -6.788e-07
32 | -0.00590302 | -0.0818474 | 13.7835 | 13.8653 | 3.44773e-05 | 0.000771175 | 22.3684 | 22.3676 | 16.308 | 16.308 | -0.0686 | -1647.95 | 1.537875 | 0.00590302 | 3.44773e-05
33 | -0.00627603 | -0.0870193 | 13.7783 | 13.8653 | 4.58107e-05 | 0.00102468 | 22.3687 | 22.3676 | 16.738 | 16.739 | -0.0754 | -1817.59 | 1.696184 | 0.00627603 | 4.58107e-05
34 | -0.00682712 | -0.0946602 | 13.7707 | 13.8653 | 2.0664e-05 | 0.000462205 | 22.3681 | 22.3676 | 17.361 | 17.361 | -0.0802 | -1938.77 | 1.80927 | 0.00682712 | 2.0664e-05
35 | -0.00693038 | -0.096092 | 13.7692 | 13.8653 | 2.24986e-05 | 0.000503241 | 22.3681 | 22.3676 | 17.485 | 17.485 | -0.0876 | -2124.57 | 1.982659 | 0.00693038 | 2.24986e-05
36 | -0.00748783 | -0.103821 | 13.7615 | 13.8653 | 1.38879e-05 | 0.000310639 | 22.3679 | 22.3676 | 18.05 | 18.05 | -0.0983 | -2391.15 | 2.231433 | 0.00748783 | 1.38879e-05
37 | -0.0078839 | -0.109313 | 13.756 | 13.8653 | 4.09513e-05 | 0.000915983 | 22.3685 | 22.3676 | 18.548 | 18.549 | -0.1005 | -2447.69 | 2.284196 | 0.0078839 | 4.09513e-05
38 | -0.00813766 | -0.112831 | 13.7525 | 13.8653 | 3.72815e-05 | 0.000833899 | 22.3685 | 22.3676 | 18.797 | 18.797 | -0.1041 | -2536.55 | 2.367121 | 0.00813766 | 3.72815e-05
39 | -0.00844209 | -0.117052 | 13.7483 | 13.8653 | 3.3173e-05 | 0.000742002 | 22.3684 | 22.3676 | 19.111 | 19.111 | -0.1047 | -2552.71 | 2.382202 | 0.00844209 | 3.3173e-05
40 | -0.00884508 | -0.12264 | 13.7427 | 13.8653 | 3.04794e-05 | 0.000681752 | 22.3683 | 22.3676 | 19.483 | 19.483 | -0.1192 | -2916.23 | 2.72144 | 0.00884508 | 3.04794e-05
41 | -0.00942842 | -0.130728 | 13.7346 | 13.8653 | 2.46071e-05 | 0.000550403 | 22.3682 | 22.3676 | 20.107 | 20.107 | -0.1282 | -3142.42 | 2.932522 | 0.00942842 | 2.46071e-05
42 | -0.00990719 | -0.137366 | 13.728 | 13.8653 | 7.69671e-07 | 1.72157e-05 | 22.3677 | 22.3676 | 20.545 | 20.545 | -0.1376 | -3376.69 | 3.151144 | 0.00990719 | 7.69671e-07
43 | -0.0101608 | -0.140883 | 13.7245 | 13.8653 | 2.81588e-06 | 6.29846e-05 | 22.3677 | 22.3676 | 20.795 | 20.795 | -0.1418 | -3481.7 | 3.24914 | 0.0101608 | 2.81588e-06
44 | -0.01046 | -0.145031 | 13.7203 | 13.8653 | 9.44739e-06 | 0.000211316 | 22.3678 | 22.3676 | 21.043 | 21.044 | -0.1479 | -3635.19 | 3.392377 | 0.01046 | 9.44739e-06
45 | -0.0106775 | -0.148047 | 13.7173 | 13.8653 | 4.95673e-05 | 0.0011087 | 22.3687 | 22.3676 | 21.23 | 21.23 | -0.1566 | -3853.3 | 3.595919 | 0.0106775 | 4.95673e-05
46 | -0.0110343 | -0.152995 | 13.7123 | 13.8653 | 4.52958e-05 | 0.00101316 | 22.3686 | 22.3676 | 21.544 | 21.544 | -0.155 | -3812.91 | 3.558226 | 0.0110343 | 4.52958e-05
47 | -0.0113489 | -0.157357 | 13.708 | 13.8653 | 5.41969e-05 | 0.00121226 | 22.3688 | 22.3676 | 21.853 | 21.854 | -0.1666 | -4103.73 | 3.829621 | 0.0113489 | 5.41969e-05
48 | -0.0115764 | -0.16051 | 13.7048 | 13.8653 | 5.15765e-05 | 0.00115364 | 22.3688 | 22.3676 | 22.042 | 22.042 | -0.1747 | -4305.68 | 4.018082 | 0.0115764 | 5.15765e-05
49 | -0.0120882 | -0.167607 | 13.6977 | 13.8653 | 4.45705e-05 | 0.000996937 | 22.3686 | 22.3676 | 22.478 | 22.478 | -0.1763 | -4346.07 | 4.055774 | 0.0120882 | 4.45705e-05
50 | -0.0123895 | -0.171785 | 13.6935 | 13.8653 | 5.86907e-05 | 0.00131277 | 22.3689 | 22.3676 | 22.728 | 22.728 | -0.1798 | -4434.93 | 4.138699 | 0.0123895 | 5.86907e-05
51 | -0.0125345 | -0.173794 | 13.6915 | 13.8653 | 5.76775e-05 | 0.00129011 | 22.3689 | 22.3676 | 22.852 | 22.852 | -0.1888 | -4661.12 | 4.34978 | 0.0125345 | 5.76775e-05
52 | -0.0131318 | -0.182076 | 13.6833 | 13.8653 | 5.75067e-05 | 0.00128629 | 22.3689 | 22.3676 | 23.352 | 23.352 | -0.1998 | -4935.78 | 4.606094 | 0.0131318 | 5.75067e-05
53 | -0.013282 | -0.184159 | 13.6812 | 13.8653 | 6.45571e-05 | 0.00144399 | 22.3691 | 22.3676 | 23.476 | 23.476 | -0.1998 | -4935.78 | 4.606094 | 0.013282 | 6.45571e-05
54 | -0.0135678 | -0.188122 | 13.6772 | 13.8653 | 4.87464e-05 | 0.00109034 | 22.3687 | 22.3676 | 23.726 | 23.726 | -0.2046 | -5056.95 | 4.719171 | 0.0135678 | 4.87464e-05
55 | -0.0137059 | -0.190037 | 13.6753 | 13.8653 | 6.44674e-05 | 0.00144198 | 22.3691 | 22.3676 | 23.853 | 23.853 | -0.202 | -4992.33 | 4.658867 | 0.0137059 | 6.44674e-05
56 | -0.0139535 | -0.19347 | 13.6719 | 13.8653 | 8.29138e-05 | 0.00185459 | 22.3695 | 22.3676 | 24.101 | 24.101 | -0.2101 | -5194.28 | 4.847328 | 0.0139535 | 8.29138e-05
57 | -0.014535 | -0.201532 | 13.6638 | 13.8653 | 7.69818e-05 | 0.0017219 | 22.3694 | 22.3676 | 24.6 | 24.6 | -0.2294 | -5678.97 | 5.299643 | 0.014535 | 7.69818e-05
58 | -0.0147858 | -0.20501 | 13.6603 | 13.8653 | 6.02889e-05 | 0.00134852 | 22.369 | 22.3676 | 24.788 | 24.788 | -0.2282 | -5646.66 | 5.269491 | 0.0147858 | 6.02889e-05
59 | -0.0150206 | -0.208265 | 13.6571 | 13.8653 | 4.48755e-05 | 0.00100376 | 22.3686 | 22.3676 | 24.974 | 24.974 | -0.2311 | -5719.37 | 5.337344 | 0.0150206 | 4.48755e-05
60 | -0.0152532 | -0.211491 | 13.6538 | 13.8653 | 3.70594e-05 | 0.000828932 | 22.3685 | 22.3676 | 25.163 | 25.163 | -0.2381 | -5897.09 | 5.503193 | 0.0152532 | 3.70594e-05
61 | -0.0156339 | -0.21677 | 13.6486 | 13.8653 | 6.46682e-05 | 0.00144647 | 22.3691 | 22.3676 | 25.473 | 25.473 | -0.2423 | -6002.1 | 5.601189 | 0.0156339 | 6.46682e-05
62 | -0.0159262 | -0.220822 | 13.6445 | 13.8653 | 8.20158e-05 | 0.0018345 | 22.3695 | 22.3676 | 25.723 | 25.723 | -0.2533 | -6276.76 | 5.857503 | 0.0159262 | 8.20158e-05
63 | -0.0162099 | -0.224755 | 13.6406 | 13.8653 | 8.2701e-05 | 0.00184983 | 22.3695 | 22.3676 | 25.973 | 25.973 | -0.2543 | -6301 | 5.880124 | 0.0162099 | 8.2701e-05
64 | -0.0167109 | -0.231703 | 13.6336 | 13.8653 | 6.88923e-05 | 0.00154096 | 22.3692 | 22.3676 | 26.348 | 26.348 | -0.2649 | -6567.58 | 6.128898 | 0.0167109 | 6.88923e-05
65 | -0.0168514 | -0.233651 | 13.6317 | 13.8653 | 7.41982e-05 | 0.00165964 | 22.3693 | 22.3676 | 26.473 | 26.473 | -0.2655 | -6583.73 | 6.143969 | 0.0168514 | 7.41982e-05
66 | -0.0169996 | -0.235705 | 13.6296 | 13.8653 | 7.00066e-05 | 0.00156588 | 22.3692 | 22.3676 | 26.596 | 26.596 | -0.2704 | -6704.91 | 6.257055 | 0.0169996 | 7.00066e-05
67 | -0.0173207 | -0.240157 | 13.6252 | 13.8653 | 6.56036e-05 | 0.0014674 | 22.3691 | 22.3676 | 26.851 | 26.851 | -0.28 | -6947.25 | 6.483208 | 0.0173207 | 6.56036e-05
68 | -0.017639 | -0.24457 | 13.6208 | 13.8653 | 5.78049e-05 | 0.00129296 | 22.3689 | 22.3676 | 27.097 | 27.097 | -0.2855 | -7084.58 | 6.611365 | 0.017639 | 5.78049e-05
69 | -0.0178031 | -0.246846 | 13.6185 | 13.8653 | 7.35053e-05 | 0.00164414 | 22.3693 | 22.3676 | 27.22 | 27.22 | -0.2897 | -7189.6 | 6.70937 | 0.0178031 | 7.35053e-05
70 | -0.0179583 | -0.248998 | 13.6163 | 13.8653 | 8.6353e-05 | 0.00193151 | 22.3696 | 22.3676 | 27.347 | 27.347 | -0.2849 | -7068.42 | 6.596284 | 0.0179583 | 8.6353e-05
71 | -0.0183954 | -0.255059 | 13.6103 | 13.8653 | 7.41565e-05 | 0.00165871 | 22.3693 | 22.3676 | 27.719 | 27.72 | -0.3 | -7448.1 | 6.950604 | 0.0183954 | 7.41565e-05
72 | -0.0186177 | -0.258141 | 13.6072 | 13.8653 | 8.91933e-05 | 0.00199504 | 22.3696 | 22.3676 | 27.908 | 27.908 | -0.3036 | -7536.96 | 7.033528 | 0.0186177 | 8.91933e-05
73 | -0.0188538 | -0.261414 | 13.6039 | 13.8653 | 9.41576e-05 | 0.00210608 | 22.3697 | 22.3676 | 28.095 | 28.095 | -0.3045 | -7561.19 | 7.05614 | 0.0188538 | 9.41576e-05
74 | -0.019322 | -0.267905 | 13.5974 | 13.8653 | 7.38854e-05 | 0.00165264 | 22.3693 | 22.3676 | 28.473 | 28.473 | -0.3142 | -7803.54 | 7.282302 | 0.019322 | 7.38854e-05
75 | -0.0197204 | -0.27343 | 13.5919 | 13.8653 | 9.2807e-05 | 0.00207587 | 22.3697 | 22.3676 | 28.78 | 28.78 | -0.3216 | -7989.34 | 7.455691 | 0.0197204 | 9.2807e-05
76 | -0.0202175 | -0.280322 | 13.585 | 13.8653 | 8.80412e-05 | 0.00196927 | 22.3696 | 22.3676 | 29.155 | 29.155 | -0.3345 | -8312.47 | 7.757238 | 0.0202175 | 8.80412e-05
77 | -0.0203747 | -0.282502 | 13.5828 | 13.8653 | 9.54438e-05 | 0.00213485 | 22.3698 | 22.3676 | 29.283 | 29.283 | -0.3348 | -8320.55 | 7.764778 | 0.0203747 | 9.54438e-05
78 | -0.020545 | -0.284863 | 13.5805 | 13.8653 | 0.000109906 | 0.00245834 | 22.3701 | 22.3676 | 29.405 | 29.405 | -0.3355 | -8336.7 | 7.779849 | 0.020545 | 0.000109906
79 | -0.0208716 | -0.289391 | 13.5759 | 13.8653 | 0.000110264 | 0.00246635 | 22.3701 | 22.3676 | 29.656 | 29.656 | -0.3419 | -8498.27 | 7.930627 | 0.0208716 | 0.000110264
80 | -0.0211818 | -0.293693 | 13.5716 | 13.8653 | 0.000101508 | 0.0022705 | 22.3699 | 22.3676 | 29.904 | 29.904 | -0.3506 | -8716.38 | 8.134169 | 0.0211818 | 0.000101508
81 | -0.0213512 | -0.296041 | 13.5693 | 13.8653 | 0.000104102 | 0.00232851 | 22.37 | 22.3676 | 30.031 | 30.031 | -0.3571 | -8877.94 | 8.284937 | 0.0213512 | 0.000104102
82 | -0.0215659 | -0.299019 | 13.5663 | 13.8653 | 0.000111226 | 0.00248786 | 22.3701 | 22.3676 | 30.217 | 30.217 | -0.3619 | -8999.11 | 8.398014 | 0.0215659 | 0.000111226
83 | -0.0218663 | -0.303183 | 13.5622 | 13.8653 | 0.000109335 | 0.00244556 | 22.3701 | 22.3676 | 30.467 | 30.468 | -0.3603 | -8958.72 | 8.360322 | 0.0218663 | 0.000109335
84 | -0.0222669 | -0.308738 | 13.5566 | 13.8653 | 0.000110015 | 0.00246078 | 22.3701 | 22.3676 | 30.777 | 30.777 | -0.3683 | -9160.68 | 8.548792 | 0.0222669 | 0.000110015
85 | -0.0225095 | -0.312101 | 13.5532 | 13.8653 | 0.000129769 | 0.00290263 | 22.3705 | 22.3676 | 30.964 | 30.964 | -0.3706 | -9217.23 | 8.601564 | 0.0225095 | 0.000129769
86 | -0.0229573 | -0.31831 | 13.547 | 13.8653 | 0.000123787 | 0.00276882 | 22.3704 | 22.3676 | 31.278 | 31.278 | -0.3809 | -9475.73 | 8.842798 | 0.0229573 | 0.000123787
87 | -0.0231298 | -0.320703 | 13.5446 | 13.8653 | 0.000139805 | 0.00312711 | 22.3708 | 22.3676 | 31.403 | 31.403 | -0.3867 | -9621.14 | 8.978495 | 0.0231298 | 0.000139805
88 | -0.0235945 | -0.327146 | 13.5382 | 13.8653 | 0.000143761 | 0.00321559 | 22.3708 | 22.3676 | 31.776 | 31.776 | -0.3899 | -9701.92 | 9.05388 | 0.0235945 | 0.000143761
89 | -0.0238392 | -0.330538 | 13.5348 | 13.8653 | 0.00013632 | 0.00304916 | 22.3707 | 22.3676 | 31.962 | 31.962 | -0.3961 | -9855.4 | 9.197108 | 0.0238392 | 0.00013632
90 | -0.0242711 | -0.336527 | 13.5288 | 13.8653 | 0.000134268 | 0.00300326 | 22.3706 | 22.3676 | 32.28 | 32.281 | -0.4032 | -10033.1 | 9.362938 | 0.0242711 | 0.000134268
91 | -0.02468 | -0.342196 | 13.5231 | 13.8653 | 0.000151191 | 0.00338178 | 22.371 | 22.3676 | 32.59 | 32.59 | -0.399 | -9928.11 | 9.264961 | 0.02468 | 0.000151191
92 | -0.0248546 | -0.344618 | 13.5207 | 13.8653 | 0.000143942 | 0.00321965 | 22.3709 | 22.3676 | 32.711 | 32.711 | -0.4099 | -10202.8 | 9.521303 | 0.0248546 | 0.000143942
93 | -0.0253926 | -0.352077 | 13.5133 | 13.8653 | 0.000134293 | 0.00300381 | 22.3706 | 22.3676 | 33.085 | 33.085 | -0.4235 | -10542.1 | 9.83794 | 0.0253926 | 0.000134293
94 | -0.0258937 | -0.359025 | 13.5063 | 13.8653 | 0.000128818 | 0.00288136 | 22.3705 | 22.3676 | 33.461 | 33.461 | -0.4318 | -10752.1 | 10.03391 | 0.0258937 | 0.000128818
95 | -0.0260555 | -0.361268 | 13.5041 | 13.8653 | 0.00014773 | 0.00330436 | 22.3709 | 22.3676 | 33.585 | 33.585 | -0.4299 | -10703.6 | 9.988652 | 0.0260555 | 0.00014773
96 | -0.0262744 | -0.364304 | 13.501 | 13.8653 | 0.000138407 | 0.00309584 | 22.3707 | 22.3676 | 33.774 | 33.774 | -0.4396 | -10946 | 10.21486 | 0.0262744 | 0.000138407
97 | -0.026629 | -0.369221 | 13.4961 | 13.8653 | 0.000152696 | 0.00341546 | 22.371 | 22.3676 | 34.022 | 34.023 | -0.436 | -10857.1 | 10.1319 | 0.026629 | 0.000152696
98 | -0.0271523 | -0.376476 | 13.4889 | 13.8653 | 0.000139725 | 0.00312532 | 22.3708 | 22.3676 | 34.398 | 34.399 | -0.4509 | -11228.7 | 10.47868 | 0.0271523 | 0.000139725
99 | -0.0273926 | -0.379807 | 13.4855 | 13.8653 | 0.000129108 | 0.00288785 | 22.3705 | 22.3676 | 34.585 | 34.585 | -0.4538 | -11301.4 | 10.54652 | 0.0273926 | 0.000129108
100 | -0.0276467 | -0.383331 | 13.482 | 13.8653 | 0.000150279 | 0.00336139 | 22.371 | 22.3676 | 34.77 | 34.77 | -0.4554 | -11341.8 | 10.58422 | 0.0276467 | 0.000150279
101 | -0.0280763 | -0.389288 | 13.476 | 13.8653 | 0.000142322 | 0.00318341 | 22.3708 | 22.3676 | 35.082 | 35.083 | -0.4663 | -11616.5 | 10.84058 | 0.0280763 | 0.000142322
102 | -0.0287493 | -0.398619 | 13.4667 | 13.8653 | 0.000159246 | 0.00356195 | 22.3712 | 22.3676 | 35.581 | 35.581 | -0.4776 | -11899.2 | 11.10439 | 0.0287493 | 0.000159246
103 | -0.0294495 | -0.408326 | 13.457 | 13.8653 | 0.000130293 | 0.00291435 | 22.3705 | 22.3676 | 36.081 | 36.081 | -0.4976 | -12400 | 11.57174 | 0.0294495 | 0.000130293
104 | -0.0300661 | -0.416876 | 13.4485 | 13.8653 | 0.000170391 | 0.00381124 | 22.3714 | 22.3676 | 36.52 | 36.52 | -0.4944 | -12319.3 | 11.49643 | 0.0300661 | 0.000170391
105 | -0.0303682 | -0.421066 | 13.4443 | 13.8653 | 0.000191831 | 0.0042908 | 22.3719 | 22.3676 | 36.706 | 36.706 | -0.5102 | -12715.1 | 11.86579 | 0.0303682 | 0.000191831
106 | -0.0305144 | -0.423092 | 13.4422 | 13.8653 | 0.000171266 | 0.00383081 | 22.3715 | 22.3676 | 36.831 | 36.832 | -0.506 | -12610.1 | 11.76781 | 0.0305144 | 0.000171266
107 | -0.0306888 | -0.42551 | 13.4398 | 13.8653 | 0.000183118 | 0.00409592 | 22.3717 | 22.3676 | 36.954 | 36.954 | -0.5053 | -12593.9 | 11.75269 | 0.0306888 | 0.000183118
108 | -0.0308984 | -0.428417 | 13.4369 | 13.8653 | 0.000187237 | 0.00418804 | 22.3718 | 22.3676 | 37.08 | 37.081 | -0.5114 | -12747.4 | 11.89594 | 0.0308984 | 0.000187237
109 | -0.0312964 | -0.433935 | 13.4314 | 13.8653 | 0.00017487 | 0.00391142 | 22.3715 | 22.3676 | 37.396 | 37.396 | -0.5247 | -13078.6 | 12.20501 | 0.0312964 | 0.00017487
110 | -0.0317986 | -0.440898 | 13.4244 | 13.8653 | 0.000179509 | 0.00401518 | 22.3716 | 22.3676 | 37.766 | 37.767 | -0.5279 | -13159.4 | 12.28042 | 0.0317986 | 0.000179509
111 | -0.0319764 | -0.443364 | 13.422 | 13.8653 | 0.000194306 | 0.00434616 | 22.372 | 22.3676 | 37.89 | 37.891 | -0.5324 | -13272.5 | 12.38596 | 0.0319764 | 0.000194306
112 | -0.0321524 | -0.445804 | 13.4195 | 13.8653 | 0.000191252 | 0.00427786 | 22.3719 | 22.3676 | 38.017 | 38.017 | -0.5311 | -13240.2 | 12.35582 | 0.0321524 | 0.000191252
113 | -0.0324272 | -0.449614 | 13.4157 | 13.8653 | 0.000182287 | 0.00407733 | 22.3717 | 22.3676 | 38.206 | 38.206 | -0.5324 | -13272.5 | 12.38596 | 0.0324272 | 0.000182287
114 | -0.0330154 | -0.457769 | 13.4076 | 13.8653 | 0.000195937 | 0.00438265 | 22.372 | 22.3676 | 38.639 | 38.64 | -0.5437 | -13555.2 | 12.64978 | 0.0330154 | 0.000195937
115 | -0.0333488 | -0.462393 | 13.4029 | 13.8653 | 0.0002137 | 0.00477997 | 22.3724 | 22.3676 | 38.888 | 38.889 | -0.5462 | -13619.8 | 12.71006 | 0.0333488 | 0.0002137
116 | -0.0336262 | -0.466239 | 13.3991 | 13.8653 | 0.000223989 | 0.0050101 | 22.3726 | 22.3676 | 39.077 | 39.077 | -0.555 | -13838 | 12.91369 | 0.0336262 | 0.000223989
117 | -0.0341238 | -0.473138 | 13.3922 | 13.8653 | 0.000196903 | 0.00440425 | 22.372 | 22.3676 | 39.451 | 39.451 | -0.5698 | -14209.6 | 13.26047 | 0.0341238 | 0.000196903
118 | -0.0343675 | -0.476517 | 13.3888 | 13.8653 | 0.000180037 | 0.004027 | 22.3717 | 22.3676 | 39.642 | 39.642 | -0.5714 | -14249.9 | 13.29808 | 0.0343675 | 0.000180037
119 | -0.0344634 | -0.477846 | 13.3875 | 13.8653 | 0.000203691 | 0.00455608 | 22.3722 | 22.3676 | 39.714 | 39.714 | -0.5714 | -14249.9 | 13.29808 | 0.0344634 | 0.000203691
120 | -0.0348963 | -0.483849 | 13.3815 | 13.8653 | 0.000213695 | 0.00477986 | 22.3724 | 22.3676 | 40.015 | 40.015 | -0.5798 | -14460 | 13.49414 | 0.0348963 | 0.000213695
121 | -0.0353168 | -0.489679 | 13.3757 | 13.8653 | 0.000212184 | 0.00474605 | 22.3724 | 22.3676 | 40.324 | 40.325 | -0.5836 | -14556.9 | 13.58457 | 0.0353168 | 0.000212184
122 | -0.0355619 | -0.493077 | 13.3723 | 13.8653 | 0.000194773 | 0.00435662 | 22.372 | 22.3676 | 40.512 | 40.512 | -0.593 | -14791.2 | 13.80322 | 0.0355619 | 0.000194773
123 | -0.0358973 | -0.497728 | 13.3676 | 13.8653 | 0.000228471 | 0.00511036 | 22.3727 | 22.3676 | 40.761 | 40.761 | -0.5985 | -14928.5 | 13.93135 | 0.0358973 | 0.000228471
124 | -0.0364283 | -0.505091 | 13.3602 | 13.8653 | 0.000237404 | 0.00531018 | 22.3729 | 22.3676 | 41.137 | 41.137 | -0.6094 | -15203.2 | 14.1877 | 0.0364283 | 0.000237404
125 | -0.0367019 | -0.508884 | 13.3564 | 13.8653 | 0.000211739 | 0.00473611 | 22.3724 | 22.3676 | 41.322 | 41.323 | -0.6081 | -15170.9 | 14.15756 | 0.0367019 | 0.000211739
126 | -0.0372007 | -0.5158 | 13.3495 | 13.8653 | 0.000256239 | 0.00573147 | 22.3734 | 22.3676 | 41.698 | 41.698 | -0.6207 | -15485.9 | 14.45152 | 0.0372007 | 0.000256239
127 | -0.0373876 | -0.518392 | 13.3469 | 13.8653 | 0.000261798 | 0.0058558 | 22.3735 | 22.3676 | 41.822 | 41.822 | -0.6162 | -15372.8 | 14.34597 | 0.0373876 | 0.000261798
128 | -0.0376643 | -0.522228 | 13.3431 | 13.8653 | 0.000240384 | 0.00537682 | 22.373 | 22.3676 | 42.009 | 42.009 | -0.6242 | -15574.8 | 14.53448 | 0.0376643 | 0.000240384
129 | -0.0382628 | -0.530527 | 13.3348 | 13.8653 | 0.000257757 | 0.00576542 | 22.3734 | 22.3676 | 42.448 | 42.448 | -0.6387 | -15938.3 | 14.8737 | 0.0382628 | 0.000257757
130 | -0.0384112 | -0.532584 | 13.3327 | 13.8653 | 0.000256686 | 0.00574145 | 22.3734 | 22.3676 | 42.572 | 42.572 | -0.6394 | -15954.4 | 14.88872 | 0.0384112 | 0.000256686
131 | -0.0387134 | -0.536775 | 13.3286 | 13.8653 | 0.000252982 | 0.0056586 | 22.3733 | 22.3676 | 42.758 | 42.758 | -0.6407 | -15986.8 | 14.91896 | 0.0387134 | 0.000252982
132 | -0.0391331 | -0.542594 | 13.3227 | 13.8653 | 0.000252394 | 0.00564545 | 22.3733 | 22.3676 | 43.074 | 43.075 | -0.6494 | -16204.9 | 15.12249 | 0.0391331 | 0.000252394
133 | -0.0394187 | -0.546553 | 13.3188 | 13.8653 | 0.00024937 | 0.00557781 | 22.3732 | 22.3676 | 43.257 | 43.257 | -0.6561 | -16374.5 | 15.28076 | 0.0394187 | 0.00024937
134 | -0.0400571 | -0.555405 | 13.3099 | 13.8653 | 0.000276641 | 0.0061878 | 22.3738 | 22.3676 | 43.758 | 43.758 | -0.6655 | -16608.8 | 15.49941 | 0.0400571 | 0.000276641
135 | -0.0404961 | -0.561492 | 13.3038 | 13.8653 | 0.000284528 | 0.00636421 | 22.374 | 22.3676 | 44.068 | 44.068 | -0.6687 | -16689.6 | 15.57482 | 0.0404961 | 0.000284528
136 | -0.0409346 | -0.567572 | 13.2978 | 13.8653 | 0.000301055 | 0.00673389 | 22.3744 | 22.3676 | 44.38 | 44.38 | -0.6768 | -16891.5 | 15.76323 | 0.0409346 | 0.000301055
137 | -0.041266 | -0.572167 | 13.2932 | 13.8653 | 0.000293032 | 0.00655444 | 22.3742 | 22.3676 | 44.632 | 44.632 | -0.6871 | -17150 | 16.00446 | 0.041266 | 0.000293032
138 | -0.0417344 | -0.578661 | 13.2867 | 13.8653 | 0.000278173 | 0.00622207 | 22.3739 | 22.3676 | 44.942 | 44.942 | -0.6958 | -17368.1 | 16.208 | 0.0417344 | 0.000278173
139 | -0.0423401 | -0.58706 | 13.2783 | 13.8653 | 0.000286028 | 0.00639777 | 22.374 | 22.3676 | 45.382 | 45.382 | -0.7042 | -17578.2 | 16.40406 | 0.0423401 | 0.000286028
140 | -0.042619 | -0.590927 | 13.2744 | 13.8653 | 0.000306626 | 0.0068585 | 22.3745 | 22.3676 | 45.566 | 45.566 | -0.7067 | -17642.8 | 16.46435 | 0.042619 | 0.000306626
141 | -0.0429943 | -0.596131 | 13.2692 | 13.8653 | 0.000299464 | 0.0066983 | 22.3743 | 22.3676 | 45.815 | 45.815 | -0.7158 | -17869 | 16.67544 | 0.0429943 | 0.000299464
142 | -0.0434285 | -0.602151 | 13.2632 | 13.8653 | 0.000301014 | 0.00673297 | 22.3744 | 22.3676 | 46.127 | 46.127 | -0.7219 | -18022.5 | 16.81869 | 0.0434285 | 0.000301014
143 | -0.0435876 | -0.604356 | 13.261 | 13.8653 | 0.000304211 | 0.00680449 | 22.3744 | 22.3676 | 46.252 | 46.252 | -0.7229 | -18046.7 | 16.84127 | 0.0435876 | 0.000304211
144 | -0.0439522 | -0.609412 | 13.2559 | 13.8653 | 0.000309219 | 0.0069165 | 22.3745 | 22.3676 | 46.502 | 46.502 | -0.729 | -18200.2 | 16.98452 | 0.0439522 | 0.000309219
145 | -0.0441079 | -0.611571 | 13.2538 | 13.8653 | 0.000312308 | 0.00698558 | 22.3746 | 22.3676 | 46.633 | 46.633 | -0.7322 | -18281 | 17.05992 | 0.0441079 | 0.000312308
146 | -0.0445474 | -0.617665 | 13.2477 | 13.8653 | 0.000297861 | 0.00666244 | 22.3743 | 22.3676 | 46.941 | 46.941 | -0.7396 | -18466.8 | 17.23331 | 0.0445474 | 0.000297861
147 | -0.0448106 | -0.621314 | 13.244 | 13.8653 | 0.000302934 | 0.00677593 | 22.3744 | 22.3676 | 47.13 | 47.13 | -0.7499 | -18725.3 | 17.47454 | 0.0448106 | 0.000302934
148 | -0.0452591 | -0.627532 | 13.2378 | 13.8653 | 0.000306838 | 0.00686325 | 22.3745 | 22.3676 | 47.453 | 47.453 | -0.7496 | -18717.2 | 17.46698 | 0.0452591 | 0.000306838
149 | -0.0456096 | -0.632392 | 13.2329 | 13.8653 | 0.000305804 | 0.00684011 | 22.3745 | 22.3676 | 47.703 | 47.703 | -0.7561 | -18878.8 | 17.61779 | 0.0456096 | 0.000305804
150 | -0.0458792 | -0.63613 | 13.2292 | 13.8653 | 0.000308075 | 0.0068909 | 22.3745 | 22.3676 | 47.891 | 47.891 | -0.7664 | -19137.3 | 17.85902 | 0.0458792 | 0.000308075
151 | -0.0460432 | -0.638404 | 13.2269 | 13.8653 | 0.000316906 | 0.00708843 | 22.3747 | 22.3676 | 48.015 | 48.015 | -0.766 | -19129.2 | 17.85146 | 0.0460432 | 0.000316906
152 | -0.0464266 | -0.64372 | 13.2216 | 13.8653 | 0.000335802 | 0.0075111 | 22.3751 | 22.3676 | 48.267 | 48.267 | -0.7696 | -19218 | 17.93433 | 0.0464266 | 0.000335802
153 | -0.0465981 | -0.646098 | 13.2192 | 13.8653 | 0.000348144 | 0.00778715 | 22.3754 | 22.3676 | 48.391 | 48.391 | -0.768 | -19177.6 | 17.89663 | 0.0465981 | 0.000348144
154 | -0.0470333 | -0.652132 | 13.2132 | 13.8653 | 0.000336095 | 0.00751765 | 22.3752 | 22.3676 | 48.703 | 48.703 | -0.7825 | -19541.2 | 18.23594 | 0.0470333 | 0.000336095
155 | -0.0473917 | -0.657102 | 13.2082 | 13.8653 | 0.000328936 | 0.00735751 | 22.375 | 22.3676 | 48.956 | 48.957 | -0.7889 | -19702.7 | 18.38666 | 0.0473917 | 0.000328936
156 | -0.0477428 | -0.66197 | 13.2034 | 13.8653 | 0.000348344 | 0.00779162 | 22.3754 | 22.3676 | 49.203 | 49.204 | -0.8005 | -19993.5 | 18.65803 | 0.0477428 | 0.000348344
157 | -0.0480836 | -0.666695 | 13.1986 | 13.8653 | 0.000363618 | 0.00813328 | 22.3758 | 22.3676 | 49.453 | 49.453 | -0.8031 | -20058.2 | 18.71841 | 0.0480836 | 0.000363618
158 | -0.0488861 | -0.677821 | 13.1875 | 13.8653 | 0.000367878 | 0.00822855 | 22.3759 | 22.3676 | 50.014 | 50.014 | -0.8134 | -20316.7 | 18.95964 | 0.0488861 | 0.000367878
159 | -0.0490508 | -0.680106 | 13.1852 | 13.8653 | 0.000377826 | 0.00845108 | 22.3761 | 22.3676 | 50.143 | 50.143 | -0.816 | -20381.3 | 19.01993 | 0.0490508 | 0.000377826
160 | -0.0493295 | -0.68397 | 13.1814 | 13.8653 | 0.000365779 | 0.00818161 | 22.3758 | 22.3676 | 50.325 | 50.325 | -0.8228 | -20550.9 | 19.1782 | 0.0493295 | 0.000365779
161 | -0.0499332 | -0.69234 | 13.173 | 13.8653 | 0.000356591 | 0.0079761 | 22.3756 | 22.3676 | 50.761 | 50.761 | -0.8324 | -20793.3 | 19.40441 | 0.0499332 | 0.000356591
162 | -0.0502668 | -0.696966 | 13.1684 | 13.8653 | 0.000358688 | 0.00802301 | 22.3757 | 22.3676 | 51.011 | 51.011 | -0.8373 | -20914.5 | 19.51751 | 0.0502668 | 0.000358688
163 | -0.0506475 | -0.702245 | 13.1631 | 13.8653 | 0.000363883 | 0.00813921 | 22.3758 | 22.3676 | 51.262 | 51.262 | -0.8421 | -21035.6 | 19.63053 | 0.0506475 | 0.000363883
164 | -0.0509911 | -0.707008 | 13.1583 | 13.8653 | 0.000368151 | 0.00823467 | 22.3759 | 22.3676 | 51.509 | 51.509 | -0.836 | -20882.1 | 19.48728 | 0.0509911 | 0.000368151
165 | -0.0512857 | -0.711093 | 13.1542 | 13.8653 | 0.000361578 | 0.00808764 | 22.3757 | 22.3676 | 51.697 | 51.697 | -0.8524 | -21294.1 | 19.87176 | 0.0512857 | 0.000361578
166 | -0.0519789 | -0.720704 | 13.1446 | 13.8653 | 0.000384725 | 0.00860539 | 22.3762 | 22.3676 | 52.199 | 52.199 | -0.8689 | -21706.1 | 20.25624 | 0.0519789 | 0.000384725
167 | -0.0523226 | -0.72547 | 13.1399 | 13.8653 | 0.000389386 | 0.00870963 | 22.3763 | 22.3676 | 52.446 | 52.446 | -0.8747 | -21851.5 | 20.39193 | 0.0523226 | 0.000389386
168 | -0.0528404 | -0.73265 | 13.1327 | 13.8653 | 0.000409786 | 0.00916595 | 22.3768 | 22.3676 | 52.821 | 52.821 | -0.8847 | -22102 | 20.6257 | 0.0528404 | 0.000409786
169 | -0.0534155 | -0.740624 | 13.1247 | 13.8653 | 0.00038377 | 0.00858402 | 22.3762 | 22.3676 | 53.196 | 53.197 | -0.8905 | -22247.4 | 20.76138 | 0.0534155 | 0.00038377
170 | -0.0536708 | -0.744163 | 13.1212 | 13.8653 | 0.000398936 | 0.00892324 | 22.3766 | 22.3676 | 53.383 | 53.383 | -0.8914 | -22271.6 | 20.78397 | 0.0536708 | 0.000398936
171 | -0.0539997 | -0.748723 | 13.1166 | 13.8653 | 0.000404707 | 0.00905234 | 22.3767 | 22.3676 | 53.633 | 53.633 | -0.9008 | -22505.9 | 21.00262 | 0.0539997 | 0.000404707
172 | -0.0546148 | -0.757253 | 13.1081 | 13.8653 | 0.000417297 | 0.00933394 | 22.377 | 22.3676 | 54.068 | 54.069 | -0.9127 | -22804.8 | 21.28155 | 0.0546148 | 0.000417297
173 | -0.0549463 | -0.761849 | 13.1035 | 13.8653 | 0.000438333 | 0.00980448 | 22.3774 | 22.3676 | 54.319 | 54.319 | -0.9236 | -23079.4 | 21.53781 | 0.0549463 | 0.000438333
174 | -0.0552306 | -0.76579 | 13.0995 | 13.8653 | 0.000419797 | 0.00938988 | 22.377 | 22.3676 | 54.505 | 54.506 | -0.9262 | -23144 | 21.59809 | 0.0552306 | 0.000419797
175 | -0.0556926 | -0.772196 | 13.0931 | 13.8653 | 0.000434713 | 0.0097235 | 22.3774 | 22.3676 | 54.817 | 54.817 | -0.9288 | -23208.7 | 21.65847 | 0.0556926 | 0.000434713
176 | -0.0559192 | -0.775339 | 13.09 | 13.8653 | 0.000438512 | 0.00980847 | 22.3774 | 22.3676 | 55.004 | 55.005 | -0.9372 | -23418.7 | 21.85445 | 0.0559192 | 0.000438512
177 | -0.0563706 | -0.781597 | 13.0837 | 13.8653 | 0.000442339 | 0.00989407 | 22.3775 | 22.3676 | 55.315 | 55.315 | -0.9369 | -23410.6 | 21.84689 | 0.0563706 | 0.000442339
178 | -0.0569607 | -0.789779 | 13.0756 | 13.8653 | 0.000439573 | 0.00983221 | 22.3775 | 22.3676 | 55.753 | 55.753 | -0.9527 | -23806.5 | 22.21634 | 0.0569607 | 0.000439573
179 | -0.0573985 | -0.795849 | 13.0695 | 13.8653 | 0.000459251 | 0.0102723 | 22.3779 | 22.3676 | 56.066 | 56.066 | -0.963 | -24065 | 22.45758 | 0.0573985 | 0.000459251
180 | -0.057565 | -0.798158 | 13.0672 | 13.8653 | 0.000466666 | 0.0104382 | 22.3781 | 22.3676 | 56.191 | 56.191 | -0.9701 | -24242.7 | 22.62341 | 0.057565 | 0.000466666
181 | -0.0579631 | -0.803678 | 13.0617 | 13.8653 | 0.000455213 | 0.010182 | 22.3778 | 22.3676 | 56.438 | 56.438 | -0.9736 | -24331.5 | 22.70628 | 0.0579631 | 0.000455213
182 | -0.0583216 | -0.808649 | 13.0567 | 13.8653 | 0.000443284 | 0.00991521 | 22.3776 | 22.3676 | 56.75 | 56.75 | -0.9823 | -24549.7 | 22.9099 | 0.0583216 | 0.000443284
183 | -0.0586892 | -0.813745 | 13.0516 | 13.8653 | 0.000455737 | 0.0101938 | 22.3778 | 22.3676 | 57.001 | 57.001 | -0.9878 | -24687 | 23.03803 | 0.0586892 | 0.000455737
184 | -0.0594015 | -0.823621 | 13.0417 | 13.8653 | 0.000455931 | 0.0101981 | 22.3778 | 22.3676 | 57.5 | 57.5 | -0.9952 | -24872.8 | 23.21142 | 0.0594015 | 0.000455931
185 | -0.0598514 | -0.829859 | 13.0355 | 13.8653 | 0.000464887 | 0.0103984 | 22.378 | 22.3676 | 57.814 | 57.814 | -1.0129 | -25317.1 | 23.62604 | 0.0598514 | 0.000464887
186 | -0.0600919 | -0.833194 | 13.0321 | 13.8653 | 0.000476014 | 0.0106473 | 22.3783 | 22.3676 | 58.001 | 58.001 | -1.0126 | -25309 | 23.61848 | 0.0600919 | 0.000476014
187 | -0.0604598 | -0.838295 | 13.027 | 13.8653 | 0.000479698 | 0.0107297 | 22.3784 | 22.3676 | 58.248 | 58.249 | -1.0152 | -25373.6 | 23.67877 | 0.0604598 | 0.000479698
188 | -0.0607096 | -0.841759 | 13.0236 | 13.8653 | 0.000485747 | 0.010865 | 22.3785 | 22.3676 | 58.436 | 58.436 | -1.0252 | -25624.1 | 23.91254 | 0.0607096 | 0.000485747
189 | -0.0610628 | -0.846656 | 13.0187 | 13.8653 | 0.000489261 | 0.0109436 | 22.3786 | 22.3676 | 58.691 | 58.691 | -1.0339 | -25842.2 | 24.11607 | 0.0610628 | 0.000489261
190 | -0.0614259 | -0.85169 | 13.0136 | 13.8653 | 0.000497201 | 0.0111212 | 22.3788 | 22.3676 | 58.935 | 58.936 | -1.039 | -25971.4 | 24.23664 | 0.0614259 | 0.000497201
191 | -0.0618507 | -0.85758 | 13.0078 | 13.8653 | 0.000499627 | 0.0111755 | 22.3788 | 22.3676 | 59.247 | 59.247 | -1.0368 | -25914.9 | 24.18391 | 0.0618507 | 0.000499627
192 | -0.0620339 | -0.860121 | 13.0052 | 13.8653 | 0.000510381 | 0.011416 | 22.3791 | 22.3676 | 59.373 | 59.374 | -1.0461 | -26149.1 | 24.40247 | 0.0620339 | 0.000510381
193 | -0.062285 | -0.863602 | 13.0017 | 13.8653 | 0.000501477 | 0.0112168 | 22.3789 | 22.3676 | 59.56 | 59.56 | -1.0522 | -26302.6 | 24.54572 | 0.062285 | 0.000501477
194 | -0.0627272 | -0.869733 | 12.9956 | 13.8653 | 0.000495559 | 0.0110845 | 22.3787 | 22.3676 | 59.871 | 59.871 | -1.0632 | -26577.3 | 24.80207 | 0.0627272 | 0.000495559
195 | -0.0630874 | -0.874727 | 12.9906 | 13.8653 | 0.000526687 | 0.0117807 | 22.3794 | 22.3676 | 60.123 | 60.124 | -1.0684 | -26706.5 | 24.92264 | 0.0630874 | 0.000526687
196 | -0.0634327 | -0.879515 | 12.9858 | 13.8653 | 0.000510715 | 0.0114235 | 22.3791 | 22.3676 | 60.37 | 60.37 | -1.0742 | -26851.9 | 25.05833 | 0.0634327 | 0.000510715
197 | -0.0637802 | -0.884334 | 12.981 | 13.8653 | 0.000503117 | 0.0112535 | 22.3789 | 22.3676 | 60.621 | 60.621 | -1.0806 | -27013.5 | 25.20913 | 0.0637802 | 0.000503117
198 | -0.0640673 | -0.888314 | 12.977 | 13.8653 | 0.000519294 | 0.0116154 | 22.3792 | 22.3676 | 60.807 | 60.807 | -1.088 | -27199.3 | 25.38252 | 0.0640673 | 0.000519294
199 | -0.0642857 | -0.891342 | 12.974 | 13.8653 | 0.00052424 | 0.011726 | 22.3794 | 22.3676 | 60.996 | 60.996 | -1.0909 | -27272 | 25.45036 | 0.0642857 | 0.00052424
200 | -0.0646419 | -0.896281 | 12.9691 | 13.8653 | 0.000526272 | 0.0117715 | 22.3794 | 22.3676 | 61.246 | 61.246 | -1.0999 | -27498.2 | 25.66146 | 0.0646419 | 0.000526272
201 | -0.0652221 | -0.904326 | 12.961 | 13.8653 | 0.000539946 | 0.0120773 | 22.3797 | 22.3676 | 61.617 | 61.617 | -1.108 | -27700.2 | 25.84996 | 0.0652221 | 0.000539946
202 | -0.0658002 | -0.912342 | 12.953 | 13.8653 | 0.000536052 | 0.0119902 | 22.3796 | 22.3676 | 62.055 | 62.055 | -1.118 | -27950.6 | 26.08364 | 0.0658002 | 0.000536052
203 | -0.0660739 | -0.916137 | 12.9492 | 13.8653 | 0.000534752 | 0.0119611 | 22.3796 | 22.3676 | 62.242 | 62.242 | -1.1273 | -28184.8 | 26.30219 | 0.0660739 | 0.000534752
204 | -0.0667039 | -0.924871 | 12.9405 | 13.8653 | 0.000535063 | 0.0119681 | 22.3796 | 22.3676 | 62.68 | 62.68 | -1.1422 | -28556.4 | 26.64897 | 0.0667039 | 0.000535063
205 | -0.0671495 | -0.93105 | 12.9343 | 13.8653 | 0.000558652 | 0.0124957 | 22.3801 | 22.3676 | 62.991 | 62.992 | -1.1489 | -28726.1 | 26.80734 | 0.0671495 | 0.000558652
206 | -0.0676333 | -0.937758 | 12.9276 | 13.8653 | 0.000572747 | 0.012811 | 22.3804 | 22.3676 | 63.367 | 63.367 | -1.157 | -28928 | 26.99575 | 0.0676333 | 0.000572747
207 | -0.0679935 | -0.942752 | 12.9226 | 13.8653 | 0.000571592 | 0.0127852 | 22.3804 | 22.3676 | 63.615 | 63.615 | -1.165 | -29130 | 27.18426 | 0.0679935 | 0.000571592
208 | -0.0683675 | -0.947938 | 12.9174 | 13.8653 | 0.000570749 | 0.0127663 | 22.3804 | 22.3676 | 63.87 | 63.87 | -1.1689 | -29226.9 | 27.27469 | 0.0683675 | 0.000570749
209 | -0.0685163 | -0.950001 | 12.9153 | 13.8653 | 0.000574579 | 0.012852 | 22.3805 | 22.3676 | 63.99 | 63.99 | -1.1718 | -29299.6 | 27.34253 | 0.0685163 | 0.000574579
210 | -0.0689541 | -0.956072 | 12.9093 | 13.8653 | 0.000571417 | 0.0127812 | 22.3804 | 22.3676 | 64.303 | 64.303 | -1.1702 | -29259.2 | 27.30483 | 0.0689541 | 0.000571417
211 | -0.0692085 | -0.959599 | 12.9057 | 13.8653 | 0.000588608 | 0.0131658 | 22.3808 | 22.3676 | 64.489 | 64.489 | -1.1847 | -29622.8 | 27.64414 | 0.0692085 | 0.000588608
212 | -0.0696405 | -0.965588 | 12.8997 | 13.8653 | 0.000588134 | 0.0131552 | 22.3808 | 22.3676 | 64.801 | 64.801 | -1.2015 | -30042.8 | 28.03609 | 0.0696405 | 0.000588134
213 | -0.0701595 | -0.972784 | 12.8925 | 13.8653 | 0.00058811 | 0.0131546 | 22.3808 | 22.3676 | 65.181 | 65.181 | -1.206 | -30155.9 | 28.14163 | 0.0701595 | 0.00058811
214 | -0.0703034 | -0.97478 | 12.8906 | 13.8653 | 0.000598909 | 0.0133962 | 22.381 | 22.3676 | 65.307 | 65.307 | -1.2085 | -30220.6 | 28.20201 | 0.0703034 | 0.000598909
215 | -0.0705811 | -0.978631 | 12.8867 | 13.8653 | 0.000594363 | 0.0132945 | 22.3809 | 22.3676 | 65.487 | 65.488 | -1.2121 | -30309.4 | 28.28488 | 0.0705811 | 0.000594363
216 | -0.0709402 | -0.98361 | 12.8817 | 13.8653 | 0.000599047 | 0.0133993 | 22.381 | 22.3676 | 65.739 | 65.739 | -1.2182 | -30462.9 | 28.42813 | 0.0709402 | 0.000599047
217 | -0.0711942 | -0.987132 | 12.8782 | 13.8653 | 0.000601888 | 0.0134628 | 22.3811 | 22.3676 | 65.925 | 65.925 | -1.2266 | -30672.9 | 28.6241 | 0.0711942 | 0.000601888
218 | -0.0715371 | -0.991885 | 12.8734 | 13.8653 | 0.000612999 | 0.0137113 | 22.3813 | 22.3676 | 66.173 | 66.173 | -1.234 | -30858.7 | 28.79749 | 0.0715371 | 0.000612999
219 | -0.0718942 | -0.996836 | 12.8685 | 13.8653 | 0.000614414 | 0.013743 | 22.3814 | 22.3676 | 66.423 | 66.423 | -1.2417 | -31052.6 | 28.97844 | 0.0718942 | 0.000614414
220 | -0.0720628 | -0.999175 | 12.8662 | 13.8653 | 0.000622223 | 0.0139177 | 22.3816 | 22.3676 | 66.548 | 66.548 | -1.2411 | -31036.5 | 28.96341 | 0.0720628 | 0.000622223
221 | -0.0724226 | -1.00416 | 12.8612 | 13.8653 | 0.00064051 | 0.0143267 | 22.382 | 22.3676 | 66.801 | 66.802 | -1.255 | -31383.8 | 29.28752 | 0.0724226 | 0.00064051
222 | -0.07268 | -1.00773 | 12.8576 | 13.8653 | 0.000628206 | 0.0140515 | 22.3817 | 22.3676 | 66.985 | 66.985 | -1.2604 | -31521.1 | 29.41565 | 0.07268 | 0.000628206
223 | -0.0728399 | -1.00995 | 12.8554 | 13.8653 | 0.0006416 | 0.0143511 | 22.382 | 22.3676 | 67.11 | 67.11 | -1.2569 | -31432.3 | 29.33278 | 0.0728399 | 0.0006416
224 | -0.0732492 | -1.01562 | 12.8497 | 13.8653 | 0.000650809 | 0.0145571 | 22.3822 | 22.3676 | 67.422 | 67.422 | -1.2704 | -31771.6 | 29.64941 | 0.0732492 | 0.000650809
225 | -0.0735299 | -1.01952 | 12.8458 | 13.8653 | 0.000648679 | 0.0145094 | 22.3821 | 22.3676 | 67.615 | 67.615 | -1.274 | -31860.4 | 29.73228 | 0.0735299 | 0.000648679
226 | -0.073786 | -1.02307 | 12.8423 | 13.8653 | 0.000653353 | 0.014614 | 22.3822 | 22.3676 | 67.798 | 67.798 | -1.2791 | -31989.7 | 29.85295 | 0.073786 | 0.000653353
227 | -0.0742902 | -1.03006 | 12.8353 | 13.8653 | 0.000664364 | 0.0148603 | 22.3825 | 22.3676 | 68.17 | 68.17 | -1.2865 | -32175.5 | 30.02634 | 0.0742902 | 0.000664364
228 | -0.0744471 | -1.03223 | 12.8331 | 13.8653 | 0.000667116 | 0.0149218 | 22.3826 | 22.3676 | 68.295 | 68.295 | -1.2985 | -32474.4 | 30.30527 | 0.0744471 | 0.000667116
229 | -0.0749951 | -1.03983 | 12.8255 | 13.8653 | 0.000673062 | 0.0150548 | 22.3827 | 22.3676 | 68.67 | 68.67 | -1.3056 | -32652.1 | 30.4711 | 0.0749951 | 0.000673062
230 | -0.0753428 | -1.04465 | 12.8207 | 13.8653 | 0.000676042 | 0.0151214 | 22.3828 | 22.3676 | 68.921 | 68.921 | -1.312 | -32813.7 | 30.62191 | 0.0753428 | 0.000676042
231 | -0.075583 | -1.04798 | 12.8173 | 13.8653 | 0.000680383 | 0.0152186 | 22.3829 | 22.3676 | 69.106 | 69.106 | -1.321 | -33039.8 | 30.8329 | 0.075583 | 0.000680383
232 | -0.0759435 | -1.05298 | 12.8124 | 13.8653 | 0.000693156 | 0.0155043 | 22.3831 | 22.3676 | 69.357 | 69.357 | -1.331 | -33290.3 | 31.06667 | 0.0759435 | 0.000693156
233 | -0.0762003 | -1.05654 | 12.8088 | 13.8653 | 0.000706872 | 0.0158111 | 22.3834 | 22.3676 | 69.544 | 69.544 | -1.3342 | -33371.1 | 31.14207 | 0.0762003 | 0.000706872
234 | -0.0766115 | -1.06224 | 12.8031 | 13.8653 | 0.000693856 | 0.0155199 | 22.3832 | 22.3676 | 69.855 | 69.855 | -1.3378 | -33459.9 | 31.22494 | 0.0766115 | 0.000693856
235 | -0.0770255 | -1.06798 | 12.7973 | 13.8653 | 0.000702113 | 0.0157046 | 22.3833 | 22.3676 | 70.167 | 70.167 | -1.3487 | -33734.6 | 31.48129 | 0.0770255 | 0.000702113
236 | -0.0771848 | -1.07019 | 12.7951 | 13.8653 | 0.000719365 | 0.0160905 | 22.3837 | 22.3676 | 70.293 | 70.293 | -1.3542 | -33871.9 | 31.60942 | 0.0771848 | 0.000719365
237 | -0.0774566 | -1.07396 | 12.7914 | 13.8653 | 0.000713224 | 0.0159531 | 22.3836 | 22.3676 | 70.479 | 70.479 | -1.3555 | -33904.2 | 31.63957 | 0.0774566 | 0.000713224
238 | -0.077729 | -1.07774 | 12.7876 | 13.8653 | 0.000700509 | 0.0156687 | 22.3833 | 22.3676 | 70.668 | 70.669 | -1.3678 | -34211.2 | 31.92606 | 0.077729 | 0.000700509
239 | -0.0780511 | -1.0822 | 12.7831 | 13.8653 | 0.000728043 | 0.0162846 | 22.3839 | 22.3676 | 70.916 | 70.916 | -1.3768 | -34437.4 | 32.13715 | 0.0780511 | 0.000728043
240 | -0.0782424 | -1.08486 | 12.7805 | 13.8653 | 0.000729958 | 0.0163274 | 22.384 | 22.3676 | 71.041 | 71.041 | -1.3758 | -34413.1 | 32.11447 | 0.0782424 | 0.000729958
241 | -0.07868 | -1.09092 | 12.7744 | 13.8653 | 0.000734017 | 0.0164182 | 22.3841 | 22.3676 | 71.352 | 71.352 | -1.3836 | -34607 | 32.29542 | 0.07868 | 0.000734017
242 | -0.0788316 | -1.09303 | 12.7723 | 13.8653 | 0.000727552 | 0.0162736 | 22.3839 | 22.3676 | 71.482 | 71.482 | -1.3884 | -34728.2 | 32.40853 | 0.0788316 | 0.000727552
243 | -0.0790953 | -1.09668 | 12.7687 | 13.8653 | 0.000742957 | 0.0166182 | 22.3843 | 22.3676 | 71.668 | 71.668 | -1.4019 | -35067.5 | 32.72516 | 0.0790953 | 0.000742957
244 | -0.0793911 | -1.10078 | 12.7645 | 13.8653 | 0.000745738 | 0.0166804 | 22.3843 | 22.3676 | 71.854 | 71.854 | -1.4068 | -35188.7 | 32.83827 | 0.0793911 | 0.000745738
245 | -0.0795478 | -1.10296 | 12.7624 | 13.8653 | 0.000740496 | 0.0165631 | 22.3842 | 22.3676 | 71.978 | 71.978 | -1.4113 | -35301.7 | 32.94372 | 0.0795478 | 0.000740496
246 | -0.079708 | -1.10518 | 12.7602 | 13.8653 | 0.000747314 | 0.0167157 | 22.3843 | 22.3676 | 72.102 | 72.103 | -1.4113 | -35301.7 | 32.94372 | 0.079708 | 0.000747314
247 | -0.080218 | -1.11225 | 12.7531 | 13.8653 | 0.000731608 | 0.0163643 | 22.384 | 22.3676 | 72.479 | 72.479 | -1.4235 | -35608.7 | 33.23021 | 0.080218 | 0.000731608
248 | -0.0804557 | -1.11555 | 12.7498 | 13.8653 | 0.000764531 | 0.0171007 | 22.3847 | 22.3676 | 72.664 | 72.664 | -1.4274 | -35705.7 | 33.32074 | 0.0804557 | 0.000764531
249 | -0.0806302 | -1.11796 | 12.7474 | 13.8653 | 0.000790462 | 0.0176808 | 22.3853 | 22.3676 | 72.788 | 72.788 | -1.4309 | -35794.5 | 33.4036 | 0.0806302 | 0.000790462
250 | -0.0810289 | -1.12349 | 12.7418 | 13.8653 | 0.000780615 | 0.0174605 | 22.3851 | 22.3676 | 73.101 | 73.101 | -1.4429 | -36093.4 | 33.68254 | 0.0810289 | 0.000780615
251 | -0.081507 | -1.13012 | 12.7352 | 13.8653 | 0.000785269 | 0.0175646 | 22.3852 | 22.3676 | 73.413 | 73.413 | -1.4503 | -36279.2 | 33.85593 | 0.081507 | 0.000785269
252 | -0.0819443 | -1.13618 | 12.7291 | 13.8653 | 0.000778526 | 0.0174138 | 22.385 | 22.3676 | 73.723 | 73.723 | -1.4615 | -36561.9 | 34.11975 | 0.0819443 | 0.000778526
253 | -0.0820974 | -1.13831 | 12.727 | 13.8653 | 0.000788352 | 0.0176336 | 22.3853 | 22.3676 | 73.848 | 73.848 | -1.4654 | -36658.9 | 34.21027 | 0.0820974 | 0.000788352
254 | -0.0821998 | -1.13973 | 12.7256 | 13.8653 | 0.000779037 | 0.0174252 | 22.3851 | 22.3676 | 73.928 | 73.929 | -1.4673 | -36707.4 | 34.25553 | 0.0821998 | 0.000779037
255 | -0.0825446 | -1.14451 | 12.7208 | 13.8653 | 0.00077793 | 0.0174005 | 22.385 | 22.3676 | 74.162 | 74.162 | -1.4767 | -36941.6 | 34.47408 | 0.0825446 | 0.00077793
256 | -0.0829428 | -1.15003 | 12.7153 | 13.8653 | 0.000784856 | 0.0175554 | 22.3852 | 22.3676 | 74.473 | 74.473 | -1.4851 | -37151.7 | 34.67015 | 0.0829428 | 0.000784856
257 | -0.0832118 | -1.15376 | 12.7116 | 13.8653 | 0.00079378 | 0.017755 | 22.3854 | 22.3676 | 74.659 | 74.66 | -1.4915 | -37313.2 | 34.82086 | 0.0832118 | 0.00079378
258 | -0.0837732 | -1.16154 | 12.7038 | 13.8653 | 0.000799247 | 0.0178773 | 22.3855 | 22.3676 | 75.098 | 75.098 | -1.5083 | -37733.3 | 35.2129 | 0.0837732 | 0.000799247
259 | -0.0841067 | -1.16617 | 12.6992 | 13.8653 | 0.000799984 | 0.0178937 | 22.3855 | 22.3676 | 75.348 | 75.348 | -1.5096 | -37765.6 | 35.24304 | 0.0841067 | 0.000799984
260 | -0.0843084 | -1.16896 | 12.6964 | 13.8653 | 0.000816474 | 0.0182626 | 22.3859 | 22.3676 | 75.473 | 75.474 | -1.5147 | -37894.9 | 35.36371 | 0.0843084 | 0.000816474
261 | -0.0845135 | -1.17181 | 12.6935 | 13.8653 | 0.000808829 | 0.0180916 | 22.3857 | 22.3676 | 75.658 | 75.658 | -1.5218 | -38072.6 | 35.52954 | 0.0845135 | 0.000808829
262 | -0.0846877 | -1.17422 | 12.6911 | 13.8653 | 0.000821884 | 0.0183836 | 22.386 | 22.3676 | 75.784 | 75.785 | -1.5263 | -38185.7 | 35.63508 | 0.0846877 | 0.000821884
263 | -0.0849769 | -1.17823 | 12.6871 | 13.8653 | 0.000808039 | 0.0180739 | 22.3857 | 22.3676 | 75.971 | 75.972 | -1.5341 | -38379.5 | 35.81594 | 0.0849769 | 0.000808039
264 | -0.085215 | -1.18153 | 12.6838 | 13.8653 | 0.000824637 | 0.0184452 | 22.3861 | 22.3676 | 76.158 | 76.159 | -1.5424 | -38589.6 | 36.012 | 0.085215 | 0.000824637
265 | -0.0855487 | -1.18616 | 12.6792 | 13.8653 | 0.000845136 | 0.0189037 | 22.3865 | 22.3676 | 76.407 | 76.408 | -1.5466 | -38694.6 | 36.10999 | 0.0855487 | 0.000845136
266 | -0.0859091 | -1.19116 | 12.6742 | 13.8653 | 0.000847991 | 0.0189676 | 22.3866 | 22.3676 | 76.656 | 76.657 | -1.5531 | -38856.2 | 36.2608 | 0.0859091 | 0.000847991
267 | -0.0860368 | -1.19293 | 12.6724 | 13.8653 | 0.000858004 | 0.0191915 | 22.3868 | 22.3676 | 76.781 | 76.781 | -1.5615 | -39066.2 | 36.45677 | 0.0860368 | 0.000858004
268 | -0.0864808 | -1.19908 | 12.6662 | 13.8653 | 0.000842706 | 0.0188493 | 22.3865 | 22.3676 | 77.097 | 77.097 | -1.5679 | -39227.8 | 36.60758 | 0.0864808 | 0.000842706
269 | -0.0867765 | -1.20319 | 12.6621 | 13.8653 | 0.000860407 | 0.0192453 | 22.3869 | 22.3676 | 77.345 | 77.345 | -1.5776 | -39470.1 | 36.83369 | 0.0867765 | 0.000860407
270 | -0.0871585 | -1.20848 | 12.6569 | 13.8653 | 0.000868317 | 0.0194222 | 22.3871 | 22.3676 | 77.594 | 77.594 | -1.5834 | -39615.5 | 36.96938 | 0.0871585 | 0.000868317
271 | -0.0873207 | -1.21073 | 12.6546 | 13.8653 | 0.000861862 | 0.0192778 | 22.3869 | 22.3676 | 77.717 | 77.717 | -1.5882 | -39736.7 | 37.08248 | 0.0873207 | 0.000861862
272 | -0.0875053 | -1.21329 | 12.652 | 13.8653 | 0.000863729 | 0.0193196 | 22.387 | 22.3676 | 77.842 | 77.843 | -1.5872 | -39712.4 | 37.05981 | 0.0875053 | 0.000863729
273 | -0.0876703 | -1.21558 | 12.6498 | 13.8653 | 0.000849501 | 0.0190013 | 22.3866 | 22.3676 | 77.966 | 77.967 | -1.5995 | -40019.4 | 37.3463 | 0.0876703 | 0.000849501
274 | -0.0881822 | -1.22267 | 12.6427 | 13.8653 | 0.00084176 | 0.0188282 | 22.3865 | 22.3676 | 78.344 | 78.344 | -1.6017 | -40076 | 37.39912 | 0.0881822 | 0.00084176
275 | -0.088341 | -1.22488 | 12.6405 | 13.8653 | 0.000866467 | 0.0193808 | 22.387 | 22.3676 | 78.468 | 78.469 | -1.6146 | -40399.1 | 37.70064 | 0.088341 | 0.000866467
276 | -0.0888057 | -1.23132 | 12.634 | 13.8653 | 0.000884393 | 0.0197818 | 22.3874 | 22.3676 | 78.843 | 78.843 | -1.6243 | -40641.4 | 37.92675 | 0.0888057 | 0.000884393
277 | -0.0892361 | -1.23729 | 12.628 | 13.8653 | 0.000894898 | 0.0200168 | 22.3877 | 22.3676 | 79.152 | 79.153 | -1.634 | -40883.8 | 38.15296 | 0.0892361 | 0.000894898
278 | -0.0893828 | -1.23932 | 12.626 | 13.8653 | 0.000900157 | 0.0201344 | 22.3878 | 22.3676 | 79.277 | 79.278 | -1.6456 | -41174.6 | 38.42434 | 0.0893828 | 0.000900157
279 | -0.0897285 | -1.24411 | 12.6212 | 13.8653 | 0.000909281 | 0.0203385 | 22.388 | 22.3676 | 79.526 | 79.527 | -1.6498 | -41279.6 | 38.52233 | 0.0897285 | 0.000909281
280 | -0.0901592 | -1.25009 | 12.6152 | 13.8653 | 0.000918528 | 0.0205453 | 22.3882 | 22.3676 | 79.839 | 79.839 | -1.6565 | -41449.3 | 38.68069 | 0.0901592 | 0.000918528
281 | -0.0905162 | -1.25504 | 12.6103 | 13.8653 | 0.000904838 | 0.0202391 | 22.3879 | 22.3676 | 80.089 | 80.089 | -1.6649 | -41659.3 | 38.87666 | 0.0905162 | 0.000904838
282 | -0.0909761 | -1.26141 | 12.6039 | 13.8653 | 0.000931705 | 0.02084 | 22.3885 | 22.3676 | 80.464 | 80.464 | -1.681 | -42063.2 | 39.25359 | 0.0909761 | 0.000931705
283 | -0.09123 | -1.26493 | 12.6004 | 13.8653 | 0.000949802 | 0.0212448 | 22.3889 | 22.3676 | 80.65 | 80.651 | -1.6926 | -42354 | 39.52496 | 0.09123 | 0.000949802
284 | -0.0916674 | -1.271 | 12.5943 | 13.8653 | 0.000949022 | 0.0212274 | 22.3889 | 22.3676 | 80.961 | 80.962 | -1.7042 | -42644.8 | 39.79634 | 0.0916674 | 0.000949022
285 | -0.0919134 | -1.27441 | 12.5909 | 13.8653 | 0.00095456 | 0.0213513 | 22.389 | 22.3676 | 81.151 | 81.152 | -1.7045 | -42652.9 | 39.8039 | 0.0919134 | 0.00095456
286 | -0.0922192 | -1.27865 | 12.5867 | 13.8653 | 0.000956345 | 0.0213912 | 22.389 | 22.3676 | 81.404 | 81.404 | -1.7133 | -42871 | 40.00743 | 0.0922192 | 0.000956345
287 | -0.0924917 | -1.28243 | 12.5829 | 13.8653 | 0.000948248 | 0.0212101 | 22.3888 | 22.3676 | 81.587 | 81.587 | -1.7178 | -42984.1 | 40.11297 | 0.0924917 | 0.000948248
288 | -0.092708 | -1.28543 | 12.5799 | 13.8653 | 0.000952085 | 0.0212959 | 22.3889 | 22.3676 | 81.774 | 81.774 | -1.7323 | -43347.6 | 40.45219 | 0.092708 | 0.000952085
289 | -0.0932224 | -1.29256 | 12.5728 | 13.8653 | 0.000947678 | 0.0211973 | 22.3888 | 22.3676 | 82.149 | 82.149 | -1.7377 | -43485 | 40.58042 | 0.0932224 | 0.000947678
290 | -0.0934603 | -1.29586 | 12.5695 | 13.8653 | 0.000956452 | 0.0213936 | 22.389 | 22.3676 | 82.337 | 82.337 | -1.7477 | -43735.4 | 40.81409 | 0.0934603 | 0.000956452
291 | -0.0937002 | -1.29918 | 12.5661 | 13.8653 | 0.000981402 | 0.0219516 | 22.3896 | 22.3676 | 82.522 | 82.522 | -1.7493 | -43775.8 | 40.85179 | 0.0937002 | 0.000981402
292 | -0.0938578 | -1.30137 | 12.564 | 13.8653 | 0.000967077 | 0.0216312 | 22.3893 | 22.3676 | 82.647 | 82.647 | -1.7568 | -43961.6 | 41.02518 | 0.0938578 | 0.000967077
293 | -0.0941503 | -1.30543 | 12.5599 | 13.8653 | 0.000982768 | 0.0219822 | 22.3896 | 22.3676 | 82.834 | 82.834 | -1.7687 | -44260.5 | 41.30412 | 0.0941503 | 0.000982768
294 | -0.094387 | -1.30871 | 12.5566 | 13.8653 | 0.000980642 | 0.0219346 | 22.3896 | 22.3676 | 83.027 | 83.027 | -1.7506 | -43808.1 | 40.88193 | 0.094387 | 0.000980642
295 | -0.0947063 | -1.31313 | 12.5522 | 13.8653 | 0.000999784 | 0.0223628 | 22.39 | 22.3676 | 83.273 | 83.274 | -1.7796 | -44535.1 | 41.56037 | 0.0947063 | 0.000999784
296 | -0.0948839 | -1.3156 | 12.5497 | 13.8653 | 0.000981512 | 0.0219541 | 22.3896 | 22.3676 | 83.398 | 83.398 | -1.7813 | -44575.5 | 41.59808 | 0.0948839 | 0.000981512
297 | -0.0951803 | -1.31971 | 12.5456 | 13.8653 | 0.000993146 | 0.0222143 | 22.3898 | 22.3676 | 83.646 | 83.647 | -1.7874 | -44729 | 41.74132 | 0.0951803 | 0.000993146
298 | -0.0955288 | -1.32454 | 12.5408 | 13.8653 | 0.00100622 | 0.0225068 | 22.3901 | 22.3676 | 83.897 | 83.897 | -1.807 | -45221.8 | 42.20121 | 0.0955288 | 0.00100622
299 | -0.0956759 | -1.32658 | 12.5388 | 13.8653 | 0.00100593 | 0.0225002 | 22.3901 | 22.3676 | 84.022 | 84.022 | -1.8028 | -45116.8 | 42.10322 | 0.0956759 | 0.00100593
300 | -0.0959331 | -1.33014 | 12.5352 | 13.8653 | 0.00100411 | 0.0224595 | 22.3901 | 22.3676 | 84.209 | 84.209 | -1.809 | -45270.3 | 42.24647 | 0.0959331 | 0.00100411
301 | -0.0960969 | -1.33241 | 12.5329 | 13.8653 | 0.00101205 | 0.0226372 | 22.3903 | 22.3676 | 84.332 | 84.332 | -1.8119 | -45343 | 42.31431 | 0.0960969 | 0.00101205
302 | -0.0966291 | -1.33979 | 12.5255 | 13.8653 | 0.00104691 | 0.023417 | 22.3911 | 22.3676 | 84.771 | 84.771 | -1.8306 | -45811.5 | 42.75152 | 0.0966291 | 0.00104691
303 | -0.096838 | -1.34269 | 12.5226 | 13.8653 | 0.00103099 | 0.0230608 | 22.3907 | 22.3676 | 84.902 | 84.902 | -1.8335 | -45884.2 | 42.81936 | 0.096838 | 0.00103099
304 | -0.0970677 | -1.34588 | 12.5195 | 13.8653 | 0.00103741 | 0.0232045 | 22.3908 | 22.3676 | 85.083 | 85.083 | -1.8415 | -46086.2 | 43.00787 | 0.0970677 | 0.00103741
305 | -0.0972411 | -1.34828 | 12.5171 | 13.8653 | 0.00103303 | 0.0231064 | 22.3907 | 22.3676 | 85.206 | 85.206 | -1.8435 | -46134.6 | 43.05304 | 0.0972411 | 0.00103303
306 | -0.0974496 | -1.35117 | 12.5142 | 13.8653 | 0.00107689 | 0.0240874 | 22.3917 | 22.3676 | 85.394 | 85.394 | -1.8534 | -46385.1 | 43.2868 | 0.0974496 | 0.00107689
307 | -0.0977239 | -1.35497 | 12.5104 | 13.8653 | 0.0010445 | 0.0233629 | 22.391 | 22.3676 | 85.582 | 85.582 | -1.8621 | -46603.2 | 43.49034 | 0.0977239 | 0.0010445
308 | -0.0982666 | -1.3625 | 12.5028 | 13.8653 | 0.00105745 | 0.0236527 | 22.3913 | 22.3676 | 86.019 | 86.019 | -1.8721 | -46853.6 | 43.72401 | 0.0982666 | 0.00105745
309 | -0.0984262 | -1.36471 | 12.5006 | 13.8653 | 0.00106076 | 0.0237266 | 22.3914 | 22.3676 | 86.142 | 86.142 | -1.8841 | -47152.5 | 44.00295 | 0.0984262 | 0.00106076
310 | -0.0986944 | -1.36843 | 12.4969 | 13.8653 | 0.0010691 | 0.0239133 | 22.3915 | 22.3676 | 86.331 | 86.331 | -1.8847 | -47168.6 | 44.01797 | 0.0986944 | 0.0010691
311 | -0.0988187 | -1.37015 | 12.4952 | 13.8653 | 0.00107065 | 0.0239479 | 22.3916 | 22.3676 | 86.453 | 86.453 | -1.8963 | -47459.5 | 44.28944 | 0.0988187 | 0.00107065
312 | -0.0992557 | -1.37621 | 12.4891 | 13.8653 | 0.00107525 | 0.0240508 | 22.3917 | 22.3676 | 86.766 | 86.766 | -1.9053 | -47685.6 | 44.50044 | 0.0992557 | 0.00107525
313 | -0.0994738 | -1.37924 | 12.4861 | 13.8653 | 0.00108656 | 0.0243037 | 22.3919 | 22.3676 | 86.955 | 86.955 | -1.9092 | -47782.6 | 44.59096 | 0.0994738 | 0.00108656
314 | -0.0996401 | -1.38154 | 12.4838 | 13.8653 | 0.0011281 | 0.0252328 | 22.3929 | 22.3676 | 87.082 | 87.082 | -1.9092 | -47782.6 | 44.59096 | 0.0996401 | 0.0011281
315 | -0.0997905 | -1.38363 | 12.4817 | 13.8653 | 0.00110498 | 0.0247158 | 22.3923 | 22.3676 | 87.203 | 87.203 | -1.9179 | -48000.7 | 44.79449 | 0.0997905 | 0.00110498
316 | -0.100326 | -1.39105 | 12.4743 | 13.8653 | 0.00109708 | 0.0245391 | 22.3922 | 22.3676 | 87.577 | 87.577 | -1.9327 | -48372.3 | 45.14127 | 0.100326 | 0.00109708
317 | -0.100506 | -1.39355 | 12.4718 | 13.8653 | 0.00111541 | 0.0249491 | 22.3926 | 22.3676 | 87.764 | 87.764 | -1.9366 | -48469.2 | 45.2317 | 0.100506 | 0.00111541
318 | -0.100705 | -1.39631 | 12.469 | 13.8653 | 0.00109993 | 0.0246028 | 22.3922 | 22.3676 | 87.891 | 87.891 | -1.9363 | -48461.2 | 45.22423 | 0.100705 | 0.00109993
319 | -0.10085 | -1.39832 | 12.467 | 13.8653 | 0.00111955 | 0.0250416 | 22.3927 | 22.3676 | 88.014 | 88.014 | -1.9492 | -48784.3 | 45.52575 | 0.10085 | 0.00111955
320 | -0.101015 | -1.40061 | 12.4647 | 13.8653 | 0.00113954 | 0.0254887 | 22.3931 | 22.3676 | 88.141 | 88.141 | -1.9569 | -48978.2 | 45.7067 | 0.101015 | 0.00113954
321 | -0.101395 | -1.40587 | 12.4595 | 13.8653 | 0.00111288 | 0.0248926 | 22.3925 | 22.3676 | 88.388 | 88.388 | -1.9627 | -49123.6 | 45.84239 | 0.101395 | 0.00111288
322 | -0.101564 | -1.40822 | 12.4571 | 13.8653 | 0.00109689 | 0.0245348 | 22.3922 | 22.3676 | 88.514 | 88.514 | -1.9714 | -49341.7 | 46.04592 | 0.101564 | 0.00109689
323 | -0.101733 | -1.41056 | 12.4548 | 13.8653 | 0.00109753 | 0.0245492 | 22.3922 | 22.3676 | 88.64 | 88.64 | -1.9714 | -49341.7 | 46.04592 | 0.101733 | 0.00109753
324 | -0.101885 | -1.41267 | 12.4527 | 13.8653 | 0.00113429 | 0.0253713 | 22.393 | 22.3676 | 88.77 | 88.77 | -1.9788 | -49527.5 | 46.21931 | 0.101885 | 0.00113429
325 | -0.102015 | -1.41447 | 12.4509 | 13.8653 | 0.00113826 | 0.0254601 | 22.3931 | 22.3676 | 88.887 | 88.887 | -1.9833 | -49640.6 | 46.32485 | 0.102015 | 0.00113826
326 | -0.102173 | -1.41666 | 12.4487 | 13.8653 | 0.00115929 | 0.0259306 | 22.3936 | 22.3676 | 89.019 | 89.019 | -1.9862 | -49713.3 | 46.3927 | 0.102173 | 0.00115929
327 | -0.102334 | -1.4189 | 12.4464 | 13.8653 | 0.00116672 | 0.0260968 | 22.3937 | 22.3676 | 89.144 | 89.144 | -1.9888 | -49777.9 | 46.45298 | 0.102334 | 0.00116672
328 | -0.102752 | -1.42468 | 12.4406 | 13.8653 | 0.00113371 | 0.0253584 | 22.393 | 22.3676 | 89.449 | 89.449 | -2.0014 | -50093 | 46.74703 | 0.102752 | 0.00113371
329 | -0.103017 | -1.42836 | 12.437 | 13.8653 | 0.00117913 | 0.0263743 | 22.394 | 22.3676 | 89.7 | 89.7 | -2.0107 | -50327.2 | 46.96559 | 0.103017 | 0.00117913
330 | -0.10327 | -1.43187 | 12.4335 | 13.8653 | 0.00119074 | 0.0266341 | 22.3943 | 22.3676 | 89.886 | 89.886 | -2.0143 | -50416.1 | 47.04855 | 0.10327 | 0.00119074
331 | -0.103477 | -1.43475 | 12.4306 | 13.8653 | 0.00119768 | 0.0267892 | 22.3944 | 22.3676 | 90.01 | 90.01 | -2.0246 | -50674.6 | 47.28979 | 0.103477 | 0.00119768
332 | -0.103635 | -1.43693 | 12.4284 | 13.8653 | 0.00117913 | 0.0263744 | 22.394 | 22.3676 | 90.137 | 90.138 | -2.0326 | -50876.5 | 47.4782 | 0.103635 | 0.00117913
333 | -0.103979 | -1.4417 | 12.4236 | 13.8653 | 0.00117809 | 0.026351 | 22.394 | 22.3676 | 90.384 | 90.384 | -2.0349 | -50933.1 | 47.53102 | 0.103979 | 0.00117809
334 | -0.104093 | -1.44328 | 12.422 | 13.8653 | 0.00114804 | 0.0256789 | 22.3933 | 22.3676 | 90.509 | 90.509 | -2.0433 | -51143.1 | 47.72699 | 0.104093 | 0.00114804
335 | -0.10428 | -1.44588 | 12.4194 | 13.8653 | 0.00116546 | 0.0260687 | 22.3937 | 22.3676 | 90.636 | 90.636 | -2.0459 | -51207.8 | 47.78737 | 0.10428 | 0.00116546
336 | -0.104779 | -1.45279 | 12.4125 | 13.8653 | 0.00116978 | 0.0261652 | 22.3938 | 22.3676 | 91.01 | 91.01 | -2.0539 | -51409.7 | 47.97579 | 0.104779 | 0.00116978
337 | -0.104959 | -1.4553 | 12.41 | 13.8653 | 0.00120141 | 0.0268726 | 22.3945 | 22.3676 | 91.144 | 91.144 | -2.0678 | -51757.1 | 48.29998 | 0.104959 | 0.00120141
338 | -0.105091 | -1.45712 | 12.4082 | 13.8653 | 0.00118403 | 0.026484 | 22.3941 | 22.3676 | 91.26 | 91.26 | -2.071 | -51837.9 | 48.37538 | 0.105091 | 0.00118403
339 | -0.105512 | -1.46296 | 12.4024 | 13.8653 | 0.00120497 | 0.0269523 | 22.3946 | 22.3676 | 91.572 | 91.572 | -2.0794 | -52047.9 | 48.57136 | 0.105512 | 0.00120497
340 | -0.105742 | -1.46615 | 12.3992 | 13.8653 | 0.00122106 | 0.0273121 | 22.3949 | 22.3676 | 91.76 | 91.76 | -2.0903 | -52322.5 | 48.82761 | 0.105742 | 0.00122106
341 | -0.105898 | -1.46832 | 12.397 | 13.8653 | 0.0012004 | 0.0268501 | 22.3945 | 22.3676 | 91.882 | 91.882 | -2.0948 | -52435.6 | 48.93316 | 0.105898 | 0.0012004
342 | -0.106047 | -1.47038 | 12.395 | 13.8653 | 0.00118744 | 0.0265602 | 22.3942 | 22.3676 | 92.009 | 92.009 | -2.1013 | -52597.2 | 49.08397 | 0.106047 | 0.00118744
343 | -0.106226 | -1.47285 | 12.3925 | 13.8653 | 0.0012265 | 0.027434 | 22.3951 | 22.3676 | 92.131 | 92.132 | -2.1019 | -52613.4 | 49.09908 | 0.106226 | 0.0012265
344 | -0.1067 | -1.47943 | 12.3859 | 13.8653 | 0.00120218 | 0.0268899 | 22.3945 | 22.3676 | 92.507 | 92.507 | -2.1151 | -52944.6 | 49.40816 | 0.1067 | 0.00120218
345 | -0.106862 | -1.48168 | 12.3837 | 13.8653 | 0.00122645 | 0.0274327 | 22.3951 | 22.3676 | 92.631 | 92.631 | -2.1209 | -53090 | 49.54385 | 0.106862 | 0.00122645
346 | -0.107274 | -1.48738 | 12.3779 | 13.8653 | 0.00123761 | 0.0276824 | 22.3953 | 22.3676 | 92.944 | 92.944 | -2.1367 | -53485.8 | 49.91321 | 0.107274 | 0.00123761
347 | -0.107397 | -1.4891 | 12.3762 | 13.8653 | 0.00126552 | 0.0283066 | 22.3959 | 22.3676 | 93.067 | 93.067 | -2.1419 | -53615.1 | 50.03388 | 0.107397 | 0.00126552
348 | -0.107772 | -1.4943 | 12.371 | 13.8653 | 0.00127352 | 0.0284857 | 22.3961 | 22.3676 | 93.38 | 93.381 | -2.1454 | -53703.9 | 50.11674 | 0.107772 | 0.00127352
349 | -0.108187 | -1.50005 | 12.3653 | 13.8653 | 0.00127371 | 0.0284898 | 22.3961 | 22.3676 | 93.693 | 93.693 | -2.1657 | -54212.8 | 50.59165 | 0.108187 | 0.00127371
350 | -0.108435 | -1.50349 | 12.3618 | 13.8653 | 0.00126658 | 0.0283304 | 22.396 | 22.3676 | 93.881 | 93.881 | -2.1709 | -54342.1 | 50.71232 | 0.108435 | 0.00126658
351 | -0.108563 | -1.50526 | 12.3601 | 13.8653 | 0.00130543 | 0.0291994 | 22.3968 | 22.3676 | 94.008 | 94.008 | -2.1751 | -54447.1 | 50.8103 | 0.108563 | 0.00130543
352 | -0.108757 | -1.50795 | 12.3574 | 13.8653 | 0.00128914 | 0.028835 | 22.3965 | 22.3676 | 94.129 | 94.129 | -2.1806 | -54584.4 | 50.93843 | 0.108757 | 0.00128914
353 | -0.108962 | -1.5108 | 12.3545 | 13.8653 | 0.00129797 | 0.0290326 | 22.3967 | 22.3676 | 94.317 | 94.317 | -2.187 | -54746 | 51.08924 | 0.108962 | 0.00129797
354 | -0.109226 | -1.51446 | 12.3509 | 13.8653 | 0.00126307 | 0.0282519 | 22.3959 | 22.3676 | 94.504 | 94.504 | -2.2006 | -55085.3 | 51.40587 | 0.109226 | 0.00126307
355 | -0.109379 | -1.51658 | 12.3488 | 13.8653 | 0.00127198 | 0.0284512 | 22.3961 | 22.3676 | 94.629 | 94.629 | -2.1989 | -55044.9 | 51.36817 | 0.109379 | 0.00127198
356 | -0.109743 | -1.52162 | 12.3437 | 13.8653 | 0.00131503 | 0.0294142 | 22.397 | 22.3676 | 94.94 | 94.94 | -2.2096 | -55311.5 | 51.61696 | 0.109743 | 0.00131503
357 | -0.109894 | -1.52372 | 12.3416 | 13.8653 | 0.00131316 | 0.0293724 | 22.397 | 22.3676 | 95.064 | 95.064 | -2.218 | -55521.5 | 51.81294 | 0.109894 | 0.00131316
358 | -0.110051 | -1.5259 | 12.3394 | 13.8653 | 0.0012958 | 0.0289841 | 22.3966 | 22.3676 | 95.194 | 95.194 | -2.2238 | -55666.9 | 51.94863 | 0.110051 | 0.0012958
359 | -0.110217 | -1.52819 | 12.3371 | 13.8653 | 0.001296 | 0.0289884 | 22.3966 | 22.3676 | 95.317 | 95.318 | -2.2289 | -55796.2 | 52.06929 | 0.110217 | 0.001296
360 | -0.110444 | -1.53135 | 12.334 | 13.8653 | 0.00134298 | 0.0300392 | 22.3977 | 22.3676 | 95.501 | 95.502 | -2.2308 | -55844.6 | 52.11446 | 0.110444 | 0.00134298
361 | -0.110633 | -1.53397 | 12.3314 | 13.8653 | 0.00131276 | 0.0293634 | 22.397 | 22.3676 | 95.627 | 95.628 | -2.2431 | -56151.6 | 52.40095 | 0.110633 | 0.00131276
362 | -0.110814 | -1.53647 | 12.3289 | 13.8653 | 0.00134364 | 0.030054 | 22.3977 | 22.3676 | 95.814 | 95.814 | -2.2441 | -56175.9 | 52.42363 | 0.110814 | 0.00134364
363 | -0.110974 | -1.5387 | 12.3266 | 13.8653 | 0.0013323 | 0.0298005 | 22.3974 | 22.3676 | 95.938 | 95.939 | -2.2457 | -56216.2 | 52.46123 | 0.110974 | 0.0013323
364 | -0.111301 | -1.54322 | 12.3221 | 13.8653 | 0.00134209 | 0.0300194 | 22.3977 | 22.3676 | 96.187 | 96.187 | -2.2676 | -56765.6 | 52.97394 | 0.111301 | 0.00134209
365 | -0.111573 | -1.54699 | 12.3183 | 13.8653 | 0.00134695 | 0.0301282 | 22.3978 | 22.3676 | 96.437 | 96.437 | -2.2682 | -56781.7 | 52.98896 | 0.111573 | 0.00134695
366 | -0.111723 | -1.54908 | 12.3163 | 13.8653 | 0.00137235 | 0.0306962 | 22.3983 | 22.3676 | 96.563 | 96.563 | -2.2808 | -57096.8 | 53.28301 | 0.111723 | 0.00137235
367 | -0.111862 | -1.55101 | 12.3143 | 13.8653 | 0.00136858 | 0.0306119 | 22.3982 | 22.3676 | 96.686 | 96.687 | -2.2837 | -57169.5 | 53.35086 | 0.111862 | 0.00136858
368 | -0.112091 | -1.55417 | 12.3112 | 13.8653 | 0.00136678 | 0.0305717 | 22.3982 | 22.3676 | 96.875 | 96.875 | -2.2863 | -57234.1 | 53.41114 | 0.112091 | 0.00136678
369 | -0.112238 | -1.55622 | 12.3091 | 13.8653 | 0.00135122 | 0.0302235 | 22.3979 | 22.3676 | 97 | 97.001 | -2.2934 | -57411.8 | 53.57697 | 0.112238 | 0.00135122
370 | -0.112519 | -1.56011 | 12.3052 | 13.8653 | 0.00137354 | 0.0307228 | 22.3984 | 22.3676 | 97.25 | 97.25 | -2.3124 | -57888.4 | 54.02174 | 0.112519 | 0.00137354
371 | -0.112729 | -1.56302 | 12.3023 | 13.8653 | 0.00136842 | 0.0306084 | 22.3982 | 22.3676 | 97.435 | 97.436 | -2.3117 | -57872.3 | 54.00672 | 0.112729 | 0.00136842
372 | -0.113085 | -1.56796 | 12.2974 | 13.8653 | 0.00137971 | 0.0308608 | 22.3985 | 22.3676 | 97.686 | 97.687 | -2.3195 | -58066.2 | 54.18766 | 0.113085 | 0.00137971
373 | -0.11328 | -1.57066 | 12.2947 | 13.8653 | 0.00136211 | 0.0304672 | 22.3981 | 22.3676 | 97.872 | 97.872 | -2.3285 | -58292.4 | 54.39875 | 0.11328 | 0.00136211
374 | -0.11354 | -1.57428 | 12.2911 | 13.8653 | 0.00141755 | 0.0317073 | 22.3993 | 22.3676 | 98.124 | 98.124 | -2.3424 | -58639.7 | 54.72286 | 0.11354 | 0.00141755
375 | -0.113653 | -1.57584 | 12.2895 | 13.8653 | 0.00140763 | 0.0314854 | 22.3991 | 22.3676 | 98.247 | 98.247 | -2.3407 | -58599.3 | 54.68516 | 0.113653 | 0.00140763
376 | -0.114052 | -1.58137 | 12.284 | 13.8653 | 0.00138401 | 0.0309569 | 22.3986 | 22.3676 | 98.561 | 98.561 | -2.3559 | -58979 | 55.03949 | 0.114052 | 0.00138401
377 | -0.114273 | -1.58444 | 12.2809 | 13.8653 | 0.00139579 | 0.0312205 | 22.3989 | 22.3676 | 98.746 | 98.747 | -2.3633 | -59164.8 | 55.21288 | 0.114273 | 0.00139579
378 | -0.11448 | -1.58731 | 12.278 | 13.8653 | 0.00138133 | 0.0308971 | 22.3985 | 22.3676 | 98.933 | 98.934 | -2.3636 | -59172.9 | 55.22044 | 0.11448 | 0.00138133
379 | -0.114699 | -1.59034 | 12.275 | 13.8653 | 0.00141655 | 0.0316848 | 22.3993 | 22.3676 | 99.184 | 99.185 | -2.3778 | -59528.3 | 55.5521 | 0.114699 | 0.00141655
380 | -0.114868 | -1.59268 | 12.2726 | 13.8653 | 0.00141046 | 0.0315486 | 22.3992 | 22.3676 | 99.371 | 99.371 | -2.3785 | -59544.5 | 55.56722 | 0.114868 | 0.00141046
381 | -0.115113 | -1.59609 | 12.2692 | 13.8653 | 0.0014077 | 0.0314869 | 22.3991 | 22.3676 | 99.622 | 99.622 | -2.3862 | -59738.4 | 55.74817 | 0.115113 | 0.0014077
382 | -0.115285 | -1.59846 | 12.2669 | 13.8653 | 0.0013995 | 0.0313035 | 22.3989 | 22.3676 | 99.809 | 99.809 | -2.4026 | -60150.3 | 56.13256 | 0.115285 | 0.0013995
383 | -0.115434 | -1.60053 | 12.2648 | 13.8653 | 0.00139661 | 0.0312388 | 22.3989 | 22.3676 | 99.933 | 99.934 | -2.4036 | -60174.6 | 56.15523 | 0.115434 | 0.00139661
384 | -0.115531 | -1.60188 | 12.2635 | 13.8653 | 0.00142422 | 0.0318565 | 22.3995 | 22.3676 | 100.06 | 100.06 | -2.41 | -60336.1 | 56.30595 | 0.115531 | 0.00142422
385 | -0.115639 | -1.60338 | 12.262 | 13.8653 | 0.00143969 | 0.0322025 | 22.3998 | 22.3676 | 100.182 | 100.183 | -2.421 | -60610.8 | 56.5623 | 0.115639 | 0.00143969
386 | -0.115845 | -1.60623 | 12.2591 | 13.8653 | 0.00144491 | 0.0323192 | 22.4 | 22.3676 | 100.37 | 100.371 | -2.4245 | -60699.7 | 56.64526 | 0.115845 | 0.00144491
387 | -0.116024 | -1.60871 | 12.2566 | 13.8653 | 0.00143156 | 0.0320206 | 22.3997 | 22.3676 | 100.5 | 100.5 | -2.4294 | -60820.8 | 56.75827 | 0.116024 | 0.00143156
388 | -0.1161 | -1.60977 | 12.2556 | 13.8653 | 0.00143727 | 0.0321484 | 22.3998 | 22.3676 | 100.618 | 100.618 | -2.4323 | -60893.5 | 56.82611 | 0.1161 | 0.00143727
389 | -0.1163 | -1.61254 | 12.2528 | 13.8653 | 0.00142336 | 0.0318372 | 22.3995 | 22.3676 | 100.807 | 100.807 | -2.4349 | -60958.2 | 56.88649 | 0.1163 | 0.00142336
390 | -0.116501 | -1.61532 | 12.25 | 13.8653 | 0.00145604 | 0.0325683 | 22.4002 | 22.3676 | 100.992 | 100.993 | -2.4484 | -61297.4 | 57.20304 | 0.116501 | 0.00145604
391 | -0.116715 | -1.61829 | 12.247 | 13.8653 | 0.00146149 | 0.0326901 | 22.4003 | 22.3676 | 101.242 | 101.242 | -2.4532 | -61418.6 | 57.31614 | 0.116715 | 0.00146149
392 | -0.116836 | -1.61997 | 12.2454 | 13.8653 | 0.00145917 | 0.0326381 | 22.4003 | 22.3676 | 101.368 | 101.369 | -2.4622 | -61644.8 | 57.52723 | 0.116836 | 0.00145917
393 | -0.117111 | -1.62379 | 12.2415 | 13.8653 | 0.00145674 | 0.0325838 | 22.4002 | 22.3676 | 101.618 | 101.618 | -2.4606 | -61604.4 | 57.48953 | 0.117111 | 0.00145674
394 | -0.117381 | -1.62753 | 12.2378 | 13.8653 | 0.00144838 | 0.0323969 | 22.4 | 22.3676 | 101.868 | 101.868 | -2.469 | -61814.5 | 57.6856 | 0.117381 | 0.00144838
395 | -0.117579 | -1.63027 | 12.2351 | 13.8653 | 0.00147244 | 0.0329351 | 22.4006 | 22.3676 | 102.053 | 102.054 | -2.4851 | -62218.4 | 58.06252 | 0.117579 | 0.00147244
396 | -0.117684 | -1.63172 | 12.2336 | 13.8653 | 0.00147386 | 0.0329668 | 22.4006 | 22.3676 | 102.179 | 102.179 | -2.4948 | -62460.7 | 58.28863 | 0.117684 | 0.00147386
397 | -0.117968 | -1.63566 | 12.2297 | 13.8653 | 0.00147857 | 0.0330722 | 22.4007 | 22.3676 | 102.429 | 102.429 | -2.5045 | -62703.1 | 58.51484 | 0.117968 | 0.00147857
398 | -0.118232 | -1.63932 | 12.226 | 13.8653 | 0.00148148 | 0.0331373 | 22.4008 | 22.3676 | 102.68 | 102.68 | -2.5132 | -62921.2 | 58.71837 | 0.118232 | 0.00148148
399 | -0.11836 | -1.64111 | 12.2242 | 13.8653 | 0.00148272 | 0.033165 | 22.4008 | 22.3676 | 102.802 | 102.803 | -2.5125 | -62905 | 58.70326 | 0.11836 | 0.00148272
400 | -0.118502 | -1.64306 | 12.2223 | 13.8653 | 0.00149185 | 0.0333691 | 22.401 | 22.3676 | 102.931 | 102.931 | -2.5303 | -63349.3 | 59.11788 | 0.118502 | 0.00149185
401 | -0.118642 | -1.645 | 12.2203 | 13.8653 | 0.00150524 | 0.0336686 | 22.4013 | 22.3676 | 103.051 | 103.052 | -2.5238 | -63187.8 | 58.96717 | 0.118642 | 0.00150524
402 | -0.118808 | -1.64731 | 12.218 | 13.8653 | 0.00151648 | 0.0339201 | 22.4016 | 22.3676 | 103.24 | 103.241 | -2.5402 | -63599.7 | 59.35155 | 0.118808 | 0.00151648
403 | -0.118966 | -1.6495 | 12.2158 | 13.8653 | 0.00151353 | 0.033854 | 22.4015 | 22.3676 | 103.363 | 103.364 | -2.538 | -63543.2 | 59.29883 | 0.118966 | 0.00151353
404 | -0.119068 | -1.65092 | 12.2144 | 13.8653 | 0.0015269 | 0.0341532 | 22.4018 | 22.3676 | 103.489 | 103.489 | -2.547 | -63769.4 | 59.50992 | 0.119068 | 0.0015269
405 | -0.119404 | -1.65557 | 12.2098 | 13.8653 | 0.00151419 | 0.0338689 | 22.4015 | 22.3676 | 103.802 | 103.802 | -2.5618 | -64141 | 59.8567 | 0.119404 | 0.00151419
406 | -0.119698 | -1.65966 | 12.2057 | 13.8653 | 0.00150837 | 0.0337387 | 22.4014 | 22.3676 | 104.05 | 104.05 | -2.568 | -64294.5 | 59.99994 | 0.119698 | 0.00150837
407 | -0.119899 | -1.66244 | 12.2029 | 13.8653 | 0.00152049 | 0.0340097 | 22.4016 | 22.3676 | 104.237 | 104.237 | -2.5786 | -64561.1 | 60.24874 | 0.119899 | 0.00152049
408 | -0.120024 | -1.66417 | 12.2012 | 13.8653 | 0.00153501 | 0.0343345 | 22.402 | 22.3676 | 104.364 | 104.364 | -2.5805 | -64609.5 | 60.2939 | 0.120024 | 0.00153501
409 | -0.120178 | -1.66631 | 12.199 | 13.8653 | 0.00153786 | 0.0343983 | 22.402 | 22.3676 | 104.488 | 104.488 | -2.5876 | -64787.2 | 60.45973 | 0.120178 | 0.00153786
410 | -0.120325 | -1.66835 | 12.197 | 13.8653 | 0.00153157 | 0.0342576 | 22.4019 | 22.3676 | 104.621 | 104.621 | -2.5944 | -64956.9 | 60.6181 | 0.120325 | 0.00153157
411 | -0.120472 | -1.67038 | 12.1949 | 13.8653 | 0.00152957 | 0.0342128 | 22.4018 | 22.3676 | 104.746 | 104.746 | -2.5908 | -64868 | 60.53514 | 0.120472 | 0.00152957
412 | -0.120799 | -1.67491 | 12.1904 | 13.8653 | 0.00155004 | 0.0346708 | 22.4023 | 22.3676 | 105.049 | 105.049 | -2.6108 | -65368.9 | 61.00258 | 0.120799 | 0.00155004
413 | -0.1209 | -1.67632 | 12.189 | 13.8653 | 0.00155951 | 0.0348826 | 22.4025 | 22.3676 | 105.173 | 105.173 | -2.6092 | -65328.5 | 60.96488 | 0.1209 | 0.00155951
414 | -0.121059 | -1.67852 | 12.1868 | 13.8653 | 0.00156193 | 0.0349366 | 22.4026 | 22.3676 | 105.298 | 105.298 | -2.6163 | -65506.2 | 61.13071 | 0.121059 | 0.00156193
415 | -0.121194 | -1.6804 | 12.1849 | 13.8653 | 0.00155962 | 0.034885 | 22.4025 | 22.3676 | 105.425 | 105.425 | -2.626 | -65748.6 | 61.35692 | 0.121194 | 0.00155962
416 | -0.121384 | -1.68304 | 12.1823 | 13.8653 | 0.00156354 | 0.0349726 | 22.4026 | 22.3676 | 105.61 | 105.61 | -2.6282 | -65805.1 | 61.40964 | 0.121384 | 0.00156354
417 | -0.121544 | -1.68525 | 12.1801 | 13.8653 | 0.001561 | 0.0349158 | 22.4025 | 22.3676 | 105.798 | 105.798 | -2.6392 | -66079.8 | 61.66599 | 0.121544 | 0.001561
418 | -0.121759 | -1.68823 | 12.1771 | 13.8653 | 0.00157868 | 0.0353113 | 22.4029 | 22.3676 | 105.987 | 105.987 | -2.645 | -66225.2 | 61.80168 | 0.121759 | 0.00157868
419 | -0.121971 | -1.69117 | 12.1742 | 13.8653 | 0.00159274 | 0.0356258 | 22.4033 | 22.3676 | 106.178 | 106.178 | -2.6553 | -66483.7 | 62.04292 | 0.121971 | 0.00159274
420 | -0.122214 | -1.69454 | 12.1708 | 13.8653 | 0.00159347 | 0.0356422 | 22.4033 | 22.3676 | 106.422 | 106.422 | -2.665 | -66726 | 62.26903 | 0.122214 | 0.00159347
421 | -0.122499 | -1.69849 | 12.1668 | 13.8653 | 0.00160062 | 0.0358021 | 22.4034 | 22.3676 | 106.671 | 106.671 | -2.6746 | -66968.4 | 62.49524 | 0.122499 | 0.00160062
422 | -0.122813 | -1.70284 | 12.1625 | 13.8653 | 0.00159768 | 0.0357362 | 22.4034 | 22.3676 | 106.984 | 106.984 | -2.6853 | -67234.9 | 62.74394 | 0.122813 | 0.00159768
423 | -0.122963 | -1.70492 | 12.1604 | 13.8653 | 0.00159334 | 0.0356393 | 22.4033 | 22.3676 | 107.109 | 107.109 | -2.6917 | -67396.5 | 62.89475 | 0.122963 | 0.00159334
424 | -0.12322 | -1.70849 | 12.1568 | 13.8653 | 0.00161266 | 0.0360714 | 22.4037 | 22.3676 | 107.361 | 107.361 | -2.7033 | -67687.3 | 63.16612 | 0.12322 | 0.00161266
425 | -0.123568 | -1.71331 | 12.152 | 13.8653 | 0.00162051 | 0.0362469 | 22.4039 | 22.3676 | 107.671 | 107.671 | -2.7133 | -67937.8 | 63.39989 | 0.123568 | 0.00162051
426 | -0.123898 | -1.71788 | 12.1475 | 13.8653 | 0.00163723 | 0.036621 | 22.4043 | 22.3676 | 107.982 | 107.982 | -2.7252 | -68236.6 | 63.67873 | 0.123898 | 0.00163723
427 | -0.124089 | -1.72053 | 12.1448 | 13.8653 | 0.00163192 | 0.0365023 | 22.4041 | 22.3676 | 108.172 | 108.172 | -2.7333 | -68438.6 | 63.86724 | 0.124089 | 0.00163192
428 | -0.124222 | -1.72238 | 12.143 | 13.8653 | 0.00162044 | 0.0362453 | 22.4039 | 22.3676 | 108.294 | 108.294 | -2.7436 | -68697.1 | 64.10847 | 0.124222 | 0.00162044
429 | -0.12441 | -1.72499 | 12.1403 | 13.8653 | 0.00163466 | 0.0365635 | 22.4042 | 22.3676 | 108.448 | 108.448 | -2.741 | -68632.5 | 64.04819 | 0.12441 | 0.00163466
430 | -0.124485 | -1.72602 | 12.1393 | 13.8653 | 0.00165135 | 0.0369368 | 22.4046 | 22.3676 | 108.559 | 108.559 | -2.7439 | -68705.2 | 64.11603 | 0.124485 | 0.00165135
431 | -0.124628 | -1.728 | 12.1373 | 13.8653 | 0.00165446 | 0.0370063 | 22.4046 | 22.3676 | 108.672 | 108.672 | -2.7517 | -68899.1 | 64.29698 | 0.124628 | 0.00165446
432 | -0.124962 | -1.73264 | 12.1327 | 13.8653 | 0.00165333 | 0.0369811 | 22.4046 | 22.3676 | 108.985 | 108.985 | -2.7729 | -69432.2 | 64.79447 | 0.124962 | 0.00165333
433 | -0.125157 | -1.73534 | 12.13 | 13.8653 | 0.00166696 | 0.037286 | 22.4049 | 22.3676 | 109.167 | 109.167 | -2.7774 | -69545.3 | 64.90002 | 0.125157 | 0.00166696
434 | -0.125369 | -1.73828 | 12.1271 | 13.8653 | 0.00166423 | 0.0372248 | 22.4049 | 22.3676 | 109.354 | 109.354 | -2.7771 | -69537.2 | 64.89246 | 0.125369 | 0.00166423
435 | -0.125582 | -1.74123 | 12.1241 | 13.8653 | 0.00165416 | 0.0369997 | 22.4046 | 22.3676 | 109.542 | 109.542 | -2.7871 | -69787.7 | 65.12623 | 0.125582 | 0.00165416
436 | -0.125712 | -1.74304 | 12.1223 | 13.8653 | 0.00166763 | 0.0373008 | 22.4049 | 22.3676 | 109.667 | 109.667 | -2.7907 | -69876.5 | 65.20909 | 0.125712 | 0.00166763
437 | -0.125945 | -1.74627 | 12.1191 | 13.8653 | 0.00165948 | 0.0371186 | 22.4048 | 22.3676 | 109.854 | 109.854 | -2.7994 | -70094.6 | 65.41263 | 0.125945 | 0.00165948
438 | -0.126068 | -1.74798 | 12.1174 | 13.8653 | 0.00167825 | 0.0375384 | 22.4052 | 22.3676 | 109.978 | 109.978 | -2.8084 | -70320.8 | 65.62372 | 0.126068 | 0.00167825
439 | -0.126215 | -1.75001 | 12.1153 | 13.8653 | 0.00170053 | 0.0380368 | 22.4057 | 22.3676 | 110.103 | 110.103 | -2.8139 | -70458.2 | 65.75194 | 0.126215 | 0.00170053
440 | -0.126426 | -1.75293 | 12.1124 | 13.8653 | 0.00168091 | 0.037598 | 22.4052 | 22.3676 | 110.294 | 110.294 | -2.8164 | -70522.8 | 65.81222 | 0.126426 | 0.00168091
441 | -0.126555 | -1.75472 | 12.1106 | 13.8653 | 0.00169589 | 0.0379331 | 22.4056 | 22.3676 | 110.42 | 110.42 | -2.8287 | -70829.8 | 66.09872 | 0.126555 | 0.00169589
442 | -0.126644 | -1.75596 | 12.1094 | 13.8653 | 0.0017287 | 0.0386668 | 22.4063 | 22.3676 | 110.541 | 110.541 | -2.829 | -70837.8 | 66.10618 | 0.126644 | 0.0017287
443 | -0.127018 | -1.76114 | 12.1042 | 13.8653 | 0.00169006 | 0.0378027 | 22.4054 | 22.3676 | 110.852 | 110.852 | -2.8335 | -70950.9 | 66.21173 | 0.127018 | 0.00169006
444 | -0.127305 | -1.76513 | 12.1002 | 13.8653 | 0.00172253 | 0.0385289 | 22.4062 | 22.3676 | 111.101 | 111.101 | -2.8493 | -71346.8 | 66.58119 | 0.127305 | 0.00172253
445 | -0.127618 | -1.76947 | 12.0959 | 13.8653 | 0.00171225 | 0.0382989 | 22.4059 | 22.3676 | 111.416 | 111.417 | -2.8658 | -71758.8 | 66.96567 | 0.127618 | 0.00171225
446 | -0.127757 | -1.77139 | 12.0939 | 13.8653 | 0.00171214 | 0.0382965 | 22.4059 | 22.3676 | 111.541 | 111.541 | -2.8619 | -71661.8 | 66.87514 | 0.127757 | 0.00171214
447 | -0.12813 | -1.77656 | 12.0888 | 13.8653 | 0.00173436 | 0.0387936 | 22.4064 | 22.3676 | 111.853 | 111.853 | -2.877 | -72041.5 | 67.22948 | 0.12813 | 0.00173436
448 | -0.128294 | -1.77884 | 12.0865 | 13.8653 | 0.00172126 | 0.0385005 | 22.4061 | 22.3676 | 112.038 | 112.039 | -2.8851 | -72243.5 | 67.41799 | 0.128294 | 0.00172126
449 | -0.128573 | -1.78271 | 12.0826 | 13.8653 | 0.001746 | 0.0390539 | 22.4067 | 22.3676 | 112.287 | 112.288 | -2.896 | -72518.1 | 67.67425 | 0.128573 | 0.001746
450 | -0.128758 | -1.78527 | 12.0801 | 13.8653 | 0.00175654 | 0.0392896 | 22.4069 | 22.3676 | 112.476 | 112.476 | -2.9035 | -72703.9 | 67.84764 | 0.128758 | 0.00175654
451 | -0.128898 | -1.78722 | 12.0781 | 13.8653 | 0.00174749 | 0.0390873 | 22.4067 | 22.3676 | 112.6 | 112.6 | -2.9086 | -72833.2 | 67.9683 | 0.128898 | 0.00174749
452 | -0.129047 | -1.78928 | 12.0761 | 13.8653 | 0.00175367 | 0.0392253 | 22.4069 | 22.3676 | 112.724 | 112.725 | -2.9131 | -72946.3 | 68.07385 | 0.129047 | 0.00175367
453 | -0.129344 | -1.7934 | 12.0719 | 13.8653 | 0.00174618 | 0.0390579 | 22.4067 | 22.3676 | 112.973 | 112.973 | -2.926 | -73269.4 | 68.37536 | 0.129344 | 0.00174618
454 | -0.129464 | -1.79506 | 12.0703 | 13.8653 | 0.00175123 | 0.0391709 | 22.4068 | 22.3676 | 113.1 | 113.1 | -2.9299 | -73366.3 | 68.46579 | 0.129464 | 0.00175123
455 | -0.129606 | -1.79703 | 12.0683 | 13.8653 | 0.00175135 | 0.0391735 | 22.4068 | 22.3676 | 113.225 | 113.225 | -2.9328 | -73439 | 68.53364 | 0.129606 | 0.00175135
456 | -0.129781 | -1.79945 | 12.0659 | 13.8653 | 0.00175694 | 0.0392987 | 22.4069 | 22.3676 | 113.41 | 113.41 | -2.9354 | -73503.7 | 68.59401 | 0.129781 | 0.00175694
457 | -0.129931 | -1.80153 | 12.0638 | 13.8653 | 0.00175524 | 0.0392605 | 22.4069 | 22.3676 | 113.535 | 113.535 | -2.9492 | -73851 | 68.91812 | 0.129931 | 0.00175524
458 | -0.130236 | -1.80577 | 12.0596 | 13.8653 | 0.00176657 | 0.0395139 | 22.4071 | 22.3676 | 113.784 | 113.784 | -2.9599 | -74117.6 | 69.16691 | 0.130236 | 0.00176657
459 | -0.130502 | -1.80946 | 12.0559 | 13.8653 | 0.00178102 | 0.0398372 | 22.4075 | 22.3676 | 113.971 | 113.972 | -2.9608 | -74141.8 | 69.18949 | 0.130502 | 0.00178102
460 | -0.130666 | -1.81172 | 12.0536 | 13.8653 | 0.00178343 | 0.0398911 | 22.4075 | 22.3676 | 114.159 | 114.159 | -2.9715 | -74408.4 | 69.43829 | 0.130666 | 0.00178343
461 | -0.130893 | -1.81488 | 12.0505 | 13.8653 | 0.0018028 | 0.0403244 | 22.408 | 22.3676 | 114.349 | 114.349 | -2.9763 | -74529.6 | 69.55139 | 0.130893 | 0.0018028
462 | -0.131315 | -1.82072 | 12.0446 | 13.8653 | 0.00180738 | 0.0404268 | 22.4081 | 22.3676 | 114.722 | 114.722 | -2.9976 | -75062.8 | 70.04897 | 0.131315 | 0.00180738
463 | -0.131427 | -1.82228 | 12.0431 | 13.8653 | 0.00183021 | 0.0409374 | 22.4086 | 22.3676 | 114.847 | 114.847 | -3.0008 | -75143.5 | 70.12428 | 0.131427 | 0.00183021
464 | -0.131826 | -1.82782 | 12.0375 | 13.8653 | 0.00181575 | 0.0406141 | 22.4082 | 22.3676 | 115.158 | 115.158 | -3.0059 | -75272.8 | 70.24495 | 0.131826 | 0.00181575
465 | -0.1321 | -1.83161 | 12.0337 | 13.8653 | 0.00182758 | 0.0408787 | 22.4085 | 22.3676 | 115.409 | 115.409 | -3.0214 | -75660.5 | 70.60675 | 0.1321 | 0.00182758
466 | -0.132184 | -1.83277 | 12.0326 | 13.8653 | 0.00185182 | 0.0414209 | 22.4091 | 22.3676 | 115.532 | 115.532 | -3.0263 | -75781.7 | 70.71986 | 0.132184 | 0.00185182
467 | -0.132465 | -1.83667 | 12.0287 | 13.8653 | 0.00184811 | 0.0413378 | 22.409 | 22.3676 | 115.782 | 115.782 | -3.0282 | -75830.2 | 70.76512 | 0.132465 | 0.00184811
468 | -0.132772 | -1.84093 | 12.0244 | 13.8653 | 0.00182918 | 0.0409145 | 22.4085 | 22.3676 | 116.032 | 116.032 | -3.042 | -76177.6 | 71.08931 | 0.132772 | 0.00182918
469 | -0.132946 | -1.84334 | 12.022 | 13.8653 | 0.00184876 | 0.0413525 | 22.409 | 22.3676 | 116.219 | 116.219 | -3.0485 | -76339.1 | 71.24002 | 0.132946 | 0.00184876
470 | -0.133272 | -1.84786 | 12.0175 | 13.8653 | 0.00186863 | 0.0417968 | 22.4094 | 22.3676 | 116.532 | 116.532 | -3.052 | -76428 | 71.32299 | 0.133272 | 0.00186863
471 | -0.133641 | -1.85298 | 12.0124 | 13.8653 | 0.00188775 | 0.0422244 | 22.4099 | 22.3676 | 116.844 | 116.844 | -3.0678 | -76823.8 | 71.69235 | 0.133641 | 0.00188775
472 | -0.133997 | -1.85792 | 12.0074 | 13.8653 | 0.00188301 | 0.0421186 | 22.4098 | 22.3676 | 117.155 | 117.155 | -3.0749 | -77001.5 | 71.85818 | 0.133997 | 0.00188301
473 | -0.134441 | -1.86407 | 12.0013 | 13.8653 | 0.00188804 | 0.042231 | 22.4099 | 22.3676 | 117.528 | 117.528 | -3.0881 | -77332.7 | 72.16726 | 0.134441 | 0.00188804
474 | -0.134803 | -1.86909 | 11.9962 | 13.8653 | 0.0019049 | 0.042608 | 22.4102 | 22.3676 | 117.905 | 117.905 | -3.1004 | -77639.7 | 72.45375 | 0.134803 | 0.0019049
475 | -0.135305 | -1.87605 | 11.9893 | 13.8653 | 0.00196754 | 0.0440093 | 22.4116 | 22.3676 | 118.341 | 118.341 | -3.1123 | -77938.6 | 72.73269 | 0.135305 | 0.00196754
476 | -0.135464 | -1.87825 | 11.9871 | 13.8653 | 0.00190904 | 0.0427007 | 22.4103 | 22.3676 | 118.526 | 118.526 | -3.1236 | -78221.4 | 72.9966 | 0.135464 | 0.00190904
477 | -0.135839 | -1.88346 | 11.9819 | 13.8653 | 0.00194013 | 0.043396 | 22.411 | 22.3676 | 118.84 | 118.84 | -3.1191 | -78108.2 | 72.89096 | 0.135839 | 0.00194013
478 | -0.136013 | -1.88586 | 11.9795 | 13.8653 | 0.0019344 | 0.0432679 | 22.4109 | 22.3676 | 119.026 | 119.027 | -3.1313 | -78415.2 | 73.17745 | 0.136013 | 0.0019344
479 | -0.13616 | -1.8879 | 11.9774 | 13.8653 | 0.00193732 | 0.0433333 | 22.411 | 22.3676 | 119.152 | 119.152 | -3.1378 | -78576.8 | 73.32826 | 0.13616 | 0.00193732
480 | -0.136383 | -1.89099 | 11.9743 | 13.8653 | 0.00196939 | 0.0440505 | 22.4117 | 22.3676 | 119.338 | 119.339 | -3.1452 | -78762.6 | 73.50165 | 0.136383 | 0.00196939
481 | -0.136523 | -1.89294 | 11.9724 | 13.8653 | 0.00198223 | 0.0443377 | 22.412 | 22.3676 | 119.53 | 119.53 | -3.1519 | -78932.2 | 73.65992 | 0.136523 | 0.00198223
482 | -0.136723 | -1.8957 | 11.9696 | 13.8653 | 0.00195025 | 0.0436224 | 22.4113 | 22.3676 | 119.713 | 119.713 | -3.1594 | -79118 | 73.83331 | 0.136723 | 0.00195025
483 | -0.136869 | -1.89774 | 11.9676 | 13.8653 | 0.00195345 | 0.0436941 | 22.4113 | 22.3676 | 119.842 | 119.842 | -3.1571 | -79061.5 | 73.78058 | 0.136869 | 0.00195345
484 | -0.137144 | -1.90155 | 11.9638 | 13.8653 | 0.00196186 | 0.0438822 | 22.4115 | 22.3676 | 120.089 | 120.089 | -3.1732 | -79465.4 | 74.1575 | 0.137144 | 0.00196186
485 | -0.13757 | -1.90745 | 11.9579 | 13.8653 | 0.00197678 | 0.044216 | 22.4118 | 22.3676 | 120.461 | 120.462 | -3.181 | -79659.3 | 74.33845 | 0.13757 | 0.00197678
486 | -0.137705 | -1.90932 | 11.956 | 13.8653 | 0.00197858 | 0.0442561 | 22.4119 | 22.3676 | 120.588 | 120.588 | -3.1897 | -79877.4 | 74.54198 | 0.137705 | 0.00197858
487 | -0.137932 | -1.91247 | 11.9529 | 13.8653 | 0.00198313 | 0.044358 | 22.412 | 22.3676 | 120.773 | 120.773 | -3.1961 | -80039 | 74.69279 | 0.137932 | 0.00198313
488 | -0.138088 | -1.91464 | 11.9507 | 13.8653 | 0.00200354 | 0.0448146 | 22.4124 | 22.3676 | 120.901 | 120.901 | -3.1951 | -80014.7 | 74.67011 | 0.138088 | 0.00200354
489 | -0.138188 | -1.91603 | 11.9493 | 13.8653 | 0.00202614 | 0.04532 | 22.413 | 22.3676 | 121.022 | 121.023 | -3.2038 | -80232.8 | 74.87364 | 0.138188 | 0.00202614
490 | -0.138513 | -1.92053 | 11.9448 | 13.8653 | 0.00202282 | 0.0452457 | 22.4129 | 22.3676 | 121.274 | 121.275 | -3.2145 | -80499.4 | 75.12244 | 0.138513 | 0.00202282
491 | -0.138744 | -1.92373 | 11.9416 | 13.8653 | 0.00201987 | 0.0451797 | 22.4128 | 22.3676 | 121.46 | 121.46 | -3.2187 | -80604.4 | 75.22042 | 0.138744 | 0.00201987
492 | -0.138993 | -1.92719 | 11.9381 | 13.8653 | 0.00201682 | 0.0451114 | 22.4127 | 22.3676 | 121.712 | 121.712 | -3.2257 | -80782.1 | 75.38625 | 0.138993 | 0.00201682
493 | -0.139131 | -1.92909 | 11.9362 | 13.8653 | 0.00201268 | 0.045019 | 22.4127 | 22.3676 | 121.835 | 121.835 | -3.2335 | -80976 | 75.5672 | 0.139131 | 0.00201268
494 | -0.139333 | -1.93189 | 11.9334 | 13.8653 | 0.00202128 | 0.0452113 | 22.4128 | 22.3676 | 122.024 | 122.024 | -3.2403 | -81145.7 | 75.72557 | 0.139333 | 0.00202128
495 | -0.139435 | -1.93331 | 11.932 | 13.8653 | 0.0020556 | 0.0459788 | 22.4136 | 22.3676 | 122.146 | 122.147 | -3.2403 | -81145.7 | 75.72557 | 0.139435 | 0.0020556
496 | -0.139792 | -1.93826 | 11.9271 | 13.8653 | 0.00202996 | 0.0454054 | 22.413 | 22.3676 | 122.398 | 122.398 | -3.2551 | -81517.3 | 76.07235 | 0.139792 | 0.00202996
497 | -0.139936 | -1.94026 | 11.9251 | 13.8653 | 0.00204775 | 0.0458034 | 22.4134 | 22.3676 | 122.582 | 122.583 | -3.2596 | -81630.4 | 76.17789 | 0.139936 | 0.00204775
498 | -0.140187 | -1.94373 | 11.9216 | 13.8653 | 0.00205511 | 0.0459679 | 22.4136 | 22.3676 | 122.775 | 122.775 | -3.2609 | -81662.7 | 76.20803 | 0.140187 | 0.00205511
499 | -0.140524 | -1.94841 | 11.9169 | 13.8653 | 0.00206662 | 0.0462254 | 22.4139 | 22.3676 | 123.083 | 123.083 | -3.276 | -82042.4 | 76.56237 | 0.140524 | 0.00206662
500 | -0.140694 | -1.95077 | 11.9146 | 13.8653 | 0.00210136 | 0.0470024 | 22.4146 | 22.3676 | 123.27 | 123.27 | -3.2783 | -82098.9 | 76.6151 | 0.140694 | 0.00210136
501 | -0.140846 | -1.95288 | 11.9125 | 13.8653 | 0.00208191 | 0.0465674 | 22.4142 | 22.3676 | 123.395 | 123.395 | -3.2834 | -82228.2 | 76.73576 | 0.140846 | 0.00208191
502 | -0.141106 | -1.95648 | 11.9089 | 13.8653 | 0.0020839 | 0.046612 | 22.4142 | 22.3676 | 123.645 | 123.646 | -3.2963 | -82551.3 | 77.03728 | 0.141106 | 0.0020839
503 | -0.141279 | -1.95888 | 11.9065 | 13.8653 | 0.00210631 | 0.0471132 | 22.4147 | 22.3676 | 123.791 | 123.791 | -3.3018 | -82688.6 | 77.16541 | 0.141279 | 0.00210631
504 | -0.141535 | -1.96243 | 11.9029 | 13.8653 | 0.00213295 | 0.047709 | 22.4153 | 22.3676 | 124.018 | 124.018 | -3.3044 | -82753.2 | 77.22569 | 0.141535 | 0.00213295
505 | -0.142149 | -1.97094 | 11.8944 | 13.8653 | 0.00212913 | 0.0476235 | 22.4153 | 22.3676 | 124.457 | 124.457 | -3.3134 | -82979.4 | 77.43678 | 0.142149 | 0.00212913
506 | -0.14224 | -1.9722 | 11.8931 | 13.8653 | 0.00214202 | 0.0479119 | 22.4155 | 22.3676 | 124.582 | 124.582 | -3.3124 | -82955.2 | 77.4142 | 0.14224 | 0.00214202
507 | -0.142423 | -1.97475 | 11.8906 | 13.8653 | 0.00214724 | 0.0480286 | 22.4157 | 22.3676 | 124.769 | 124.769 | -3.325 | -83270.2 | 77.70816 | 0.142423 | 0.00214724
508 | -0.142577 | -1.97687 | 11.8885 | 13.8653 | 0.00214663 | 0.048015 | 22.4156 | 22.3676 | 124.894 | 124.894 | -3.324 | -83246 | 77.68558 | 0.142577 | 0.00214663
509 | -0.142703 | -1.97862 | 11.8867 | 13.8653 | 0.00215209 | 0.0481372 | 22.4158 | 22.3676 | 125.017 | 125.017 | -3.3289 | -83367.2 | 77.79868 | 0.142703 | 0.00215209
510 | -0.14297 | -1.98233 | 11.883 | 13.8653 | 0.00214077 | 0.0478839 | 22.4155 | 22.3676 | 125.209 | 125.209 | -3.3321 | -83448 | 77.87408 | 0.14297 | 0.00214077
511 | -0.143355 | -1.98767 | 11.8777 | 13.8653 | 0.00211526 | 0.0473134 | 22.4149 | 22.3676 | 125.518 | 125.518 | -3.3447 | -83763 | 78.16804 | 0.143355 | 0.00211526
512 | -0.143696 | -1.9924 | 11.8729 | 13.8653 | 0.00217897 | 0.0487384 | 22.4164 | 22.3676 | 125.829 | 125.829 | -3.3473 | -83827.6 | 78.22833 | 0.143696 | 0.00217897
513 | -0.14384 | -1.99439 | 11.8709 | 13.8653 | 0.00215411 | 0.0481822 | 22.4158 | 22.3676 | 125.953 | 125.954 | -3.3531 | -83973.1 | 78.36411 | 0.14384 | 0.00215411
514 | -0.144227 | -1.99975 | 11.8656 | 13.8653 | 0.00217436 | 0.0486352 | 22.4163 | 22.3676 | 126.327 | 126.327 | -3.3566 | -84061.9 | 78.44698 | 0.144227 | 0.00217436
515 | -0.144383 | -2.00192 | 11.8634 | 13.8653 | 0.00213031 | 0.0476499 | 22.4153 | 22.3676 | 126.456 | 126.456 | -3.3627 | -84215.4 | 78.59023 | 0.144383 | 0.00213031
516 | -0.144874 | -2.00872 | 11.8566 | 13.8653 | 0.0022043 | 0.0493051 | 22.4169 | 22.3676 | 126.889 | 126.889 | -3.3721 | -84449.7 | 78.80888 | 0.144874 | 0.0022043
517 | -0.144968 | -2.01003 | 11.8553 | 13.8653 | 0.00217635 | 0.0486797 | 22.4163 | 22.3676 | 127.013 | 127.014 | -3.3788 | -84619.3 | 78.96715 | 0.144968 | 0.00217635
518 | -0.145049 | -2.01115 | 11.8542 | 13.8653 | 0.00217992 | 0.0487596 | 22.4164 | 22.3676 | 127.138 | 127.138 | -3.3775 | -84587 | 78.937 | 0.145049 | 0.00217992
519 | -0.14546 | -2.01685 | 11.8485 | 13.8653 | 0.0021778 | 0.0487123 | 22.4163 | 22.3676 | 127.641 | 127.641 | -3.3866 | -84813.2 | 79.1481 | 0.14546 | 0.0021778
520 | -0.145743 | -2.02078 | 11.8446 | 13.8653 | 0.0022194 | 0.0496427 | 22.4173 | 22.3676 | 128.199 | 128.199 | -3.3888 | -84869.7 | 79.20082 | 0.145743 | 0.0022194
521 | -0.145812 | -2.02174 | 11.8436 | 13.8653 | 0.00220666 | 0.0493578 | 22.417 | 22.3676 | 128.326 | 128.326 | -3.3933 | -84982.8 | 79.30637 | 0.145812 | 0.00220666
522 | -0.145957 | -2.02374 | 11.8416 | 13.8653 | 0.0021881 | 0.0489426 | 22.4166 | 22.3676 | 128.511 | 128.511 | -3.3933 | -84982.8 | 79.30637 | 0.145957 | 0.0021881
523 | -0.146401 | -2.0299 | 11.8354 | 13.8653 | 0.00222094 | 0.0496772 | 22.4173 | 22.3676 | 129.073 | 129.073 | -3.4088 | -85370.6 | 79.66826 | 0.146401 | 0.00222094
524 | -0.146689 | -2.0339 | 11.8314 | 13.8653 | 0.00222689 | 0.0498102 | 22.4174 | 22.3676 | 129.447 | 129.447 | -3.4146 | -85516 | 79.80395 | 0.146689 | 0.00222689
525 | -0.146796 | -2.03537 | 11.83 | 13.8653 | 0.0022199 | 0.0496539 | 22.4173 | 22.3676 | 129.573 | 129.573 | -3.4185 | -85612.9 | 79.89438 | 0.146796 | 0.0022199
526 | -0.14718 | -2.0407 | 11.8246 | 13.8653 | 0.00223505 | 0.0499928 | 22.4176 | 22.3676 | 129.948 | 129.948 | -3.4275 | -85839.1 | 80.10547 | 0.14718 | 0.00223505
527 | -0.147517 | -2.04537 | 11.82 | 13.8653 | 0.00223234 | 0.0499321 | 22.4176 | 22.3676 | 130.383 | 130.383 | -3.4401 | -86154.2 | 80.39952 | 0.147517 | 0.00223234
528 | -0.147749 | -2.04859 | 11.8167 | 13.8653 | 0.00225623 | 0.0504665 | 22.4181 | 22.3676 | 130.633 | 130.633 | -3.4407 | -86170.3 | 80.41455 | 0.147749 | 0.00225623
529 | -0.14792 | -2.05096 | 11.8144 | 13.8653 | 0.00224721 | 0.0502649 | 22.4179 | 22.3676 | 130.821 | 130.822 | -3.4449 | -86275.4 | 80.51263 | 0.14792 | 0.00224721
530 | -0.148105 | -2.05353 | 11.8118 | 13.8653 | 0.00224784 | 0.0502789 | 22.4179 | 22.3676 | 131.007 | 131.007 | -3.4494 | -86388.5 | 80.61817 | 0.148105 | 0.00224784
531 | -0.14883 | -2.06357 | 11.8018 | 13.8653 | 0.00225892 | 0.0505267 | 22.4182 | 22.3676 | 131.698 | 131.698 | -3.4559 | -86550 | 80.76889 | 0.14883 | 0.00225892
532 | -0.149413 | -2.07167 | 11.7937 | 13.8653 | 0.002276 | 0.0509087 | 22.4185 | 22.3676 | 132.319 | 132.319 | -3.4613 | -86687.4 | 80.89711 | 0.149413 | 0.002276
533 | -0.149487 | -2.07269 | 11.7926 | 13.8653 | 0.0022967 | 0.0513717 | 22.419 | 22.3676 | 132.442 | 132.442 | -3.4646 | -86768.1 | 80.97242 | 0.149487 | 0.0022967
534 | -0.15032 | -2.08424 | 11.7811 | 13.8653 | 0.00230723 | 0.0516073 | 22.4192 | 22.3676 | 133.319 | 133.319 | -3.4707 | -86921.6 | 81.11567 | 0.15032 | 0.00230723
535 | -0.150871 | -2.09188 | 11.7735 | 13.8653 | 0.00232831 | 0.0520787 | 22.4197 | 22.3676 | 134.065 | 134.066 | -3.4697 | -86897.4 | 81.09308 | 0.150871 | 0.00232831
536 | -0.151143 | -2.09565 | 11.7697 | 13.8653 | 0.00233892 | 0.0523161 | 22.42 | 22.3676 | 134.439 | 134.44 | -3.4704 | -86913.5 | 81.10811 | 0.151143 | 0.00233892
537 | -0.151887 | -2.10596 | 11.7594 | 13.8653 | 0.00234132 | 0.0523697 | 22.42 | 22.3676 | 135.564 | 135.564 | -3.4688 | -86873.1 | 81.0704 | 0.151887 | 0.00234132
538 | -0.152009 | -2.10766 | 11.7577 | 13.8653 | 0.00236787 | 0.0529636 | 22.4206 | 22.3676 | 135.814 | 135.814 | -3.4729 | -86978.2 | 81.16848 | 0.152009 | 0.00236787
539 | -0.152147 | -2.10957 | 11.7558 | 13.8653 | 0.00237372 | 0.0530945 | 22.4207 | 22.3676 | 135.938 | 135.938 | -3.4688 | -86873.1 | 81.0704 | 0.152147 | 0.00237372
540 | -0.152723 | -2.11756 | 11.7478 | 13.8653 | 0.00236175 | 0.0528267 | 22.4205 | 22.3676 | 136.999 | 137 | -3.4704 | -86913.5 | 81.10811 | 0.152723 | 0.00236175
541 | -0.153422 | -2.12725 | 11.7381 | 13.8653 | 0.00236223 | 0.0528374 | 22.4205 | 22.3676 | 137.996 | 137.996 | -3.4678 | -86848.9 | 81.04782 | 0.153422 | 0.00236223
542 | -0.154427 | -2.14118 | 11.7242 | 13.8653 | 0.00239135 | 0.0534888 | 22.4211 | 22.3676 | 139.057 | 139.057 | -3.4749 | -87026.6 | 81.21365 | 0.154427 | 0.00239135
543 | -0.154798 | -2.14632 | 11.719 | 13.8653 | 0.00242257 | 0.0541873 | 22.4218 | 22.3676 | 139.432 | 139.432 | -3.4816 | -87196.3 | 81.37202 | 0.154798 | 0.00242257
544 | -0.154943 | -2.14833 | 11.717 | 13.8653 | 0.00242369 | 0.0542122 | 22.4218 | 22.3676 | 139.555 | 139.556 | -3.482 | -87204.4 | 81.37958 | 0.154943 | 0.00242369
545 | -0.155201 | -2.15192 | 11.7134 | 13.8653 | 0.00243613 | 0.0544905 | 22.4221 | 22.3676 | 139.81 | 139.811 | -3.4874 | -87341.7 | 81.5077 | 0.155201 | 0.00243613
546 | -0.155897 | -2.16156 | 11.7038 | 13.8653 | 0.00247235 | 0.0553007 | 22.4229 | 22.3676 | 140.429 | 140.43 | -3.4849 | -87277.1 | 81.44742 | 0.155897 | 0.00247235
547 | -0.156191 | -2.16563 | 11.6997 | 13.8653 | 0.00246402 | 0.0551144 | 22.4227 | 22.3676 | 140.679 | 140.679 | -3.4833 | -87236.7 | 81.40972 | 0.156191 | 0.00246402
548 | -0.157634 | -2.18565 | 11.6797 | 13.8653 | 0.00250658 | 0.0560663 | 22.4237 | 22.3676 | 141.803 | 141.803 | -3.4897 | -87398.2 | 81.56043 | 0.157634 | 0.00250658
549 | -0.158518 | -2.1979 | 11.6674 | 13.8653 | 0.00254043 | 0.0568233 | 22.4245 | 22.3676 | 142.489 | 142.49 | -3.4829 | -87228.6 | 81.40216 | 0.158518 | 0.00254043
550 | -0.159091 | -2.20586 | 11.6595 | 13.8653 | 0.00256348 | 0.0573389 | 22.425 | 22.3676 | 142.99 | 142.99 | -3.4833 | -87236.7 | 81.40972 | 0.159091 | 0.00256348
551 | -0.159909 | -2.21719 | 11.6481 | 13.8653 | 0.00258823 | 0.0578925 | 22.4255 | 22.3676 | 143.674 | 143.674 | -3.4752 | -87034.7 | 81.22121 | 0.159909 | 0.00258823
552 | -0.160806 | -2.22963 | 11.6357 | 13.8653 | 0.00256759 | 0.0574309 | 22.4251 | 22.3676 | 144.424 | 144.425 | -3.4787 | -87123.6 | 81.30417 | 0.160806 | 0.00256759
553 | -0.162283 | -2.25011 | 11.6152 | 13.8653 | 0.00266061 | 0.0595115 | 22.4271 | 22.3676 | 145.49 | 145.49 | -3.471 | -86929.7 | 81.12322 | 0.162283 | 0.00266061
554 | -0.162454 | -2.25248 | 11.6129 | 13.8653 | 0.00265114 | 0.0592997 | 22.4269 | 22.3676 | 145.611 | 145.611 | -3.4726 | -86970.1 | 81.16093 | 0.162454 | 0.00265114
555 | -0.163219 | -2.26308 | 11.6022 | 13.8653 | 0.00271271 | 0.060677 | 22.4283 | 22.3676 | 146.17 | 146.17 | -3.4684 | -86865.1 | 81.06294 | 0.163219 | 0.00271271
556 | -0.163969 | -2.27349 | 11.5918 | 13.8653 | 0.0027038 | 0.0604776 | 22.4281 | 22.3676 | 146.733 | 146.733 | -3.4662 | -86808.5 | 81.01012 | 0.163969 | 0.0027038
557 | -0.165202 | -2.29058 | 11.5748 | 13.8653 | 0.00276504 | 0.0618475 | 22.4295 | 22.3676 | 147.856 | 147.856 | -3.4613 | -86687.4 | 80.89711 | 0.165202 | 0.00276504
558 | -0.16539 | -2.29318 | 11.5721 | 13.8653 | 0.00275936 | 0.0617205 | 22.4294 | 22.3676 | 148.043 | 148.043 | -3.4562 | -86558.1 | 80.77645 | 0.16539 | 0.00275936
559 | -0.166714 | -2.31154 | 11.5538 | 13.8653 | 0.00279407 | 0.0624967 | 22.4301 | 22.3676 | 149.165 | 149.165 | -3.4607 | -86671.2 | 80.88199 | 0.166714 | 0.00279407
560 | -0.167987 | -2.3292 | 11.5361 | 13.8653 | 0.00289656 | 0.0647893 | 22.4324 | 22.3676 | 150.164 | 150.164 | -3.4601 | -86655 | 80.86687 | 0.167987 | 0.00289656
561 | -0.168453 | -2.33566 | 11.5297 | 13.8653 | 0.00290795 | 0.065044 | 22.4327 | 22.3676 | 150.538 | 150.538 | -3.4578 | -86598.5 | 80.81415 | 0.168453 | 0.00290795
562 | -0.168622 | -2.33799 | 11.5273 | 13.8653 | 0.00290804 | 0.0650459 | 22.4327 | 22.3676 | 150.664 | 150.664 | -3.4607 | -86671.2 | 80.88199 | 0.168622 | 0.00290804
563 | -0.168731 | -2.33951 | 11.5258 | 13.8653 | 0.00293395 | 0.0656255 | 22.4333 | 22.3676 | 150.792 | 150.792 | -3.4555 | -86541.9 | 80.76133 | 0.168731 | 0.00293395
564 | -0.168953 | -2.34258 | 11.5227 | 13.8653 | 0.00292741 | 0.0654793 | 22.4331 | 22.3676 | 150.975 | 150.975 | -3.4504 | -86412.7 | 80.64076 | 0.168953 | 0.00292741
565 | -0.169112 | -2.34479 | 11.5205 | 13.8653 | 0.00292728 | 0.0654763 | 22.4331 | 22.3676 | 151.101 | 151.101 | -3.4559 | -86550 | 80.76889 | 0.169112 | 0.00292728
566 | -0.170111 | -2.35865 | 11.5067 | 13.8653 | 0.00295193 | 0.0660278 | 22.4337 | 22.3676 | 151.912 | 151.912 | -3.4468 | -86323.8 | 80.5578 | 0.170111 | 0.00295193
567 | -0.170297 | -2.36123 | 11.5041 | 13.8653 | 0.00297989 | 0.066653 | 22.4343 | 22.3676 | 152.099 | 152.099 | -3.4433 | -86235 | 80.47493 | 0.170297 | 0.00297989
568 | -0.170885 | -2.36938 | 11.496 | 13.8653 | 0.00297198 | 0.0664762 | 22.4341 | 22.3676 | 152.597 | 152.597 | -3.4372 | -86081.5 | 80.33168 | 0.170885 | 0.00297198
569 | -0.171 | -2.37097 | 11.4944 | 13.8653 | 0.00301311 | 0.0673961 | 22.435 | 22.3676 | 152.724 | 152.724 | -3.4336 | -85992.6 | 80.24872 | 0.171 | 0.00301311
570 | -0.171275 | -2.37479 | 11.4905 | 13.8653 | 0.00303057 | 0.0677866 | 22.4354 | 22.3676 | 152.909 | 152.909 | -3.4217 | -85693.7 | 79.96978 | 0.171275 | 0.00303057
571 | -0.171641 | -2.37986 | 11.4855 | 13.8653 | 0.00303776 | 0.0679475 | 22.4356 | 22.3676 | 153.223 | 153.223 | -3.4169 | -85572.5 | 79.85668 | 0.171641 | 0.00303776
572 | -0.172011 | -2.38499 | 11.4803 | 13.8653 | 0.00306862 | 0.0686378 | 22.4363 | 22.3676 | 153.534 | 153.534 | -3.4153 | -85532.2 | 79.81907 | 0.172011 | 0.00306862
573 | -0.172492 | -2.39166 | 11.4737 | 13.8653 | 0.00309201 | 0.0691609 | 22.4368 | 22.3676 | 153.971 | 153.971 | -3.412 | -85451.4 | 79.74367 | 0.172492 | 0.00309201
574 | -0.172981 | -2.39843 | 11.4669 | 13.8653 | 0.00314087 | 0.0702538 | 22.4379 | 22.3676 | 154.344 | 154.344 | -3.4004 | -85160.6 | 79.47229 | 0.172981 | 0.00314087
575 | -0.173647 | -2.40767 | 11.4577 | 13.8653 | 0.00317979 | 0.0711244 | 22.4388 | 22.3676 | 154.908 | 154.908 | -3.3917 | -84942.4 | 79.26867 | 0.173647 | 0.00317979
576 | -0.173862 | -2.41065 | 11.4547 | 13.8653 | 0.00320047 | 0.071587 | 22.4392 | 22.3676 | 155.093 | 155.093 | -3.3979 | -85095.9 | 79.41191 | 0.173862 | 0.00320047
577 | -0.174245 | -2.41597 | 11.4494 | 13.8653 | 0.00322505 | 0.0721368 | 22.4398 | 22.3676 | 155.406 | 155.406 | -3.3917 | -84942.4 | 79.26867 | 0.174245 | 0.00322505
578 | -0.174882 | -2.4248 | 11.4405 | 13.8653 | 0.00324165 | 0.072508 | 22.4401 | 22.3676 | 155.904 | 155.904 | -3.3798 | -84643.6 | 78.98982 | 0.174882 | 0.00324165
579 | -0.175208 | -2.42932 | 11.436 | 13.8653 | 0.00324358 | 0.0725513 | 22.4402 | 22.3676 | 156.155 | 156.155 | -3.3853 | -84780.9 | 79.11795 | 0.175208 | 0.00324358
580 | -0.176458 | -2.44665 | 11.4187 | 13.8653 | 0.00330159 | 0.0738488 | 22.4415 | 22.3676 | 157.215 | 157.215 | -3.3759 | -84546.6 | 78.8993 | 0.176458 | 0.00330159
581 | -0.177763 | -2.46475 | 11.4006 | 13.8653 | 0.00336653 | 0.0753013 | 22.4429 | 22.3676 | 158.276 | 158.276 | -3.3717 | -84441.6 | 78.80132 | 0.177763 | 0.00336653
582 | -0.17897 | -2.48148 | 11.3839 | 13.8653 | 0.00340227 | 0.0761007 | 22.4437 | 22.3676 | 159.213 | 159.213 | -3.3775 | -84587 | 78.937 | 0.17897 | 0.00340227
583 | -0.179682 | -2.49135 | 11.374 | 13.8653 | 0.00347527 | 0.0777335 | 22.4454 | 22.3676 | 159.835 | 159.836 | -3.3756 | -84538.5 | 78.89174 | 0.179682 | 0.00347527
584 | -0.180435 | -2.50179 | 11.3635 | 13.8653 | 0.00351112 | 0.0785354 | 22.4462 | 22.3676 | 160.398 | 160.398 | -3.3862 | -84805.1 | 79.14054 | 0.180435 | 0.00351112
585 | -0.181371 | -2.51476 | 11.3506 | 13.8653 | 0.00353232 | 0.0790097 | 22.4466 | 22.3676 | 161.145 | 161.146 | -3.3763 | -84554.7 | 78.90686 | 0.181371 | 0.00353232
586 | -0.182644 | -2.53242 | 11.3329 | 13.8653 | 0.00362695 | 0.0811264 | 22.4488 | 22.3676 | 162.083 | 162.084 | -3.3705 | -84409.3 | 78.77117 | 0.182644 | 0.00362695
587 | -0.184025 | -2.55157 | 11.3138 | 13.8653 | 0.00369587 | 0.0826678 | 22.4503 | 22.3676 | 163.143 | 163.143 | -3.3746 | -84514.3 | 78.86916 | 0.184025 | 0.00369587
588 | -0.184991 | -2.56496 | 11.3004 | 13.8653 | 0.0037119 | 0.0830264 | 22.4507 | 22.3676 | 163.892 | 163.892 | -3.373 | -84473.9 | 78.83146 | 0.184991 | 0.0037119
589 | -0.185703 | -2.57483 | 11.2905 | 13.8653 | 0.00373154 | 0.0834658 | 22.4511 | 22.3676 | 164.454 | 164.454 | -3.3705 | -84409.3 | 78.77117 | 0.185703 | 0.00373154
590 | -0.186107 | -2.58044 | 11.2849 | 13.8653 | 0.00371566 | 0.0831106 | 22.4507 | 22.3676 | 164.766 | 164.766 | -3.3759 | -84546.6 | 78.8993 | 0.186107 | 0.00371566
591 | -0.186814 | -2.59024 | 11.2751 | 13.8653 | 0.00373986 | 0.0836517 | 22.4513 | 22.3676 | 165.39 | 165.39 | -3.3682 | -84352.7 | 78.71836 | 0.186814 | 0.00373986
592 | -0.187671 | -2.60212 | 11.2632 | 13.8653 | 0.00374499 | 0.0837665 | 22.4514 | 22.3676 | 166.388 | 166.388 | -3.3621 | -84199.2 | 78.57511 | 0.187671 | 0.00374499
593 | -0.188252 | -2.61018 | 11.2552 | 13.8653 | 0.00375384 | 0.0839646 | 22.4516 | 22.3676 | 167.074 | 167.074 | -3.3563 | -84053.8 | 78.43942 | 0.188252 | 0.00375384
594 | -0.18922 | -2.62359 | 11.2417 | 13.8653 | 0.00374625 | 0.0837949 | 22.4514 | 22.3676 | 168.202 | 168.202 | -3.3543 | -84005.4 | 78.39425 | 0.18922 | 0.00374625
595 | -0.190125 | -2.63615 | 11.2292 | 13.8653 | 0.00381299 | 0.0852876 | 22.4529 | 22.3676 | 169.259 | 169.259 | -3.3527 | -83965 | 78.35655 | 0.190125 | 0.00381299
596 | -0.190386 | -2.63976 | 11.2256 | 13.8653 | 0.00383801 | 0.0858473 | 22.4535 | 22.3676 | 169.57 | 169.57 | -3.3556 | -84037.7 | 78.4244 | 0.190386 | 0.00383801
597 | -0.190648 | -2.6434 | 11.2219 | 13.8653 | 0.00381887 | 0.0854191 | 22.4531 | 22.3676 | 169.946 | 169.946 | -3.3566 | -84061.9 | 78.44698 | 0.190648 | 0.00381887
598 | -0.19091 | -2.64703 | 11.2183 | 13.8653 | 0.00380705 | 0.0851548 | 22.4528 | 22.3676 | 170.256 | 170.257 | -3.3498 | -83892.3 | 78.28871 | 0.19091 | 0.00380705
599 | -0.191026 | -2.64864 | 11.2167 | 13.8653 | 0.0038126 | 0.0852789 | 22.4529 | 22.3676 | 170.382 | 170.382 | -3.3585 | -84110.4 | 78.49224 | 0.191026 | 0.0038126
600 | -0.191111 | -2.64982 | 11.2155 | 13.8653 | 0.00382385 | 0.0855304 | 22.4532 | 22.3676 | 170.507 | 170.507 | -3.3482 | -83851.9 | 78.25101 | 0.191111 | 0.00382385
601 | -0.191564 | -2.6561 | 11.2092 | 13.8653 | 0.00386385 | 0.0864252 | 22.4541 | 22.3676 | 171.132 | 171.133 | -3.3608 | -84166.9 | 78.54497 | 0.191564 | 0.00386385
602 | -0.191706 | -2.65807 | 11.2073 | 13.8653 | 0.00384485 | 0.0860003 | 22.4536 | 22.3676 | 171.262 | 171.262 | -3.3531 | -83973.1 | 78.36411 | 0.191706 | 0.00384485
603 | -0.192355 | -2.66707 | 11.1983 | 13.8653 | 0.00390205 | 0.0872796 | 22.4549 | 22.3676 | 172.193 | 172.193 | -3.3508 | -83916.5 | 78.31129 | 0.192355 | 0.00390205
604 | -0.192597 | -2.67042 | 11.1949 | 13.8653 | 0.00391981 | 0.0876769 | 22.4553 | 22.3676 | 172.503 | 172.503 | -3.3505 | -83908.4 | 78.30373 | 0.192597 | 0.00391981
605 | -0.192665 | -2.67136 | 11.194 | 13.8653 | 0.00393266 | 0.0879643 | 22.4556 | 22.3676 | 172.627 | 172.627 | -3.3505 | -83908.4 | 78.30373 | 0.192665 | 0.00393266
606 | -0.192742 | -2.67243 | 11.1929 | 13.8653 | 0.00394018 | 0.0881325 | 22.4558 | 22.3676 | 172.753 | 172.753 | -3.335 | -83520.7 | 77.94193 | 0.192742 | 0.00394018
607 | -0.192699 | -2.67184 | 11.1935 | 13.8653 | 0.00392597 | 0.0878147 | 22.4554 | 22.3676 | 172.879 | 172.879 | -3.3205 | -83157.2 | 77.60271 | 0.192699 | 0.00392597
608 | -0.192662 | -2.67132 | 11.194 | 13.8653 | 0.00393466 | 0.088009 | 22.4556 | 22.3676 | 173.003 | 173.003 | -3.0646 | -76743 | 71.61695 | 0.192662 | 0.00393466
609 | -0.187324 | -2.59732 | 11.268 | 13.8653 | 0.00357564 | 0.0799787 | 22.4476 | 22.3676 | 173.129 | 173.129 | -2.2321 | -55877 | 52.14469 | 0.187324 | 0.00357564
610 | -0.18018 | -2.49825 | 11.3671 | 13.8653 | 0.00315454 | 0.0705595 | 22.4382 | 22.3676 | 173.253 | 173.253 | -1.6256 | -40673.8 | 37.95699 | 0.18018 | 0.00315454
611 | -0.172005 | -2.38491 | 11.4804 | 13.8653 | 0.00277537 | 0.0620784 | 22.4297 | 22.3676 | 173.381 | 173.381 | -1.1383 | -28459.5 | 26.55855 | 0.172005 | 0.00277537
612 | -0.163404 | -2.26564 | 11.5997 | 13.8653 | 0.00243932 | 0.0545618 | 22.4222 | 22.3676 | 173.503 | 173.504 | -0.7577 | -18919.1 | 17.6554 | 0.163404 | 0.00243932
613 | -0.154364 | -2.14031 | 11.725 | 13.8653 | 0.00216786 | 0.0484898 | 22.4161 | 22.3676 | 173.627 | 173.627 | -0.4795 | -11947.7 | 11.14965 | 0.154364 | 0.00216786
614 | -0.146296 | -2.02844 | 11.8369 | 13.8653 | 0.00198395 | 0.0443762 | 22.412 | 22.3676 | 173.751 | 173.751 | -0.33 | -8199.37 | 7.651692 | 0.146296 | 0.00198395
615 | -0.14064 | -1.95001 | 11.9153 | 13.8653 | 0.00184822 | 0.0413404 | 22.409 | 22.3676 | 173.881 | 173.881 | -0.2485 | -6155.59 | 5.744427 | 0.14064 | 0.00184822

## OLC3-3
w | t | [12 empty] | 474
32.61 | 33.14 | [10 empty] | Ult Load, N | Ult Stress, MPa | Failure Strains, % |  | Ez, MPa | ν13
Average | E0 |  |  |  | E1 |  |  |  | Analog |  |  | 76153.3 | 70.46694 | 11.65% | 0.1502% | 428.9569 | 0.008554467
Index [1] | ?L/L0 [1] | ?L [mm] | L1 [mm] | L0 [mm] | ?L/L0 [1] | ?L [mm] | L1 [mm] | L0 [mm] | Time_1 | Time_0 | Dev1/ai0 | Force_[N] | σ3, MPa | ε3 | ε1
0 | 0 | 0 | 13.8889 | 13.8889 | 0 | 0 | 24.969 | 24.969 | -1.749 | -1.746 | -0.0051 | -56.5474 | 0.05232501 | 0 | 0
1 | 7.06748e-07 | 9.81595e-06 | 13.8889 | 13.8889 | -2.23697e-06 | -5.5855e-05 | 24.9689 | 24.969 | -0.96 | -0.96 | -0.0042 | -32.3128 | 0.02990001 | -7.06748e-07 | -2.23697e-06
2 | 1.3581e-05 | 0.000188625 | 13.8891 | 13.8889 | -4.27618e-06 | -0.000106772 | 24.9689 | 24.969 | -0.713 | -0.713 | -0.0016 | 32.3128 | -0.02990001 | -1.3581e-05 | -4.27618e-06
3 | 4.21134e-05 | 0.000584909 | 13.8895 | 13.8889 | 9.13152e-06 | 0.000228005 | 24.9692 | 24.969 | -0.338 | -0.338 | -0.0051 | -56.5474 | 0.05232501 | -4.21134e-05 | 9.13152e-06
4 | -8.81411e-06 | -0.000122418 | 13.8888 | 13.8889 | 6.76732e-06 | 0.000168973 | 24.9692 | 24.969 | 0.724 | 0.724 | -0.0048 | -48.4692 | 0.04485001 | 8.81411e-06 | 6.76732e-06
5 | 2.213e-05 | 0.000307362 | 13.8892 | 13.8889 | 3.38678e-05 | 0.000845643 | 24.9698 | 24.969 | 1.224 | 1.224 | -0.0061 | -80.782 | 0.07475002 | -2.213e-05 | 3.38678e-05
6 | -1.36773e-05 | -0.000189963 | 13.8887 | 13.8889 | 2.20782e-05 | 0.000551271 | 24.9695 | 24.969 | 1.346 | 1.346 | 0.0007 | 88.8602 | -0.08222502 | 1.36773e-05 | 2.20782e-05
7 | 1.62712e-05 | 0.000225989 | 13.8891 | 13.8889 | 6.60233e-05 | 0.00164853 | 24.9706 | 24.969 | 1.658 | 1.658 | -0.0045 | -40.391 | 0.03737501 | -1.62712e-05 | 6.60233e-05
8 | 7.35158e-05 | 0.00102105 | 13.8899 | 13.8889 | -1.20695e-05 | -0.000301362 | 24.9687 | 24.969 | 1.908 | 1.908 | -0.0006 | 56.5474 | -0.05232501 | -7.35158e-05 | -1.20695e-05
9 | 2.33962e-05 | 0.000324948 | 13.8892 | 13.8889 | 2.19239e-05 | 0.000547418 | 24.9695 | 24.969 | 2.97 | 2.97 | -0.0055 | -64.6256 | 0.05980001 | -2.33962e-05 | 2.19239e-05
10 | 2.00592e-05 | 0.000278601 | 13.8892 | 13.8889 | 8.21894e-06 | 0.000205219 | 24.9692 | 24.969 | 3.057 | 3.057 | -0.0048 | -48.4692 | 0.04485001 | -2.00592e-05 | 8.21894e-06
11 | 1.09991e-05 | 0.000152765 | 13.8891 | 13.8889 | 1.42292e-05 | 0.000355288 | 24.9693 | 24.969 | 3.967 | 3.967 | -0.0113 | -210.033 | 0.1943499 | -1.09991e-05 | 1.42292e-05
12 | 1.80209e-05 | 0.000250291 | 13.8891 | 13.8889 | 1.30182e-05 | 0.000325051 | 24.9693 | 24.969 | 4.063 | 4.063 | -0.0045 | -40.391 | 0.03737501 | -1.80209e-05 | 1.30182e-05
13 | 1.95104e-05 | 0.000270978 | 13.8892 | 13.8889 | 1.92899e-05 | 0.000481649 | 24.9695 | 24.969 | 4.157 | 4.157 | -0.0051 | -56.5474 | 0.05232501 | -1.95104e-05 | 1.92899e-05
14 | -3.04228e-05 | -0.000422539 | 13.8885 | 13.8889 | 2.48079e-05 | 0.000619428 | 24.9696 | 24.969 | 5.28 | 5.28 | -0.0093 | -161.564 | 0.1495 | 3.04228e-05 | 2.48079e-05
15 | -6.88417e-05 | -0.000956136 | 13.8879 | 13.8889 | 1.72311e-05 | 0.000430243 | 24.9694 | 24.969 | 6.34 | 6.34 | -0.0045 | -40.391 | 0.03737501 | 6.88417e-05 | 1.72311e-05
16 | -9.01098e-05 | -0.00125153 | 13.8876 | 13.8889 | 1.05992e-05 | 0.000264651 | 24.9692 | 24.969 | 6.484 | 6.484 | -0.0084 | -137.329 | 0.1270747 | 9.01098e-05 | 1.05992e-05
17 | -6.96813e-05 | -0.000967797 | 13.8879 | 13.8889 | 2.72147e-05 | 0.000679524 | 24.9697 | 24.969 | 6.962 | 6.963 | -0.008 | -129.251 | 0.1195998 | 6.96813e-05 | 2.72147e-05
18 | -0.000111883 | -0.00155394 | 13.8873 | 13.8889 | 2.17992e-05 | 0.000544303 | 24.9695 | 24.969 | 7.649 | 7.649 | -0.0093 | -161.564 | 0.1495 | 0.000111883 | 2.17992e-05
19 | -0.000135733 | -0.00188519 | 13.887 | 13.8889 | 1.66201e-05 | 0.000414986 | 24.9694 | 24.969 | 7.774 | 7.774 | -0.0122 | -234.268 | 0.2167752 | 0.000135733 | 1.66201e-05
20 | -0.000189923 | -0.00263782 | 13.8863 | 13.8889 | 3.50325e-05 | 0.000874726 | 24.9699 | 24.969 | 8.337 | 8.337 | -0.0106 | -193.877 | 0.1794002 | 0.000189923 | 3.50325e-05
21 | -0.000209211 | -0.00290571 | 13.886 | 13.8889 | -3.1326e-06 | -7.82177e-05 | 24.9689 | 24.969 | 8.72 | 8.72 | -0.0106 | -193.877 | 0.1794002 | 0.000209211 | -3.1326e-06
22 | -0.000282661 | -0.00392585 | 13.885 | 13.8889 | 1.15451e-05 | 0.000288269 | 24.9693 | 24.969 | 9.648 | 9.648 | -0.0122 | -234.268 | 0.2167752 | 0.000282661 | 1.15451e-05
23 | -0.000290926 | -0.00404064 | 13.8849 | 13.8889 | -3.82542e-06 | -9.55169e-05 | 24.9689 | 24.969 | 9.743 | 9.743 | -0.0125 | -242.346 | 0.2242501 | 0.000290926 | -3.82542e-06
24 | -0.000312041 | -0.00433391 | 13.8846 | 13.8889 | 1.93625e-05 | 0.000483461 | 24.9695 | 24.969 | 10.021 | 10.022 | -0.0167 | -347.363 | 0.3214254 | 0.000312041 | 1.93625e-05
25 | -0.000441912 | -0.00613767 | 13.8828 | 13.8889 | 3.21092e-06 | 8.01735e-05 | 24.9691 | 24.969 | 11.08 | 11.081 | -0.0164 | -339.284 | 0.3139497 | 0.000441912 | 3.21092e-06
26 | -0.000498199 | -0.00691943 | 13.882 | 13.8889 | 1.3312e-05 | 0.000332387 | 24.9693 | 24.969 | 11.456 | 11.457 | -0.0148 | -298.893 | 0.2765747 | 0.000498199 | 1.3312e-05
27 | -0.000487583 | -0.00677199 | 13.8821 | 13.8889 | 1.8346e-05 | 0.000458081 | 24.9694 | 24.969 | 11.583 | 11.583 | -0.019 | -403.91 | 0.3737501 | 0.000487583 | 1.8346e-05
28 | -0.000683685 | -0.00949563 | 13.8794 | 13.8889 | 2.62556e-05 | 0.000655577 | 24.9696 | 24.969 | 12.705 | 12.705 | -0.0219 | -476.614 | 0.4410253 | 0.000683685 | 2.62556e-05
29 | -0.000777779 | -0.0108025 | 13.8781 | 13.8889 | 5.0243e-05 | 0.00125452 | 24.9702 | 24.969 | 12.891 | 12.891 | -0.0235 | -517.005 | 0.4784003 | 0.000777779 | 5.0243e-05
30 | -0.000847763 | -0.0117745 | 13.8771 | 13.8889 | 1.80951e-05 | 0.000451816 | 24.9694 | 24.969 | 13.642 | 13.642 | -0.0267 | -597.787 | 0.5531503 | 0.000847763 | 1.80951e-05
31 | -0.000916977 | -0.0127358 | 13.8762 | 13.8889 | 2.90607e-05 | 0.000725617 | 24.9697 | 24.969 | 13.828 | 13.829 | -0.0235 | -517.005 | 0.4784003 | 0.000916977 | 2.90607e-05
32 | -0.000975248 | -0.0135451 | 13.8754 | 13.8889 | 4.25699e-05 | 0.00106293 | 24.97 | 24.969 | 14.39 | 14.39 | -0.0261 | -581.63 | 0.5381998 | 0.000975248 | 4.25699e-05
33 | -0.00118341 | -0.0164362 | 13.8725 | 13.8889 | 5.88398e-05 | 0.00146917 | 24.9705 | 24.969 | 15.262 | 15.262 | -0.0309 | -702.803 | 0.6503248 | 0.00118341 | 5.88398e-05
34 | -0.00146669 | -0.0203707 | 13.8685 | 13.8889 | 2.00961e-05 | 0.00050178 | 24.9695 | 24.969 | 16.26 | 16.26 | -0.0438 | -1025.93 | 0.9493239 | 0.00146669 | 2.00961e-05
35 | -0.00156113 | -0.0216824 | 13.8672 | 13.8889 | 2.07739e-05 | 0.000518703 | 24.9695 | 24.969 | 16.511 | 16.511 | -0.0496 | -1171.34 | 1.083876 | 0.00156113 | 2.07739e-05
36 | -0.00157547 | -0.0218815 | 13.867 | 13.8889 | 2.45181e-05 | 0.000612192 | 24.9696 | 24.969 | 16.636 | 16.636 | -0.0486 | -1147.1 | 1.061446 | 0.00157547 | 2.45181e-05
37 | -0.0016808 | -0.0233445 | 13.8656 | 13.8889 | 2.48197e-05 | 0.000619723 | 24.9696 | 24.969 | 16.949 | 16.949 | -0.0506 | -1195.57 | 1.106297 | 0.0016808 | 2.48197e-05
38 | -0.00193839 | -0.0269221 | 13.862 | 13.8889 | 3.34723e-05 | 0.00083577 | 24.9698 | 24.969 | 17.448 | 17.448 | -0.0544 | -1292.51 | 1.195998 | 0.00193839 | 3.34723e-05
39 | -0.00202329 | -0.0281013 | 13.8608 | 13.8889 | 3.82257e-05 | 0.000954456 | 24.9699 | 24.969 | 17.633 | 17.633 | -0.0628 | -1502.55 | 1.390355 | 0.00202329 | 3.82257e-05
40 | -0.00206087 | -0.0286232 | 13.8603 | 13.8889 | 4.01317e-05 | 0.00100205 | 24.97 | 24.969 | 17.759 | 17.759 | -0.0644 | -1542.94 | 1.427729 | 0.00206087 | 4.01317e-05
41 | -0.00231676 | -0.0321772 | 13.8567 | 13.8889 | 4.62865e-05 | 0.00115573 | 24.9701 | 24.969 | 18.257 | 18.257 | -0.0728 | -1752.97 | 1.622076 | 0.00231676 | 4.62865e-05
42 | -0.0027743 | -0.038532 | 13.8504 | 13.8889 | 7.61562e-05 | 0.00190154 | 24.9709 | 24.969 | 18.944 | 18.944 | -0.0841 | -2035.71 | 1.883704 | 0.0027743 | 7.61562e-05
43 | -0.00299088 | -0.0415401 | 13.8474 | 13.8889 | 7.12878e-05 | 0.00177998 | 24.9708 | 24.969 | 19.257 | 19.257 | -0.0889 | -2156.88 | 1.995826 | 0.00299088 | 7.12878e-05
44 | -0.00317528 | -0.0441012 | 13.8448 | 13.8889 | 0.000100126 | 0.00250005 | 24.9715 | 24.969 | 19.569 | 19.569 | -0.0954 | -2318.44 | 2.145322 | 0.00317528 | 0.000100126
45 | -0.00341869 | -0.0474819 | 13.8414 | 13.8889 | 9.69925e-05 | 0.0024218 | 24.9714 | 24.969 | 19.755 | 19.755 | -0.0909 | -2205.35 | 2.040677 | 0.00341869 | 9.69925e-05
46 | -0.00353567 | -0.0491066 | 13.8398 | 13.8889 | 7.07033e-05 | 0.00176539 | 24.9707 | 24.969 | 19.942 | 19.942 | -0.1012 | -2463.85 | 2.279875 | 0.00353567 | 7.07033e-05
47 | -0.00400701 | -0.055653 | 13.8332 | 13.8889 | 0.000125481 | 0.00313313 | 24.9721 | 24.969 | 20.441 | 20.441 | -0.1125 | -2746.59 | 2.541502 | 0.00400701 | 0.000125481
48 | -0.00447355 | -0.0621327 | 13.8268 | 13.8889 | 8.71653e-05 | 0.00217643 | 24.9712 | 24.969 | 20.879 | 20.879 | -0.116 | -2835.45 | 2.623727 | 0.00447355 | 8.71653e-05
49 | -0.00478996 | -0.0665273 | 13.8224 | 13.8889 | 0.000120873 | 0.00301808 | 24.972 | 24.969 | 21.19 | 21.19 | -0.1263 | -3093.95 | 2.862925 | 0.00478996 | 0.000120873
50 | -0.00518426 | -0.0720037 | 13.8169 | 13.8889 | 8.75971e-05 | 0.00218721 | 24.9712 | 24.969 | 21.505 | 21.505 | -0.1318 | -3231.28 | 2.990001 | 0.00518426 | 8.75971e-05
51 | -0.00551372 | -0.0765795 | 13.8123 | 13.8889 | 0.000137609 | 0.00343596 | 24.9724 | 24.969 | 21.817 | 21.817 | -0.134 | -3287.83 | 3.042328 | 0.00551372 | 0.000137609
52 | -0.00589238 | -0.0818387 | 13.8071 | 13.8889 | 0.000108362 | 0.00270569 | 24.9717 | 24.969 | 22.126 | 22.126 | -0.1444 | -3546.33 | 3.281526 | 0.00589238 | 0.000108362
53 | -0.00621827 | -0.0863649 | 13.8025 | 13.8889 | 9.18074e-05 | 0.00229234 | 24.9713 | 24.969 | 22.377 | 22.377 | -0.1463 | -3594.8 | 3.326377 | 0.00621827 | 9.18074e-05
54 | -0.00636374 | -0.0883853 | 13.8005 | 13.8889 | 0.000112533 | 0.00280983 | 24.9718 | 24.969 | 22.502 | 22.502 | -0.1489 | -3659.42 | 3.386172 | 0.00636374 | 0.000112533
55 | -0.00687207 | -0.0954455 | 13.7935 | 13.8889 | 0.000130317 | 0.00325389 | 24.9722 | 24.969 | 22.937 | 22.938 | -0.1582 | -3893.69 | 3.602949 | 0.00687207 | 0.000130317
56 | -0.00726398 | -0.100889 | 13.788 | 13.8889 | 0.00013829 | 0.00345297 | 24.9724 | 24.969 | 23.25 | 23.25 | -0.165 | -4063.33 | 3.759922 | 0.00726398 | 0.00013829
57 | -0.00774852 | -0.107618 | 13.7813 | 13.8889 | 0.000119036 | 0.00297222 | 24.972 | 24.969 | 23.625 | 23.625 | -0.164 | -4039.1 | 3.737501 | 0.00774852 | 0.000119036
58 | -0.00831493 | -0.115485 | 13.7734 | 13.8889 | 0.000140067 | 0.00349733 | 24.9725 | 24.969 | 24.061 | 24.061 | -0.1814 | -4475.32 | 4.141148 | 0.00831493 | 0.000140067
59 | -0.00863671 | -0.119954 | 13.7689 | 13.8889 | 0.000154451 | 0.00385648 | 24.9728 | 24.969 | 24.316 | 24.316 | -0.1863 | -4596.5 | 4.25328 | 0.00863671 | 0.000154451
60 | -0.00886458 | -0.123119 | 13.7658 | 13.8889 | 0.000158933 | 0.00396839 | 24.973 | 24.969 | 24.497 | 24.497 | -0.1892 | -4669.2 | 4.320551 | 0.00886458 | 0.000158933
61 | -0.00954036 | -0.132505 | 13.7564 | 13.8889 | 0.000183742 | 0.00458785 | 24.9736 | 24.969 | 24.996 | 24.996 | -0.2014 | -4976.17 | 4.6046 | 0.00954036 | 0.000183742
62 | -0.0101175 | -0.140521 | 13.7484 | 13.8889 | 0.000188648 | 0.00471035 | 24.9737 | 24.969 | 25.433 | 25.433 | -0.2127 | -5258.91 | 4.866228 | 0.0101175 | 0.000188648
63 | -0.0104497 | -0.145134 | 13.7438 | 13.8889 | 0.000181778 | 0.00453882 | 24.9735 | 24.969 | 25.684 | 25.684 | -0.2059 | -5089.27 | 4.709255 | 0.0104497 | 0.000181778
64 | -0.0107996 | -0.149994 | 13.7389 | 13.8889 | 0.0001811 | 0.00452189 | 24.9735 | 24.969 | 25.937 | 25.938 | -0.2214 | -5477.02 | 5.068052 | 0.0107996 | 0.0001811
65 | -0.0112136 | -0.155745 | 13.7332 | 13.8889 | 0.000166378 | 0.00415429 | 24.9731 | 24.969 | 26.246 | 26.246 | -0.2236 | -5533.57 | 5.120379 | 0.0112136 | 0.000166378
66 | -0.0116423 | -0.161699 | 13.7272 | 13.8889 | 0.000207922 | 0.00519159 | 24.9742 | 24.969 | 26.557 | 26.557 | -0.2323 | -5751.68 | 5.322203 | 0.0116423 | 0.000207922
67 | -0.0120942 | -0.167975 | 13.7209 | 13.8889 | 0.000209277 | 0.00522542 | 24.9742 | 24.969 | 26.93 | 26.93 | -0.2385 | -5905.16 | 5.464222 | 0.0120942 | 0.000209277
68 | -0.0123988 | -0.172205 | 13.7167 | 13.8889 | 0.000205337 | 0.00512705 | 24.9741 | 24.969 | 27.119 | 27.119 | -0.2462 | -6099.04 | 5.643625 | 0.0123988 | 0.000205337
69 | -0.0130767 | -0.181622 | 13.7073 | 13.8889 | 0.000206994 | 0.00516843 | 24.9742 | 24.969 | 27.619 | 27.619 | -0.2504 | -6204.06 | 5.740804 | 0.0130767 | 0.000206994
70 | -0.0134685 | -0.187063 | 13.7018 | 13.8889 | 0.000225284 | 0.00562512 | 24.9746 | 24.969 | 27.931 | 27.932 | -0.2584 | -6406.01 | 5.927674 | 0.0134685 | 0.000225284
71 | -0.0140732 | -0.195461 | 13.6934 | 13.8889 | 0.000229656 | 0.00573428 | 24.9747 | 24.969 | 28.371 | 28.371 | -0.2678 | -6640.28 | 6.144451 | 0.0140732 | 0.000229656
72 | -0.0142476 | -0.197883 | 13.691 | 13.8889 | 0.000232767 | 0.00581195 | 24.9748 | 24.969 | 28.492 | 28.492 | -0.27 | -6696.83 | 6.196778 | 0.0142476 | 0.000232767
73 | -0.0144015 | -0.200022 | 13.6889 | 13.8889 | 0.000233183 | 0.00582234 | 24.9748 | 24.969 | 28.617 | 28.617 | -0.2771 | -6874.55 | 6.361228 | 0.0144015 | 0.000233183
74 | -0.0149803 | -0.208059 | 13.6808 | 13.8889 | 0.000252021 | 0.00629272 | 24.9753 | 24.969 | 29.052 | 29.052 | -0.2797 | -6939.17 | 6.421023 | 0.0149803 | 0.000252021
75 | -0.0151466 | -0.21037 | 13.6785 | 13.8889 | 0.000263602 | 0.00658187 | 24.9756 | 24.969 | 29.18 | 29.18 | -0.2829 | -7019.96 | 6.49578 | 0.0151466 | 0.000263602
76 | -0.0155773 | -0.216351 | 13.6725 | 13.8889 | 0.000251084 | 0.00626932 | 24.9753 | 24.969 | 29.489 | 29.489 | -0.2823 | -7003.8 | 6.480827 | 0.0155773 | 0.000251084
77 | -0.016093 | -0.223515 | 13.6654 | 13.8889 | 0.000222437 | 0.00555403 | 24.9745 | 24.969 | 29.864 | 29.865 | -0.2875 | -7133.05 | 6.600426 | 0.016093 | 0.000222437
78 | -0.0162742 | -0.226031 | 13.6629 | 13.8889 | 0.00022371 | 0.0055858 | 24.9746 | 24.969 | 29.993 | 29.993 | -0.2984 | -7407.71 | 6.854577 | 0.0162742 | 0.00022371
79 | -0.0165189 | -0.22943 | 13.6595 | 13.8889 | 0.00024884 | 0.00621329 | 24.9752 | 24.969 | 30.176 | 30.176 | -0.3107 | -7714.68 | 7.138626 | 0.0165189 | 0.00024884
80 | -0.0170476 | -0.236772 | 13.6521 | 13.8889 | 0.000230071 | 0.00574464 | 24.9747 | 24.969 | 30.55 | 30.55 | -0.3116 | -7738.92 | 7.161056 | 0.0170476 | 0.000230071
81 | -0.0173822 | -0.241419 | 13.6475 | 13.8889 | 0.000258804 | 0.00646207 | 24.9754 | 24.969 | 30.803 | 30.803 | -0.3155 | -7835.85 | 7.250748 | 0.0173822 | 0.000258804
82 | -0.017959 | -0.249431 | 13.6395 | 13.8889 | 0.000295038 | 0.0073668 | 24.9764 | 24.969 | 31.236 | 31.237 | -0.3184 | -7908.56 | 7.318029 | 0.017959 | 0.000295038
83 | -0.018312 | -0.254334 | 13.6346 | 13.8889 | 0.000269683 | 0.00673372 | 24.9757 | 24.969 | 31.485 | 31.485 | -0.3355 | -8336.7 | 7.7142 | 0.018312 | 0.000269683
84 | -0.0190028 | -0.263928 | 13.625 | 13.8889 | 0.000294529 | 0.0073541 | 24.9763 | 24.969 | 31.985 | 31.986 | -0.331 | -8223.61 | 7.609554 | 0.0190028 | 0.000294529
85 | -0.0193376 | -0.268579 | 13.6203 | 13.8889 | 0.000311336 | 0.00777375 | 24.9768 | 24.969 | 32.234 | 32.234 | -0.3448 | -8570.97 | 7.930977 | 0.0193376 | 0.000311336
86 | -0.0198481 | -0.275668 | 13.6132 | 13.8889 | 0.000306388 | 0.0076502 | 24.9766 | 24.969 | 32.609 | 32.609 | -0.3516 | -8740.61 | 8.08795 | 0.0198481 | 0.000306388
87 | -0.0202537 | -0.281302 | 13.6076 | 13.8889 | 0.00030608 | 0.00764251 | 24.9766 | 24.969 | 32.92 | 32.921 | -0.3535 | -8789.08 | 8.1328 | 0.0202537 | 0.00030608
88 | -0.020833 | -0.289348 | 13.5996 | 13.8889 | 0.000323609 | 0.00808018 | 24.9771 | 24.969 | 33.358 | 33.358 | -0.3645 | -9063.74 | 8.386952 | 0.020833 | 0.000323609
89 | -0.0212727 | -0.295455 | 13.5934 | 13.8889 | 0.000326178 | 0.00814434 | 24.9771 | 24.969 | 33.669 | 33.67 | -0.3764 | -9362.63 | 8.663524 | 0.0212727 | 0.000326178
90 | -0.0215912 | -0.299878 | 13.589 | 13.8889 | 0.000323782 | 0.00808451 | 24.9771 | 24.969 | 33.922 | 33.922 | -0.3806 | -9467.65 | 8.760702 | 0.0215912 | 0.000323782
91 | -0.0219772 | -0.30524 | 13.5837 | 13.8889 | 0.000329063 | 0.00821637 | 24.9772 | 24.969 | 34.169 | 34.169 | -0.3822 | -9508.04 | 8.798076 | 0.0219772 | 0.000329063
92 | -0.0220915 | -0.306827 | 13.5821 | 13.8889 | 0.000347661 | 0.00868074 | 24.9777 | 24.969 | 34.295 | 34.296 | -0.3864 | -9613.06 | 8.895254 | 0.0220915 | 0.000347661
93 | -0.0222498 | -0.309025 | 13.5799 | 13.8889 | 0.000351573 | 0.00877843 | 24.9778 | 24.969 | 34.419 | 34.419 | -0.3903 | -9710 | 8.984955 | 0.0222498 | 0.000351573
94 | -0.0224613 | -0.311962 | 13.5769 | 13.8889 | 0.00034903 | 0.00871493 | 24.9777 | 24.969 | 34.545 | 34.545 | -0.3925 | -9766.54 | 9.037274 | 0.0224613 | 0.00034903
95 | -0.0231832 | -0.32199 | 13.5669 | 13.8889 | 0.000342632 | 0.00855518 | 24.9775 | 24.969 | 35.042 | 35.042 | -0.3986 | -9920.03 | 9.179303 | 0.0231832 | 0.000342632
96 | -0.0234736 | -0.326022 | 13.5629 | 13.8889 | 0.000360186 | 0.00899349 | 24.978 | 24.969 | 35.291 | 35.292 | -0.4028 | -10025 | 9.276434 | 0.0234736 | 0.000360186
97 | -0.0236361 | -0.32828 | 13.5606 | 13.8889 | 0.000363606 | 0.00907886 | 24.9781 | 24.969 | 35.419 | 35.419 | -0.4025 | -10017 | 9.269032 | 0.0236361 | 0.000363606
98 | -0.0238913 | -0.331824 | 13.5571 | 13.8889 | 0.000378931 | 0.00946153 | 24.9784 | 24.969 | 35.604 | 35.605 | -0.4061 | -10105.8 | 9.351201 | 0.0238913 | 0.000378931
99 | -0.0245564 | -0.341062 | 13.5478 | 13.8889 | 0.000391067 | 0.00976455 | 24.9787 | 24.969 | 36.104 | 36.105 | -0.4109 | -10227 | 9.463351 | 0.0245564 | 0.000391067
100 | -0.025527 | -0.354542 | 13.5344 | 13.8889 | 0.000383026 | 0.00956376 | 24.9785 | 24.969 | 36.791 | 36.792 | -0.437 | -10881.3 | 10.06879 | 0.025527 | 0.000383026
101 | -0.0261089 | -0.362625 | 13.5263 | 13.8889 | 0.000383556 | 0.00957701 | 24.9786 | 24.969 | 37.228 | 37.228 | -0.4383 | -10913.6 | 10.09868 | 0.0261089 | 0.000383556
102 | -0.0265278 | -0.368442 | 13.5205 | 13.8889 | 0.000389197 | 0.00971785 | 24.9787 | 24.969 | 37.539 | 37.539 | -0.4467 | -11123.7 | 10.29309 | 0.0265278 | 0.000389197
103 | -0.0267685 | -0.371784 | 13.5171 | 13.8889 | 0.000383613 | 0.00957843 | 24.9786 | 24.969 | 37.728 | 37.728 | -0.4515 | -11244.9 | 10.40524 | 0.0267685 | 0.000383613
104 | -0.0272014 | -0.377798 | 13.5111 | 13.8889 | 0.000384022 | 0.00958864 | 24.9786 | 24.969 | 38.038 | 38.038 | -0.4583 | -11414.5 | 10.56218 | 0.0272014 | 0.000384022
105 | -0.0273651 | -0.380071 | 13.5088 | 13.8889 | 0.000403871 | 0.0100843 | 24.9791 | 24.969 | 38.163 | 38.163 | -0.4583 | -11414.5 | 10.56218 | 0.0273651 | 0.000403871
106 | -0.0276464 | -0.383979 | 13.5049 | 13.8889 | 0.000404555 | 0.0101013 | 24.9791 | 24.969 | 38.352 | 38.352 | -0.4615 | -11495.3 | 10.63695 | 0.0276464 | 0.000404555
107 | -0.0281301 | -0.390696 | 13.4982 | 13.8889 | 0.000419899 | 0.0104845 | 24.9795 | 24.969 | 38.725 | 38.725 | -0.4728 | -11778 | 10.89854 | 0.0281301 | 0.000419899
108 | -0.0282696 | -0.392633 | 13.4963 | 13.8889 | 0.000436 | 0.0108865 | 24.9799 | 24.969 | 38.849 | 38.849 | -0.4744 | -11818.4 | 10.93592 | 0.0282696 | 0.000436
109 | -0.0285366 | -0.396342 | 13.4926 | 13.8889 | 0.000417036 | 0.010413 | 24.9794 | 24.969 | 39.035 | 39.036 | -0.4782 | -11915.3 | 11.02559 | 0.0285366 | 0.000417036
110 | -0.0289881 | -0.402612 | 13.4863 | 13.8889 | 0.000432575 | 0.010801 | 24.9798 | 24.969 | 39.35 | 39.35 | -0.4853 | -12093.1 | 11.19011 | 0.0289881 | 0.000432575
111 | -0.0292513 | -0.406268 | 13.4826 | 13.8889 | 0.000430088 | 0.0107388 | 24.9797 | 24.969 | 39.537 | 39.537 | -0.4915 | -12246.6 | 11.33215 | 0.0292513 | 0.000430088
112 | -0.0294496 | -0.409022 | 13.4799 | 13.8889 | 0.000413106 | 0.0103148 | 24.9793 | 24.969 | 39.66 | 39.66 | -0.4853 | -12093.1 | 11.19011 | 0.0294496 | 0.000413106
113 | -0.0297658 | -0.413414 | 13.4755 | 13.8889 | 0.000433469 | 0.0108233 | 24.9798 | 24.969 | 39.911 | 39.911 | -0.4953 | -12343.5 | 11.42181 | 0.0297658 | 0.000433469
114 | -0.0301103 | -0.418199 | 13.4707 | 13.8889 | 0.000417096 | 0.0104145 | 24.9794 | 24.969 | 40.161 | 40.161 | -0.5047 | -12577.8 | 11.63862 | 0.0301103 | 0.000417096
115 | -0.0304388 | -0.422761 | 13.4661 | 13.8889 | 0.000447876 | 0.011183 | 24.9802 | 24.969 | 40.411 | 40.411 | -0.506 | -12610.1 | 11.66851 | 0.0304388 | 0.000447876
116 | -0.0307709 | -0.427373 | 13.4615 | 13.8889 | 0.000424736 | 0.0106052 | 24.9796 | 24.969 | 40.661 | 40.661 | -0.5102 | -12715.1 | 11.76566 | 0.0307709 | 0.000424736
117 | -0.0311852 | -0.433128 | 13.4558 | 13.8889 | 0.000437265 | 0.0109181 | 24.9799 | 24.969 | 40.971 | 40.971 | -0.5198 | -12957.4 | 11.98987 | 0.0311852 | 0.000437265
118 | -0.0317586 | -0.441092 | 13.4478 | 13.8889 | 0.000436849 | 0.0109077 | 24.9799 | 24.969 | 41.408 | 41.408 | -0.524 | -13062.4 | 12.08703 | 0.0317586 | 0.000436849
119 | -0.0319342 | -0.443531 | 13.4454 | 13.8889 | 0.000438144 | 0.01094 | 24.9799 | 24.969 | 41.532 | 41.532 | -0.5292 | -13191.7 | 12.20668 | 0.0319342 | 0.000438144
120 | -0.0325386 | -0.451926 | 13.437 | 13.8889 | 0.000450297 | 0.0112435 | 24.9802 | 24.969 | 41.969 | 41.969 | -0.5324 | -13272.5 | 12.28144 | 0.0325386 | 0.000450297
121 | -0.0328096 | -0.455689 | 13.4332 | 13.8889 | 0.000445813 | 0.0111315 | 24.9801 | 24.969 | 42.159 | 42.159 | -0.5424 | -13522.9 | 12.51315 | 0.0328096 | 0.000445813
122 | -0.0333042 | -0.462559 | 13.4263 | 13.8889 | 0.000439051 | 0.0109627 | 24.9799 | 24.969 | 42.532 | 42.532 | -0.5385 | -13426 | 12.42348 | 0.0333042 | 0.000439051
123 | -0.0336451 | -0.467293 | 13.4216 | 13.8889 | 0.000454639 | 0.0113519 | 24.9803 | 24.969 | 42.781 | 42.781 | -0.5546 | -13829.9 | 12.79722 | 0.0336451 | 0.000454639
124 | -0.0341662 | -0.474531 | 13.4144 | 13.8889 | 0.000452088 | 0.0112882 | 24.9803 | 24.969 | 43.157 | 43.157 | -0.5614 | -13999.5 | 12.95416 | 0.0341662 | 0.000452088
125 | -0.0349256 | -0.485079 | 13.4038 | 13.8889 | 0.000469547 | 0.0117241 | 24.9807 | 24.969 | 43.718 | 43.718 | -0.5704 | -14225.7 | 13.16347 | 0.0349256 | 0.000469547
126 | -0.0351391 | -0.488043 | 13.4009 | 13.8889 | 0.00048389 | 0.0120822 | 24.9811 | 24.969 | 43.904 | 43.905 | -0.583 | -14540.8 | 13.45504 | 0.0351391 | 0.00048389
127 | -0.0354155 | -0.491883 | 13.397 | 13.8889 | 0.000482471 | 0.0120468 | 24.981 | 24.969 | 44.091 | 44.091 | -0.582 | -14516.5 | 13.43255 | 0.0354155 | 0.000482471
128 | -0.0356581 | -0.495252 | 13.3936 | 13.8889 | 0.000483208 | 0.0120652 | 24.981 | 24.969 | 44.28 | 44.28 | -0.5846 | -14581.2 | 13.49242 | 0.0356581 | 0.000483208
129 | -0.0358423 | -0.497811 | 13.3911 | 13.8889 | 0.000477675 | 0.0119271 | 24.9809 | 24.969 | 44.402 | 44.402 | -0.5843 | -14573.1 | 13.48493 | 0.0358423 | 0.000477675
130 | -0.0362501 | -0.503473 | 13.3854 | 13.8889 | 0.000456799 | 0.0114058 | 24.9804 | 24.969 | 44.652 | 44.652 | -0.5939 | -14815.4 | 13.70914 | 0.0362501 | 0.000456799
131 | -0.0366332 | -0.508795 | 13.3801 | 13.8889 | 0.000481807 | 0.0120302 | 24.981 | 24.969 | 44.964 | 44.964 | -0.6014 | -15001.2 | 13.88106 | 0.0366332 | 0.000481807
132 | -0.0369455 | -0.513132 | 13.3758 | 13.8889 | 0.000511533 | 0.0127725 | 24.9818 | 24.969 | 45.213 | 45.213 | -0.6062 | -15122.4 | 13.99321 | 0.0369455 | 0.000511533
133 | -0.0374456 | -0.520079 | 13.3688 | 13.8889 | 0.000507206 | 0.0126644 | 24.9816 | 24.969 | 45.59 | 45.59 | -0.6143 | -15324.3 | 14.18004 | 0.0374456 | 0.000507206
134 | -0.0378384 | -0.525533 | 13.3634 | 13.8889 | 0.000437642 | 0.0109275 | 24.9799 | 24.969 | 45.839 | 45.839 | -0.6175 | -15405.1 | 14.2548 | 0.0378384 | 0.000437642
135 | -0.0380592 | -0.528601 | 13.3603 | 13.8889 | 0.000517895 | 0.0129313 | 24.9819 | 24.969 | 46.025 | 46.025 | -0.6175 | -15405.1 | 14.2548 | 0.0380592 | 0.000517895
136 | -0.0385072 | -0.534823 | 13.3541 | 13.8889 | 0.000509468 | 0.0127209 | 24.9817 | 24.969 | 46.337 | 46.337 | -0.6291 | -15695.9 | 14.52389 | 0.0385072 | 0.000509468
137 | -0.0389895 | -0.541521 | 13.3474 | 13.8889 | 0.000506987 | 0.0126589 | 24.9816 | 24.969 | 46.712 | 46.712 | -0.6323 | -15776.7 | 14.59866 | 0.0389895 | 0.000506987
138 | -0.039254 | -0.545195 | 13.3437 | 13.8889 | 0.000499077 | 0.0124614 | 24.9814 | 24.969 | 46.899 | 46.899 | -0.6413 | -16002.9 | 14.80797 | 0.039254 | 0.000499077
139 | -0.0393953 | -0.547157 | 13.3417 | 13.8889 | 0.000520783 | 0.0130034 | 24.982 | 24.969 | 47.028 | 47.028 | -0.6481 | -16172.6 | 14.96499 | 0.0393953 | 0.000520783
140 | -0.0396029 | -0.55004 | 13.3389 | 13.8889 | 0.000498877 | 0.0124564 | 24.9814 | 24.969 | 47.15 | 47.15 | -0.6439 | -16067.5 | 14.86774 | 0.0396029 | 0.000498877
141 | -0.0397394 | -0.551936 | 13.337 | 13.8889 | 0.000514888 | 0.0128562 | 24.9818 | 24.969 | 47.273 | 47.273 | -0.6539 | -16318 | 15.09954 | 0.0397394 | 0.000514888
142 | -0.0402489 | -0.559013 | 13.3299 | 13.8889 | 0.000483668 | 0.0120767 | 24.9811 | 24.969 | 47.649 | 47.649 | -0.6529 | -16293.7 | 15.07705 | 0.0402489 | 0.000483668
143 | -0.0404781 | -0.562197 | 13.3267 | 13.8889 | 0.000518347 | 0.0129426 | 24.9819 | 24.969 | 47.838 | 47.838 | -0.6619 | -16519.9 | 15.28636 | 0.0404781 | 0.000518347
144 | -0.0409192 | -0.568322 | 13.3206 | 13.8889 | 0.000530531 | 0.0132468 | 24.9822 | 24.969 | 48.146 | 48.147 | -0.6703 | -16730 | 15.48077 | 0.0409192 | 0.000530531
145 | -0.0412156 | -0.572439 | 13.3165 | 13.8889 | 0.00052313 | 0.013062 | 24.982 | 24.969 | 48.333 | 48.333 | -0.6678 | -16665.3 | 15.4209 | 0.0412156 | 0.00052313
146 | -0.0416558 | -0.578553 | 13.3103 | 13.8889 | 0.000553097 | 0.0138103 | 24.9828 | 24.969 | 48.708 | 48.708 | -0.6839 | -17069.2 | 15.79464 | 0.0416558 | 0.000553097
147 | -0.0424276 | -0.589273 | 13.2996 | 13.8889 | 0.000535583 | 0.013373 | 24.9824 | 24.969 | 49.271 | 49.272 | -0.6971 | -17400.4 | 16.10111 | 0.0424276 | 0.000535583
148 | -0.0425881 | -0.591501 | 13.2974 | 13.8889 | 0.000554324 | 0.0138409 | 24.9828 | 24.969 | 49.395 | 49.395 | -0.7019 | -17521.6 | 16.21326 | 0.0425881 | 0.000554324
149 | -0.0429274 | -0.596214 | 13.2927 | 13.8889 | 0.000530542 | 0.0132471 | 24.9822 | 24.969 | 49.645 | 49.645 | -0.7026 | -17537.8 | 16.22825 | 0.0429274 | 0.000530542
150 | -0.0433342 | -0.601864 | 13.287 | 13.8889 | 0.000564137 | 0.0140859 | 24.9831 | 24.969 | 49.956 | 49.957 | -0.7074 | -17658.9 | 16.34031 | 0.0433342 | 0.000564137
151 | -0.0436692 | -0.606517 | 13.2824 | 13.8889 | 0.000558903 | 0.0139552 | 24.9829 | 24.969 | 50.205 | 50.205 | -0.7142 | -17828.6 | 16.49734 | 0.0436692 | 0.000558903
152 | -0.0442008 | -0.6139 | 13.275 | 13.8889 | 0.000534528 | 0.0133466 | 24.9823 | 24.969 | 50.581 | 50.581 | -0.7213 | -18006.3 | 16.66177 | 0.0442008 | 0.000534528
153 | -0.0447297 | -0.621246 | 13.2677 | 13.8889 | 0.000531805 | 0.0132786 | 24.9823 | 24.969 | 51.016 | 51.017 | -0.737 | -18402.1 | 17.02802 | 0.0447297 | 0.000531805
154 | -0.0449043 | -0.623671 | 13.2652 | 13.8889 | 0.000562128 | 0.0140358 | 24.983 | 24.969 | 51.141 | 51.141 | -0.7329 | -18297.1 | 16.93086 | 0.0449043 | 0.000562128
155 | -0.0454117 | -0.630718 | 13.2582 | 13.8889 | 0.000553909 | 0.0138306 | 24.9828 | 24.969 | 51.517 | 51.518 | -0.7445 | -18587.9 | 17.19994 | 0.0454117 | 0.000553909
156 | -0.0455901 | -0.633197 | 13.2557 | 13.8889 | 0.000576576 | 0.0143965 | 24.9834 | 24.969 | 51.64 | 51.64 | -0.7512 | -18757.6 | 17.35697 | 0.0455901 | 0.000576576
157 | -0.0459933 | -0.638796 | 13.2501 | 13.8889 | 0.000551335 | 0.0137663 | 24.9827 | 24.969 | 51.952 | 51.953 | -0.7551 | -18854.5 | 17.44664 | 0.0459933 | 0.000551335
158 | -0.046539 | -0.646375 | 13.2425 | 13.8889 | 0.000585785 | 0.0146265 | 24.9836 | 24.969 | 52.389 | 52.39 | -0.7657 | -19121.1 | 17.69333 | 0.046539 | 0.000585785
159 | -0.0468199 | -0.650277 | 13.2386 | 13.8889 | 0.000567076 | 0.0141593 | 24.9831 | 24.969 | 52.579 | 52.579 | -0.7712 | -19258.4 | 17.82038 | 0.0468199 | 0.000567076
160 | -0.047048 | -0.653445 | 13.2355 | 13.8889 | 0.000576184 | 0.0143867 | 24.9834 | 24.969 | 52.764 | 52.764 | -0.7706 | -19242.3 | 17.80548 | 0.047048 | 0.000576184
161 | -0.0473211 | -0.657238 | 13.2317 | 13.8889 | 0.000591102 | 0.0147592 | 24.9837 | 24.969 | 52.953 | 52.953 | -0.7825 | -19541.2 | 18.08206 | 0.0473211 | 0.000591102
162 | -0.0478721 | -0.66489 | 13.224 | 13.8889 | 0.000573311 | 0.014315 | 24.9833 | 24.969 | 53.387 | 53.388 | -0.7867 | -19646.2 | 18.17922 | 0.0478721 | 0.000573311
163 | -0.0480698 | -0.667636 | 13.2213 | 13.8889 | 0.000575836 | 0.014378 | 24.9834 | 24.969 | 53.516 | 53.516 | -0.7947 | -19848.1 | 18.36604 | 0.0480698 | 0.000575836
164 | -0.0482732 | -0.670462 | 13.2184 | 13.8889 | 0.000565482 | 0.0141195 | 24.9831 | 24.969 | 53.701 | 53.701 | -0.798 | -19928.9 | 18.44081 | 0.0482732 | 0.000565482
165 | -0.048755 | -0.677153 | 13.2117 | 13.8889 | 0.000590698 | 0.0147491 | 24.9837 | 24.969 | 54.075 | 54.075 | -0.8047 | -20098.6 | 18.59784 | 0.048755 | 0.000590698
166 | -0.0491174 | -0.682186 | 13.2067 | 13.8889 | 0.000594848 | 0.0148528 | 24.9838 | 24.969 | 54.328 | 54.328 | -0.8125 | -20292.4 | 18.77717 | 0.0491174 | 0.000594848
167 | -0.0495239 | -0.687832 | 13.2011 | 13.8889 | 0.000576977 | 0.0144065 | 24.9834 | 24.969 | 54.638 | 54.638 | -0.8192 | -20462.1 | 18.9342 | 0.0495239 | 0.000576977
168 | -0.0497686 | -0.691231 | 13.1977 | 13.8889 | 0.000593385 | 0.0148162 | 24.9838 | 24.969 | 54.825 | 54.826 | -0.8237 | -20575.2 | 19.03885 | 0.0497686 | 0.000593385
169 | -0.0500901 | -0.695696 | 13.1932 | 13.8889 | 0.000574195 | 0.0143371 | 24.9833 | 24.969 | 55.072 | 55.073 | -0.8273 | -20664 | 19.12102 | 0.0500901 | 0.000574195
170 | -0.0504742 | -0.701031 | 13.1879 | 13.8889 | 0.000613675 | 0.0153228 | 24.9843 | 24.969 | 55.384 | 55.385 | -0.8353 | -20866 | 19.30794 | 0.0504742 | 0.000613675
171 | -0.0506638 | -0.703664 | 13.1852 | 13.8889 | 0.000599302 | 0.014964 | 24.9839 | 24.969 | 55.51 | 55.511 | -0.8405 | -20995.2 | 19.42749 | 0.0506638 | 0.000599302
172 | -0.0510837 | -0.709497 | 13.1794 | 13.8889 | 0.000581477 | 0.0145189 | 24.9835 | 24.969 | 55.822 | 55.823 | -0.8495 | -21221.4 | 19.6368 | 0.0510837 | 0.000581477
173 | -0.0514984 | -0.715255 | 13.1736 | 13.8889 | 0.000618693 | 0.0154481 | 24.9844 | 24.969 | 56.135 | 56.135 | -0.8569 | -21407.2 | 19.80873 | 0.0514984 | 0.000618693
174 | -0.0517318 | -0.718498 | 13.1704 | 13.8889 | 0.000594875 | 0.0148534 | 24.9838 | 24.969 | 56.32 | 56.321 | -0.8582 | -21439.5 | 19.83862 | 0.0517318 | 0.000594875
175 | -0.051999 | -0.722208 | 13.1667 | 13.8889 | 0.000596668 | 0.0148982 | 24.9839 | 24.969 | 56.51 | 56.51 | -0.8679 | -21681.9 | 20.06292 | 0.051999 | 0.000596668
176 | -0.0524789 | -0.728874 | 13.16 | 13.8889 | 0.000594896 | 0.0148539 | 24.9838 | 24.969 | 56.884 | 56.884 | -0.8727 | -21803.1 | 20.17507 | 0.0524789 | 0.000594896
177 | -0.0528421 | -0.733919 | 13.155 | 13.8889 | 0.0005946 | 0.0148466 | 24.9838 | 24.969 | 57.195 | 57.195 | -0.8795 | -21972.7 | 20.332 | 0.0528421 | 0.0005946
178 | -0.0531728 | -0.738512 | 13.1504 | 13.8889 | 0.000583245 | 0.014563 | 24.9835 | 24.969 | 57.444 | 57.444 | -0.8888 | -22207 | 20.54881 | 0.0531728 | 0.000583245
179 | -0.0534474 | -0.742325 | 13.1466 | 13.8889 | 0.000624496 | 0.015593 | 24.9846 | 24.969 | 57.632 | 57.632 | -0.8914 | -22271.6 | 20.60858 | 0.0534474 | 0.000624496
180 | -0.0539768 | -0.749678 | 13.1392 | 13.8889 | 0.000615301 | 0.0153634 | 24.9843 | 24.969 | 58.069 | 58.069 | -0.9004 | -22497.8 | 20.81789 | 0.0539768 | 0.000615301
181 | -0.054161 | -0.752237 | 13.1367 | 13.8889 | 0.000613863 | 0.0153275 | 24.9843 | 24.969 | 58.193 | 58.193 | -0.9095 | -22724 | 21.0272 | 0.054161 | 0.000613863
182 | -0.0543233 | -0.754491 | 13.1344 | 13.8889 | 0.000620001 | 0.0154808 | 24.9845 | 24.969 | 58.318 | 58.318 | -0.9066 | -22651.3 | 20.95993 | 0.0543233 | 0.000620001
183 | -0.0545073 | -0.757046 | 13.1319 | 13.8889 | 0.000616814 | 0.0154012 | 24.9844 | 24.969 | 58.443 | 58.443 | -0.9149 | -22861.3 | 21.15425 | 0.0545073 | 0.000616814
184 | -0.054711 | -0.759875 | 13.129 | 13.8889 | 0.00063074 | 0.0157489 | 24.9847 | 24.969 | 58.631 | 58.631 | -0.9224 | -23047.1 | 21.32618 | 0.054711 | 0.00063074
185 | -0.0551529 | -0.766013 | 13.1229 | 13.8889 | 0.000552877 | 0.0138048 | 24.9828 | 24.969 | 58.944 | 58.944 | -0.9272 | -23168.3 | 21.43833 | 0.0551529 | 0.000552877
186 | -0.0552998 | -0.768053 | 13.1208 | 13.8889 | 0.000540988 | 0.0135079 | 24.9825 | 24.969 | 59.067 | 59.067 | -0.9282 | -23192.5 | 21.46072 | 0.0552998 | 0.000540988
187 | -0.0555085 | -0.770952 | 13.1179 | 13.8889 | 0.000618365 | 0.0154399 | 24.9844 | 24.969 | 59.256 | 59.256 | -0.934 | -23337.9 | 21.59526 | 0.0555085 | 0.000618365
188 | -0.0560047 | -0.777843 | 13.1111 | 13.8889 | 0.000629216 | 0.0157109 | 24.9847 | 24.969 | 59.629 | 59.63 | -0.9427 | -23556 | 21.79708 | 0.0560047 | 0.000629216
189 | -0.0562467 | -0.781204 | 13.1077 | 13.8889 | 0.000627676 | 0.0156724 | 24.9847 | 24.969 | 59.816 | 59.816 | -0.9501 | -23741.8 | 21.969 | 0.0562467 | 0.000627676
190 | -0.0566698 | -0.787081 | 13.1018 | 13.8889 | 0.000639913 | 0.015978 | 24.985 | 24.969 | 60.129 | 60.129 | -0.9543 | -23846.8 | 22.06616 | 0.0566698 | 0.000639913
191 | -0.0569929 | -0.791568 | 13.0973 | 13.8889 | 0.000600192 | 0.0149862 | 24.984 | 24.969 | 60.377 | 60.377 | -0.9662 | -24145.7 | 22.34274 | 0.0569929 | 0.000600192
192 | -0.0571472 | -0.793711 | 13.0952 | 13.8889 | 0.000635285 | 0.0158624 | 24.9848 | 24.969 | 60.503 | 60.503 | -0.952 | -23790.3 | 22.01388 | 0.0571472 | 0.000635285
193 | -0.0574231 | -0.797544 | 13.0914 | 13.8889 | 0.000657806 | 0.0164248 | 24.9854 | 24.969 | 60.751 | 60.751 | -0.9739 | -24339.6 | 22.52216 | 0.0574231 | 0.000657806
194 | -0.0576967 | -0.801344 | 13.0876 | 13.8889 | 0.00064692 | 0.0161529 | 24.9851 | 24.969 | 60.941 | 60.941 | -0.98 | -24493.1 | 22.6642 | 0.0576967 | 0.00064692
195 | -0.0579471 | -0.804822 | 13.0841 | 13.8889 | 0.000636052 | 0.0158816 | 24.9849 | 24.969 | 61.128 | 61.128 | -0.9842 | -24598.1 | 22.76136 | 0.0579471 | 0.000636052
196 | -0.0582741 | -0.809363 | 13.0795 | 13.8889 | 0.00064267 | 0.0160468 | 24.985 | 24.969 | 61.376 | 61.376 | -0.9852 | -24622.4 | 22.78385 | 0.0582741 | 0.00064267
197 | -0.0585875 | -0.813716 | 13.0752 | 13.8889 | 0.000629535 | 0.0157189 | 24.9847 | 24.969 | 61.63 | 61.63 | -1.0023 | -25050.5 | 23.17998 | 0.0585875 | 0.000629535
198 | -0.0589271 | -0.818433 | 13.0705 | 13.8889 | 0.000649112 | 0.0162077 | 24.9852 | 24.969 | 61.875 | 61.875 | -1.0068 | -25163.6 | 23.28464 | 0.0589271 | 0.000649112
199 | -0.0590479 | -0.820111 | 13.0688 | 13.8889 | 0.000657656 | 0.016421 | 24.9854 | 24.969 | 61.999 | 61.999 | -1.0045 | -25107.1 | 23.23236 | 0.0590479 | 0.000657656
200 | -0.0592808 | -0.823345 | 13.0656 | 13.8889 | 0.000708323 | 0.0176861 | 24.9867 | 24.969 | 62.186 | 62.186 | -1.0129 | -25317.1 | 23.42668 | 0.0592808 | 0.000708323
201 | -0.0594569 | -0.82579 | 13.0631 | 13.8889 | 0.000635202 | 0.0158603 | 24.9848 | 24.969 | 62.313 | 62.313 | -1.0126 | -25309 | 23.41918 | 0.0594569 | 0.000635202
202 | -0.0596704 | -0.828756 | 13.0601 | 13.8889 | 0.000668446 | 0.0166904 | 24.9857 | 24.969 | 62.498 | 62.498 | -1.0229 | -25567.5 | 23.65838 | 0.0596704 | 0.000668446
203 | -0.0599184 | -0.832201 | 13.0567 | 13.8889 | 0.000674534 | 0.0168424 | 24.9858 | 24.969 | 62.686 | 62.686 | -1.0277 | -25688.7 | 23.77053 | 0.0599184 | 0.000674534
204 | -0.0603565 | -0.838285 | 13.0506 | 13.8889 | 0.00070217 | 0.0175325 | 24.9865 | 24.969 | 63.062 | 63.062 | -1.0348 | -25866.4 | 23.93496 | 0.0603565 | 0.00070217
205 | -0.0605311 | -0.840711 | 13.0482 | 13.8889 | 0.000704344 | 0.0175867 | 24.9866 | 24.969 | 63.187 | 63.187 | -1.0426 | -26060.3 | 24.11438 | 0.0605311 | 0.000704344
206 | -0.0607884 | -0.844283 | 13.0446 | 13.8889 | 0.000689923 | 0.0172267 | 24.9862 | 24.969 | 63.374 | 63.374 | -1.0419 | -26044.1 | 24.09939 | 0.0607884 | 0.000689923
207 | -0.0610388 | -0.847761 | 13.0411 | 13.8889 | 0.000588492 | 0.014694 | 24.9837 | 24.969 | 63.56 | 63.56 | -1.0458 | -26141.1 | 24.18915 | 0.0610388 | 0.000588492
208 | -0.0615073 | -0.854268 | 13.0346 | 13.8889 | 0.000677348 | 0.0169127 | 24.9859 | 24.969 | 63.934 | 63.934 | -1.0622 | -26553 | 24.57029 | 0.0615073 | 0.000677348
209 | -0.0620604 | -0.861951 | 13.0269 | 13.8889 | 0.000665008 | 0.0166046 | 24.9856 | 24.969 | 64.37 | 64.37 | -1.0758 | -26892.3 | 24.88426 | 0.0620604 | 0.000665008
210 | -0.0625456 | -0.86869 | 13.0202 | 13.8889 | 0.0006954 | 0.0173634 | 24.9863 | 24.969 | 64.747 | 64.747 | -1.0806 | -27013.5 | 24.99641 | 0.0625456 | 0.0006954
211 | -0.0628764 | -0.873285 | 13.0156 | 13.8889 | 0.000704824 | 0.0175987 | 24.9866 | 24.969 | 64.994 | 64.994 | -1.0899 | -27247.8 | 25.21321 | 0.0628764 | 0.000704824
212 | -0.0631158 | -0.876609 | 13.0123 | 13.8889 | 0.000698298 | 0.0174358 | 24.9864 | 24.969 | 65.181 | 65.181 | -1.0935 | -27336.6 | 25.29538 | 0.0631158 | 0.000698298
213 | -0.0632557 | -0.878552 | 13.0103 | 13.8889 | 0.000701147 | 0.0175069 | 24.9865 | 24.969 | 65.307 | 65.307 | -1.099 | -27474 | 25.42252 | 0.0632557 | 0.000701147
214 | -0.0637362 | -0.885225 | 13.0037 | 13.8889 | 0.000683417 | 0.0170642 | 24.986 | 24.969 | 65.685 | 65.685 | -1.1141 | -27853.6 | 25.77377 | 0.0637362 | 0.000683417
215 | -0.0641647 | -0.891177 | 12.9977 | 13.8889 | 0.000667239 | 0.0166603 | 24.9856 | 24.969 | 65.995 | 65.995 | -1.117 | -27926.3 | 25.84105 | 0.0641647 | 0.000667239
216 | -0.0645487 | -0.89651 | 12.9924 | 13.8889 | 0.000682508 | 0.0170415 | 24.986 | 24.969 | 66.306 | 66.306 | -1.126 | -28152.5 | 26.05036 | 0.0645487 | 0.000682508
217 | -0.0647694 | -0.899576 | 12.9893 | 13.8889 | 0.000689052 | 0.0172049 | 24.9862 | 24.969 | 66.495 | 66.496 | -1.1306 | -28265.6 | 26.15501 | 0.0647694 | 0.000689052
218 | -0.065076 | -0.903834 | 12.9851 | 13.8889 | 0.000694391 | 0.0173382 | 24.9863 | 24.969 | 66.741 | 66.741 | -1.137 | -28427.2 | 26.30454 | 0.065076 | 0.000694391
219 | -0.0653268 | -0.907317 | 12.9816 | 13.8889 | 0.000716189 | 0.0178825 | 24.9869 | 24.969 | 66.931 | 66.931 | -1.1447 | -28621.1 | 26.48397 | 0.0653268 | 0.000716189
220 | -0.0656313 | -0.911546 | 12.9774 | 13.8889 | 0.000703659 | 0.0175697 | 24.9866 | 24.969 | 67.179 | 67.179 | -1.1531 | -28831.1 | 26.67829 | 0.0656313 | 0.000703659
221 | -0.0658283 | -0.914282 | 12.9746 | 13.8889 | 0.000701742 | 0.0175218 | 24.9865 | 24.969 | 67.307 | 67.308 | -1.1525 | -28814.9 | 26.66329 | 0.0658283 | 0.000701742
222 | -0.0660475 | -0.917327 | 12.9716 | 13.8889 | 0.000691891 | 0.0172758 | 24.9863 | 24.969 | 67.492 | 67.492 | -1.1605 | -29016.9 | 26.85021 | 0.0660475 | 0.000691891
223 | -0.0662205 | -0.919729 | 12.9692 | 13.8889 | 0.000701112 | 0.0175061 | 24.9865 | 24.969 | 67.615 | 67.615 | -1.1663 | -29162.3 | 26.98475 | 0.0662205 | 0.000701112
224 | -0.0663476 | -0.921495 | 12.9674 | 13.8889 | 0.000707964 | 0.0176772 | 24.9867 | 24.969 | 67.742 | 67.742 | -1.1663 | -29162.3 | 26.98475 | 0.0663476 | 0.000707964
225 | -0.0666636 | -0.925885 | 12.963 | 13.8889 | 0.000715219 | 0.0178583 | 24.9868 | 24.969 | 67.989 | 67.989 | -1.1728 | -29323.9 | 27.13429 | 0.0666636 | 0.000715219
226 | -0.06703 | -0.930973 | 12.9579 | 13.8889 | 0.000719527 | 0.0179659 | 24.9869 | 24.969 | 68.301 | 68.301 | -1.1812 | -29533.9 | 27.32861 | 0.06703 | 0.000719527
227 | -0.0673394 | -0.935269 | 12.9536 | 13.8889 | 0.000729901 | 0.0182249 | 24.9872 | 24.969 | 68.553 | 68.554 | -1.194 | -29857 | 27.62758 | 0.0673394 | 0.000729901
228 | -0.0676471 | -0.939544 | 12.9494 | 13.8889 | 0.000720803 | 0.0179977 | 24.987 | 24.969 | 68.801 | 68.801 | -1.196 | -29905.5 | 27.67246 | 0.0676471 | 0.000720803
229 | -0.0678411 | -0.942238 | 12.9467 | 13.8889 | 0.000715063 | 0.0178544 | 24.9868 | 24.969 | 68.99 | 68.991 | -1.2024 | -30067.1 | 27.82199 | 0.0678411 | 0.000715063
230 | -0.0681496 | -0.946523 | 12.9424 | 13.8889 | 0.000722501 | 0.0180401 | 24.987 | 24.969 | 69.179 | 69.179 | -1.2114 | -30293.3 | 28.0313 | 0.0681496 | 0.000722501
231 | -0.0684621 | -0.950863 | 12.938 | 13.8889 | 0.000732542 | 0.0182908 | 24.9873 | 24.969 | 69.424 | 69.425 | -1.2202 | -30511.4 | 28.23312 | 0.0684621 | 0.000732542
232 | -0.0686509 | -0.953485 | 12.9354 | 13.8889 | 0.000720575 | 0.017992 | 24.987 | 24.969 | 69.551 | 69.551 | -1.2211 | -30535.6 | 28.25551 | 0.0686509 | 0.000720575
233 | -0.0689759 | -0.957999 | 12.9309 | 13.8889 | 0.000728472 | 0.0181892 | 24.9872 | 24.969 | 69.861 | 69.861 | -1.2314 | -30794.1 | 28.49471 | 0.0689759 | 0.000728472
234 | -0.0692189 | -0.961375 | 12.9275 | 13.8889 | 0.000751287 | 0.0187589 | 24.9877 | 24.969 | 70.049 | 70.049 | -1.2417 | -31052.6 | 28.73391 | 0.0692189 | 0.000751287
235 | -0.069426 | -0.964251 | 12.9246 | 13.8889 | 0.000739005 | 0.0184522 | 24.9874 | 24.969 | 70.237 | 70.237 | -1.2421 | -31060.7 | 28.7414 | 0.069426 | 0.000739005
236 | -0.0696662 | -0.967586 | 12.9213 | 13.8889 | 0.000720526 | 0.0179908 | 24.987 | 24.969 | 70.425 | 70.425 | -1.2456 | -31149.5 | 28.82357 | 0.0696662 | 0.000720526
237 | -0.069839 | -0.969986 | 12.9189 | 13.8889 | 0.000712999 | 0.0178029 | 24.9868 | 24.969 | 70.551 | 70.551 | -1.2463 | -31165.7 | 28.83856 | 0.069839 | 0.000712999
238 | -0.0700216 | -0.972524 | 12.9164 | 13.8889 | 0.000731917 | 0.0182752 | 24.9873 | 24.969 | 70.672 | 70.672 | -1.2533 | -31343.4 | 29.00299 | 0.0700216 | 0.000731917
239 | -0.070215 | -0.97521 | 12.9137 | 13.8889 | 0.000753069 | 0.0188034 | 24.9878 | 24.969 | 70.862 | 70.862 | -1.263 | -31585.8 | 29.22729 | 0.070215 | 0.000753069
240 | -0.0703749 | -0.97743 | 12.9115 | 13.8889 | 0.00075632 | 0.0188845 | 24.9879 | 24.969 | 70.985 | 70.985 | -1.2672 | -31690.8 | 29.32445 | 0.0703749 | 0.00075632
241 | -0.0707666 | -0.98287 | 12.906 | 13.8889 | 0.000751481 | 0.0187637 | 24.9877 | 24.969 | 71.296 | 71.296 | -1.2782 | -31965.4 | 29.57855 | 0.0707666 | 0.000751481
242 | -0.0709164 | -0.984951 | 12.9039 | 13.8889 | 0.000749665 | 0.0187184 | 24.9877 | 24.969 | 71.421 | 71.421 | -1.2824 | -32070.5 | 29.6758 | 0.0709164 | 0.000749665
243 | -0.0712141 | -0.989085 | 12.8998 | 13.8889 | 0.000735583 | 0.0183667 | 24.9874 | 24.969 | 71.671 | 71.672 | -1.283 | -32086.6 | 29.6907 | 0.0712141 | 0.000735583
244 | -0.0714502 | -0.992364 | 12.8965 | 13.8889 | 0.00072156 | 0.0180166 | 24.987 | 24.969 | 71.858 | 71.859 | -1.2894 | -32248.2 | 29.84023 | 0.0714502 | 0.00072156
245 | -0.0716024 | -0.994478 | 12.8944 | 13.8889 | 0.000756044 | 0.0188777 | 24.9879 | 24.969 | 71.985 | 71.985 | -1.2985 | -32474.4 | 30.04954 | 0.0716024 | 0.000756044
246 | -0.0719053 | -0.998686 | 12.8902 | 13.8889 | 0.000757428 | 0.0189122 | 24.9879 | 24.969 | 72.234 | 72.234 | -1.3091 | -32741 | 30.29623 | 0.0719053 | 0.000757428
247 | -0.0723062 | -1.00425 | 12.8846 | 13.8889 | 0.000754225 | 0.0188322 | 24.9878 | 24.969 | 72.544 | 72.545 | -1.312 | -32813.7 | 30.3635 | 0.0723062 | 0.000754225
248 | -0.0724454 | -1.00619 | 12.8827 | 13.8889 | 0.000764114 | 0.0190792 | 24.9881 | 24.969 | 72.669 | 72.669 | -1.3184 | -32975.2 | 30.51295 | 0.0724454 | 0.000764114
249 | -0.0728402 | -1.01167 | 12.8772 | 13.8889 | 0.000762502 | 0.0190389 | 24.988 | 24.969 | 72.985 | 72.985 | -1.3272 | -33193.3 | 30.71476 | 0.0728402 | 0.000762502
250 | -0.073143 | -1.01587 | 12.873 | 13.8889 | 0.000763951 | 0.0190751 | 24.9881 | 24.969 | 73.231 | 73.232 | -1.3346 | -33379.1 | 30.88669 | 0.073143 | 0.000763951
251 | -0.0733658 | -1.01897 | 12.8699 | 13.8889 | 0.000764862 | 0.0190978 | 24.9881 | 24.969 | 73.418 | 73.419 | -1.3436 | -33605.3 | 31.096 | 0.0733658 | 0.000764862
252 | -0.0738289 | -1.0254 | 12.8635 | 13.8889 | 0.000782291 | 0.019533 | 24.9885 | 24.969 | 73.795 | 73.795 | -1.3539 | -33863.8 | 31.33519 | 0.0738289 | 0.000782291
253 | -0.0739903 | -1.02764 | 12.8613 | 13.8889 | 0.000774044 | 0.0193271 | 24.9883 | 24.969 | 73.917 | 73.918 | -1.3565 | -33928.5 | 31.39506 | 0.0739903 | 0.000774044
254 | -0.0742781 | -1.03164 | 12.8573 | 13.8889 | 0.00077171 | 0.0192688 | 24.9883 | 24.969 | 74.168 | 74.169 | -1.3681 | -34219.3 | 31.66415 | 0.0742781 | 0.00077171
255 | -0.0745641 | -1.03561 | 12.8533 | 13.8889 | 0.000779104 | 0.0194534 | 24.9884 | 24.969 | 74.418 | 74.418 | -1.371 | -34292 | 31.73142 | 0.0745641 | 0.000779104
256 | -0.0748752 | -1.03993 | 12.849 | 13.8889 | 0.000815994 | 0.0203745 | 24.9894 | 24.969 | 74.667 | 74.667 | -1.3865 | -34679.7 | 32.09017 | 0.0748752 | 0.000815994
257 | -0.0750238 | -1.042 | 12.8469 | 13.8889 | 0.00078336 | 0.0195597 | 24.9885 | 24.969 | 74.793 | 74.793 | -1.3826 | -34582.8 | 32.00051 | 0.0750238 | 0.00078336
258 | -0.0753185 | -1.04609 | 12.8428 | 13.8889 | 0.000816519 | 0.0203876 | 24.9894 | 24.969 | 75.043 | 75.043 | -1.3958 | -34914 | 32.30698 | 0.0753185 | 0.000816519
259 | -0.0755545 | -1.04937 | 12.8395 | 13.8889 | 0.000801399 | 0.0200101 | 24.989 | 24.969 | 75.228 | 75.228 | -1.3952 | -34897.8 | 32.29199 | 0.0755545 | 0.000801399
260 | -0.0757 | -1.05139 | 12.8375 | 13.8889 | 0.000774045 | 0.0193271 | 24.9883 | 24.969 | 75.353 | 75.353 | -1.401 | -35043.2 | 32.42653 | 0.0757 | 0.000774045
261 | -0.0760191 | -1.05582 | 12.8331 | 13.8889 | 0.00076946 | 0.0192126 | 24.9882 | 24.969 | 75.602 | 75.603 | -1.4135 | -35358.3 | 32.7181 | 0.0760191 | 0.00076946
262 | -0.0763082 | -1.05984 | 12.8291 | 13.8889 | 0.00079795 | 0.019924 | 24.9889 | 24.969 | 75.851 | 75.852 | -1.42 | -35519.9 | 32.86763 | 0.0763082 | 0.00079795
263 | -0.0765995 | -1.06388 | 12.825 | 13.8889 | 0.000804853 | 0.0200964 | 24.9891 | 24.969 | 76.101 | 76.102 | -1.4274 | -35705.7 | 33.03956 | 0.0765995 | 0.000804853
264 | -0.0769108 | -1.06821 | 12.8207 | 13.8889 | 0.000794382 | 0.0198349 | 24.9888 | 24.969 | 76.351 | 76.351 | -1.4329 | -35843 | 33.16661 | 0.0769108 | 0.000794382
265 | -0.077117 | -1.07107 | 12.8178 | 13.8889 | 0.000792067 | 0.0197771 | 24.9888 | 24.969 | 76.539 | 76.539 | -1.4451 | -36150 | 33.45068 | 0.077117 | 0.000792067
266 | -0.0773038 | -1.07366 | 12.8152 | 13.8889 | 0.000809419 | 0.0202104 | 24.9892 | 24.969 | 76.665 | 76.665 | -1.4487 | -36238.8 | 33.53285 | 0.0773038 | 0.000809419
267 | -0.0775136 | -1.07658 | 12.8123 | 13.8889 | 0.000807173 | 0.0201543 | 24.9891 | 24.969 | 76.853 | 76.853 | -1.4528 | -36343.8 | 33.63001 | 0.0775136 | 0.000807173
268 | -0.0777603 | -1.08001 | 12.8089 | 13.8889 | 0.000814025 | 0.0203254 | 24.9893 | 24.969 | 77.042 | 77.042 | -1.4583 | -36481.2 | 33.75715 | 0.0777603 | 0.000814025
269 | -0.0779283 | -1.08234 | 12.8066 | 13.8889 | 0.000794306 | 0.019833 | 24.9888 | 24.969 | 77.163 | 77.163 | -1.4651 | -36650.8 | 33.91409 | 0.0779283 | 0.000794306
270 | -0.0782747 | -1.08715 | 12.8018 | 13.8889 | 0.000808234 | 0.0201808 | 24.9892 | 24.969 | 77.477 | 77.477 | -1.4757 | -36917.4 | 34.16078 | 0.0782747 | 0.000808234
271 | -0.078608 | -1.09178 | 12.7971 | 13.8889 | 0.000832426 | 0.0207848 | 24.9898 | 24.969 | 77.725 | 77.726 | -1.4802 | -37030.5 | 34.26544 | 0.078608 | 0.000832426
272 | -0.0787057 | -1.09314 | 12.7958 | 13.8889 | 0.000836217 | 0.0208795 | 24.9899 | 24.969 | 77.854 | 77.854 | -1.4815 | -37062.8 | 34.29533 | 0.0787057 | 0.000836217
273 | -0.0793003 | -1.10139 | 12.7875 | 13.8889 | 0.000817113 | 0.0204025 | 24.9894 | 24.969 | 78.286 | 78.286 | -1.5044 | -37636.4 | 34.82609 | 0.0793003 | 0.000817113
274 | -0.0794789 | -1.10387 | 12.785 | 13.8889 | 0.000820073 | 0.0204764 | 24.9895 | 24.969 | 78.473 | 78.473 | -1.508 | -37725.2 | 34.90826 | 0.0794789 | 0.000820073
275 | -0.0797967 | -1.10829 | 12.7806 | 13.8889 | 0.0008065 | 0.0201375 | 24.9891 | 24.969 | 78.723 | 78.723 | -1.516 | -37927.2 | 35.09518 | 0.0797967 | 0.0008065
276 | -0.0801571 | -1.11329 | 12.7756 | 13.8889 | 0.000849397 | 0.0212086 | 24.9902 | 24.969 | 79.036 | 79.036 | -1.5302 | -38282.6 | 35.42404 | 0.0801571 | 0.000849397
277 | -0.0804388 | -1.11721 | 12.7717 | 13.8889 | 0.000827733 | 0.0206677 | 24.9897 | 24.969 | 79.285 | 79.285 | -1.536 | -38428 | 35.55859 | 0.0804388 | 0.000827733
278 | -0.0805686 | -1.11901 | 12.7699 | 13.8889 | 0.000846832 | 0.0211445 | 24.9901 | 24.969 | 79.409 | 79.409 | -1.5379 | -38476.5 | 35.60346 | 0.0805686 | 0.000846832
279 | -0.0809509 | -1.12432 | 12.7646 | 13.8889 | 0.000829263 | 0.0207059 | 24.9897 | 24.969 | 79.721 | 79.721 | -1.5505 | -38791.5 | 35.89494 | 0.0809509 | 0.000829263
280 | -0.0812659 | -1.12869 | 12.7602 | 13.8889 | 0.000847081 | 0.0211508 | 24.9901 | 24.969 | 79.972 | 79.972 | -1.5582 | -38985.4 | 36.07436 | 0.0812659 | 0.000847081
281 | -0.0815453 | -1.13257 | 12.7563 | 13.8889 | 0.000850587 | 0.0212383 | 24.9902 | 24.969 | 80.222 | 80.222 | -1.5666 | -39195.4 | 36.26868 | 0.0815453 | 0.000850587
282 | -0.0819301 | -1.13792 | 12.751 | 13.8889 | 0.000866122 | 0.0216262 | 24.9906 | 24.969 | 80.533 | 80.533 | -1.5853 | -39664 | 36.70229 | 0.0819301 | 0.000866122
283 | -0.0820811 | -1.14002 | 12.7489 | 13.8889 | 0.00084335 | 0.0210576 | 24.99 | 24.969 | 80.659 | 80.659 | -1.5853 | -39664 | 36.70229 | 0.0820811 | 0.00084335
284 | -0.0822759 | -1.14272 | 12.7462 | 13.8889 | 0.000860381 | 0.0214828 | 24.9905 | 24.969 | 80.844 | 80.844 | -1.5869 | -39704.4 | 36.73968 | 0.0822759 | 0.000860381
285 | -0.0824013 | -1.14446 | 12.7444 | 13.8889 | 0.000864871 | 0.0215949 | 24.9906 | 24.969 | 80.97 | 80.97 | -1.5966 | -39946.7 | 36.96388 | 0.0824013 | 0.000864871
286 | -0.0826578 | -1.14803 | 12.7409 | 13.8889 | 0.000860517 | 0.0214862 | 24.9905 | 24.969 | 81.156 | 81.156 | -1.5872 | -39712.4 | 36.74708 | 0.0826578 | 0.000860517
287 | -0.0827952 | -1.14993 | 12.739 | 13.8889 | 0.000865948 | 0.0216218 | 24.9906 | 24.969 | 81.282 | 81.282 | -1.6117 | -40326.4 | 37.31523 | 0.0827952 | 0.000865948
288 | -0.0830341 | -1.15325 | 12.7356 | 13.8889 | 0.000878497 | 0.0219352 | 24.9909 | 24.969 | 81.468 | 81.468 | -1.6121 | -40334.5 | 37.32273 | 0.0830341 | 0.000878497
289 | -0.0835561 | -1.1605 | 12.7284 | 13.8889 | 0.000861871 | 0.02152 | 24.9905 | 24.969 | 81.91 | 81.91 | -1.6359 | -40932.3 | 37.87589 | 0.0835561 | 0.000861871
290 | -0.0837825 | -1.16365 | 12.7253 | 13.8889 | 0.000871168 | 0.0217522 | 24.9907 | 24.969 | 82.094 | 82.094 | -1.6404 | -41045.4 | 37.98054 | 0.0837825 | 0.000871168
291 | -0.0839825 | -1.16642 | 12.7225 | 13.8889 | 0.000874505 | 0.0218355 | 24.9908 | 24.969 | 82.28 | 82.28 | -1.6349 | -40908 | 37.8534 | 0.0839825 | 0.000874505
292 | -0.0841202 | -1.16834 | 12.7206 | 13.8889 | 0.0008696 | 0.021713 | 24.9907 | 24.969 | 82.404 | 82.404 | -1.6443 | -41142.3 | 38.07021 | 0.0841202 | 0.0008696
293 | -0.0842894 | -1.17069 | 12.7182 | 13.8889 | 0.000875597 | 0.0218628 | 24.9908 | 24.969 | 82.53 | 82.53 | -1.6459 | -41182.7 | 38.10759 | 0.0842894 | 0.000875597
294 | -0.0844067 | -1.17232 | 12.7166 | 13.8889 | 0.000872837 | 0.0217938 | 24.9908 | 24.969 | 82.655 | 82.655 | -1.6572 | -41465.4 | 38.36918 | 0.0844067 | 0.000872837
295 | -0.0845304 | -1.17403 | 12.7149 | 13.8889 | 0.000903597 | 0.0225619 | 24.9915 | 24.969 | 82.778 | 82.778 | -1.6591 | -41513.9 | 38.41406 | 0.0845304 | 0.000903597
296 | -0.0846922 | -1.17628 | 12.7126 | 13.8889 | 0.000901032 | 0.0224979 | 24.9915 | 24.969 | 82.902 | 82.903 | -1.6614 | -41570.4 | 38.46634 | 0.0846922 | 0.000901032
297 | -0.0848664 | -1.1787 | 12.7102 | 13.8889 | 0.000888095 | 0.0221748 | 24.9912 | 24.969 | 83.028 | 83.028 | -1.6659 | -41683.5 | 38.571 | 0.0848664 | 0.000888095
298 | -0.0850021 | -1.18059 | 12.7083 | 13.8889 | 0.000880195 | 0.0219776 | 24.991 | 24.969 | 83.153 | 83.153 | -1.6752 | -41917.8 | 38.7878 | 0.0850021 | 0.000880195
299 | -0.0853745 | -1.18576 | 12.7031 | 13.8889 | 0.000870399 | 0.021733 | 24.9907 | 24.969 | 83.466 | 83.466 | -1.6794 | -42022.8 | 38.88496 | 0.0853745 | 0.000870399
300 | -0.0855622 | -1.18836 | 12.7005 | 13.8889 | 0.000879226 | 0.0219534 | 24.9909 | 24.969 | 83.654 | 83.654 | -1.6904 | -42297.5 | 39.13915 | 0.0855622 | 0.000879226
301 | -0.0857124 | -1.19045 | 12.6984 | 13.8889 | 0.00088641 | 0.0221327 | 24.9911 | 24.969 | 83.778 | 83.778 | -1.6926 | -42354 | 39.19143 | 0.0857124 | 0.00088641
302 | -0.0860482 | -1.19511 | 12.6938 | 13.8889 | 0.000896921 | 0.0223952 | 24.9914 | 24.969 | 84.089 | 84.089 | -1.7136 | -42879.1 | 39.67732 | 0.0860482 | 0.000896921
303 | -0.0862032 | -1.19727 | 12.6916 | 13.8889 | 0.000904585 | 0.0225866 | 24.9916 | 24.969 | 84.214 | 84.214 | -1.7123 | -42846.8 | 39.64743 | 0.0862032 | 0.000904585
304 | -0.0864866 | -1.2012 | 12.6877 | 13.8889 | 0.000916929 | 0.0228948 | 24.9919 | 24.969 | 84.463 | 84.463 | -1.7194 | -43024.5 | 39.81187 | 0.0864866 | 0.000916929
305 | -0.0868351 | -1.20604 | 12.6829 | 13.8889 | 0.000919482 | 0.0229585 | 24.9919 | 24.969 | 84.777 | 84.777 | -1.7339 | -43388 | 40.14822 | 0.0868351 | 0.000919482
306 | -0.0870541 | -1.20909 | 12.6798 | 13.8889 | 0.000911222 | 0.0227523 | 24.9917 | 24.969 | 84.964 | 84.964 | -1.7374 | -43476.9 | 40.23048 | 0.0870541 | 0.000911222
307 | -0.0872379 | -1.21164 | 12.6773 | 13.8889 | 0.000903741 | 0.0225655 | 24.9915 | 24.969 | 85.088 | 85.088 | -1.7445 | -43654.6 | 40.39492 | 0.0872379 | 0.000903741
308 | -0.0874606 | -1.21473 | 12.6742 | 13.8889 | 0.000897361 | 0.0224062 | 24.9914 | 24.969 | 85.276 | 85.276 | -1.7545 | -43905 | 40.62662 | 0.0874606 | 0.000897361
309 | -0.0876473 | -1.21733 | 12.6716 | 13.8889 | 0.000904479 | 0.0225839 | 24.9916 | 24.969 | 85.461 | 85.461 | -1.7568 | -43961.6 | 40.67899 | 0.0876473 | 0.000904479
310 | -0.0877872 | -1.21927 | 12.6696 | 13.8889 | 0.000911334 | 0.0227551 | 24.9917 | 24.969 | 85.588 | 85.588 | -1.7684 | -44252.4 | 40.94808 | 0.0877872 | 0.000911334
311 | -0.0880844 | -1.2234 | 12.6655 | 13.8889 | 0.000932785 | 0.0232907 | 24.9923 | 24.969 | 85.836 | 85.836 | -1.7784 | -44502.8 | 41.17978 | 0.0880844 | 0.000932785
312 | -0.0882994 | -1.22638 | 12.6625 | 13.8889 | 0.000921297 | 0.0230038 | 24.992 | 24.969 | 86.023 | 86.023 | -1.7803 | -44551.3 | 41.22466 | 0.0882994 | 0.000921297
313 | -0.0885049 | -1.22924 | 12.6597 | 13.8889 | 0.000925987 | 0.023121 | 24.9921 | 24.969 | 86.21 | 86.21 | -1.7864 | -44704.8 | 41.3667 | 0.0885049 | 0.000925987
314 | -0.0886952 | -1.23188 | 12.657 | 13.8889 | 0.000921452 | 0.0230077 | 24.992 | 24.969 | 86.397 | 86.397 | -1.7974 | -44979.4 | 41.62079 | 0.0886952 | 0.000921452
315 | -0.0891533 | -1.23824 | 12.6507 | 13.8889 | 0.000931568 | 0.0232603 | 24.9922 | 24.969 | 86.776 | 86.777 | -1.8135 | -45383.4 | 41.99463 | 0.0891533 | 0.000931568
316 | -0.0892909 | -1.24015 | 12.6487 | 13.8889 | 0.000930979 | 0.0232456 | 24.9922 | 24.969 | 86.899 | 86.899 | -1.8128 | -45367.2 | 41.97964 | 0.0892909 | 0.000930979
317 | -0.0895075 | -1.24316 | 12.6457 | 13.8889 | 0.000941079 | 0.0234978 | 24.9925 | 24.969 | 87.085 | 87.085 | -1.8219 | -45593.4 | 42.18895 | 0.0895075 | 0.000941079
318 | -0.0897757 | -1.24689 | 12.642 | 13.8889 | 0.000950974 | 0.0237449 | 24.9927 | 24.969 | 87.334 | 87.334 | -1.8328 | -45868.1 | 42.44313 | 0.0897757 | 0.000950974
319 | -0.089918 | -1.24886 | 12.64 | 13.8889 | 0.000951906 | 0.0237681 | 24.9928 | 24.969 | 87.458 | 87.458 | -1.8367 | -45965 | 42.5328 | 0.089918 | 0.000951906
320 | -0.0902759 | -1.25383 | 12.6351 | 13.8889 | 0.000962076 | 0.0240221 | 24.993 | 24.969 | 87.774 | 87.775 | -1.8489 | -46272 | 42.81688 | 0.0902759 | 0.000962076
321 | -0.0904796 | -1.25666 | 12.6322 | 13.8889 | 0.000978603 | 0.0244347 | 24.9934 | 24.969 | 87.959 | 87.959 | -1.8512 | -46328.5 | 42.86916 | 0.0904796 | 0.000978603
322 | -0.0906755 | -1.25938 | 12.6295 | 13.8889 | 0.000964734 | 0.0240884 | 24.9931 | 24.969 | 88.144 | 88.145 | -1.8573 | -46482 | 43.01119 | 0.0906755 | 0.000964734
323 | -0.0910355 | -1.26438 | 12.6245 | 13.8889 | 0.000968821 | 0.0241905 | 24.9932 | 24.969 | 88.456 | 88.456 | -1.8725 | -46861.7 | 43.36254 | 0.0910355 | 0.000968821
324 | -0.0911707 | -1.26626 | 12.6226 | 13.8889 | 0.000963083 | 0.0240472 | 24.993 | 24.969 | 88.583 | 88.583 | -1.8773 | -46982.8 | 43.4746 | 0.0911707 | 0.000963083
325 | -0.0913015 | -1.26808 | 12.6208 | 13.8889 | 0.000981057 | 0.024496 | 24.9935 | 24.969 | 88.706 | 88.706 | -1.8883 | -47257.5 | 43.72879 | 0.0913015 | 0.000981057
326 | -0.0914618 | -1.2703 | 12.6186 | 13.8889 | 0.00098407 | 0.0245712 | 24.9936 | 24.969 | 88.833 | 88.833 | -1.885 | -47176.7 | 43.65402 | 0.0914618 | 0.00098407
327 | -0.0916464 | -1.27287 | 12.616 | 13.8889 | 0.000977284 | 0.0244018 | 24.9934 | 24.969 | 89.02 | 89.02 | -1.897 | -47475.6 | 43.9306 | 0.0916464 | 0.000977284
328 | -0.0919336 | -1.27686 | 12.612 | 13.8889 | 0.00100277 | 0.0250383 | 24.994 | 24.969 | 89.27 | 89.27 | -1.9053 | -47685.6 | 44.12492 | 0.0919336 | 0.00100277
329 | -0.0921495 | -1.27986 | 12.609 | 13.8889 | 0.000995704 | 0.0248617 | 24.9938 | 24.969 | 89.457 | 89.458 | -1.9127 | -47871.4 | 44.29685 | 0.0921495 | 0.000995704
330 | -0.0922764 | -1.28162 | 12.6073 | 13.8889 | 0.00100163 | 0.0250098 | 24.994 | 24.969 | 89.581 | 89.581 | -1.9198 | -48049.2 | 44.46137 | 0.0922764 | 0.00100163
331 | -0.0924803 | -1.28445 | 12.6044 | 13.8889 | 0.000990459 | 0.0247308 | 24.9937 | 24.969 | 89.769 | 89.769 | -1.9263 | -48210.7 | 44.61081 | 0.0924803 | 0.000990459
332 | -0.0927045 | -1.28756 | 12.6013 | 13.8889 | 0.000994187 | 0.0248238 | 24.9938 | 24.969 | 89.954 | 89.954 | -1.9321 | -48356.1 | 44.74536 | 0.0927045 | 0.000994187
333 | -0.09285 | -1.28958 | 12.5993 | 13.8889 | 0.000984311 | 0.0245772 | 24.9936 | 24.969 | 90.079 | 90.079 | -1.9353 | -48436.9 | 44.82012 | 0.09285 | 0.000984311
334 | -0.0929757 | -1.29133 | 12.5976 | 13.8889 | 0.000988608 | 0.0246845 | 24.9937 | 24.969 | 90.206 | 90.206 | -1.9408 | -48574.2 | 44.94717 | 0.0929757 | 0.000988608
335 | -0.0931071 | -1.29315 | 12.5957 | 13.8889 | 0.00100923 | 0.0251995 | 24.9942 | 24.969 | 90.33 | 90.33 | -1.9453 | -48687.3 | 45.05182 | 0.0931071 | 0.00100923
336 | -0.0934425 | -1.29781 | 12.5911 | 13.8889 | 0.00100986 | 0.0252152 | 24.9942 | 24.969 | 90.641 | 90.641 | -1.9585 | -49018.6 | 45.35839 | 0.0934425 | 0.00100986
337 | -0.0935746 | -1.29965 | 12.5893 | 13.8889 | 0.00100676 | 0.0251378 | 24.9941 | 24.969 | 90.767 | 90.767 | -1.964 | -49155.9 | 45.48543 | 0.0935746 | 0.00100676
338 | -0.0938528 | -1.30351 | 12.5854 | 13.8889 | 0.00101261 | 0.0252839 | 24.9943 | 24.969 | 91.015 | 91.015 | -1.9737 | -49398.2 | 45.70964 | 0.0938528 | 0.00101261
339 | -0.0940734 | -1.30658 | 12.5823 | 13.8889 | 0.00101736 | 0.0254024 | 24.9944 | 24.969 | 91.202 | 91.203 | -1.9785 | -49519.4 | 45.82179 | 0.0940734 | 0.00101736
340 | -0.0944407 | -1.31168 | 12.5772 | 13.8889 | 0.0010243 | 0.0255758 | 24.9946 | 24.969 | 91.515 | 91.516 | -1.992 | -49858.7 | 46.13576 | 0.0944407 | 0.0010243
341 | -0.09457 | -1.31347 | 12.5754 | 13.8889 | 0.00101353 | 0.0253069 | 24.9943 | 24.969 | 91.646 | 91.646 | -2.0014 | -50093 | 46.35256 | 0.09457 | 0.00101353
342 | -0.0947357 | -1.31577 | 12.5731 | 13.8889 | 0.00100127 | 0.0250006 | 24.994 | 24.969 | 91.766 | 91.766 | -2.0001 | -50060.6 | 46.32258 | 0.0947357 | 0.00100127
343 | -0.0949371 | -1.31857 | 12.5703 | 13.8889 | 0.00100683 | 0.0251396 | 24.9941 | 24.969 | 91.951 | 91.952 | -2.0072 | -50238.4 | 46.4871 | 0.0949371 | 0.00100683
344 | -0.0951811 | -1.32196 | 12.5669 | 13.8889 | 0.00103657 | 0.0258821 | 24.9949 | 24.969 | 92.201 | 92.201 | -2.0207 | -50577.6 | 46.80098 | 0.0951811 | 0.00103657
345 | -0.0953787 | -1.32471 | 12.5642 | 13.8889 | 0.00105351 | 0.0263051 | 24.9953 | 24.969 | 92.387 | 92.387 | -2.0281 | -50763.4 | 46.9729 | 0.0953787 | 0.00105351
346 | -0.0955156 | -1.32661 | 12.5623 | 13.8889 | 0.00106364 | 0.026558 | 24.9955 | 24.969 | 92.514 | 92.514 | -2.0313 | -50844.2 | 47.04767 | 0.0955156 | 0.00106364
347 | -0.0957233 | -1.32949 | 12.5594 | 13.8889 | 0.00105171 | 0.0262602 | 24.9952 | 24.969 | 92.701 | 92.701 | -2.0471 | -51240.1 | 47.41401 | 0.0957233 | 0.00105171
348 | -0.0958616 | -1.33141 | 12.5575 | 13.8889 | 0.00104636 | 0.0261265 | 24.9951 | 24.969 | 92.826 | 92.827 | -2.0475 | -51248.1 | 47.42141 | 0.0958616 | 0.00104636
349 | -0.0960578 | -1.33414 | 12.5548 | 13.8889 | 0.00105037 | 0.0262268 | 24.9952 | 24.969 | 93.014 | 93.014 | -2.0578 | -51506.6 | 47.66061 | 0.0960578 | 0.00105037
350 | -0.0962728 | -1.33712 | 12.5518 | 13.8889 | 0.00105711 | 0.026395 | 24.9954 | 24.969 | 93.201 | 93.201 | -2.0665 | -51724.8 | 47.86252 | 0.0962728 | 0.00105711
351 | -0.0963944 | -1.33881 | 12.5501 | 13.8889 | 0.00105255 | 0.026281 | 24.9953 | 24.969 | 93.323 | 93.324 | -2.0681 | -51765.1 | 47.89981 | 0.0963944 | 0.00105255
352 | -0.0965361 | -1.34078 | 12.5481 | 13.8889 | 0.00103672 | 0.025886 | 24.9949 | 24.969 | 93.448 | 93.449 | -2.0723 | -51870.2 | 47.99706 | 0.0965361 | 0.00103672
353 | -0.0968105 | -1.34459 | 12.5443 | 13.8889 | 0.00105527 | 0.026349 | 24.9953 | 24.969 | 93.698 | 93.699 | -2.0865 | -52225.6 | 48.32592 | 0.0968105 | 0.00105527
354 | -0.0969562 | -1.34662 | 12.5423 | 13.8889 | 0.00110438 | 0.0275753 | 24.9966 | 24.969 | 93.887 | 93.887 | -2.0884 | -52274.1 | 48.3708 | 0.0969562 | 0.00110438
355 | -0.0971563 | -1.34939 | 12.5395 | 13.8889 | 0.00109242 | 0.0272766 | 24.9963 | 24.969 | 94.012 | 94.013 | -2.0958 | -52459.9 | 48.54273 | 0.0971563 | 0.00109242
356 | -0.0974112 | -1.35293 | 12.536 | 13.8889 | 0.00108057 | 0.0269809 | 24.996 | 24.969 | 94.26 | 94.26 | -2.1119 | -52863.8 | 48.91647 | 0.0974112 | 0.00108057
357 | -0.0975469 | -1.35482 | 12.5341 | 13.8889 | 0.00106815 | 0.0266707 | 24.9957 | 24.969 | 94.384 | 94.384 | -2.1155 | -52952.6 | 48.99864 | 0.0975469 | 0.00106815
358 | -0.097683 | -1.35671 | 12.5322 | 13.8889 | 0.00105418 | 0.0263217 | 24.9953 | 24.969 | 94.511 | 94.511 | -2.1151 | -52944.6 | 48.99123 | 0.097683 | 0.00105418
359 | -0.0978868 | -1.35954 | 12.5294 | 13.8889 | 0.00108221 | 0.0270216 | 24.996 | 24.969 | 94.697 | 94.697 | -2.1216 | -53106.1 | 49.14067 | 0.0978868 | 0.00108221
360 | -0.0980164 | -1.36134 | 12.5276 | 13.8889 | 0.00108149 | 0.0270038 | 24.996 | 24.969 | 94.824 | 94.824 | -2.1345 | -53429.3 | 49.43974 | 0.0980164 | 0.00108149
361 | -0.0981492 | -1.36318 | 12.5257 | 13.8889 | 0.00109212 | 0.027269 | 24.9963 | 24.969 | 94.946 | 94.947 | -2.1364 | -53477.7 | 49.48453 | 0.0981492 | 0.00109212
362 | -0.098291 | -1.36515 | 12.5237 | 13.8889 | 0.00109664 | 0.0273819 | 24.9964 | 24.969 | 95.072 | 95.073 | -2.1451 | -53695.8 | 49.68634 | 0.098291 | 0.00109664
363 | -0.0984433 | -1.36727 | 12.5216 | 13.8889 | 0.0010822 | 0.0270214 | 24.996 | 24.969 | 95.196 | 95.197 | -2.1493 | -53800.9 | 49.78359 | 0.0984433 | 0.0010822
364 | -0.0987857 | -1.37202 | 12.5169 | 13.8889 | 0.00108819 | 0.0271711 | 24.9962 | 24.969 | 95.508 | 95.509 | -2.1651 | -54196.7 | 50.14984 | 0.0987857 | 0.00108819
365 | -0.0989154 | -1.37383 | 12.5151 | 13.8889 | 0.00110219 | 0.0275206 | 24.9965 | 24.969 | 95.634 | 95.635 | -2.1638 | -54164.4 | 50.11995 | 0.0989154 | 0.00110219
366 | -0.0990895 | -1.37624 | 12.5127 | 13.8889 | 0.00112646 | 0.0281265 | 24.9971 | 24.969 | 95.82 | 95.821 | -2.1728 | -54390.6 | 50.32926 | 0.0990895 | 0.00112646
367 | -0.0992375 | -1.3783 | 12.5106 | 13.8889 | 0.00110652 | 0.0276286 | 24.9966 | 24.969 | 95.945 | 95.946 | -2.1793 | -54552.1 | 50.4787 | 0.0992375 | 0.00110652
368 | -0.0993811 | -1.38029 | 12.5086 | 13.8889 | 0.00111207 | 0.0277673 | 24.9967 | 24.969 | 96.071 | 96.072 | -2.1838 | -54665.2 | 50.58336 | 0.0993811 | 0.00111207
369 | -0.0995028 | -1.38198 | 12.5069 | 13.8889 | 0.00111454 | 0.027829 | 24.9968 | 24.969 | 96.194 | 96.194 | -2.1915 | -54859.1 | 50.76278 | 0.0995028 | 0.00111454
370 | -0.0996409 | -1.3839 | 12.505 | 13.8889 | 0.00110937 | 0.0276999 | 24.9967 | 24.969 | 96.321 | 96.321 | -2.1915 | -54859.1 | 50.76278 | 0.0996409 | 0.00110937
371 | -0.099786 | -1.38592 | 12.503 | 13.8889 | 0.00109378 | 0.0273107 | 24.9963 | 24.969 | 96.445 | 96.446 | -2.1999 | -55069.1 | 50.9571 | 0.099786 | 0.00109378
372 | -0.0999706 | -1.38848 | 12.5004 | 13.8889 | 0.0010989 | 0.0274384 | 24.9964 | 24.969 | 96.632 | 96.632 | -2.2093 | -55303.4 | 51.1739 | 0.0999706 | 0.0010989
373 | -0.100091 | -1.39016 | 12.4987 | 13.8889 | 0.00112065 | 0.0279815 | 24.997 | 24.969 | 96.756 | 96.757 | -2.2093 | -55303.4 | 51.1739 | 0.100091 | 0.00112065
374 | -0.100347 | -1.39371 | 12.4952 | 13.8889 | 0.00113265 | 0.0282811 | 24.9973 | 24.969 | 97.007 | 97.007 | -2.2238 | -55666.9 | 51.51026 | 0.100347 | 0.00113265
375 | -0.100505 | -1.3959 | 12.493 | 13.8889 | 0.00111595 | 0.0278642 | 24.9968 | 24.969 | 97.131 | 97.131 | -2.2283 | -55780 | 51.61491 | 0.100505 | 0.00111595
376 | -0.100786 | -1.3998 | 12.4891 | 13.8889 | 0.00115835 | 0.0289227 | 24.9979 | 24.969 | 97.383 | 97.383 | -2.2418 | -56119.3 | 51.92888 | 0.100786 | 0.00115835
377 | -0.100961 | -1.40223 | 12.4867 | 13.8889 | 0.00115756 | 0.028903 | 24.9979 | 24.969 | 97.569 | 97.569 | -2.246 | -56224.3 | 52.02604 | 0.100961 | 0.00115756
378 | -0.101134 | -1.40463 | 12.4843 | 13.8889 | 0.0011455 | 0.0286021 | 24.9976 | 24.969 | 97.755 | 97.755 | -2.2595 | -56563.6 | 52.34 | 0.101134 | 0.0011455
379 | -0.101289 | -1.40679 | 12.4821 | 13.8889 | 0.00115397 | 0.0288135 | 24.9978 | 24.969 | 97.879 | 97.879 | -2.2615 | -56612.1 | 52.38488 | 0.101289 | 0.00115397
380 | -0.101574 | -1.41075 | 12.4782 | 13.8889 | 0.00115265 | 0.0287805 | 24.9978 | 24.969 | 98.191 | 98.191 | -2.2724 | -56886.7 | 52.63898 | 0.101574 | 0.00115265
381 | -0.101727 | -1.41288 | 12.476 | 13.8889 | 0.0011408 | 0.0284847 | 24.9975 | 24.969 | 98.316 | 98.317 | -2.2843 | -57185.6 | 52.91556 | 0.101727 | 0.0011408
382 | -0.10186 | -1.41472 | 12.4742 | 13.8889 | 0.00115534 | 0.0288478 | 24.9978 | 24.969 | 98.442 | 98.442 | -2.2911 | -57355.3 | 53.07259 | 0.10186 | 0.00115534
383 | -0.102131 | -1.41848 | 12.4704 | 13.8889 | 0.00114103 | 0.0284904 | 24.9975 | 24.969 | 98.628 | 98.628 | -2.2937 | -57419.9 | 53.13236 | 0.102131 | 0.00114103
384 | -0.1023 | -1.42084 | 12.4681 | 13.8889 | 0.00116462 | 0.0290793 | 24.9981 | 24.969 | 98.815 | 98.816 | -2.3056 | -57718.8 | 53.40894 | 0.1023 | 0.00116462
385 | -0.1025 | -1.42362 | 12.4653 | 13.8889 | 0.00116161 | 0.0290042 | 24.998 | 24.969 | 99.003 | 99.003 | -2.3066 | -57743 | 53.43134 | 0.1025 | 0.00116161
386 | -0.102595 | -1.42493 | 12.464 | 13.8889 | 0.00115538 | 0.0288488 | 24.9978 | 24.969 | 99.126 | 99.126 | -2.3134 | -57912.7 | 53.58837 | 0.102595 | 0.00115538
387 | -0.102695 | -1.42632 | 12.4626 | 13.8889 | 0.00117747 | 0.0294001 | 24.9984 | 24.969 | 99.253 | 99.253 | -2.3221 | -58130.8 | 53.79018 | 0.102695 | 0.00117747
388 | -0.102847 | -1.42843 | 12.4605 | 13.8889 | 0.00118874 | 0.0296817 | 24.9987 | 24.969 | 99.378 | 99.378 | -2.3285 | -58292.4 | 53.93971 | 0.102847 | 0.00118874
389 | -0.103113 | -1.43213 | 12.4568 | 13.8889 | 0.00121636 | 0.0303712 | 24.9994 | 24.969 | 99.628 | 99.628 | -2.3398 | -58575.1 | 54.2013 | 0.103113 | 0.00121636
390 | -0.103258 | -1.43414 | 12.4548 | 13.8889 | 0.00117245 | 0.029275 | 24.9983 | 24.969 | 99.757 | 99.757 | -2.3359 | -58478.1 | 54.11155 | 0.103258 | 0.00117245
391 | -0.10344 | -1.43666 | 12.4522 | 13.8889 | 0.00117348 | 0.0293007 | 24.9983 | 24.969 | 99.94 | 99.94 | -2.3536 | -58922.5 | 54.52276 | 0.10344 | 0.00117348
392 | -0.103621 | -1.43918 | 12.4497 | 13.8889 | 0.00120105 | 0.0299889 | 24.999 | 24.969 | 100.127 | 100.127 | -2.3585 | -59043.6 | 54.63482 | 0.103621 | 0.00120105
393 | -0.103817 | -1.4419 | 12.447 | 13.8889 | 0.00120401 | 0.0300628 | 24.999 | 24.969 | 100.314 | 100.314 | -2.3672 | -59261.7 | 54.83664 | 0.103817 | 0.00120401
394 | -0.10401 | -1.44459 | 12.4443 | 13.8889 | 0.00120135 | 0.0299966 | 24.999 | 24.969 | 100.501 | 100.501 | -2.3797 | -59576.8 | 55.12821 | 0.10401 | 0.00120135
395 | -0.10415 | -1.44652 | 12.4424 | 13.8889 | 0.00119753 | 0.029901 | 24.9989 | 24.969 | 100.626 | 100.626 | -2.3765 | -59496 | 55.05344 | 0.10415 | 0.00119753
396 | -0.104401 | -1.45001 | 12.4389 | 13.8889 | 0.00118787 | 0.02966 | 24.9986 | 24.969 | 100.874 | 100.874 | -2.3942 | -59940.3 | 55.46456 | 0.104401 | 0.00118787
397 | -0.104507 | -1.45148 | 12.4374 | 13.8889 | 0.00120255 | 0.0300264 | 24.999 | 24.969 | 101 | 101 | -2.3968 | -60004.9 | 55.52434 | 0.104507 | 0.00120255
398 | -0.10463 | -1.45319 | 12.4357 | 13.8889 | 0.0012344 | 0.0308217 | 24.9998 | 24.969 | 101.125 | 101.125 | -2.4084 | -60295.8 | 55.79352 | 0.10463 | 0.0012344
399 | -0.10483 | -1.45598 | 12.4329 | 13.8889 | 0.00119751 | 0.0299007 | 24.9989 | 24.969 | 101.312 | 101.312 | -2.4126 | -60400.8 | 55.89068 | 0.10483 | 0.00119751
400 | -0.104992 | -1.45822 | 12.4307 | 13.8889 | 0.00121207 | 0.0302643 | 24.9992 | 24.969 | 101.498 | 101.498 | -2.4207 | -60602.7 | 56.0775 | 0.104992 | 0.00121207
401 | -0.105275 | -1.46215 | 12.4267 | 13.8889 | 0.0012092 | 0.0301924 | 24.9992 | 24.969 | 101.748 | 101.748 | -2.4326 | -60901.6 | 56.35408 | 0.105275 | 0.0012092
402 | -0.105397 | -1.46385 | 12.425 | 13.8889 | 0.00120875 | 0.0301812 | 24.9992 | 24.969 | 101.875 | 101.875 | -2.4384 | -61047 | 56.48863 | 0.105397 | 0.00120875
403 | -0.105491 | -1.46516 | 12.4237 | 13.8889 | 0.00122324 | 0.0305429 | 24.9995 | 24.969 | 101.998 | 101.998 | -2.4374 | -61022.8 | 56.46623 | 0.105491 | 0.00122324
404 | -0.105696 | -1.46801 | 12.4209 | 13.8889 | 0.00120187 | 0.0300094 | 24.999 | 24.969 | 102.19 | 102.19 | -2.4494 | -61321.7 | 56.74282 | 0.105696 | 0.00120187
405 | -0.105836 | -1.46995 | 12.4189 | 13.8889 | 0.00122953 | 0.0307 | 24.9997 | 24.969 | 102.31 | 102.31 | -2.4597 | -61580.2 | 56.98201 | 0.105836 | 0.00122953
406 | -0.105919 | -1.47109 | 12.4178 | 13.8889 | 0.00122229 | 0.0305194 | 24.9995 | 24.969 | 102.434 | 102.434 | -2.4616 | -61628.7 | 57.02689 | 0.105919 | 0.00122229
407 | -0.106174 | -1.47464 | 12.4143 | 13.8889 | 0.00123027 | 0.0307186 | 24.9997 | 24.969 | 102.685 | 102.685 | -2.4716 | -61879.1 | 57.25859 | 0.106174 | 0.00123027
408 | -0.106442 | -1.47836 | 12.4105 | 13.8889 | 0.00124867 | 0.031178 | 25.0002 | 24.969 | 102.936 | 102.936 | -2.4832 | -62169.9 | 57.52768 | 0.106442 | 0.00124867
409 | -0.106531 | -1.4796 | 12.4093 | 13.8889 | 0.00123969 | 0.0309538 | 24.9999 | 24.969 | 103.058 | 103.058 | -2.488 | -62291.1 | 57.63983 | 0.106531 | 0.00123969
410 | -0.106732 | -1.48239 | 12.4065 | 13.8889 | 0.00126892 | 0.0316836 | 25.0007 | 24.969 | 103.248 | 103.248 | -2.5 | -62590 | 57.91641 | 0.106732 | 0.00126892
411 | -0.106959 | -1.48554 | 12.4034 | 13.8889 | 0.00127065 | 0.0317267 | 25.0007 | 24.969 | 103.495 | 103.495 | -2.5093 | -62824.2 | 58.13312 | 0.106959 | 0.00127065
412 | -0.107176 | -1.48855 | 12.4003 | 13.8889 | 0.00126169 | 0.0315032 | 25.0005 | 24.969 | 103.682 | 103.682 | -2.517 | -63018.1 | 58.31255 | 0.107176 | 0.00126169
413 | -0.107258 | -1.4897 | 12.3992 | 13.8889 | 0.00128632 | 0.0321181 | 25.0011 | 24.969 | 103.812 | 103.812 | -2.5244 | -63203.9 | 58.48447 | 0.107258 | 0.00128632
414 | -0.107517 | -1.49329 | 12.3956 | 13.8889 | 0.00124993 | 0.0312094 | 25.0002 | 24.969 | 104.058 | 104.058 | -2.5364 | -63502.8 | 58.76105 | 0.107517 | 0.00124993
415 | -0.107635 | -1.49494 | 12.394 | 13.8889 | 0.00126396 | 0.0315599 | 25.0005 | 24.969 | 104.181 | 104.181 | -2.5383 | -63551.3 | 58.80593 | 0.107635 | 0.00126396
416 | -0.10786 | -1.49806 | 12.3908 | 13.8889 | 0.00126655 | 0.0316244 | 25.0006 | 24.969 | 104.431 | 104.431 | -2.557 | -64019.8 | 59.23945 | 0.10786 | 0.00126655
417 | -0.107998 | -1.49997 | 12.3889 | 13.8889 | 0.00126485 | 0.0315821 | 25.0006 | 24.969 | 104.556 | 104.556 | -2.5589 | -64068.3 | 59.28433 | 0.107998 | 0.00126485
418 | -0.108207 | -1.50287 | 12.386 | 13.8889 | 0.00127993 | 0.0319586 | 25.0009 | 24.969 | 104.805 | 104.805 | -2.575 | -64472.2 | 59.65807 | 0.108207 | 0.00127993
419 | -0.108309 | -1.50429 | 12.3846 | 13.8889 | 0.00130592 | 0.0326075 | 25.0016 | 24.969 | 104.93 | 104.93 | -2.5721 | -64399.5 | 59.5908 | 0.108309 | 0.00130592
420 | -0.108569 | -1.5079 | 12.381 | 13.8889 | 0.00132084 | 0.0329801 | 25.002 | 24.969 | 105.183 | 105.183 | -2.5886 | -64811.5 | 59.97203 | 0.108569 | 0.00132084
421 | -0.108819 | -1.51138 | 12.3775 | 13.8889 | 0.00130196 | 0.0325086 | 25.0015 | 24.969 | 105.432 | 105.432 | -2.5999 | -65094.2 | 60.23362 | 0.108819 | 0.00130196
422 | -0.108965 | -1.51341 | 12.3755 | 13.8889 | 0.00128704 | 0.0321361 | 25.0011 | 24.969 | 105.619 | 105.619 | -2.6102 | -65352.7 | 60.47282 | 0.108965 | 0.00128704
423 | -0.109084 | -1.51506 | 12.3738 | 13.8889 | 0.001277 | 0.0318853 | 25.0009 | 24.969 | 105.743 | 105.743 | -2.6189 | -65570.8 | 60.67464 | 0.109084 | 0.001277
424 | -0.109265 | -1.51758 | 12.3713 | 13.8889 | 0.00130693 | 0.0326327 | 25.0016 | 24.969 | 105.931 | 105.931 | -2.625 | -65724.3 | 60.81667 | 0.109265 | 0.00130693
425 | -0.109508 | -1.52095 | 12.3679 | 13.8889 | 0.00131031 | 0.032717 | 25.0017 | 24.969 | 106.179 | 106.179 | -2.6324 | -65910.1 | 60.9886 | 0.109508 | 0.00131031
426 | -0.109605 | -1.5223 | 12.3666 | 13.8889 | 0.00128761 | 0.0321502 | 25.0011 | 24.969 | 106.303 | 106.303 | -2.634 | -65950.5 | 61.02598 | 0.109605 | 0.00128761
427 | -0.109729 | -1.52401 | 12.3649 | 13.8889 | 0.00130185 | 0.0325058 | 25.0015 | 24.969 | 106.429 | 106.429 | -2.6424 | -66160.5 | 61.2203 | 0.109729 | 0.00130185
428 | -0.109861 | -1.52585 | 12.3631 | 13.8889 | 0.00130918 | 0.0326888 | 25.0017 | 24.969 | 106.555 | 106.555 | -2.6537 | -66443.3 | 61.48199 | 0.109861 | 0.00130918
429 | -0.110053 | -1.52852 | 12.3604 | 13.8889 | 0.00130687 | 0.0326311 | 25.0016 | 24.969 | 106.74 | 106.74 | -2.6543 | -66459.4 | 61.49688 | 0.110053 | 0.00130687
430 | -0.110285 | -1.53173 | 12.3572 | 13.8889 | 0.00130969 | 0.0327015 | 25.0017 | 24.969 | 106.928 | 107.115 | -2.6743 | -66960.3 | 61.96038 | 0.110285 | 0.00130969
431 | -0.110585 | -1.5359 | 12.353 | 13.8889 | 0.00135694 | 0.0338813 | 25.0029 | 24.969 | 107.301 | 107.428 | -2.6946 | -67469.2 | 62.43128 | 0.110585 | 0.00135694
432 | -0.110948 | -1.54095 | 12.348 | 13.8889 | 0.00131538 | 0.0328437 | 25.0018 | 24.969 | 107.619 | 107.927 | -2.7101 | -67857 | 62.79013 | 0.110948 | 0.00131538
433 | -0.111357 | -1.54663 | 12.3423 | 13.8889 | 0.00135219 | 0.0337627 | 25.0027 | 24.969 | 108.113 | 108.364 | -2.7352 | -68487.1 | 63.37318 | 0.111357 | 0.00135219
434 | -0.111677 | -1.55107 | 12.3378 | 13.8889 | 0.00136085 | 0.0339791 | 25.003 | 24.969 | 108.614 | 108.618 | -2.7378 | -68551.7 | 63.43295 | 0.111677 | 0.00136085
435 | -0.111809 | -1.5529 | 12.336 | 13.8889 | 0.00135859 | 0.0339226 | 25.0029 | 24.969 | 108.801 | 108.801 | -2.7478 | -68802.1 | 63.66466 | 0.111809 | 0.00135859
436 | -0.11199 | -1.55542 | 12.3335 | 13.8889 | 0.00136786 | 0.0341541 | 25.0031 | 24.969 | 108.986 | 108.987 | -2.7536 | -68947.5 | 63.7992 | 0.11199 | 0.00136786
437 | -0.112091 | -1.55682 | 12.3321 | 13.8889 | 0.00136158 | 0.0339973 | 25.003 | 24.969 | 109.113 | 109.113 | -2.7633 | -69189.9 | 64.0235 | 0.112091 | 0.00136158
438 | -0.112197 | -1.5583 | 12.3306 | 13.8889 | 0.00136949 | 0.0341948 | 25.0032 | 24.969 | 109.238 | 109.238 | -2.7716 | -69399.9 | 64.21782 | 0.112197 | 0.00136949
439 | -0.112403 | -1.56115 | 12.3277 | 13.8889 | 0.0013947 | 0.0348243 | 25.0038 | 24.969 | 109.423 | 109.423 | -2.7787 | -69577.6 | 64.38225 | 0.112403 | 0.0013947
440 | -0.112465 | -1.56201 | 12.3269 | 13.8889 | 0.00140793 | 0.0351546 | 25.0041 | 24.969 | 109.612 | 109.612 | -2.7852 | -69739.2 | 64.53178 | 0.112465 | 0.00140793
441 | -0.112565 | -1.5634 | 12.3255 | 13.8889 | 0.0014012 | 0.0349865 | 25.004 | 24.969 | 109.735 | 109.735 | -2.7903 | -69868.5 | 64.65143 | 0.112565 | 0.0014012
442 | -0.112757 | -1.56607 | 12.3228 | 13.8889 | 0.00141348 | 0.0352933 | 25.0043 | 24.969 | 109.922 | 109.922 | -2.8019 | -70159.3 | 64.92051 | 0.112757 | 0.00141348
443 | -0.112872 | -1.56767 | 12.3212 | 13.8889 | 0.00144456 | 0.0360691 | 25.0051 | 24.969 | 110.049 | 110.049 | -2.8094 | -70345.1 | 65.09244 | 0.112872 | 0.00144456
444 | -0.113059 | -1.57027 | 12.3186 | 13.8889 | 0.00145135 | 0.0362387 | 25.0052 | 24.969 | 110.299 | 110.299 | -2.82 | -70611.6 | 65.33904 | 0.113059 | 0.00145135
445 | -0.11319 | -1.57208 | 12.3168 | 13.8889 | 0.0014363 | 0.0358631 | 25.0048 | 24.969 | 110.484 | 110.484 | -2.8316 | -70902.5 | 65.60822 | 0.11319 | 0.0014363
446 | -0.113356 | -1.57439 | 12.3145 | 13.8889 | 0.00143716 | 0.0358844 | 25.0049 | 24.969 | 110.672 | 110.672 | -2.8309 | -70886.3 | 65.59323 | 0.113356 | 0.00143716
447 | -0.113467 | -1.57594 | 12.313 | 13.8889 | 0.0014314 | 0.0357406 | 25.0047 | 24.969 | 110.798 | 110.798 | -2.8425 | -71177.1 | 65.86231 | 0.113467 | 0.0014314
448 | -0.113592 | -1.57767 | 12.3112 | 13.8889 | 0.00142674 | 0.0356242 | 25.0046 | 24.969 | 110.985 | 110.985 | -2.8493 | -71346.8 | 66.01934 | 0.113592 | 0.00142674
449 | -0.113683 | -1.57893 | 12.31 | 13.8889 | 0.00143571 | 0.0358481 | 25.0048 | 24.969 | 111.114 | 111.114 | -2.8548 | -71484.1 | 66.14639 | 0.113683 | 0.00143571
450 | -0.113813 | -1.58073 | 12.3082 | 13.8889 | 0.00145796 | 0.0364038 | 25.0054 | 24.969 | 111.296 | 111.296 | -2.8632 | -71694.1 | 66.34071 | 0.113813 | 0.00145796
451 | -0.113912 | -1.58212 | 12.3068 | 13.8889 | 0.0014467 | 0.0361226 | 25.0051 | 24.969 | 111.421 | 111.421 | -2.8625 | -71678 | 66.32581 | 0.113912 | 0.0014467
452 | -0.114135 | -1.58521 | 12.3037 | 13.8889 | 0.00145799 | 0.0364046 | 25.0054 | 24.969 | 111.732 | 111.732 | -2.8835 | -72203.1 | 66.8117 | 0.114135 | 0.00145799
453 | -0.114268 | -1.58705 | 12.3018 | 13.8889 | 0.00146255 | 0.0365185 | 25.0055 | 24.969 | 111.922 | 111.923 | -2.8925 | -72429.2 | 67.02092 | 0.114268 | 0.00146255
454 | -0.114428 | -1.58927 | 12.2996 | 13.8889 | 0.00148086 | 0.0369755 | 25.006 | 24.969 | 112.168 | 112.168 | -2.8996 | -72607 | 67.18544 | 0.114428 | 0.00148086
455 | -0.114505 | -1.59035 | 12.2986 | 13.8889 | 0.00147031 | 0.0367121 | 25.0057 | 24.969 | 112.293 | 112.293 | -2.9051 | -72744.3 | 67.31249 | 0.114505 | 0.00147031
456 | -0.114624 | -1.592 | 12.2969 | 13.8889 | 0.00148667 | 0.0371206 | 25.0061 | 24.969 | 112.48 | 112.48 | -2.9154 | -73002.8 | 67.55169 | 0.114624 | 0.00148667
457 | -0.114826 | -1.5948 | 12.2941 | 13.8889 | 0.00148304 | 0.0370301 | 25.006 | 24.969 | 112.734 | 112.734 | -2.9212 | -73148.2 | 67.68623 | 0.114826 | 0.00148304
458 | -0.114952 | -1.59655 | 12.2923 | 13.8889 | 0.00145958 | 0.0364443 | 25.0054 | 24.969 | 112.917 | 112.917 | -2.928 | -73317.9 | 67.84326 | 0.114952 | 0.00145958
459 | -0.115027 | -1.5976 | 12.2913 | 13.8889 | 0.00147704 | 0.0368802 | 25.0059 | 24.969 | 113.042 | 113.042 | -2.9389 | -73592.5 | 68.09736 | 0.115027 | 0.00147704
460 | -0.115159 | -1.59943 | 12.2895 | 13.8889 | 0.00148288 | 0.0370261 | 25.006 | 24.969 | 113.229 | 113.229 | -2.9502 | -73875.3 | 68.35904 | 0.115159 | 0.00148288
461 | -0.115247 | -1.60066 | 12.2882 | 13.8889 | 0.00149469 | 0.0373208 | 25.0063 | 24.969 | 113.355 | 113.355 | -2.9425 | -73681.4 | 68.17962 | 0.115247 | 0.00149469
462 | -0.115343 | -1.60199 | 12.2869 | 13.8889 | 0.00148662 | 0.0371194 | 25.0061 | 24.969 | 113.544 | 113.545 | -2.9576 | -74061.1 | 68.53097 | 0.115343 | 0.00148662
463 | -0.115466 | -1.60369 | 12.2852 | 13.8889 | 0.00150487 | 0.0375751 | 25.0066 | 24.969 | 113.73 | 113.73 | -2.9628 | -74190.3 | 68.65052 | 0.115466 | 0.00150487
464 | -0.115598 | -1.60553 | 12.2834 | 13.8889 | 0.00149796 | 0.0374027 | 25.0064 | 24.969 | 113.979 | 113.979 | -2.9779 | -74570 | 69.00187 | 0.115598 | 0.00149796
465 | -0.11567 | -1.60653 | 12.2824 | 13.8889 | 0.0014611 | 0.0364822 | 25.0055 | 24.969 | 114.105 | 114.106 | -2.9786 | -74586.1 | 69.01676 | 0.11567 | 0.0014611
466 | -0.115825 | -1.60869 | 12.2802 | 13.8889 | 0.00149106 | 0.0372303 | 25.0062 | 24.969 | 114.357 | 114.357 | -2.9937 | -74965.8 | 69.36811 | 0.115825 | 0.00149106
467 | -0.115953 | -1.61046 | 12.2784 | 13.8889 | 0.00151119 | 0.0377329 | 25.0067 | 24.969 | 114.602 | 114.603 | -3.0018 | -75167.8 | 69.55503 | 0.115953 | 0.00151119
468 | -0.116046 | -1.61175 | 12.2771 | 13.8889 | 0.00151161 | 0.0377435 | 25.0067 | 24.969 | 114.789 | 114.789 | -3.0059 | -75272.8 | 69.65219 | 0.116046 | 0.00151161
469 | -0.116183 | -1.61366 | 12.2752 | 13.8889 | 0.00150755 | 0.0376419 | 25.0066 | 24.969 | 115.042 | 115.042 | -3.0072 | -75305.1 | 69.68208 | 0.116183 | 0.00150755
470 | -0.11624 | -1.61444 | 12.2745 | 13.8889 | 0.00152442 | 0.0380633 | 25.007 | 24.969 | 115.17 | 115.17 | -3.0147 | -75490.9 | 69.854 | 0.11624 | 0.00152442
471 | -0.116309 | -1.6154 | 12.2735 | 13.8889 | 0.0015188 | 0.037923 | 25.0069 | 24.969 | 115.478 | 115.478 | -3.0185 | -75587.8 | 69.94367 | 0.116309 | 0.0015188
472 | -0.116403 | -1.61671 | 12.2722 | 13.8889 | 0.00151289 | 0.0377754 | 25.0068 | 24.969 | 115.662 | 115.663 | -3.023 | -75700.9 | 70.04832 | 0.116403 | 0.00151289
473 | -0.116483 | -1.61782 | 12.2711 | 13.8889 | 0.00150084 | 0.0374745 | 25.0065 | 24.969 | 115.788 | 115.789 | -3.0288 | -75846.3 | 70.18287 | 0.116483 | 0.00150084
474 | -0.116546 | -1.61869 | 12.2702 | 13.8889 | 0.00150225 | 0.0375098 | 25.0065 | 24.969 | 116.165 | 116.165 | -3.0411 | -76153.3 | 70.46694 | 0.116546 | 0.00150225
475 | -0.116696 | -1.62077 | 12.2681 | 13.8889 | 0.00159454 | 0.039814 | 25.0088 | 24.969 | 116.35 | 116.35 | -3.0179 | -75571.7 | 69.92877 | 0.116696 | 0.00159454
476 | -0.1167 | -1.62084 | 12.2681 | 13.8889 | 0.00154219 | 0.038507 | 25.0075 | 24.969 | 117.099 | 117.099 | -3.0314 | -75911 | 70.24273 | 0.1167 | 0.00154219
477 | -0.11665 | -1.62014 | 12.2688 | 13.8889 | 0.00155404 | 0.0388028 | 25.0078 | 24.969 | 117.536 | 117.536 | -3.0333 | -75959.4 | 70.28752 | 0.11665 | 0.00155404
478 | -0.116586 | -1.61925 | 12.2696 | 13.8889 | 0.00155453 | 0.0388149 | 25.0078 | 24.969 | 117.66 | 117.661 | -3.0337 | -75967.5 | 70.29502 | 0.116586 | 0.00155453
479 | -0.116472 | -1.61767 | 12.2712 | 13.8889 | 0.00156899 | 0.039176 | 25.0082 | 24.969 | 117.973 | 117.973 | -3.0404 | -76137.2 | 70.45204 | 0.116472 | 0.00156899
480 | -0.116254 | -1.61464 | 12.2743 | 13.8889 | 0.00153993 | 0.0384505 | 25.0074 | 24.969 | 118.348 | 118.349 | -3.0327 | -75943.3 | 70.27262 | 0.116254 | 0.00153993
481 | -0.115699 | -1.60693 | 12.282 | 13.8889 | 0.00157749 | 0.0393884 | 25.0084 | 24.969 | 118.848 | 118.848 | -3.0201 | -75628.2 | 69.98105 | 0.115699 | 0.00157749
482 | -0.11545 | -1.60347 | 12.2854 | 13.8889 | 0.0015416 | 0.0384922 | 25.0075 | 24.969 | 119.032 | 119.033 | -3.0121 | -75426.3 | 69.79423 | 0.11545 | 0.0015416
483 | -0.115273 | -1.60101 | 12.2879 | 13.8889 | 0.00153857 | 0.0384165 | 25.0074 | 24.969 | 119.158 | 119.158 | -3.0082 | -75329.3 | 69.70447 | 0.115273 | 0.00153857
484 | -0.115028 | -1.59761 | 12.2913 | 13.8889 | 0.00156286 | 0.039023 | 25.008 | 24.969 | 119.283 | 119.283 | -3.0043 | -75232.4 | 69.61481 | 0.115028 | 0.00156286
485 | -0.114613 | -1.59184 | 12.2971 | 13.8889 | 0.00156659 | 0.0391163 | 25.0081 | 24.969 | 119.471 | 119.471 | -2.9769 | -74545.8 | 68.97947 | 0.114613 | 0.00156659
486 | -0.114118 | -1.58498 | 12.3039 | 13.8889 | 0.00153291 | 0.0382752 | 25.0073 | 24.969 | 119.657 | 119.657 | -2.9637 | -74214.5 | 68.67291 | 0.114118 | 0.00153291
487 | -0.113731 | -1.57959 | 12.3093 | 13.8889 | 0.0015187 | 0.0379204 | 25.0069 | 24.969 | 119.784 | 119.784 | -2.9389 | -73592.5 | 68.09736 | 0.113731 | 0.0015187
488 | -0.113262 | -1.57309 | 12.3158 | 13.8889 | 0.0015242 | 0.0380576 | 25.007 | 24.969 | 119.906 | 119.906 | -2.9138 | -72962.4 | 67.51431 | 0.113262 | 0.0015242
489 | -0.112623 | -1.5642 | 12.3247 | 13.8889 | 0.00151806 | 0.0379045 | 25.0069 | 24.969 | 120.036 | 120.036 | -2.8806 | -72130.4 | 66.74443 | 0.112623 | 0.00151806
490 | -0.111971 | -1.55516 | 12.3337 | 13.8889 | 0.0015053 | 0.0375857 | 25.0066 | 24.969 | 120.156 | 120.156 | -2.8403 | -71120.6 | 65.81003 | 0.111971 | 0.0015053
491 | -0.111153 | -1.54379 | 12.3451 | 13.8889 | 0.00148973 | 0.037197 | 25.0062 | 24.969 | 120.28 | 120.28 | -2.7826 | -69674.6 | 64.47201 | 0.111153 | 0.00148973
492 | -0.110155 | -1.52993 | 12.359 | 13.8889 | 0.00149274 | 0.0372721 | 25.0063 | 24.969 | 120.406 | 120.406 | -2.7175 | -68042.8 | 62.96205 | 0.110155 | 0.00149274
493 | -0.108916 | -1.51273 | 12.3762 | 13.8889 | 0.00147148 | 0.0367414 | 25.0057 | 24.969 | 120.531 | 120.531 | -2.6276 | -65788.9 | 60.87645 | 0.108916 | 0.00147148
494 | -0.107509 | -1.49318 | 12.3957 | 13.8889 | 0.00152303 | 0.0380285 | 25.007 | 24.969 | 120.654 | 120.655 | -2.5235 | -63179.7 | 58.46208 | 0.107509 | 0.00152303
495 | -0.106003 | -1.47226 | 12.4166 | 13.8889 | 0.00155792 | 0.0388996 | 25.0079 | 24.969 | 120.781 | 120.781 | -2.3923 | -59891.8 | 55.41969 | 0.106003 | 0.00155792
496 | -0.104587 | -1.4526 | 12.4363 | 13.8889 | 0.0015697 | 0.0391939 | 25.0082 | 24.969 | 120.907 | 120.907 | -2.2779 | -57024.1 | 52.76612 | 0.104587 | 0.0015697
497 | -0.103418 | -1.43637 | 12.4525 | 13.8889 | 0.00159963 | 0.039941 | 25.0089 | 24.969 | 121.031 | 121.031 | -2.1545 | -53930.1 | 49.90315 | 0.103418 | 0.00159963
498 | -0.102577 | -1.42468 | 12.4642 | 13.8889 | 0.00161722 | 0.0403804 | 25.0094 | 24.969 | 121.154 | 121.154 | -2.0526 | -51377.4 | 47.54106 | 0.102577 | 0.00161722
499 | -0.101948 | -1.41595 | 12.4729 | 13.8889 | 0.0016143 | 0.0403075 | 25.0093 | 24.969 | 121.279 | 121.279 | -1.9711 | -49333.6 | 45.64987 | 0.101948 | 0.0016143
500 | -0.101537 | -1.41024 | 12.4787 | 13.8889 | 0.00160333 | 0.0400336 | 25.009 | 24.969 | 121.406 | 121.406 | -1.9069 | -47726 | 44.16231 | 0.101537 | 0.00160333
501 | -0.101274 | -1.40659 | 12.4823 | 13.8889 | 0.00162391 | 0.0405473 | 25.0095 | 24.969 | 121.53 | 121.531 | -1.8515 | -46336.6 | 42.87665 | 0.101274 | 0.00162391
502 | -0.101154 | -1.40492 | 12.484 | 13.8889 | 0.00159689 | 0.0398727 | 25.0089 | 24.969 | 121.657 | 121.657 | -1.8096 | -45286.4 | 41.90487 | 0.101154 | 0.00159689
503 | -0.101014 | -1.40298 | 12.4859 | 13.8889 | 0.00158397 | 0.03955 | 25.0085 | 24.969 | 121.778 | 121.778 | -1.7703 | -44300.9 | 40.99296 | 0.101014 | 0.00158397
504 | -0.101018 | -1.40303 | 12.4859 | 13.8889 | 0.00156372 | 0.0390446 | 25.008 | 24.969 | 121.904 | 121.905 | -1.7429 | -43614.2 | 40.35753 | 0.101018 | 0.00156372
505 | -0.101008 | -1.40288 | 12.486 | 13.8889 | 0.00153856 | 0.0384163 | 25.0074 | 24.969 | 122.028 | 122.028 | -1.7152 | -42919.5 | 39.71471 | 0.101008 | 0.00153856
506 | -0.101029 | -1.40318 | 12.4857 | 13.8889 | 0.00153228 | 0.0382595 | 25.0072 | 24.969 | 122.155 | 122.155 | -1.6949 | -42410.6 | 39.24381 | 0.101029 | 0.00153228
507 | -0.10107 | -1.40376 | 12.4851 | 13.8889 | 0.00152351 | 0.0380406 | 25.007 | 24.969 | 122.279 | 122.279 | -1.6746 | -41901.6 | 38.77281 | 0.10107 | 0.00152351
508 | -0.101146 | -1.40481 | 12.4841 | 13.8889 | 0.0014876 | 0.0371439 | 25.0061 | 24.969 | 122.402 | 122.402 | -1.6694 | -41772.4 | 38.65326 | 0.101146 | 0.0014876
509 | -0.101233 | -1.40601 | 12.4829 | 13.8889 | 0.00147274 | 0.0367728 | 25.0058 | 24.969 | 122.528 | 122.528 | -1.6446 | -41150.4 | 38.0777 | 0.101233 | 0.00147274
510 | -0.101307 | -1.40704 | 12.4819 | 13.8889 | 0.00145449 | 0.0363172 | 25.0053 | 24.969 | 122.652 | 122.652 | -1.6314 | -40819.2 | 37.77124 | 0.101307 | 0.00145449
511 | -0.101378 | -1.40802 | 12.4809 | 13.8889 | 0.00146539 | 0.0365894 | 25.0056 | 24.969 | 122.779 | 122.779 | -1.6266 | -40698 | 37.65909 | 0.101378 | 0.00146539
512 | -0.101478 | -1.40942 | 12.4795 | 13.8889 | 0.00145838 | 0.0364143 | 25.0054 | 24.969 | 122.903 | 122.903 | -1.6127 | -40350.6 | 37.33763 | 0.101478 | 0.00145838
513 | -0.10164 | -1.41167 | 12.4772 | 13.8889 | 0.00144235 | 0.036014 | 25.005 | 24.969 | 123.09 | 123.09 | -1.6011 | -40059.8 | 37.06854 | 0.10164 | 0.00144235
514 | -0.101794 | -1.41381 | 12.4751 | 13.8889 | 0.00143897 | 0.0359296 | 25.0049 | 24.969 | 123.279 | 123.279 | -1.5943 | -39890.2 | 36.9116 | 0.101794 | 0.00143897
515 | -0.101939 | -1.41582 | 12.4731 | 13.8889 | 0.00141698 | 0.0353805 | 25.0044 | 24.969 | 123.403 | 123.403 | -1.5879 | -39728.6 | 36.76207 | 0.101939 | 0.00141698
516 | -0.102151 | -1.41876 | 12.4701 | 13.8889 | 0.00143937 | 0.0359397 | 25.0049 | 24.969 | 123.714 | 123.714 | -1.5756 | -39421.6 | 36.47799 | 0.102151 | 0.00143937
517 | -0.102268 | -1.42038 | 12.4685 | 13.8889 | 0.00141679 | 0.0353759 | 25.0044 | 24.969 | 123.837 | 123.837 | -1.5743 | -39389.3 | 36.44811 | 0.102268 | 0.00141679
518 | -0.102564 | -1.4245 | 12.4644 | 13.8889 | 0.00147278 | 0.0367738 | 25.0058 | 24.969 | 124.15 | 124.15 | -1.5631 | -39106.6 | 36.18651 | 0.102564 | 0.00147278
519 | -0.102798 | -1.42775 | 12.4611 | 13.8889 | 0.00146175 | 0.0364983 | 25.0055 | 24.969 | 124.337 | 124.337 | -1.5592 | -39009.6 | 36.09676 | 0.102798 | 0.00146175
520 | -0.103184 | -1.43312 | 12.4558 | 13.8889 | 0.00147514 | 0.0368327 | 25.0058 | 24.969 | 124.712 | 124.712 | -1.5515 | -38815.8 | 35.91743 | 0.103184 | 0.00147514
521 | -0.103852 | -1.44239 | 12.4465 | 13.8889 | 0.00144232 | 0.0360132 | 25.005 | 24.969 | 125.337 | 125.337 | -1.545 | -38654.2 | 35.7679 | 0.103852 | 0.00144232
522 | -0.104036 | -1.44494 | 12.444 | 13.8889 | 0.00145517 | 0.0363341 | 25.0053 | 24.969 | 125.522 | 125.522 | -1.5531 | -38856.2 | 35.95481 | 0.104036 | 0.00145517
523 | -0.10423 | -1.44764 | 12.4413 | 13.8889 | 0.00146702 | 0.0366299 | 25.0056 | 24.969 | 125.713 | 125.714 | -1.5502 | -38783.5 | 35.88754 | 0.10423 | 0.00146702
524 | -0.104537 | -1.4519 | 12.437 | 13.8889 | 0.00143204 | 0.0357565 | 25.0047 | 24.969 | 125.96 | 125.96 | -1.5482 | -38735 | 35.84266 | 0.104537 | 0.00143204
525 | -0.104746 | -1.45481 | 12.4341 | 13.8889 | 0.0014557 | 0.0363472 | 25.0053 | 24.969 | 126.209 | 126.209 | -1.5441 | -38630 | 35.7455 | 0.104746 | 0.0014557
526 | -0.106056 | -1.473 | 12.4159 | 13.8889 | 0.0014247 | 0.0355733 | 25.0046 | 24.969 | 127.269 | 127.27 | -1.5476 | -38718.8 | 35.82767 | 0.106056 | 0.0014247
527 | -0.106189 | -1.47485 | 12.414 | 13.8889 | 0.00141068 | 0.0352231 | 25.0042 | 24.969 | 127.396 | 127.396 | -1.5528 | -38848.1 | 35.94732 | 0.106189 | 0.00141068
528 | -0.107421 | -1.49196 | 12.3969 | 13.8889 | 0.00142181 | 0.0355011 | 25.0045 | 24.969 | 128.455 | 128.455 | -1.5557 | -38920.8 | 36.01459 | 0.107421 | 0.00142181