## OLT
| Ult Stress, MPa | Failure Strains, % | E1, MPa | ν31
average | 394.7801 | 1.176% | 31551.18 | 0.4318125
sr. dev. | 27.42011 | 0.07198% | 761.9504 | 0.05962205
CV | 6.946% | 6.119% | 2.415% | 13.81%
1 | 411.0357 | 1.227% | 31912.69 | 0.4831438
2 | 410.1827 | 1.208% | 32065.09 | 0.3664151
3 | 363.122 | 1.094% | 30675.77 | 0.4458787

## OLT-1
w | t | [56 empty] | 599
6 | 8.4 | [55 empty] | Ult Stress, MPa | Failure Strains, % |  |  | E1, MPa | ν31
Average | E0 |  |  |  | E1 |  |  |  | E2 |  |  |  | E3 |  |  |  | E4 |  |  |  | E5 |  |  |  | E6 |  |  |  | E7 |  |  |  | E8 |  |  |  | E9 |  |  |  | E10 |  |  |  | E11 |  |  |  | E12 |  |  |  | Analog |  |  |  | 411.0357 | 1.227% | -0.006610037 | 0.005492523 | 31912.69 | 0.4831438
Index [1] | ?L/L0 [1] | ?L [mm] | L1 [mm] | L0 [mm] | ?L/L0 [1] | ?L [mm] | L1 [mm] | L0 [mm] | ?L/L0 [1] | ?L [mm] | L1 [mm] | L0 [mm] | ?L/L0 [1] | ?L [mm] | L1 [mm] | L0 [mm] | ?L/L0 [1] | ?L [mm] | L1 [mm] | L0 [mm] | ?L/L0 [1] | ?L [mm] | L1 [mm] | L0 [mm] | ?L/L0 [1] | ?L [mm] | L1 [mm] | L0 [mm] | ?L/L0 [1] | ?L [mm] | L1 [mm] | L0 [mm] | ?L/L0 [1] | ?L [mm] | L1 [mm] | L0 [mm] | ?L/L0 [1] | ?L [mm] | L1 [mm] | L0 [mm] | ?L/L0 [1] | ?L [mm] | L1 [mm] | L0 [mm] | ?L/L0 [1] | ?L [mm] | L1 [mm] | L0 [mm] | ?L/L0 [1] | ?L [mm] | L1 [mm] | L0 [mm] | Time_1 | Time_0 | Dev1/ai0 | Force_[N] | σ1, MPa | ε1 | ε3 | ε3_v1
0 | 0 | 0 | 33.6519 | 33.6519 | 0 | 0 | 5.00679 | 5.00679 | 0 | 0 | 5.10485 | 5.10485 | 0 | 0 | 5.30412 | 5.30412 | 0 | 0 | 4.58276 | 4.58276 | 0 | 0 | 4.81253 | 4.81253 | 0 | 0 | 4.50528 | 4.50528 | 0 | 0 | 4.68559 | 4.68559 | 0 | 0 | 4.25815 | 4.25815 | 0 | 0 | 4.51905 | 4.51905 | 0 | 0 | 4.633 | 4.633 | 0 | 0 | 4.7131 | 4.7131 | 0 | 0 | 3.3622 | 3.3622 | -127.279 | -127.275 | 0.0168 | 93.6725 | 1.858581 | 0 | 0 | 0
1 | -1.61742e-05 | -0.000544292 | 33.6514 | 33.6519 | 1.51688e-05 | 7.59472e-05 | 5.00687 | 5.00679 | 9.8278e-05 | 0.000501695 | 5.10535 | 5.10485 | 5.14485e-05 | 0.000272889 | 5.3044 | 5.30412 | -7.16449e-06 | -3.28332e-05 | 4.58273 | 4.58276 | -3.89455e-05 | -0.000187426 | 4.81234 | 4.81253 | 4.22699e-05 | 0.000190438 | 4.50547 | 4.50528 | -6.96257e-06 | -3.26238e-05 | 4.68556 | 4.68559 | -1.54651e-05 | -6.58528e-05 | 4.25809 | 4.25815 | 3.13805e-05 | 0.00014181 | 4.51919 | 4.51905 | -3.91707e-06 | -1.81478e-05 | 4.63299 | 4.633 | -1.98289e-05 | -9.34556e-05 | 4.71301 | 4.7131 | 5.04753e-05 | 0.000169708 | 3.36237 | 3.3622 | -126.486 | -126.485 | 0.0165 | 92.0575 | 1.826538 | -1.61742e-05 | 2.6842535e-05 | -1.639478e-05
2 | -3.66353e-05 | -0.00123285 | 33.6507 | 33.6519 | 9.66081e-05 | 0.000483697 | 5.00728 | 5.00679 | 0.000136516 | 0.000696893 | 5.10555 | 5.10485 | 0.000103264 | 0.000547726 | 5.30467 | 5.30412 | 4.84985e-05 | 0.000222257 | 4.58299 | 4.58276 | 0.000145831 | 0.000701816 | 4.81323 | 4.81253 | 0.000145528 | 0.000655644 | 4.50594 | 4.50528 | 8.63069e-05 | 0.000404399 | 4.686 | 4.68559 | 9.11654e-05 | 0.000388196 | 4.25854 | 4.25815 | 0.0001423 | 0.000643062 | 4.51969 | 4.51905 | 4.0468e-05 | 0.000187489 | 4.63319 | 4.633 | 6.53435e-05 | 0.00030797 | 4.71341 | 4.7131 | 0.000133719 | 0.000449589 | 3.36265 | 3.3622 | -125.417 | -125.417 | 0.0139 | 79.1371 | 1.570181 | -3.66353e-05 | 0.0001127076 | -0.0001029624
3 | -2.4102e-05 | -0.000811081 | 33.6511 | 33.6519 | 1.55488e-05 | 7.78495e-05 | 5.00687 | 5.00679 | 6.59e-05 | 0.000336409 | 5.10519 | 5.10485 | -2.32089e-05 | -0.000123103 | 5.304 | 5.30412 | -5.40236e-05 | -0.000247577 | 4.58252 | 4.58276 | 2.04504e-05 | 9.84183e-05 | 4.81263 | 4.81253 | 4.16083e-05 | 0.000187457 | 4.50547 | 4.50528 | 3.86288e-05 | 0.000180999 | 4.68577 | 4.68559 | -3.93588e-05 | -0.000167596 | 4.25799 | 4.25815 | 0.000124738 | 0.000563698 | 4.51961 | 4.51905 | 7.58894e-05 | 0.000351596 | 4.63336 | 4.633 | 0.000102434 | 0.00048278 | 4.71358 | 4.7131 | 0.00011685 | 0.000392874 | 3.3626 | 3.3622 | -125.301 | -125.3 | 0.0155 | 87.2123 | 1.730403 | -2.4102e-05 | 1.104583e-05 | -4.04547e-05
4 | -8.14996e-05 | -0.00274262 | 33.6492 | 33.6519 | -7.98645e-05 | -0.000399865 | 5.0064 | 5.00679 | -6.30742e-05 | -0.000321985 | 5.10453 | 5.10485 | -0.000118112 | -0.000626479 | 5.3035 | 5.30412 | -0.000201871 | -0.000925129 | 4.58184 | 4.58276 | -0.000102894 | -0.00049518 | 4.81203 | 4.81253 | -7.30653e-05 | -0.00032918 | 4.50495 | 4.50528 | -9.04773e-05 | -0.00042394 | 4.68517 | 4.68559 | -8.77536e-05 | -0.000373668 | 4.25778 | 4.25815 | -1.33495e-05 | -6.03271e-05 | 4.51899 | 4.51905 | -2.3745e-05 | -0.000110011 | 4.63289 | 4.633 | -2.05799e-05 | -9.69949e-05 | 4.713 | 4.7131 | 3.06697e-05 | 0.000103118 | 3.36231 | 3.3622 | -125.176 | -124.176 | 0.0161 | 90.4424 | 1.794492 | -8.14996e-05 | -0.0001064802 | 7.034305e-05
5 | -5.83235e-05 | -0.0019627 | 33.65 | 33.6519 | 2.65752e-05 | 0.000133056 | 5.00693 | 5.00679 | 7.27218e-05 | 0.000371234 | 5.10522 | 5.10485 | 2.07138e-05 | 0.000109868 | 5.30423 | 5.30412 | -6.70258e-05 | -0.000307163 | 4.58246 | 4.58276 | 1.1635e-05 | 5.59936e-05 | 4.81258 | 4.81253 | -8.88118e-06 | -4.00122e-05 | 4.50524 | 4.50528 | -7.79499e-05 | -0.000365241 | 4.68523 | 4.68559 | -7.28208e-05 | -0.000310082 | 4.25784 | 4.25815 | 6.98212e-06 | 3.15525e-05 | 4.51908 | 4.51905 | -4.97013e-05 | -0.000230266 | 4.63277 | 4.633 | 1.36988e-06 | 6.4564e-06 | 4.71311 | 4.7131 | 4.3275e-05 | 0.000145499 | 3.36235 | 3.3622 | -123.786 | -123.781 | 0.0155 | 87.2123 | 1.730403 | -5.83235e-05 | 9.289803e-06 | 7.758848e-06
6 | -7.37056e-05 | -0.00248034 | 33.6495 | 33.6519 | 1.65023e-05 | 8.26237e-05 | 5.00688 | 5.00679 | 1.99222e-05 | 0.0001017 | 5.10495 | 5.10485 | -2.56012e-05 | -0.000135792 | 5.30399 | 5.30412 | -6.90142e-05 | -0.000316276 | 4.58245 | 4.58276 | 4.342e-05 | 0.00020896 | 4.81274 | 4.81253 | 5.63066e-05 | 0.000253677 | 4.50554 | 4.50528 | 3.05514e-05 | 0.000143152 | 4.68574 | 4.68559 | -1.80287e-05 | -7.6769e-05 | 4.25808 | 4.25815 | 9.35039e-05 | 0.000422548 | 4.51947 | 4.51905 | -2.67314e-05 | -0.000123847 | 4.63288 | 4.633 | 8.97009e-06 | 4.22769e-05 | 4.71314 | 4.7131 | 0.00010334 | 0.00034745 | 3.36255 | 3.3622 | -122.741 | -122.741 | 0.0203 | 111.438 | 2.211071 | -7.37056e-05 | 6.922617e-06 | -1.942842e-05
7 | -3.50011e-05 | -0.00117786 | 33.6508 | 33.6519 | -8.03867e-05 | -0.00040248 | 5.00639 | 5.00679 | -6.91435e-05 | -0.000352967 | 5.1045 | 5.10485 | -4.42012e-05 | -0.000234449 | 5.30389 | 5.30412 | -0.000138788 | -0.000636031 | 4.58213 | 4.58276 | -2.35819e-05 | -0.000113489 | 4.81241 | 4.81253 | 3.99454e-05 | 0.000179965 | 4.50546 | 4.50528 | -4.71442e-05 | -0.000220898 | 4.68537 | 4.68559 | -9.48371e-05 | -0.000403831 | 4.25775 | 4.25815 | -1.03234e-05 | -4.66518e-05 | 4.519 | 4.51905 | -8.95828e-05 | -0.000415037 | 4.63259 | 4.633 | -1.51008e-05 | -7.11716e-05 | 4.71303 | 4.7131 | 9.81635e-05 | 0.000330046 | 3.36253 | 3.3622 | -121.681 | -121.68 | 0.019 | 104.978 | 2.082897 | -3.50011e-05 | -5.269265e-05 | 3.9581725e-05
8 | -2.85386e-05 | -0.00096038 | 33.651 | 33.6519 | -2.03231e-05 | -0.000101754 | 5.00669 | 5.00679 | 0.000111127 | 0.000567287 | 5.10542 | 5.10485 | 7.50287e-05 | 0.000397961 | 5.30452 | 5.30412 | 2.9613e-05 | 0.00013571 | 4.5829 | 4.58276 | 3.9355e-05 | 0.000189397 | 4.81272 | 4.81253 | 9.64068e-05 | 0.00043434 | 4.50572 | 4.50528 | 1.83311e-05 | 8.58922e-05 | 4.68568 | 4.68559 | -1.05082e-05 | -4.47455e-05 | 4.25811 | 4.25815 | 1.35225e-07 | 6.11087e-07 | 4.51905 | 4.51905 | -8.63155e-05 | -0.0003999 | 4.6326 | 4.633 | -5.48587e-05 | -0.000258555 | 4.71284 | 4.7131 | 3.61261e-06 | 1.21463e-05 | 3.36222 | 3.3622 | -120.995 | -120.995 | 0.0155 | 87.2123 | 1.730403 | -2.85386e-05 | 5.520123e-05 | -1.680033e-05
9 | -5.81829e-05 | -0.00195797 | 33.65 | 33.6519 | 0.000151715 | 0.000759605 | 5.00755 | 5.00679 | 0.00021358 | 0.0010903 | 5.10594 | 5.10485 | 0.000107515 | 0.000570274 | 5.30469 | 5.30412 | 7.61775e-05 | 0.000349103 | 4.58311 | 4.58276 | 0.000151375 | 0.000728497 | 4.81326 | 4.81253 | 8.99419e-05 | 0.000405214 | 4.50569 | 4.50528 | 0.000103228 | 0.000483684 | 4.68608 | 4.68559 | 2.98741e-05 | 0.000127209 | 4.25828 | 4.25815 | 0.000133586 | 0.000603682 | 4.51965 | 4.51905 | -9.05066e-06 | -4.19317e-05 | 4.63296 | 4.633 | 6.17464e-05 | 0.000291017 | 4.71339 | 4.7131 | 0.000114115 | 0.000383676 | 3.36259 | 3.3622 | -120.371 | -120.371 | 0.0203 | 111.438 | 2.211071 | -5.81829e-05 | 0.0001317174 | -0.0001019836
10 | -4.64306e-05 | -0.00156248 | 33.6504 | 33.6519 | 8.77368e-05 | 0.00043928 | 5.00723 | 5.00679 | 0.000132699 | 0.000677411 | 5.10553 | 5.10485 | 0.00012571 | 0.000666779 | 5.30479 | 5.30412 | 6.65566e-05 | 0.000305013 | 4.58307 | 4.58276 | 0.000188753 | 0.000908381 | 4.81344 | 4.81253 | 0.000219376 | 0.000988349 | 4.50627 | 4.50528 | 0.000131105 | 0.000614304 | 4.68621 | 4.68559 | 4.82608e-05 | 0.000205502 | 4.25836 | 4.25815 | 8.22063e-05 | 0.000371494 | 4.51942 | 4.51905 | 5.22349e-05 | 0.000242005 | 4.63325 | 4.633 | 6.96895e-06 | 3.28454e-05 | 4.71313 | 4.7131 | 9.51741e-05 | 0.000319994 | 3.36252 | 3.3622 | -119.996 | -119.996 | 0.0145 | 82.3672 | 1.63427 | -4.64306e-05 | 0.0001368052 | -0.0001030651
11 | 4.12998e-05 | 0.00138982 | 33.6533 | 33.6519 | -3.80494e-05 | -0.000190506 | 5.0066 | 5.00679 | 8.55686e-06 | 4.36815e-05 | 5.10489 | 5.10485 | -3.9954e-05 | -0.000211921 | 5.30391 | 5.30412 | -6.96935e-05 | -0.000319389 | 4.58245 | 4.58276 | -4.6506e-05 | -0.000223811 | 4.8123 | 4.81253 | -6.30982e-05 | -0.000284275 | 4.505 | 4.50528 | -1.87157e-05 | -8.7694e-05 | 4.6855 | 4.68559 | -7.69411e-05 | -0.000327627 | 4.25783 | 4.25815 | 2.41046e-06 | 1.0893e-05 | 4.51906 | 4.51905 | -8.11741e-05 | -0.00037608 | 4.63263 | 4.633 | 5.26817e-05 | 0.000248294 | 4.71335 | 4.7131 | 0.000147103 | 0.00049459 | 3.3627 | 3.3622 | -119.558 | -119.558 | 0.0332 | 176.04 | 3.492857 | 4.12998e-05 | -4.145737e-05 | 1.8615e-05
12 | 5.98227e-05 | 0.00201315 | 33.654 | 33.6519 | -3.43751e-05 | -0.000172109 | 5.00662 | 5.00679 | 8.27855e-05 | 0.000422608 | 5.10527 | 5.10485 | -2.98855e-05 | -0.000158516 | 5.30396 | 5.30412 | -5.61251e-05 | -0.000257208 | 4.58251 | 4.58276 | 2.13709e-05 | 0.000102848 | 4.81263 | 4.81253 | -6.95321e-06 | -3.13262e-05 | 4.50525 | 4.50528 | 7.40068e-05 | 0.000346766 | 4.68594 | 4.68559 | -4.71438e-05 | -0.000200746 | 4.25795 | 4.25815 | 2.73702e-05 | 0.000123687 | 4.51917 | 4.51905 | 5.88248e-06 | 2.72536e-05 | 4.63303 | 4.633 | -2.87185e-05 | -0.000135353 | 4.71297 | 4.7131 | 4.6141e-05 | 0.000155136 | 3.36236 | 3.3622 | -119.309 | -119.309 | 0.048 | 250.332 | 4.966905 | 5.98227e-05 | -3.863752e-06 | -4.529639e-06
13 | 0.000124693 | 0.00419618 | 33.6561 | 33.6519 | -1.84972e-05 | -9.26119e-05 | 5.0067 | 5.00679 | 2.23331e-05 | 0.000114007 | 5.10496 | 5.10485 | -3.08607e-05 | -0.000163689 | 5.30396 | 5.30412 | -7.27848e-05 | -0.000333556 | 4.58243 | 4.58276 | 2.18029e-06 | 1.04927e-05 | 4.81254 | 4.81253 | 9.36434e-06 | 4.2189e-05 | 4.50532 | 4.50528 | 2.20054e-05 | 0.000103109 | 4.6857 | 4.68559 | -4.15698e-05 | -0.000177011 | 4.25798 | 4.25815 | 7.94124e-05 | 0.000358868 | 4.51941 | 4.51905 | -0.000101945 | -0.00047231 | 4.63253 | 4.633 | 1.70943e-05 | 8.05673e-05 | 4.71318 | 4.7131 | 3.6582e-05 | 0.000122996 | 3.36233 | 3.3622 | -119.12 | -119.12 | 0.0551 | 285.863 | 5.671885 | 0.000124693 | -1.471083e-05 | 6.3904725e-06
14 | 0.000160112 | 0.00538807 | 33.6573 | 33.6519 | -8.05152e-06 | -4.03123e-05 | 5.00675 | 5.00679 | -4.66403e-05 | -0.000238091 | 5.10461 | 5.10485 | -6.53136e-05 | -0.000346431 | 5.30378 | 5.30412 | -0.000136501 | -0.000625553 | 4.58214 | 4.58276 | -7.79512e-05 | -0.000375142 | 4.81215 | 4.81253 | -0.000109057 | -0.000491332 | 4.50479 | 4.50528 | -0.000122077 | -0.000572003 | 4.68502 | 4.68559 | -0.000191667 | -0.00081615 | 4.25734 | 4.25815 | -7.64407e-05 | -0.000345439 | 4.5187 | 4.51905 | -0.000203897 | -0.000944657 | 4.63206 | 4.633 | -0.000133669 | -0.000629995 | 4.71247 | 4.7131 | -0.00010047 | -0.0003378 | 3.36187 | 3.3622 | -118.871 | -118.871 | 0.0696 | 358.54 | 7.113889 | 0.000160112 | -7.39191e-05 | 0.0001059779
15 | 0.000168866 | 0.00568268 | 33.6576 | 33.6519 | -5.98875e-05 | -0.000299845 | 5.00649 | 5.00679 | -6.98518e-05 | -0.000356583 | 5.10449 | 5.10485 | -8.90539e-05 | -0.000472353 | 5.30365 | 5.30412 | -0.000114226 | -0.00052347 | 4.58224 | 4.58276 | -0.000208147 | -0.00100171 | 4.81153 | 4.81253 | -0.000181994 | -0.000819934 | 4.50446 | 4.50528 | -0.000139685 | -0.000654508 | 4.68494 | 4.68559 | -0.000184387 | -0.000785149 | 4.25737 | 4.25815 | -0.000157206 | -0.00071042 | 4.51834 | 4.51905 | -0.000216142 | -0.00100139 | 4.632 | 4.633 | -0.000130977 | -0.000617308 | 4.71248 | 4.7131 | -9.63226e-05 | -0.000323856 | 3.36188 | 3.3622 | -118.748 | -118.748 | 0.0754 | 387.611 | 7.690694 | 0.000168866 | -0.0001205267 | 0.0001373233
16 | 0.000213527 | 0.00718561 | 33.6591 | 33.6519 | 1.7309e-05 | 8.66625e-05 | 5.00688 | 5.00679 | -3.21652e-05 | -0.000164198 | 5.10469 | 5.10485 | -3.35227e-05 | -0.000177808 | 5.30394 | 5.30412 | -0.000123923 | -0.000567912 | 4.5822 | 4.58276 | -7.46544e-05 | -0.000359277 | 4.81217 | 4.81253 | -9.90328e-05 | -0.000446171 | 4.50484 | 4.50528 | -2.25806e-05 | -0.000105803 | 4.68549 | 4.68559 | -0.000147656 | -0.000628744 | 4.25753 | 4.25815 | -1.91517e-05 | -8.65473e-05 | 4.51896 | 4.51905 | -0.00011485 | -0.000532101 | 4.63247 | 4.633 | -5.18408e-05 | -0.000244331 | 4.71286 | 4.7131 | -2.27819e-05 | -7.65974e-05 | 3.36213 | 3.3622 | -118.622 | -118.622 | 0.0816 | 418.297 | 8.299544 | 0.000213527 | -5.766485e-05 | 6.0404175e-05
17 | 0.000256255 | 0.00862349 | 33.6606 | 33.6519 | -9.75936e-05 | -0.000488631 | 5.00631 | 5.00679 | -4.69368e-05 | -0.000239605 | 5.10461 | 5.10485 | -0.000108973 | -0.000578005 | 5.30354 | 5.30412 | -0.000154278 | -0.000707018 | 4.58206 | 4.58276 | -0.000140941 | -0.000678281 | 4.81185 | 4.81253 | -0.000121563 | -0.000547676 | 4.50473 | 4.50528 | -6.67954e-05 | -0.000312976 | 4.68528 | 4.68559 | -0.000161011 | -0.000685609 | 4.25747 | 4.25815 | -4.81188e-05 | -0.000217451 | 4.51883 | 4.51905 | -0.000188691 | -0.000874207 | 4.63213 | 4.633 | -0.000100896 | -0.000475534 | 4.71263 | 4.7131 | -2.42275e-06 | -8.14579e-06 | 3.36219 | 3.3622 | -118.497 | -118.497 | 0.0832 | 426.372 | 8.459762 | 0.000256255 | -0.0001117142 | 0.000103185
18 | 0.000262044 | 0.00881828 | 33.6608 | 33.6519 | -0.000128682 | -0.000644287 | 5.00615 | 5.00679 | -5.86286e-05 | -0.00029929 | 5.10455 | 5.10485 | -0.000107863 | -0.000572118 | 5.30355 | 5.30412 | -0.000189292 | -0.000867482 | 4.5819 | 4.58276 | -0.000147286 | -0.000708816 | 4.81182 | 4.81253 | -0.000152302 | -0.000686163 | 4.5046 | 4.50528 | -0.000101279 | -0.00047455 | 4.68512 | 4.68559 | -0.000133646 | -0.000569087 | 4.25759 | 4.25815 | -5.71098e-05 | -0.000258082 | 4.51879 | 4.51905 | -0.000129503 | -0.000599987 | 4.6324 | 4.633 | -0.0001093 | -0.000515142 | 4.71259 | 4.7131 | -0.000108097 | -0.000363444 | 3.36184 | 3.3622 | -118.373 | -118.373 | 0.1025 | 523.274 | 10.38242 | 0.000262044 | -0.0001306756 | 0.0001185824
19 | 0.000292384 | 0.00983929 | 33.6618 | 33.6519 | -0.000119126 | -0.00059644 | 5.0062 | 5.00679 | -7.7589e-05 | -0.00039608 | 5.10445 | 5.10485 | -0.000161912 | -0.0008588 | 5.30326 | 5.30412 | -0.000113194 | -0.000518741 | 4.58225 | 4.58276 | -0.000202972 | -0.000976806 | 4.81155 | 4.81253 | -0.000191562 | -0.000863043 | 4.50442 | 4.50528 | -0.000122537 | -0.000574157 | 4.68502 | 4.68559 | -0.000147751 | -0.000629148 | 4.25753 | 4.25815 | -7.40456e-05 | -0.000334615 | 4.51871 | 4.51905 | -0.000194922 | -0.000903073 | 4.6321 | 4.633 | -9.80868e-05 | -0.000462293 | 4.71264 | 4.7131 | -8.72998e-05 | -0.00029352 | 3.36191 | 3.3622 | -118.185 | -118.185 | 0.1083 | 552.345 | 10.95923 | 0.000292384 | -0.0001443925 | 0.0001325831
20 | 0.000349895 | 0.0117747 | 33.6637 | 33.6519 | -0.000216326 | -0.0010831 | 5.00571 | 5.00679 | -0.000151081 | -0.000771244 | 5.10408 | 5.10485 | -0.000276309 | -0.00146557 | 5.30266 | 5.30412 | -0.000257021 | -0.00117787 | 4.58159 | 4.58276 | -0.000220009 | -0.0010588 | 4.81147 | 4.81253 | -0.000268692 | -0.00121053 | 4.50407 | 4.50528 | -0.000127493 | -0.000597382 | 4.685 | 4.68559 | -0.00020872 | -0.000888763 | 4.25727 | 4.25815 | -0.00010898 | -0.000492487 | 4.51855 | 4.51905 | -0.000204061 | -0.000945417 | 4.63206 | 4.633 | -9.50441e-05 | -0.000447953 | 4.71265 | 4.7131 | -0.000120621 | -0.000405553 | 3.3618 | 3.3622 | -118 | -118 | 0.1167 | 594.336 | 11.79238 | 0.000349895 | -0.000231573 | 0.0001878631
21 | 0.000355441 | 0.0119613 | 33.6639 | 33.6519 | -0.000171583 | -0.00085908 | 5.00594 | 5.00679 | -0.000170108 | -0.000868373 | 5.10398 | 5.10485 | -0.000242053 | -0.00128388 | 5.30284 | 5.30412 | -0.000236052 | -0.00108177 | 4.58168 | 4.58276 | -0.000210296 | -0.00101205 | 4.81152 | 4.81253 | -0.000232824 | -0.00104894 | 4.50423 | 4.50528 | -0.000108084 | -0.000506436 | 4.68509 | 4.68559 | -0.000204147 | -0.000869289 | 4.25729 | 4.25815 | -9.77371e-05 | -0.000441679 | 4.5186 | 4.51905 | -0.000212864 | -0.0009862 | 4.63202 | 4.633 | -0.00010045 | -0.000473431 | 4.71263 | 4.7131 | -0.000143331 | -0.000481909 | 3.36172 | 3.3622 | -117.876 | -117.875 | 0.1283 | 652.478 | 12.94599 | 0.000355441 | -0.000210486 | 0.0001774608
22 | 0.000428609 | 0.0144235 | 33.6664 | 33.6519 | -0.000254703 | -0.00127524 | 5.00552 | 5.00679 | -0.000224993 | -0.00114855 | 5.1037 | 5.10485 | -0.000255648 | -0.00135599 | 5.30277 | 5.30412 | -0.000309823 | -0.00141985 | 4.58134 | 4.58276 | -0.000263278 | -0.00126703 | 4.81126 | 4.81253 | -0.000275358 | -0.00124057 | 4.50404 | 4.50528 | -8.40358e-05 | -0.000393758 | 4.6852 | 4.68559 | -0.00021433 | -0.000912651 | 4.25724 | 4.25815 | -8.04384e-05 | -0.000363505 | 4.51868 | 4.51905 | -0.00017593 | -0.000815085 | 4.63219 | 4.633 | -0.000108669 | -0.000512166 | 4.71259 | 4.7131 | -0.000127535 | -0.0004288 | 3.36177 | 3.3622 | -117.625 | -117.625 | 0.1454 | 738.075 | 14.64435 | 0.000428609 | -0.0002639672 | 0.0001978951
23 | 0.000445368 | 0.0149875 | 33.6669 | 33.6519 | -0.000195352 | -0.000978087 | 5.00582 | 5.00679 | -0.000150085 | -0.00076616 | 5.10408 | 5.10485 | -0.000184104 | -0.000976513 | 5.30315 | 5.30412 | -0.000286368 | -0.00131236 | 4.58145 | 4.58276 | -0.000336091 | -0.00161745 | 4.81091 | 4.81253 | -0.000340177 | -0.00153259 | 4.50375 | 4.50528 | -0.000140916 | -0.000660274 | 4.68493 | 4.68559 | -0.00028181 | -0.00119999 | 4.25696 | 4.25815 | -0.000161522 | -0.000729924 | 4.51832 | 4.51905 | -0.000266319 | -0.00123386 | 4.63177 | 4.633 | -0.000180087 | -0.000848766 | 4.71225 | 4.7131 | -0.000141135 | -0.000474524 | 3.36173 | 3.3622 | -117.437 | -117.437 | 0.1531 | 776.836 | 15.41341 | 0.000445368 | -0.0002486962 | 0.0002219972
24 | 0.000503747 | 0.0169521 | 33.6689 | 33.6519 | -0.000203062 | -0.00101669 | 5.00578 | 5.00679 | -0.000198112 | -0.00101133 | 5.10384 | 5.10485 | -0.0002819 | -0.00149523 | 5.30263 | 5.30412 | -0.000255463 | -0.00117073 | 4.58159 | 4.58276 | -0.000280593 | -0.00135036 | 4.81118 | 4.81253 | -0.000285169 | -0.00128477 | 4.504 | 4.50528 | -0.000148896 | -0.000697665 | 4.6849 | 4.68559 | -0.000254114 | -0.00108206 | 4.25707 | 4.25815 | -0.000110006 | -0.000497123 | 4.51855 | 4.51905 | -0.000284114 | -0.0013163 | 4.63169 | 4.633 | -0.000180716 | -0.000851732 | 4.71225 | 4.7131 | -0.000253139 | -0.000851104 | 3.36135 | 3.3622 | -117.189 | -117.189 | 0.167 | 846.283 | 16.79133 | 0.000503747 | -0.0002507165 | 0.0002279403
25 | 0.000552791 | 0.0186025 | 33.6705 | 33.6519 | -0.000380688 | -0.00190602 | 5.00489 | 5.00679 | -0.000237187 | -0.00121081 | 5.10364 | 5.10485 | -0.000244106 | -0.00129477 | 5.30283 | 5.30412 | -0.000263627 | -0.00120814 | 4.58156 | 4.58276 | -0.000231024 | -0.00111181 | 4.81142 | 4.81253 | -0.00024725 | -0.00111393 | 4.50417 | 4.50528 | -7.10606e-05 | -0.000332961 | 4.68526 | 4.68559 | -0.000287898 | -0.00122592 | 4.25693 | 4.25815 | -0.000125936 | -0.000569109 | 4.51848 | 4.51905 | -0.000262992 | -0.00121844 | 4.63179 | 4.633 | -0.000190864 | -0.000899561 | 4.7122 | 4.7131 | -0.00022699 | -0.000763187 | 3.36144 | 3.3622 | -116.939 | -116.939 | 0.1789 | 906.04 | 17.97698 | 0.000552791 | -0.0002673137 | 0.0002308019
26 | 0.000500029 | 0.016827 | 33.6688 | 33.6519 | -0.000371938 | -0.00186222 | 5.00493 | 5.00679 | -0.000387064 | -0.0019759 | 5.10287 | 5.10485 | -0.000391012 | -0.00207397 | 5.30205 | 5.30412 | -0.000418816 | -0.00191933 | 4.58084 | 4.58276 | -0.000400065 | -0.00192532 | 4.8106 | 4.81253 | -0.000375721 | -0.00169273 | 4.50359 | 4.50528 | -0.000124044 | -0.00058122 | 4.68501 | 4.68559 | -0.000256438 | -0.00109195 | 4.25706 | 4.25815 | -2.11394e-05 | -9.553e-05 | 4.51895 | 4.51905 | -0.000146834 | -0.000680282 | 4.63232 | 4.633 | -5.92624e-05 | -0.00027931 | 4.71282 | 4.7131 | -0.00015782 | -0.000530622 | 3.36167 | 3.3622 | -116.75 | -116.75 | 0.186 | 941.571 | 18.68196 | 0.000500029 | -0.0003907693 | 0.0002591795
27 | 0.000647989 | 0.0218061 | 33.6738 | 33.6519 | -0.000308612 | -0.00154516 | 5.00525 | 5.00679 | -0.000326832 | -0.00166843 | 5.10318 | 5.10485 | -0.00035765 | -0.00189702 | 5.30223 | 5.30412 | -0.000390395 | -0.00178909 | 4.58098 | 4.58276 | -0.000365009 | -0.00175662 | 4.81077 | 4.81253 | -0.000316087 | -0.00142406 | 4.50386 | 4.50528 | -0.000160967 | -0.000754228 | 4.68484 | 4.68559 | -0.000234707 | -0.00099942 | 4.25716 | 4.25815 | -0.000184828 | -0.000835247 | 4.51821 | 4.51905 | -0.000328372 | -0.00152135 | 4.63148 | 4.633 | -0.000226733 | -0.00106862 | 4.71203 | 4.7131 | -0.000252356 | -0.000848471 | 3.36135 | 3.3622 | -116.564 | -116.564 | 0.1918 | 970.642 | 19.25877 | 0.000647989 | -0.0003440975 | 0.0002877123
28 | 0.000589275 | 0.0198303 | 33.6718 | 33.6519 | -0.000488243 | -0.00244453 | 5.00435 | 5.00679 | -0.000491623 | -0.00250966 | 5.10234 | 5.10485 | -0.000491593 | -0.00260747 | 5.30151 | 5.30412 | -0.000503152 | -0.00230583 | 4.58046 | 4.58276 | -0.000469012 | -0.00225713 | 4.81027 | 4.81253 | -0.000408533 | -0.00184056 | 4.50344 | 4.50528 | -0.000223256 | -0.00104609 | 4.68455 | 4.68559 | -0.000359215 | -0.00152959 | 4.25663 | 4.25815 | -0.000207161 | -0.000936171 | 4.51811 | 4.51905 | -0.000314131 | -0.00145537 | 4.63155 | 4.633 | -0.000134422 | -0.000633543 | 4.71247 | 4.7131 | -0.000199154 | -0.000669596 | 3.36153 | 3.3622 | -116.252 | -116.252 | 0.2092 | 1057.85 | 20.98909 | 0.000589275 | -0.0004753593 | 0.0003574579
29 | 0.000680093 | 0.0228865 | 33.6748 | 33.6519 | -0.000401507 | -0.00201026 | 5.00478 | 5.00679 | -0.000304131 | -0.00155254 | 5.1033 | 5.10485 | -0.000303549 | -0.00161006 | 5.30251 | 5.30412 | -0.000324624 | -0.00148767 | 4.58128 | 4.58276 | -0.000280652 | -0.00135064 | 4.81118 | 4.81253 | -0.000295318 | -0.00133049 | 4.50395 | 4.50528 | -1.78065e-05 | -8.3434e-05 | 4.68551 | 4.68559 | -0.000241062 | -0.00102648 | 4.25713 | 4.25815 | -0.000180807 | -0.000817074 | 4.51823 | 4.51905 | -0.00030814 | -0.00142762 | 4.63158 | 4.633 | -0.000190129 | -0.000896099 | 4.7122 | 4.7131 | -0.000274597 | -0.00092325 | 3.36128 | 3.3622 | -116.126 | -116.126 | 0.2131 | 1077.23 | 21.37361 | 0.000680093 | -0.0003182968 | 0.0002601935
30 | 0.000656793 | 0.0221023 | 33.674 | 33.6519 | -0.000281694 | -0.00141038 | 5.00538 | 5.00679 | -0.000264376 | -0.0013496 | 5.1035 | 5.10485 | -0.000303243 | -0.00160844 | 5.30251 | 5.30412 | -0.000350685 | -0.0016071 | 4.58116 | 4.58276 | -0.000336326 | -0.00161858 | 4.81091 | 4.81253 | -0.000369313 | -0.00166386 | 4.50362 | 4.50528 | -6.0272e-05 | -0.00028241 | 4.68531 | 4.68559 | -0.000281419 | -0.00119833 | 4.25696 | 4.25815 | -0.000117156 | -0.000529435 | 4.51852 | 4.51905 | -0.000301589 | -0.00139726 | 4.63161 | 4.633 | -9.11058e-05 | -0.000429391 | 4.71267 | 4.7131 | -0.000210155 | -0.000706585 | 3.3615 | 3.3622 | -116.001 | -116.001 | 0.2127 | 1075.62 | 21.34167 | 0.000656793 | -0.0003176062 | 0.0002472778
31 | 0.000695971 | 0.0234208 | 33.6754 | 33.6519 | -0.000407933 | -0.00204244 | 5.00475 | 5.00679 | -0.000381122 | -0.00194557 | 5.1029 | 5.10485 | -0.000417747 | -0.00221578 | 5.30191 | 5.30412 | -0.000437373 | -0.00200438 | 4.58076 | 4.58276 | -0.000452183 | -0.00217614 | 4.81035 | 4.81253 | -0.000435855 | -0.00196365 | 4.50332 | 4.50528 | -0.000169294 | -0.000793243 | 4.6848 | 4.68559 | -0.000452531 | -0.00192695 | 4.25623 | 4.25815 | -0.000297853 | -0.00134601 | 4.5177 | 4.51905 | -0.000476475 | -0.00220751 | 4.6308 | 4.633 | -0.000260544 | -0.00122797 | 4.71187 | 4.7131 | -0.00034441 | -0.00115798 | 3.36104 | 3.3622 | -115.687 | -115.687 | 0.245 | 1237.12 | 24.54603 | 0.000695971 | -0.0004220355 | 0.0003777767
32 | 0.0007756 | 0.0261004 | 33.678 | 33.6519 | -0.00036719 | -0.00183845 | 5.00496 | 5.00679 | -0.000435906 | -0.00222523 | 5.10262 | 5.10485 | -0.000431648 | -0.00228951 | 5.30183 | 5.30412 | -0.000491099 | -0.00225059 | 4.58051 | 4.58276 | -0.000494309 | -0.00237888 | 4.81015 | 4.81253 | -0.000470963 | -0.00212182 | 4.50316 | 4.50528 | -0.000190236 | -0.00089137 | 4.6847 | 4.68559 | -0.000402537 | -0.00171406 | 4.25644 | 4.25815 | -0.000230339 | -0.00104091 | 4.51801 | 4.51905 | -0.00044708 | -0.00207132 | 4.63093 | 4.633 | -0.00024447 | -0.00115221 | 4.71195 | 4.7131 | -0.000423296 | -0.00142321 | 3.36078 | 3.3622 | -115.566 | -115.566 | 0.2366 | 1195.13 | 23.7129 | 0.0007756 | -0.0004485192 | 0.0003857561
33 | 0.000705003 | 0.0237247 | 33.6757 | 33.6519 | -0.000303929 | -0.00152171 | 5.00527 | 5.00679 | -0.00032198 | -0.00164366 | 5.10321 | 5.10485 | -0.000358484 | -0.00190144 | 5.30222 | 5.30412 | -0.000438616 | -0.00201007 | 4.58075 | 4.58276 | -0.000407425 | -0.00196075 | 4.81057 | 4.81253 | -0.000410447 | -0.00184918 | 4.50343 | 4.50528 | -0.000133352 | -0.000624832 | 4.68497 | 4.68559 | -0.000359329 | -0.00153008 | 4.25662 | 4.25815 | -0.000322722 | -0.00145839 | 4.51759 | 4.51905 | -0.000424425 | -0.00196636 | 4.63104 | 4.633 | -0.000204181 | -0.000962326 | 4.71214 | 4.7131 | -0.000341589 | -0.00114849 | 3.36105 | 3.3622 | -115.442 | -115.442 | 0.2417 | 1220.97 | 24.2256 | 0.000705003 | -0.0003734802 | 0.0003355399
34 | 0.000787202 | 0.0264909 | 33.6784 | 33.6519 | -0.000433711 | -0.0021715 | 5.00462 | 5.00679 | -0.000390856 | -0.00199526 | 5.10285 | 5.10485 | -0.000409969 | -0.00217452 | 5.30195 | 5.30412 | -0.00045566 | -0.00208818 | 4.58068 | 4.58276 | -0.000472486 | -0.00227385 | 4.81025 | 4.81253 | -0.000406835 | -0.0018329 | 4.50345 | 4.50528 | -0.000117969 | -0.000552753 | 4.68504 | 4.68559 | -0.00034335 | -0.00146204 | 4.25669 | 4.25815 | -0.000202971 | -0.000917237 | 4.51813 | 4.51905 | -0.000334189 | -0.0015483 | 4.63146 | 4.633 | -0.00022241 | -0.00104824 | 4.71205 | 4.7131 | -0.000323394 | -0.00108731 | 3.36112 | 3.3622 | -115.253 | -115.253 | 0.2553 | 1288.81 | 25.57163 | 0.000787202 | -0.0004282528 | 0.0003428167
35 | 0.000789739 | 0.0265762 | 33.6785 | 33.6519 | -0.000354745 | -0.00177614 | 5.00502 | 5.00679 | -0.000404614 | -0.0020655 | 5.10278 | 5.10485 | -0.000467829 | -0.00248142 | 5.30164 | 5.30412 | -0.000534824 | -0.00245097 | 4.58031 | 4.58276 | -0.000534841 | -0.00257394 | 4.80995 | 4.81253 | -0.000548751 | -0.00247228 | 4.50281 | 4.50528 | -0.000230084 | -0.00107808 | 4.68451 | 4.68559 | -0.000451393 | -0.0019221 | 4.25623 | 4.25815 | -0.000307255 | -0.0013885 | 4.51766 | 4.51905 | -0.000364142 | -0.00168707 | 4.63132 | 4.633 | -0.000211395 | -0.000996327 | 4.7121 | 4.7131 | -0.000302824 | -0.00101816 | 3.36118 | 3.3622 | -115.067 | -115.067 | 0.2562 | 1293.65 | 25.66766 | 0.000789739 | -0.0004742673 | 0.00039272475
36 | 0.000767359 | 0.0258231 | 33.6778 | 33.6519 | -0.00049632 | -0.00248497 | 5.00431 | 5.00679 | -0.000509842 | -0.00260267 | 5.10225 | 5.10485 | -0.000554176 | -0.00293942 | 5.30118 | 5.30412 | -0.000617848 | -0.00283145 | 4.57993 | 4.58276 | -0.000602132 | -0.00289778 | 4.80963 | 4.81253 | -0.000636619 | -0.00286815 | 4.50241 | 4.50528 | -0.000341467 | -0.00159998 | 4.68399 | 4.68559 | -0.00051891 | -0.0022096 | 4.25595 | 4.25815 | -0.000309027 | -0.00139651 | 4.51765 | 4.51905 | -0.000497603 | -0.0023054 | 4.6307 | 4.633 | -0.000274705 | -0.00129471 | 4.71181 | 4.7131 | -0.000324246 | -0.00109018 | 3.36111 | 3.3622 | -114.876 | -114.875 | 0.2624 | 1324.34 | 26.27659 | 0.000767359 | -0.0005694895 | 0.0004735746
37 | 0.000849817 | 0.028598 | 33.6805 | 33.6519 | -0.000501467 | -0.00251074 | 5.00428 | 5.00679 | -0.000406098 | -0.00207307 | 5.10278 | 5.10485 | -0.000476734 | -0.00252865 | 5.30159 | 5.30412 | -0.000520525 | -0.00238544 | 4.58038 | 4.58276 | -0.000542018 | -0.00260848 | 4.80992 | 4.81253 | -0.000548369 | -0.00247056 | 4.50281 | 4.50528 | -0.000187248 | -0.00087737 | 4.68472 | 4.68559 | -0.000410075 | -0.00174616 | 4.25641 | 4.25815 | -0.000170467 | -0.000770348 | 4.51828 | 4.51905 | -0.000431772 | -0.0020004 | 4.631 | 4.633 | -0.000212691 | -0.00100243 | 4.7121 | 4.7131 | -0.000348857 | -0.00117293 | 3.36103 | 3.3622 | -114.628 | -114.628 | 0.2682 | 1353.41 | 26.85337 | 0.000849817 | -0.0004992018 | 0.0003963601
38 | 0.000863525 | 0.0290593 | 33.681 | 33.6519 | -0.000424682 | -0.0021263 | 5.00467 | 5.00679 | -0.00041688 | -0.00212811 | 5.10272 | 5.10485 | -0.000419302 | -0.00222403 | 5.3019 | 5.30412 | -0.000457702 | -0.00209754 | 4.58067 | 4.58276 | -0.000539333 | -0.00259556 | 4.80993 | 4.81253 | -0.000589231 | -0.00265465 | 4.50263 | 4.50528 | -0.000195416 | -0.000915638 | 4.68468 | 4.68559 | -0.000420422 | -0.00179022 | 4.25636 | 4.25815 | -0.000267451 | -0.00120862 | 4.51784 | 4.51905 | -0.000526206 | -0.00243791 | 4.63057 | 4.633 | -0.000267742 | -0.00126189 | 4.71184 | 4.7131 | -0.000384533 | -0.00129288 | 3.36091 | 3.3622 | -114.443 | -114.443 | 0.2762 | 1393.78 | 27.65437 | 0.000863525 | -0.0004745217 | 0.000409075
39 | 0.000909884 | 0.0306194 | 33.6826 | 33.6519 | -0.000452915 | -0.00226765 | 5.00453 | 5.00679 | -0.000450534 | -0.00229991 | 5.10255 | 5.10485 | -0.000388184 | -0.00205898 | 5.30206 | 5.30412 | -0.000435842 | -0.00199736 | 4.58077 | 4.58276 | -0.000453925 | -0.00218453 | 4.81034 | 4.81253 | -0.000394807 | -0.00177871 | 4.5035 | 4.50528 | -8.28805e-05 | -0.000388344 | 4.6852 | 4.68559 | -0.000360149 | -0.00153357 | 4.25662 | 4.25815 | -0.0001434 | -0.000648031 | 4.5184 | 4.51905 | -0.000362119 | -0.0016777 | 4.63133 | 4.633 | -0.000150281 | -0.000708289 | 4.71239 | 4.7131 | -0.000381616 | -0.00128307 | 3.36092 | 3.3622 | -114.194 | -114.194 | 0.2856 | 1440.62 | 28.58373 | 0.000909884 | -0.0004293678 | 0.000338054375
40 | 0.000913658 | 0.0307464 | 33.6827 | 33.6519 | -0.000486645 | -0.00243653 | 5.00436 | 5.00679 | -0.000466984 | -0.00238388 | 5.10247 | 5.10485 | -0.000468999 | -0.00248763 | 5.30163 | 5.30412 | -0.000479598 | -0.00219788 | 4.58057 | 4.58276 | -0.000510879 | -0.00245862 | 4.81007 | 4.81253 | -0.000515684 | -0.0023233 | 4.50296 | 4.50528 | -0.000111591 | -0.000522868 | 4.68507 | 4.68559 | -0.00034855 | -0.00148418 | 4.25667 | 4.25815 | -0.000251938 | -0.00113852 | 4.51791 | 4.51905 | -0.000405388 | -0.00187816 | 4.63113 | 4.633 | -0.000236741 | -0.00111578 | 4.71198 | 4.7131 | -0.00035108 | -0.0011804 | 3.36102 | 3.3622 | -114.066 | -114.066 | 0.2923 | 1474.54 | 29.25675 | 0.000913658 | -0.0004881315 | 0.0003861731
41 | 0.00090583 | 0.0304829 | 33.6824 | 33.6519 | -0.000547888 | -0.00274316 | 5.00405 | 5.00679 | -0.000509511 | -0.00260098 | 5.10225 | 5.10485 | -0.00049622 | -0.00263201 | 5.30149 | 5.30412 | -0.000586065 | -0.0026858 | 4.58008 | 4.58276 | -0.000582124 | -0.00280149 | 4.80973 | 4.81253 | -0.000578089 | -0.00260445 | 4.50268 | 4.50528 | -0.000214602 | -0.00100554 | 4.68459 | 4.68559 | -0.0004409 | -0.00187742 | 4.25628 | 4.25815 | -0.000326388 | -0.00147496 | 4.51757 | 4.51905 | -0.000473636 | -0.00219436 | 4.63081 | 4.633 | -0.000298556 | -0.00140712 | 4.71169 | 4.7131 | -0.00042953 | -0.00144417 | 3.36076 | 3.3622 | -113.882 | -113.882 | 0.2936 | 1481 | 29.38492 | 0.00090583 | -0.0005499828 | 0.0004569591
42 | 0.000933871 | 0.0314266 | 33.6834 | 33.6519 | -0.00055868 | -0.0027972 | 5.004 | 5.00679 | -0.00052019 | -0.00265549 | 5.10219 | 5.10485 | -0.000514558 | -0.00272928 | 5.30139 | 5.30412 | -0.000566404 | -0.0025957 | 4.58017 | 4.58276 | -0.000604067 | -0.00290709 | 4.80962 | 4.81253 | -0.000601864 | -0.00271157 | 4.50257 | 4.50528 | -0.00015847 | -0.000742527 | 4.68485 | 4.68559 | -0.000411238 | -0.00175111 | 4.2564 | 4.25815 | -0.000250349 | -0.00113134 | 4.51792 | 4.51905 | -0.000486071 | -0.00225197 | 4.63075 | 4.633 | -0.000216842 | -0.001022 | 4.71208 | 4.7131 | -0.000413645 | -0.00139076 | 3.36081 | 3.3622 | -113.505 | -113.505 | 0.3149 | 1587.59 | 31.4998 | 0.000933871 | -0.0005609605 | 0.0004418648
43 | 0.000963291 | 0.0324166 | 33.6844 | 33.6519 | -0.000550876 | -0.00275812 | 5.00404 | 5.00679 | -0.00054431 | -0.00277862 | 5.10207 | 5.10485 | -0.000537745 | -0.00285227 | 5.30127 | 5.30412 | -0.0005876 | -0.00269283 | 4.58007 | 4.58276 | -0.000610979 | -0.00294035 | 4.80959 | 4.81253 | -0.000704791 | -0.00317528 | 4.50211 | 4.50528 | -0.000263978 | -0.00123689 | 4.68436 | 4.68559 | -0.000520017 | -0.00221431 | 4.25594 | 4.25815 | -0.00033189 | -0.00149983 | 4.51755 | 4.51905 | -0.000501897 | -0.00232529 | 4.63068 | 4.633 | -0.000329189 | -0.0015515 | 4.71155 | 4.7131 | -0.000449644 | -0.00151179 | 3.36069 | 3.3622 | -113.318 | -113.318 | 0.3117 | 1571.44 | 31.17937 | 0.000963291 | -0.0005893835 | 0.0004944097
44 | 0.000980164 | 0.0329844 | 33.6849 | 33.6519 | -0.000517062 | -0.00258882 | 5.00421 | 5.00679 | -0.000564224 | -0.00288028 | 5.10197 | 5.10485 | -0.000566554 | -0.00300507 | 5.30112 | 5.30412 | -0.000638352 | -0.00292542 | 4.57984 | 4.58276 | -0.000630043 | -0.0030321 | 4.8095 | 4.81253 | -0.00062304 | -0.00280697 | 4.50247 | 4.50528 | -0.000164299 | -0.000769839 | 4.68482 | 4.68559 | -0.000516301 | -0.00219849 | 4.25596 | 4.25815 | -0.000326119 | -0.00147375 | 4.51757 | 4.51905 | -0.000411826 | -0.00190799 | 4.6311 | 4.633 | -0.000310254 | -0.00146226 | 4.71164 | 4.7131 | -0.000453303 | -0.0015241 | 3.36068 | 3.3622 | -112.944 | -112.944 | 0.3246 | 1636.04 | 32.46111 | 0.000980164 | -0.0005898792 | 0.0004767814
45 | 0.00104112 | 0.0350356 | 33.687 | 33.6519 | -0.000633855 | -0.00317358 | 5.00362 | 5.00679 | -0.0006518 | -0.00332734 | 5.10152 | 5.10485 | -0.000592883 | -0.00314472 | 5.30098 | 5.30412 | -0.00063944 | -0.0029304 | 4.57983 | 4.58276 | -0.000679792 | -0.00327152 | 4.80926 | 4.81253 | -0.000728627 | -0.00328267 | 4.502 | 4.50528 | -0.000278374 | -0.00130435 | 4.68429 | 4.68559 | -0.000596211 | -0.00253876 | 4.25562 | 4.25815 | -0.000420865 | -0.00190191 | 4.51714 | 4.51905 | -0.000597192 | -0.00276679 | 4.63024 | 4.633 | -0.000301658 | -0.00142175 | 4.71168 | 4.7131 | -0.000502851 | -0.00169069 | 3.36051 | 3.3622 | -112.634 | -112.634 | 0.3275 | 1650.58 | 32.7496 | 0.00104112 | -0.0006543995 | 0.0005519623
46 | 0.00108404 | 0.0364802 | 33.6884 | 33.6519 | -0.000522633 | -0.00261672 | 5.00418 | 5.00679 | -0.000553061 | -0.00282329 | 5.10203 | 5.10485 | -0.000544319 | -0.00288714 | 5.30124 | 5.30412 | -0.000646381 | -0.00296221 | 4.5798 | 4.58276 | -0.000665453 | -0.00320251 | 4.80933 | 4.81253 | -0.00061112 | -0.00275327 | 4.50253 | 4.50528 | -0.00021959 | -0.00102891 | 4.68456 | 4.68559 | -0.00050862 | -0.00216578 | 4.25599 | 4.25815 | -0.000338417 | -0.00152932 | 4.51752 | 4.51905 | -0.000566337 | -0.00262384 | 4.63038 | 4.633 | -0.000363699 | -0.00171415 | 4.71139 | 4.7131 | -0.000522137 | -0.00175553 | 3.36045 | 3.3622 | -112.382 | -112.382 | 0.3426 | 1726.48 | 34.25556 | 0.00108404 | -0.0005904945 | 0.00050514725
47 | 0.00108871 | 0.0366371 | 33.6886 | 33.6519 | -0.000596726 | -0.00298768 | 5.00381 | 5.00679 | -0.000578297 | -0.00295212 | 5.1019 | 5.10485 | -0.000525591 | -0.0027878 | 5.30133 | 5.30412 | -0.000623026 | -0.00285518 | 4.57991 | 4.58276 | -0.000579701 | -0.00278983 | 4.80974 | 4.81253 | -0.000644011 | -0.00290145 | 4.50238 | 4.50528 | -0.000179913 | -0.000842998 | 4.68475 | 4.68559 | -0.000519253 | -0.00221106 | 4.25594 | 4.25815 | -0.000389193 | -0.00175878 | 4.51729 | 4.51905 | -0.000589792 | -0.00273251 | 4.63027 | 4.633 | -0.000331893 | -0.00156425 | 4.71154 | 4.7131 | -0.000522526 | -0.00175684 | 3.36045 | 3.3622 | -112.135 | -112.135 | 0.3484 | 1755.55 | 34.83234 | 0.00108871 | -0.0005912253 | 0.0005066602
48 | 0.00117518 | 0.0395472 | 33.6915 | 33.6519 | -0.000705293 | -0.00353126 | 5.00326 | 5.00679 | -0.00069548 | -0.00355032 | 5.1013 | 5.10485 | -0.000624806 | -0.00331405 | 5.30081 | 5.30412 | -0.000767085 | -0.00351537 | 4.57925 | 4.58276 | -0.000726113 | -0.00349444 | 4.80903 | 4.81253 | -0.000738395 | -0.00332668 | 4.50195 | 4.50528 | -0.000261232 | -0.00122403 | 4.68437 | 4.68559 | -0.000554769 | -0.00236229 | 4.25579 | 4.25815 | -0.000352272 | -0.00159194 | 4.51745 | 4.51905 | -0.000585616 | -0.00271316 | 4.63029 | 4.633 | -0.00035242 | -0.00166099 | 4.71144 | 4.7131 | -0.000537423 | -0.00180693 | 3.3604 | 3.3622 | -111.63 | -111.63 | 0.3591 | 1808.85 | 35.88988 | 0.00117518 | -0.0007095287 | 0.0005750753
49 | 0.00117533 | 0.0395522 | 33.6915 | 33.6519 | -0.000673944 | -0.0033743 | 5.00342 | 5.00679 | -0.000677318 | -0.0034576 | 5.10139 | 5.10485 | -0.000661307 | -0.00350765 | 5.30061 | 5.30412 | -0.000762963 | -0.00349648 | 4.57927 | 4.58276 | -0.00076138 | -0.00366416 | 4.80886 | 4.81253 | -0.000762299 | -0.00343437 | 4.50185 | 4.50528 | -0.000302285 | -0.00141638 | 4.68418 | 4.68559 | -0.000650029 | -0.00276792 | 4.25539 | 4.25815 | -0.000395121 | -0.00178557 | 4.51726 | 4.51905 | -0.000637127 | -0.00295181 | 4.63005 | 4.633 | -0.000355714 | -0.00167651 | 4.71142 | 4.7131 | -0.000596265 | -0.00200476 | 3.3602 | 3.3622 | -111.385 | -111.385 | 0.3671 | 1849.23 | 36.69107 | 0.00117533 | -0.0007165352 | 0.0006029793
50 | 0.00119786 | 0.0403103 | 33.6923 | 33.6519 | -0.000687693 | -0.00344314 | 5.00335 | 5.00679 | -0.000698777 | -0.00356715 | 5.10128 | 5.10485 | -0.000637382 | -0.00338075 | 5.30074 | 5.30412 | -0.000719772 | -0.00329855 | 4.57947 | 4.58276 | -0.00075118 | -0.00361507 | 4.80891 | 4.81253 | -0.000761487 | -0.00343071 | 4.50185 | 4.50528 | -0.000222412 | -0.00104213 | 4.68455 | 4.68559 | -0.000595282 | -0.0025348 | 4.25562 | 4.25815 | -0.000435398 | -0.00196758 | 4.51708 | 4.51905 | -0.000606537 | -0.00281009 | 4.63019 | 4.633 | -0.000318921 | -0.00150311 | 4.7116 | 4.7131 | -0.000552109 | -0.0018563 | 3.36035 | 3.3622 | -111.074 | -111.074 | 0.3787 | 1907.37 | 37.84464 | 0.00119786 | -0.0007093818 | 0.0005822458
51 | 0.00124129 | 0.0417719 | 33.6937 | 33.6519 | -0.000611323 | -0.00306077 | 5.00373 | 5.00679 | -0.000643162 | -0.00328325 | 5.10157 | 5.10485 | -0.000609412 | -0.0032324 | 5.30089 | 5.30412 | -0.000672639 | -0.00308255 | 4.57968 | 4.58276 | -0.000742519 | -0.00357339 | 4.80895 | 4.81253 | -0.000703156 | -0.00316791 | 4.50211 | 4.50528 | -0.000214551 | -0.0010053 | 4.68459 | 4.68559 | -0.000535368 | -0.00227968 | 4.25588 | 4.25815 | -0.00038151 | -0.00172406 | 4.51732 | 4.51905 | -0.000570532 | -0.00264328 | 4.63036 | 4.633 | -0.000267362 | -0.0012601 | 4.71184 | 4.7131 | -0.000561275 | -0.00188712 | 3.36032 | 3.3622 | -110.759 | -110.758 | 0.3861 | 1944.51 | 38.58155 | 0.00124129 | -0.0006637018 | 0.0005427341
52 | 0.00123004 | 0.0413934 | 33.6933 | 33.6519 | -0.000667927 | -0.00334418 | 5.00345 | 5.00679 | -0.000691699 | -0.00353102 | 5.10132 | 5.10485 | -0.000641562 | -0.00340292 | 5.30072 | 5.30412 | -0.000746192 | -0.00341962 | 4.57934 | 4.58276 | -0.000744059 | -0.0035808 | 4.80895 | 4.81253 | -0.000741805 | -0.00334204 | 4.50194 | 4.50528 | -0.000262168 | -0.00122841 | 4.68436 | 4.68559 | -0.000635767 | -0.0027072 | 4.25545 | 4.25815 | -0.000383227 | -0.00173182 | 4.51731 | 4.51905 | -0.000661549 | -0.00306496 | 4.62994 | 4.633 | -0.000352789 | -0.00166273 | 4.71144 | 4.7131 | -0.000550903 | -0.00185225 | 3.36035 | 3.3622 | -110.635 | -110.635 | 0.389 | 1959.05 | 38.87004 | 0.00123004 | -0.0007055407 | 0.0005899706
53 | 0.00124816 | 0.0420028 | 33.6939 | 33.6519 | -0.000654273 | -0.00327581 | 5.00352 | 5.00679 | -0.000692175 | -0.00353345 | 5.10132 | 5.10485 | -0.000641813 | -0.00340426 | 5.30072 | 5.30412 | -0.000738667 | -0.00338514 | 4.57938 | 4.58276 | -0.000762242 | -0.00366831 | 4.80886 | 4.81253 | -0.000699597 | -0.00315188 | 4.50213 | 4.50528 | -0.000201452 | -0.000943924 | 4.68465 | 4.68559 | -0.000568704 | -0.00242163 | 4.25573 | 4.25815 | -0.000287279 | -0.00129823 | 4.51775 | 4.51905 | -0.000588704 | -0.00272747 | 4.63028 | 4.633 | -0.000242787 | -0.00114428 | 4.71196 | 4.7131 | -0.000586683 | -0.00197255 | 3.36023 | 3.3622 | -110.387 | -110.387 | 0.3987 | 2007.5 | 39.83135 | 0.00124816 | -0.0006981278 | 0.0005553647
54 | 0.00131305 | 0.0441867 | 33.6961 | 33.6519 | -0.000710038 | -0.00355501 | 5.00324 | 5.00679 | -0.00066087 | -0.00337364 | 5.10148 | 5.10485 | -0.000630514 | -0.00334432 | 5.30078 | 5.30412 | -0.000716761 | -0.00328475 | 4.57948 | 4.58276 | -0.00075838 | -0.00364973 | 4.80888 | 4.81253 | -0.000745268 | -0.00335764 | 4.50192 | 4.50528 | -0.000198693 | -0.000930995 | 4.68466 | 4.68559 | -0.000549233 | -0.00233872 | 4.25582 | 4.25815 | -0.000361918 | -0.00163552 | 4.51741 | 4.51905 | -0.000660894 | -0.00306192 | 4.62994 | 4.633 | -0.00038299 | -0.00180507 | 4.7113 | 4.7131 | -0.000628707 | -0.00211384 | 3.36009 | 3.3622 | -110.137 | -110.137 | 0.4045 | 2036.57 | 40.40813 | 0.00131305 | -0.0007036385 | 0.0005836888
55 | 0.00129157 | 0.0434638 | 33.6954 | 33.6519 | -0.000719181 | -0.00360079 | 5.00319 | 5.00679 | -0.000719122 | -0.00367101 | 5.10118 | 5.10485 | -0.000727347 | -0.00385794 | 5.30026 | 5.30412 | -0.000825572 | -0.0037834 | 4.57898 | 4.58276 | -0.000876458 | -0.00421798 | 4.80831 | 4.81253 | -0.000895929 | -0.00403641 | 4.50125 | 4.50528 | -0.000371264 | -0.00173959 | 4.68385 | 4.68559 | -0.000700716 | -0.00298376 | 4.25517 | 4.25815 | -0.000519102 | -0.00234585 | 4.5167 | 4.51905 | -0.000670174 | -0.00310492 | 4.6299 | 4.633 | -0.000406436 | -0.00191557 | 4.71118 | 4.7131 | -0.000736293 | -0.00247557 | 3.35973 | 3.3622 | -109.887 | -109.886 | 0.4109 | 2068.87 | 41.04901 | 0.00129157 | -0.0007939348 | 0.0006806328
56 | 0.00138745 | 0.0466903 | 33.6986 | 33.6519 | -0.000699975 | -0.00350463 | 5.00329 | 5.00679 | -0.000687957 | -0.00351192 | 5.10134 | 5.10485 | -0.00062416 | -0.00331062 | 5.30081 | 5.30412 | -0.000693408 | -0.00317773 | 4.57959 | 4.58276 | -0.000785976 | -0.00378253 | 4.80874 | 4.81253 | -0.000744108 | -0.00335242 | 4.50193 | 4.50528 | -0.00018467 | -0.000865287 | 4.68473 | 4.68559 | -0.000538064 | -0.00229116 | 4.25586 | 4.25815 | -0.000286355 | -0.00129405 | 4.51775 | 4.51905 | -0.000591345 | -0.0027397 | 4.63026 | 4.633 | -0.000282105 | -0.00132959 | 4.71177 | 4.7131 | -0.000493112 | -0.00165794 | 3.36054 | 3.3622 | -109.574 | -109.574 | 0.4174 | 2101.17 | 41.68988 | 0.00138745 | -0.0007059307 | 0.00055093625
57 | 0.00136514 | 0.0459396 | 33.6979 | 33.6519 | -0.000808785 | -0.00404942 | 5.00275 | 5.00679 | -0.00083189 | -0.00424667 | 5.1006 | 5.10485 | -0.000770453 | -0.00408658 | 5.30004 | 5.30412 | -0.000833895 | -0.00382155 | 4.57894 | 4.58276 | -0.000880235 | -0.00423616 | 4.80829 | 4.81253 | -0.000857372 | -0.0038627 | 4.50142 | 4.50528 | -0.000273434 | -0.0012812 | 4.68431 | 4.68559 | -0.000599953 | -0.00255469 | 4.2556 | 4.25815 | -0.000440084 | -0.00198876 | 4.51706 | 4.51905 | -0.0006882 | -0.00318844 | 4.62982 | 4.633 | -0.000399598 | -0.00188334 | 4.71122 | 4.7131 | -0.000657969 | -0.00221223 | 3.35999 | 3.3622 | -109.327 | -109.327 | 0.4296 | 2162.54 | 42.90754 | 0.00136514 | -0.0008304383 | 0.0006701557
58 | 0.00142825 | 0.0480632 | 33.7 | 33.6519 | -0.000846148 | -0.00423649 | 5.00256 | 5.00679 | -0.000797451 | -0.00407087 | 5.10078 | 5.10485 | -0.000663225 | -0.00351782 | 5.3006 | 5.30412 | -0.000774625 | -0.00354993 | 4.57921 | 4.58276 | -0.000815778 | -0.00392595 | 4.8086 | 4.81253 | -0.000864455 | -0.00389461 | 4.50139 | 4.50528 | -0.000301776 | -0.001414 | 4.68418 | 4.68559 | -0.00060655 | -0.00258278 | 4.25557 | 4.25815 | -0.000438477 | -0.0019815 | 4.51707 | 4.51905 | -0.000669285 | -0.0031008 | 4.6299 | 4.633 | -0.000377123 | -0.00177742 | 4.71132 | 4.7131 | -0.000645897 | -0.00217164 | 3.36003 | 3.3622 | -109.077 | -109.076 | 0.4335 | 2181.93 | 43.29226 | 0.00142825 | -0.0007936137 | 0.0006500658
59 | 0.00141275 | 0.0475418 | 33.6995 | 33.6519 | -0.000748126 | -0.00374571 | 5.00305 | 5.00679 | -0.000842279 | -0.00429971 | 5.10055 | 5.10485 | -0.000744701 | -0.00394998 | 5.30017 | 5.30412 | -0.000829966 | -0.00380354 | 4.57896 | 4.58276 | -0.000861011 | -0.00414364 | 4.80838 | 4.81253 | -0.000866664 | -0.00390456 | 4.50138 | 4.50528 | -0.000241685 | -0.00113244 | 4.68446 | 4.68559 | -0.000683246 | -0.00290937 | 4.25525 | 4.25815 | -0.000587846 | -0.0026565 | 4.51639 | 4.51905 | -0.000788529 | -0.00365326 | 4.62935 | 4.633 | -0.000441387 | -0.0020803 | 4.71102 | 4.7131 | -0.00072365 | -0.00243306 | 3.35977 | 3.3622 | -108.888 | -108.887 | 0.4351 | 2190 | 43.45238 | 0.00141275 | -0.0008154578 | 0.0006965908
60 | 0.00147489 | 0.0496329 | 33.7016 | 33.6519 | -0.00077978 | -0.0039042 | 5.00289 | 5.00679 | -0.00080683 | -0.00411875 | 5.10073 | 5.10485 | -0.000730588 | -0.00387513 | 5.30025 | 5.30412 | -0.000810665 | -0.00371509 | 4.57905 | 4.58276 | -0.000878295 | -0.00422682 | 4.8083 | 4.81253 | -0.000879751 | -0.00396353 | 4.50132 | 4.50528 | -0.000218822 | -0.00102531 | 4.68457 | 4.68559 | -0.000633342 | -0.00269687 | 4.25546 | 4.25815 | -0.000425435 | -0.00192256 | 4.51712 | 4.51905 | -0.000759948 | -0.00352084 | 4.62948 | 4.633 | -0.000356603 | -0.0016807 | 4.71142 | 4.7131 | -0.000685935 | -0.00230625 | 3.3599 | 3.3622 | -108.575 | -108.574 | 0.4448 | 2238.45 | 44.41369 | 0.00147489 | -0.0008143182 | 0.0006638328
61 | 0.00147549 | 0.0496532 | 33.7016 | 33.6519 | -0.000807492 | -0.00404295 | 5.00275 | 5.00679 | -0.000820347 | -0.00418775 | 5.10066 | 5.10485 | -0.000736916 | -0.00390869 | 5.30021 | 5.30412 | -0.000831811 | -0.00381199 | 4.57895 | 4.58276 | -0.000873683 | -0.00420463 | 4.80832 | 4.81253 | -0.000878461 | -0.00395772 | 4.50132 | 4.50528 | -0.000246869 | -0.00115673 | 4.68444 | 4.68559 | -0.000695235 | -0.00296042 | 4.25519 | 4.25815 | -0.000498967 | -0.00225485 | 4.51679 | 4.51905 | -0.000769972 | -0.00356728 | 4.62944 | 4.633 | -0.000422295 | -0.00199032 | 4.71111 | 4.7131 | -0.000715053 | -0.00240415 | 3.3598 | 3.3622 | -108.326 | -108.325 | 0.4528 | 2278.83 | 45.21488 | 0.00147549 | -0.000824785 | 0.0006914251
62 | 0.00154008 | 0.0518268 | 33.7038 | 33.6519 | -0.00076383 | -0.00382434 | 5.00297 | 5.00679 | -0.000786641 | -0.00401569 | 5.10083 | 5.10485 | -0.000774205 | -0.00410648 | 5.30002 | 5.30412 | -0.000873089 | -0.00400116 | 4.57876 | 4.58276 | -0.000978624 | -0.00470965 | 4.80782 | 4.81253 | -0.000953098 | -0.00429397 | 4.50099 | 4.50528 | -0.000309729 | -0.00145127 | 4.68414 | 4.68559 | -0.000691393 | -0.00294406 | 4.25521 | 4.25815 | -0.000506542 | -0.00228909 | 4.51676 | 4.51905 | -0.000774658 | -0.003589 | 4.62942 | 4.633 | -0.000481952 | -0.00227149 | 4.71083 | 4.7131 | -0.000768606 | -0.00258421 | 3.35962 | 3.3622 | -108.139 | -108.139 | 0.4574 | 2301.44 | 45.66349 | 0.00154008 | -0.0008549145 | 0.0007218639
63 | 0.00151082 | 0.050842 | 33.7028 | 33.6519 | -0.000827579 | -0.00414352 | 5.00265 | 5.00679 | -0.000907247 | -0.00463136 | 5.10022 | 5.10485 | -0.000781378 | -0.00414452 | 5.29998 | 5.30412 | -0.000849068 | -0.00389108 | 4.57887 | 4.58276 | -0.000865404 | -0.00416478 | 4.80836 | 4.81253 | -0.000932869 | -0.00420284 | 4.50108 | 4.50528 | -0.000276149 | -0.00129392 | 4.6843 | 4.68559 | -0.000667238 | -0.0028412 | 4.25531 | 4.25815 | -0.000514011 | -0.00232284 | 4.51672 | 4.51905 | -0.000726727 | -0.00336693 | 4.62964 | 4.633 | -0.000392819 | -0.0018514 | 4.71125 | 4.7131 | -0.000719356 | -0.00241862 | 3.35978 | 3.3622 | -107.827 | -107.827 | 0.4661 | 2345.04 | 46.52857 | 0.00151082 | -0.0008605908 | 0.0007049871
64 | 0.00155427 | 0.0523042 | 33.7042 | 33.6519 | -0.000768909 | -0.00384977 | 5.00295 | 5.00679 | -0.000836325 | -0.00426931 | 5.10058 | 5.10485 | -0.00072873 | -0.00386527 | 5.30026 | 5.30412 | -0.000812895 | -0.00372531 | 4.57904 | 4.58276 | -0.000874873 | -0.00421035 | 4.80832 | 4.81253 | -0.000930752 | -0.0041933 | 4.50109 | 4.50528 | -0.000231022 | -0.00108247 | 4.68451 | 4.68559 | -0.000672366 | -0.00286304 | 4.25529 | 4.25815 | -0.000459407 | -0.00207608 | 4.51697 | 4.51905 | -0.000752604 | -0.00348682 | 4.62952 | 4.633 | -0.000422562 | -0.00199158 | 4.71111 | 4.7131 | -0.000724109 | -0.0024346 | 3.35977 | 3.3622 | -107.577 | -107.576 | 0.4715 | 2372.5 | 47.07341 | 0.00155427 | -0.000825414 | 0.0006845462
65 | 0.00159983 | 0.0538374 | 33.7058 | 33.6519 | -0.000918905 | -0.00460077 | 5.00219 | 5.00679 | -0.000903426 | -0.00461185 | 5.10024 | 5.10485 | -0.000815878 | -0.00432752 | 5.29979 | 5.30412 | -0.000906091 | -0.0041524 | 4.57861 | 4.58276 | -0.000977524 | -0.00470436 | 4.80782 | 4.81253 | -0.000983165 | -0.00442943 | 4.50085 | 4.50528 | -0.000319142 | -0.00149537 | 4.6841 | 4.68559 | -0.00069563 | -0.0029621 | 4.25519 | 4.25815 | -0.000448726 | -0.00202781 | 4.51702 | 4.51905 | -0.000808341 | -0.00374505 | 4.62926 | 4.633 | -0.000398791 | -0.00187954 | 4.71122 | 4.7131 | -0.000717246 | -0.00241153 | 3.35979 | 3.3622 | -107.266 | -107.266 | 0.4828 | 2429.03 | 48.19504 | 0.00159983 | -0.0009174982 | 0.0007410721
66 | 0.00158466 | 0.0533269 | 33.7053 | 33.6519 | -0.000886268 | -0.00443736 | 5.00236 | 5.00679 | -0.00086272 | -0.00440406 | 5.10045 | 5.10485 | -0.000793799 | -0.00421041 | 5.29991 | 5.30412 | -0.000881078 | -0.00403777 | 4.57873 | 4.58276 | -0.000954948 | -0.00459571 | 4.80793 | 4.81253 | -0.000955189 | -0.00430339 | 4.50098 | 4.50528 | -0.000301785 | -0.00141404 | 4.68418 | 4.68559 | -0.000720267 | -0.00306701 | 4.25509 | 4.25815 | -0.00045032 | -0.00203502 | 4.51701 | 4.51905 | -0.000797349 | -0.00369412 | 4.62931 | 4.633 | -0.000395881 | -0.00186583 | 4.71123 | 4.7131 | -0.000747884 | -0.00251454 | 3.35969 | 3.3622 | -107.141 | -107.141 | 0.486 | 2445.18 | 48.51548 | 0.00158466 | -0.0008890003 | 0.0007289573
67 | 0.00163673 | 0.0550793 | 33.707 | 33.6519 | -0.000891513 | -0.00446362 | 5.00233 | 5.00679 | -0.000943352 | -0.00481567 | 5.10003 | 5.10485 | -0.000822156 | -0.00436082 | 5.29976 | 5.30412 | -0.000931927 | -0.0042708 | 4.57849 | 4.58276 | -0.000974676 | -0.00469065 | 4.80784 | 4.81253 | -0.00100361 | -0.00452154 | 4.50076 | 4.50528 | -0.000303111 | -0.00142025 | 4.68417 | 4.68559 | -0.000727247 | -0.00309673 | 4.25506 | 4.25815 | -0.000533584 | -0.00241129 | 4.51664 | 4.51905 | -0.000828162 | -0.00383688 | 4.62917 | 4.633 | -0.000428108 | -0.00201771 | 4.71108 | 4.7131 | -0.000741317 | -0.00249246 | 3.35971 | 3.3622 | -106.703 | -106.703 | 0.5012 | 2521.08 | 50.02143 | 0.00163673 | -0.0009278723 | 0.00076073025
68 | 0.00165605 | 0.0557292 | 33.7077 | 33.6519 | -0.000908264 | -0.00454749 | 5.00225 | 5.00679 | -0.000930613 | -0.00475064 | 5.1001 | 5.10485 | -0.000842529 | -0.00446888 | 5.29965 | 5.30412 | -0.000927013 | -0.00424828 | 4.57852 | 4.58276 | -0.0010191 | -0.00490446 | 4.80762 | 4.81253 | -0.00103639 | -0.00466923 | 4.50061 | 4.50528 | -0.00028436 | -0.00133239 | 4.68426 | 4.68559 | -0.000788991 | -0.00335964 | 4.2548 | 4.25815 | -0.000518148 | -0.00234154 | 4.51671 | 4.51905 | -0.000894331 | -0.00414344 | 4.62886 | 4.633 | -0.000460405 | -0.00216993 | 4.71093 | 4.7131 | -0.000802964 | -0.00269973 | 3.3595 | 3.3622 | -106.579 | -106.579 | 0.5041 | 2535.62 | 50.30992 | 0.00165605 | -0.0009439848 | 0.0007844257
69 | 0.00164567 | 0.05538 | 33.7073 | 33.6519 | -0.000997169 | -0.00499262 | 5.0018 | 5.00679 | -0.00102568 | -0.00523597 | 5.09961 | 5.10485 | -0.000955277 | -0.00506691 | 5.29906 | 5.30412 | -0.00101604 | -0.00465628 | 4.57811 | 4.58276 | -0.00106851 | -0.00514223 | 4.80739 | 4.81253 | -0.00106768 | -0.00481022 | 4.50047 | 4.50528 | -0.000371195 | -0.00173927 | 4.68385 | 4.68559 | -0.00077633 | -0.00330573 | 4.25485 | 4.25815 | -0.000539467 | -0.00243788 | 4.51661 | 4.51905 | -0.000834183 | -0.00386477 | 4.62914 | 4.633 | -0.000456963 | -0.00215371 | 4.71095 | 4.7131 | -0.000797936 | -0.00268282 | 3.35952 | 3.3622 | -106.393 | -106.393 | 0.5105 | 2567.92 | 50.95079 | 0.00164567 | -0.001021726 | 0.0008255358
70 | 0.00165673 | 0.0557521 | 33.7077 | 33.6519 | -0.000983792 | -0.00492564 | 5.00187 | 5.00679 | -0.00103116 | -0.0052639 | 5.09959 | 5.10485 | -0.000968699 | -0.0051381 | 5.29898 | 5.30412 | -0.00110151 | -0.00504796 | 4.57772 | 4.58276 | -0.00114115 | -0.00549182 | 4.80704 | 4.81253 | -0.00112708 | -0.00507783 | 4.5002 | 4.50528 | -0.000380054 | -0.00178078 | 4.68381 | 4.68559 | -0.000760457 | -0.00323814 | 4.25492 | 4.25815 | -0.00055599 | -0.00251254 | 4.51653 | 4.51905 | -0.000902296 | -0.00418034 | 4.62882 | 4.633 | -0.000444489 | -0.00209492 | 4.71101 | 4.7131 | -0.000849764 | -0.00285708 | 3.35935 | 3.3622 | -106.268 | -106.267 | 0.5134 | 2582.46 | 51.23929 | 0.00165673 | -0.0010588985 | 0.0008538701
71 | 0.00166069 | 0.0558854 | 33.7078 | 33.6519 | -0.00106098 | -0.00531209 | 5.00148 | 5.00679 | -0.00109857 | -0.00560805 | 5.09924 | 5.10485 | -0.000947099 | -0.00502353 | 5.2991 | 5.30412 | -0.00100581 | -0.00460937 | 4.57816 | 4.58276 | -0.00112619 | -0.0054198 | 4.80711 | 4.81253 | -0.00107239 | -0.0048314 | 4.50045 | 4.50528 | -0.000280333 | -0.00131352 | 4.68428 | 4.68559 | -0.000826428 | -0.00351906 | 4.25464 | 4.25815 | -0.000601757 | -0.00271937 | 4.51633 | 4.51905 | -0.000892086 | -0.00413304 | 4.62887 | 4.633 | -0.000476182 | -0.00224429 | 4.71086 | 4.7131 | -0.000822633 | -0.00276586 | 3.35944 | 3.3622 | -105.83 | -105.828 | 0.5208 | 2619.6 | 51.97619 | 0.00166069 | -0.00105184 | 0.0008508715
72 | 0.00176248 | 0.0593108 | 33.7113 | 33.6519 | -0.000999772 | -0.00500565 | 5.00179 | 5.00679 | -0.000983493 | -0.00502058 | 5.09983 | 5.10485 | -0.000866792 | -0.00459757 | 5.29952 | 5.30412 | -0.000973988 | -0.00446356 | 4.5783 | 4.58276 | -0.00105667 | -0.00508525 | 4.80744 | 4.81253 | -0.00104832 | -0.00472296 | 4.50056 | 4.50528 | -0.000319047 | -0.00149493 | 4.6841 | 4.68559 | -0.000797358 | -0.00339527 | 4.25476 | 4.25815 | -0.00061248 | -0.00276783 | 4.51628 | 4.51905 | -0.000941721 | -0.004363 | 4.62864 | 4.633 | -0.00049285 | -0.00232285 | 4.71078 | 4.7131 | -0.000811187 | -0.00272737 | 3.35948 | 3.3622 | -105.642 | -105.642 | 0.5318 | 2674.51 | 53.06567 | 0.00176248 | -0.0009881725 | 0.0008253065
73 | 0.00171703 | 0.0577814 | 33.7097 | 33.6519 | -0.00104611 | -0.00523768 | 5.00156 | 5.00679 | -0.00107181 | -0.00547142 | 5.09938 | 5.10485 | -0.00093827 | -0.0049767 | 5.29915 | 5.30412 | -0.00111054 | -0.00508936 | 4.57767 | 4.58276 | -0.0011954 | -0.00575288 | 4.80677 | 4.81253 | -0.00122056 | -0.00549898 | 4.49978 | 4.50528 | -0.000402961 | -0.00188811 | 4.6837 | 4.68559 | -0.000840591 | -0.00357937 | 4.25458 | 4.25815 | -0.000617279 | -0.00278951 | 4.51626 | 4.51905 | -0.000894952 | -0.00414631 | 4.62886 | 4.633 | -0.000551723 | -0.00260033 | 4.7105 | 4.7131 | -0.000858504 | -0.00288647 | 3.35932 | 3.3622 | -105.395 | -105.395 | 0.5337 | 2684.2 | 53.25794 | 0.00171703 | -0.001097115 | 0.000895725
74 | 0.00171273 | 0.0576366 | 33.7096 | 33.6519 | -0.000982255 | -0.00491795 | 5.00188 | 5.00679 | -0.00105977 | -0.00540996 | 5.09944 | 5.10485 | -0.000996878 | -0.00528756 | 5.29883 | 5.30412 | -0.00108767 | -0.00498455 | 4.57778 | 4.58276 | -0.00115452 | -0.00555616 | 4.80697 | 4.81253 | -0.00121382 | -0.0054686 | 4.49981 | 4.50528 | -0.000410489 | -0.00192338 | 4.68367 | 4.68559 | -0.000905673 | -0.0038565 | 4.2543 | 4.25815 | -0.000686131 | -0.00310066 | 4.51595 | 4.51905 | -0.000923896 | -0.00428041 | 4.62872 | 4.633 | -0.000544218 | -0.00256495 | 4.71054 | 4.7131 | -0.000920487 | -0.00309487 | 3.35911 | 3.3622 | -105.269 | -105.268 | 0.5389 | 2710.04 | 53.77063 | 0.00171273 | -0.0010824855 | 0.0009071506
75 | 0.00179794 | 0.0605042 | 33.7124 | 33.6519 | -0.000946495 | -0.00473891 | 5.00206 | 5.00679 | -0.00102618 | -0.0052385 | 5.09961 | 5.10485 | -0.000918457 | -0.00487161 | 5.29925 | 5.30412 | -0.00102823 | -0.00471216 | 4.57805 | 4.58276 | -0.00113463 | -0.00546045 | 4.80707 | 4.81253 | -0.00117451 | -0.00529149 | 4.49999 | 4.50528 | -0.000385308 | -0.0018054 | 4.68379 | 4.68559 | -0.000841319 | -0.00358246 | 4.25457 | 4.25815 | -0.000613218 | -0.00277116 | 4.51628 | 4.51905 | -0.000947997 | -0.00439208 | 4.62861 | 4.633 | -0.000537338 | -0.00253253 | 4.71057 | 4.7131 | -0.000944532 | -0.00317571 | 3.35903 | 3.3622 | -104.895 | -104.895 | 0.5515 | 2773.03 | 55.02044 | 0.00179794 | -0.001038084 | 0.0008748512
76 | 0.00179724 | 0.0604805 | 33.7124 | 33.6519 | -0.00106617 | -0.0053381 | 5.00146 | 5.00679 | -0.0010567 | -0.00539432 | 5.09946 | 5.10485 | -0.00094395 | -0.00500683 | 5.29912 | 5.30412 | -0.0010447 | -0.00478763 | 4.57798 | 4.58276 | -0.00113074 | -0.00544173 | 4.80709 | 4.81253 | -0.00111218 | -0.00501066 | 4.50027 | 4.50528 | -0.000400496 | -0.00187656 | 4.68372 | 4.68559 | -0.000855308 | -0.00364204 | 4.25451 | 4.25815 | -0.000621748 | -0.00280971 | 4.51624 | 4.51905 | -0.000948915 | -0.00439633 | 4.62861 | 4.633 | -0.000501725 | -0.00236468 | 4.71074 | 4.7131 | -0.000916974 | -0.00308305 | 3.35912 | 3.3622 | -104.522 | -104.521 | 0.5589 | 2810.18 | 55.75754 | 0.00179724 | -0.001059073 | 0.0008833005
77 | 0.00182323 | 0.0613551 | 33.7133 | 33.6519 | -0.00105193 | -0.00526682 | 5.00153 | 5.00679 | -0.001112 | -0.00567662 | 5.09917 | 5.10485 | -0.00104053 | -0.00551909 | 5.2986 | 5.30412 | -0.00113977 | -0.00522332 | 4.57754 | 4.58276 | -0.00125452 | -0.0060374 | 4.80649 | 4.81253 | -0.00125767 | -0.00566617 | 4.49962 | 4.50528 | -0.000410663 | -0.0019242 | 4.68367 | 4.68559 | -0.000860777 | -0.00366532 | 4.25449 | 4.25815 | -0.000605159 | -0.00273474 | 4.51631 | 4.51905 | -0.000960087 | -0.00444809 | 4.62856 | 4.633 | -0.000531539 | -0.0025052 | 4.7106 | 4.7131 | -0.000869381 | -0.00292304 | 3.35928 | 3.3622 | -104.331 | -104.331 | 0.5621 | 2826.33 | 56.07798 | 0.00182323 | -0.001142737 | 0.0009245022
78 | 0.00185026 | 0.0622649 | 33.7142 | 33.6519 | -0.0011522 | -0.00576882 | 5.00103 | 5.00679 | -0.00114383 | -0.0058391 | 5.09901 | 5.10485 | -0.0010303 | -0.00546484 | 5.29866 | 5.30412 | -0.00114139 | -0.00523072 | 4.57753 | 4.58276 | -0.00124365 | -0.00598512 | 4.80654 | 4.81253 | -0.00120887 | -0.00544631 | 4.49984 | 4.50528 | -0.000405488 | -0.00189995 | 4.68369 | 4.68559 | -0.000885527 | -0.00377071 | 4.25438 | 4.25815 | -0.000600681 | -0.00271451 | 4.51633 | 4.51905 | -0.000918836 | -0.00425697 | 4.62875 | 4.633 | -0.000506168 | -0.00238562 | 4.71071 | 4.7131 | -0.000903789 | -0.00303872 | 3.35916 | 3.3622 | -104.022 | -104.022 | 0.5705 | 2868.32 | 56.91111 | 0.00185026 | -0.001153373 | 0.0009283941
79 | 0.00192431 | 0.0647567 | 33.7167 | 33.6519 | -0.00109045 | -0.00545965 | 5.00134 | 5.00679 | -0.00114536 | -0.00584688 | 5.099 | 5.10485 | -0.00107303 | -0.00569149 | 5.29843 | 5.30412 | -0.00114841 | -0.0052629 | 4.5775 | 4.58276 | -0.0011825 | -0.0056908 | 4.80684 | 4.81253 | -0.00110065 | -0.00495873 | 4.50032 | 4.50528 | -0.000310431 | -0.00145455 | 4.68414 | 4.68559 | -0.000822991 | -0.00350442 | 4.25465 | 4.25815 | -0.000612574 | -0.00276825 | 4.51628 | 4.51905 | -0.000934495 | -0.00432952 | 4.62867 | 4.633 | -0.000537256 | -0.00253214 | 4.71057 | 4.7131 | -0.000980143 | -0.00329544 | 3.35891 | 3.3622 | -103.771 | -103.771 | 0.5798 | 2915.16 | 57.84048 | 0.00192431 | -0.0011234 | 0.0009115242
80 | 0.00198918 | 0.0669398 | 33.7189 | 33.6519 | -0.00104525 | -0.00523333 | 5.00156 | 5.00679 | -0.00105079 | -0.00536414 | 5.09949 | 5.10485 | -0.00095177 | -0.0050483 | 5.29907 | 5.30412 | -0.00104161 | -0.00477347 | 4.57799 | 4.58276 | -0.00113031 | -0.00543967 | 4.80709 | 4.81253 | -0.00111918 | -0.0050422 | 4.50024 | 4.50528 | -0.000323907 | -0.0015177 | 4.68407 | 4.68559 | -0.00084147 | -0.00358311 | 4.25457 | 4.25815 | -0.000617042 | -0.00278844 | 4.51626 | 4.51905 | -0.000984402 | -0.00456074 | 4.62844 | 4.633 | -0.000545875 | -0.00257276 | 4.71053 | 4.7131 | -0.0009763 | -0.00328252 | 3.35892 | 3.3622 | -103.584 | -103.584 | 0.5779 | 2905.47 | 57.64821 | 0.00198918 | -0.001056485 | 0.0008856588
81 | 0.00192062 | 0.0646327 | 33.7166 | 33.6519 | -0.00114066 | -0.00571105 | 5.00108 | 5.00679 | -0.00116761 | -0.00596047 | 5.09889 | 5.10485 | -0.000984703 | -0.00522299 | 5.2989 | 5.30412 | -0.0011174 | -0.00512079 | 4.57764 | 4.58276 | -0.00116743 | -0.0056183 | 4.80691 | 4.81253 | -0.00120218 | -0.00541618 | 4.49987 | 4.50528 | -0.000362364 | -0.00169789 | 4.68389 | 4.68559 | -0.000823284 | -0.00350567 | 4.25465 | 4.25815 | -0.000627164 | -0.00283418 | 4.51621 | 4.51905 | -0.000991409 | -0.0045932 | 4.62841 | 4.633 | -0.000539685 | -0.00254359 | 4.71056 | 4.7131 | -0.000955651 | -0.00321309 | 3.35899 | 3.3622 | -103.396 | -103.396 | 0.5898 | 2965.22 | 58.83373 | 0.00192062 | -0.001129997 | 0.000923295
82 | 0.00196108 | 0.0659941 | 33.7179 | 33.6519 | -0.00110942 | -0.00555463 | 5.00124 | 5.00679 | -0.00114306 | -0.00583513 | 5.09901 | 5.10485 | -0.00105767 | -0.00561002 | 5.29851 | 5.30412 | -0.00114661 | -0.00525463 | 4.57751 | 4.58276 | -0.00123437 | -0.00594044 | 4.80659 | 4.81253 | -0.00119915 | -0.00540253 | 4.49988 | 4.50528 | -0.000369028 | -0.00172912 | 4.68386 | 4.68559 | -0.000891702 | -0.00379701 | 4.25436 | 4.25815 | -0.000601093 | -0.00271637 | 4.51633 | 4.51905 | -0.000979914 | -0.00453995 | 4.62846 | 4.633 | -0.00055121 | -0.00259791 | 4.7105 | 4.7131 | -0.00104495 | -0.00351334 | 3.35869 | 3.3622 | -103.147 | -103.147 | 0.5937 | 2984.6 | 59.21825 | 0.00196108 | -0.00114838 | 0.00094401475
83 | 0.00204862 | 0.06894 | 33.7209 | 33.6519 | -0.00119178 | -0.00596698 | 5.00083 | 5.00679 | -0.00121735 | -0.00621439 | 5.09864 | 5.10485 | -0.00105998 | -0.00562226 | 5.2985 | 5.30412 | -0.00118174 | -0.00541565 | 4.57735 | 4.58276 | -0.00125409 | -0.00603535 | 4.80649 | 4.81253 | -0.00127129 | -0.0057275 | 4.49955 | 4.50528 | -0.000395172 | -0.00185162 | 4.68374 | 4.68559 | -0.000862412 | -0.00367229 | 4.25448 | 4.25815 | -0.000694472 | -0.00313835 | 4.51591 | 4.51905 | -0.000952209 | -0.00441159 | 4.62859 | 4.633 | -0.000512958 | -0.00241762 | 4.71068 | 4.7131 | -0.000988906 | -0.0033249 | 3.35888 | 3.3622 | -102.522 | -102.522 | 0.6098 | 3065.35 | 60.82044 | 0.00204862 | -0.001196038 | 0.0009651966
84 | 0.00204765 | 0.0689073 | 33.7209 | 33.6519 | -0.00122568 | -0.00613671 | 5.00066 | 5.00679 | -0.00126748 | -0.00647028 | 5.09838 | 5.10485 | -0.00111001 | -0.00588765 | 5.29823 | 5.30412 | -0.00127567 | -0.00584608 | 4.57692 | 4.58276 | -0.00135607 | -0.00652611 | 4.806 | 4.81253 | -0.00136115 | -0.00613238 | 4.49915 | 4.50528 | -0.000500645 | -0.00234582 | 4.68325 | 4.68559 | -0.000994576 | -0.00423506 | 4.25392 | 4.25815 | -0.000749808 | -0.00338842 | 4.51566 | 4.51905 | -0.00112471 | -0.00521079 | 4.62779 | 4.633 | -0.000628774 | -0.00296347 | 4.71014 | 4.7131 | -0.00105449 | -0.0035454 | 3.35866 | 3.3622 | -102.401 | -102.401 | 0.6117 | 3075.05 | 61.0129 | 0.00204765 | -0.00126601 | 0.001054089
85 | 0.00205652 | 0.0692059 | 33.7211 | 33.6519 | -0.00116294 | -0.00582262 | 5.00097 | 5.00679 | -0.00115455 | -0.00589378 | 5.09896 | 5.10485 | -0.00107568 | -0.00570552 | 5.29842 | 5.30412 | -0.00117405 | -0.00538039 | 4.57738 | 4.58276 | -0.00126252 | -0.00607593 | 4.80645 | 4.81253 | -0.00131365 | -0.00591838 | 4.49936 | 4.50528 | -0.000399095 | -0.00187 | 4.68372 | 4.68559 | -0.000971645 | -0.00413741 | 4.25402 | 4.25815 | -0.000701705 | -0.00317104 | 4.51588 | 4.51905 | -0.00109522 | -0.00507418 | 4.62793 | 4.633 | -0.000628346 | -0.00296146 | 4.71014 | 4.7131 | -0.00104961 | -0.00352901 | 3.35867 | 3.3622 | -102.023 | -102.023 | 0.6237 | 3134.8 | 62.19841 | 0.00205652 | -0.001190565 | 0.00099908425
86 | 0.00203865 | 0.0686045 | 33.7205 | 33.6519 | -0.00105281 | -0.00527122 | 5.00152 | 5.00679 | -0.0010895 | -0.00556172 | 5.09929 | 5.10485 | -0.000958963 | -0.00508646 | 5.29904 | 5.30412 | -0.00110066 | -0.00504407 | 4.57772 | 4.58276 | -0.00115045 | -0.00553658 | 4.80699 | 4.81253 | -0.00123809 | -0.00557795 | 4.4997 | 4.50528 | -0.000320254 | -0.00150058 | 4.68409 | 4.68559 | -0.000820842 | -0.00349527 | 4.25466 | 4.25815 | -0.000676445 | -0.00305689 | 4.51599 | 4.51905 | -0.00101311 | -0.00469375 | 4.62831 | 4.633 | -0.000558737 | -0.00263338 | 4.71047 | 4.7131 | -0.00102429 | -0.00344387 | 3.35876 | 3.3622 | -101.836 | -101.836 | 0.6246 | 3139.65 | 62.29464 | 0.00203865 | -0.001098412 | 0.0009170126
87 | 0.00206909 | 0.0696291 | 33.7216 | 33.6519 | -0.00122564 | -0.00613654 | 5.00066 | 5.00679 | -0.00128841 | -0.00657715 | 5.09827 | 5.10485 | -0.00120765 | -0.00640552 | 5.29772 | 5.30412 | -0.0013723 | -0.00628893 | 4.57648 | 4.58276 | -0.00143537 | -0.00690775 | 4.80562 | 4.81253 | -0.00151201 | -0.00681204 | 4.49847 | 4.50528 | -0.000572733 | -0.00268359 | 4.68291 | 4.68559 | -0.00108899 | -0.00463708 | 4.25352 | 4.25815 | -0.000801288 | -0.00362106 | 4.51543 | 4.51905 | -0.00116445 | -0.00539492 | 4.62761 | 4.633 | -0.000627504 | -0.00295749 | 4.71014 | 4.7131 | -0.00112517 | -0.00378304 | 3.35842 | 3.3622 | -101.526 | -101.526 | 0.6346 | 3189.71 | 63.2879 | 0.00206909 | -0.00134023 | 0.00111846
88 | 0.0020938 | 0.0704606 | 33.7224 | 33.6519 | -0.00122094 | -0.00611299 | 5.00068 | 5.00679 | -0.00131179 | -0.00669647 | 5.09815 | 5.10485 | -0.00114937 | -0.00609638 | 5.29803 | 5.30412 | -0.00125629 | -0.00575728 | 4.57701 | 4.58276 | -0.00134441 | -0.00647003 | 4.80606 | 4.81253 | -0.00132175 | -0.00595487 | 4.49933 | 4.50528 | -0.000387556 | -0.00181593 | 4.68378 | 4.68559 | -0.000926739 | -0.0039462 | 4.25421 | 4.25815 | -0.000642193 | -0.0029021 | 4.51614 | 4.51905 | -0.0010233 | -0.00474094 | 4.62826 | 4.633 | -0.000506301 | -0.00238625 | 4.71071 | 4.7131 | -0.00100636 | -0.00338357 | 3.35882 | 3.3622 | -101.152 | -101.152 | 0.643 | 3231.7 | 64.12103 | 0.0020938 | -0.001267425 | 0.00100808325
89 | 0.00209287 | 0.0704293 | 33.7224 | 33.6519 | -0.00123895 | -0.00620317 | 5.00059 | 5.00679 | -0.00129132 | -0.006592 | 5.09826 | 5.10485 | -0.00121261 | -0.00643182 | 5.29769 | 5.30412 | -0.00138493 | -0.0063468 | 4.57642 | 4.58276 | -0.00148553 | -0.00714914 | 4.80538 | 4.81253 | -0.00148971 | -0.00671154 | 4.49857 | 4.50528 | -0.000586556 | -0.00274836 | 4.68284 | 4.68559 | -0.00113474 | -0.00483188 | 4.25332 | 4.25815 | -0.000816802 | -0.00369116 | 4.51536 | 4.51905 | -0.00125143 | -0.00579787 | 4.62721 | 4.633 | -0.000684737 | -0.00322723 | 4.70987 | 4.7131 | -0.00107832 | -0.00362553 | 3.35858 | 3.3622 | -101.027 | -101.027 | 0.6452 | 3243.01 | 64.34544 | 0.00209287 | -0.001350508 | 0.00113797
90 | 0.00214962 | 0.0723388 | 33.7243 | 33.6519 | -0.00122489 | -0.00613278 | 5.00066 | 5.00679 | -0.00122472 | -0.00625199 | 5.0986 | 5.10485 | -0.00115261 | -0.00611358 | 5.29801 | 5.30412 | -0.00128728 | -0.00589929 | 4.57687 | 4.58276 | -0.0013354 | -0.00642665 | 4.8061 | 4.81253 | -0.00131174 | -0.00590975 | 4.49937 | 4.50528 | -0.000446806 | -0.00209355 | 4.6835 | 4.68559 | -0.000962239 | -0.00409736 | 4.25406 | 4.25815 | -0.000733259 | -0.00331363 | 4.51573 | 4.51905 | -0.00113176 | -0.00524343 | 4.62776 | 4.633 | -0.000591971 | -0.00279002 | 4.71031 | 4.7131 | -0.00102964 | -0.00346187 | 3.35874 | 3.3622 | -100.59 | -100.59 | 0.6549 | 3291.46 | 65.30675 | 0.00214962 | -0.001256107 | 0.00103602625
91 | 0.0021439 | 0.0721465 | 33.7241 | 33.6519 | -0.00123594 | -0.00618809 | 5.00061 | 5.00679 | -0.00128311 | -0.00655007 | 5.0983 | 5.10485 | -0.00111856 | -0.00593299 | 5.29819 | 5.30412 | -0.00130302 | -0.00597142 | 4.57679 | 4.58276 | -0.00139098 | -0.00669413 | 4.80583 | 4.81253 | -0.00144674 | -0.00651798 | 4.49876 | 4.50528 | -0.000524985 | -0.00245987 | 4.68313 | 4.68559 | -0.00104459 | -0.00444803 | 4.25371 | 4.25815 | -0.000842098 | -0.00380548 | 4.51524 | 4.51905 | -0.00121665 | -0.00563676 | 4.62737 | 4.633 | -0.000695627 | -0.00327856 | 4.70982 | 4.7131 | -0.00118465 | -0.00398303 | 3.35822 | 3.3622 | -100.401 | -100.401 | 0.6633 | 3333.45 | 66.13988 | 0.0021439 | -0.001296392 | 0.001107246
92 | 0.00222262 | 0.0747953 | 33.7267 | 33.6519 | -0.00119356 | -0.00597589 | 5.00082 | 5.00679 | -0.00124078 | -0.00633398 | 5.09852 | 5.10485 | -0.00112575 | -0.0059711 | 5.29815 | 5.30412 | -0.00126645 | -0.00580384 | 4.57696 | 4.58276 | -0.00137736 | -0.00662858 | 4.8059 | 4.81253 | -0.00138807 | -0.00625367 | 4.49903 | 4.50528 | -0.000390062 | -0.00182767 | 4.68376 | 4.68559 | -0.000926641 | -0.00394578 | 4.25421 | 4.25815 | -0.000657325 | -0.00297048 | 4.51608 | 4.51905 | -0.00104288 | -0.00483166 | 4.62817 | 4.633 | -0.000516206 | -0.00243293 | 4.71067 | 4.7131 | -0.00101723 | -0.00342013 | 3.35878 | 3.3622 | -100.09 | -100.09 | 0.6659 | 3346.37 | 66.39623 | 0.00222262 | -0.001265328 | 0.0010118595
93 | 0.00220852 | 0.074321 | 33.7263 | 33.6519 | -0.00113792 | -0.00569735 | 5.0011 | 5.00679 | -0.00118168 | -0.00603231 | 5.09882 | 5.10485 | -0.00110126 | -0.0058412 | 5.29828 | 5.30412 | -0.00123054 | -0.0056393 | 4.57713 | 4.58276 | -0.00132853 | -0.0063936 | 4.80613 | 4.81253 | -0.0014062 | -0.00633532 | 4.49895 | 4.50528 | -0.000482899 | -0.00226267 | 4.68333 | 4.68559 | -0.00108732 | -0.00462996 | 4.25352 | 4.25815 | -0.000825623 | -0.00373103 | 4.51532 | 4.51905 | -0.00118002 | -0.00546703 | 4.62754 | 4.633 | -0.000626033 | -0.00295055 | 4.71015 | 4.7131 | -0.0011245 | -0.0037808 | 3.35842 | 3.3622 | -99.964 | -99.964 | 0.6733 | 3383.52 | 67.13333 | 0.00220852 | -0.001231022 | 0.001059377
94 | 0.00226579 | 0.0762484 | 33.7282 | 33.6519 | -0.00131074 | -0.00656262 | 5.00023 | 5.00679 | -0.00135905 | -0.00693774 | 5.09791 | 5.10485 | -0.00121738 | -0.00645715 | 5.29767 | 5.30412 | -0.00134345 | -0.00615669 | 4.57661 | 4.58276 | -0.00146484 | -0.00704958 | 4.80548 | 4.81253 | -0.00146802 | -0.00661382 | 4.49867 | 4.50528 | -0.000488201 | -0.00228751 | 4.68331 | 4.68559 | -0.000967913 | -0.00412152 | 4.25403 | 4.25815 | -0.000829346 | -0.00374785 | 4.5153 | 4.51905 | -0.00114808 | -0.00531906 | 4.62769 | 4.633 | -0.000617706 | -0.00291131 | 4.71019 | 4.7131 | -0.00112858 | -0.00379452 | 3.35841 | 3.3622 | -99.716 | -99.716 | 0.6759 | 3396.44 | 67.38968 | 0.00226579 | -0.00136058 | 0.001111942
95 | 0.00225037 | 0.0757293 | 33.7277 | 33.6519 | -0.00130879 | -0.00655286 | 5.00024 | 5.00679 | -0.00129615 | -0.00661665 | 5.09823 | 5.10485 | -0.0011539 | -0.00612045 | 5.298 | 5.30412 | -0.00129949 | -0.00595526 | 4.57681 | 4.58276 | -0.00140522 | -0.00676266 | 4.80576 | 4.81253 | -0.00144742 | -0.00652102 | 4.49876 | 4.50528 | -0.000461993 | -0.00216471 | 4.68343 | 4.68559 | -0.00106 | -0.00451363 | 4.25364 | 4.25815 | -0.000896102 | -0.00404953 | 4.515 | 4.51905 | -0.0013031 | -0.00603726 | 4.62697 | 4.633 | -0.000734198 | -0.00346035 | 4.70964 | 4.7131 | -0.0011997 | -0.00403363 | 3.35817 | 3.3622 | -99.28 | -99.28 | 0.6862 | 3448.12 | 68.41508 | 0.00225037 | -0.001318495 | 0.00113050525
96 | 0.00229646 | 0.0772803 | 33.7292 | 33.6519 | -0.00123291 | -0.00617291 | 5.00062 | 5.00679 | -0.00133491 | -0.00681454 | 5.09804 | 5.10485 | -0.0012203 | -0.00647263 | 5.29765 | 5.30412 | -0.00130097 | -0.00596203 | 4.5768 | 4.58276 | -0.00136465 | -0.00656743 | 4.80596 | 4.81253 | -0.00142856 | -0.00643605 | 4.49885 | 4.50528 | -0.000442307 | -0.00207247 | 4.68352 | 4.68559 | -0.000999664 | -0.00425672 | 4.2539 | 4.25815 | -0.000754334 | -0.00340887 | 4.51564 | 4.51905 | -0.00123496 | -0.00572159 | 4.62728 | 4.633 | -0.000631463 | -0.00297615 | 4.71012 | 4.7131 | -0.00112349 | -0.00377741 | 3.35843 | 3.3622 | -98.968 | -98.968 | 0.6933 | 3483.65 | 69.12004 | 0.00229646 | -0.001313717 | 0.001089043
97 | 0.00234388 | 0.0788763 | 33.7308 | 33.6519 | -0.00132394 | -0.00662868 | 5.00017 | 5.00679 | -0.00139803 | -0.00713671 | 5.09771 | 5.10485 | -0.00131028 | -0.00694986 | 5.29717 | 5.30412 | -0.00141355 | -0.00647796 | 4.57629 | 4.58276 | -0.00157964 | -0.00760207 | 4.80493 | 4.81253 | -0.00160828 | -0.00724575 | 4.49804 | 4.50528 | -0.000584495 | -0.00273871 | 4.68285 | 4.68559 | -0.00117213 | -0.00499112 | 4.25316 | 4.25815 | -0.000824747 | -0.00372707 | 4.51532 | 4.51905 | -0.00123274 | -0.00571127 | 4.62729 | 4.633 | -0.000614052 | -0.00289409 | 4.71021 | 4.7131 | -0.00116463 | -0.00391574 | 3.35829 | 3.3622 | -98.716 | -98.716 | 0.7 | 3517.57 | 69.79306 | 0.00234388 | -0.001438953 | 0.001185543
98 | 0.0023084 | 0.0776822 | 33.7296 | 33.6519 | -0.0014855 | -0.00743759 | 4.99936 | 5.00679 | -0.00143915 | -0.00734664 | 5.0975 | 5.10485 | -0.00126681 | -0.0067193 | 5.2974 | 5.30412 | -0.00131236 | -0.00601422 | 4.57675 | 4.58276 | -0.00147397 | -0.00709351 | 4.80543 | 4.81253 | -0.00146227 | -0.00658792 | 4.49869 | 4.50528 | -0.00050356 | -0.00235948 | 4.68323 | 4.68559 | -0.00109004 | -0.00464157 | 4.25351 | 4.25815 | -0.000746927 | -0.0033754 | 4.51567 | 4.51905 | -0.0012414 | -0.00575142 | 4.62725 | 4.633 | -0.000653566 | -0.00308032 | 4.71002 | 4.7131 | -0.00114278 | -0.00384227 | 3.35836 | 3.3622 | -98.281 | -98.281 | 0.7094 | 3564.4 | 70.72222 | 0.0023084 | -0.001406677 | 0.00115152775
99 | 0.00235038 | 0.0790948 | 33.731 | 33.6519 | -0.00133774 | -0.00669777 | 5.0001 | 5.00679 | -0.00141382 | -0.00721732 | 5.09763 | 5.10485 | -0.00132489 | -0.00702736 | 5.29709 | 5.30412 | -0.00147794 | -0.00677305 | 4.57599 | 4.58276 | -0.00161243 | -0.00775987 | 4.80477 | 4.81253 | -0.00166409 | -0.0074972 | 4.49778 | 4.50528 | -0.000588276 | -0.00275642 | 4.68284 | 4.68559 | -0.00111674 | -0.00475525 | 4.2534 | 4.25815 | -0.000803577 | -0.0036314 | 4.51542 | 4.51905 | -0.00118864 | -0.00550697 | 4.6275 | 4.633 | -0.000556611 | -0.00262337 | 4.71048 | 4.7131 | -0.00110592 | -0.00371834 | 3.35848 | 3.3622 | -98.092 | -98.092 | 0.7158 | 3596.7 | 71.3631 | 0.00235038 | -0.001471818 | 0.001182556
100 | 0.00239105 | 0.0804634 | 33.7324 | 33.6519 | -0.00137482 | -0.00688344 | 4.99991 | 5.00679 | -0.00136231 | -0.00695439 | 5.0979 | 5.10485 | -0.00126844 | -0.00672796 | 5.29739 | 5.30412 | -0.00136121 | -0.00623809 | 4.57653 | 4.58276 | -0.00150157 | -0.00722635 | 4.8053 | 4.81253 | -0.00154168 | -0.0069457 | 4.49834 | 4.50528 | -0.000503591 | -0.00235962 | 4.68323 | 4.68559 | -0.00111342 | -0.00474113 | 4.25341 | 4.25815 | -0.000855574 | -0.00386638 | 4.51518 | 4.51905 | -0.00125866 | -0.00583139 | 4.62717 | 4.633 | -0.000700811 | -0.00330299 | 4.7098 | 4.7131 | -0.00122452 | -0.00411708 | 3.35809 | 3.3622 | -97.594 | -97.594 | 0.7236 | 3635.47 | 72.13234 | 0.00239105 | -0.001401672 | 0.001172217
101 | 0.00238443 | 0.0802407 | 33.7322 | 33.6519 | -0.00138668 | -0.00694283 | 4.99985 | 5.00679 | -0.00148445 | -0.00757787 | 5.09727 | 5.10485 | -0.00128302 | -0.00680532 | 5.29732 | 5.30412 | -0.00143454 | -0.00657415 | 4.57619 | 4.58276 | -0.00152237 | -0.00732647 | 4.8052 | 4.81253 | -0.00154977 | -0.00698215 | 4.4983 | 4.50528 | -0.000505439 | -0.00236828 | 4.68322 | 4.68559 | -0.00116595 | -0.00496478 | 4.25319 | 4.25815 | -0.000878216 | -0.0039687 | 4.51508 | 4.51905 | -0.00128328 | -0.00594543 | 4.62706 | 4.633 | -0.000717965 | -0.00338384 | 4.70972 | 4.7131 | -0.0012163 | -0.00408944 | 3.35811 | 3.3622 | -97.342 | -97.342 | 0.7345 | 3690.38 | 73.22183 | 0.00238443 | -0.001443472 | 0.001202332
102 | 0.00240995 | 0.0810994 | 33.733 | 33.6519 | -0.00134587 | -0.00673848 | 5.00006 | 5.00679 | -0.00143168 | -0.00730849 | 5.09754 | 5.10485 | -0.00133877 | -0.00710102 | 5.29702 | 5.30412 | -0.00150346 | -0.00689003 | 4.57587 | 4.58276 | -0.00156969 | -0.00755416 | 4.80497 | 4.81253 | -0.0016344 | -0.00736342 | 4.49792 | 4.50528 | -0.00056506 | -0.00264764 | 4.68294 | 4.68559 | -0.00107596 | -0.00458161 | 4.25357 | 4.25815 | -0.000868084 | -0.00392291 | 4.51512 | 4.51905 | -0.00128822 | -0.00596834 | 4.62704 | 4.633 | -0.000706998 | -0.00333215 | 4.70977 | 4.7131 | -0.00125254 | -0.00421129 | 3.35799 | 3.3622 | -97.156 | -97.156 | 0.739 | 3712.99 | 73.67044 | 0.00240995 | -0.001470645 | 0.001215061
103 | 0.00244218 | 0.0821842 | 33.7341 | 33.6519 | -0.00142043 | -0.00711179 | 4.99968 | 5.00679 | -0.00145397 | -0.00742232 | 5.09743 | 5.10485 | -0.00134485 | -0.00713327 | 5.29699 | 5.30412 | -0.00143568 | -0.00657938 | 4.57619 | 4.58276 | -0.00159816 | -0.00769117 | 4.80484 | 4.81253 | -0.00165705 | -0.00746548 | 4.49782 | 4.50528 | -0.000549417 | -0.00257434 | 4.68302 | 4.68559 | -0.00115414 | -0.00491451 | 4.25324 | 4.25815 | -0.000902979 | -0.0040806 | 4.51497 | 4.51905 | -0.00132736 | -0.00614966 | 4.62685 | 4.633 | -0.000721547 | -0.00340072 | 4.7097 | 4.7131 | -0.0012538 | -0.00421553 | 3.35799 | 3.3622 | -96.844 | -96.844 | 0.7423 | 3729.14 | 73.99087 | 0.00244218 | -0.001485023 | 0.001234949
104 | 0.00246403 | 0.0829195 | 33.7349 | 33.6519 | -0.00139164 | -0.00696767 | 4.99983 | 5.00679 | -0.00139346 | -0.0071134 | 5.09774 | 5.10485 | -0.00133014 | -0.00705522 | 5.29707 | 5.30412 | -0.00145792 | -0.00668132 | 4.57608 | 4.58276 | -0.00154869 | -0.00745313 | 4.80507 | 4.81253 | -0.00160415 | -0.00722715 | 4.49805 | 4.50528 | -0.000513263 | -0.00240494 | 4.68319 | 4.68559 | -0.00116362 | -0.00495487 | 4.2532 | 4.25815 | -0.000922739 | -0.0041699 | 4.51488 | 4.51905 | -0.00132658 | -0.00614604 | 4.62686 | 4.633 | -0.000728389 | -0.00343297 | 4.70967 | 4.7131 | -0.00123514 | -0.00415278 | 3.35805 | 3.3622 | -96.47 | -96.47 | 0.7529 | 3782.43 | 75.04821 | 0.00246403 | -0.001454333 | 0.001217978
105 | 0.00254727 | 0.0857204 | 33.7377 | 33.6519 | -0.00145474 | -0.00728357 | 4.99951 | 5.00679 | -0.00149272 | -0.00762011 | 5.09723 | 5.10485 | -0.00136614 | -0.00724618 | 5.29688 | 5.30412 | -0.00143161 | -0.00656075 | 4.5762 | 4.58276 | -0.00159253 | -0.00766411 | 4.80486 | 4.81253 | -0.00166905 | -0.00751953 | 4.49776 | 4.50528 | -0.000568161 | -0.00266217 | 4.68293 | 4.68559 | -0.00121437 | -0.00517097 | 4.25298 | 4.25815 | -0.000935104 | -0.00422578 | 4.51482 | 4.51905 | -0.00139039 | -0.00644168 | 4.62656 | 4.633 | -0.000745977 | -0.00351587 | 4.70958 | 4.7131 | -0.00136784 | -0.00459897 | 3.3576 | 3.3622 | -96.034 | -96.034 | 0.7606 | 3821.2 | 75.81746 | 0.00254727 | -0.001501132 | 0.001269053
106 | 0.00253828 | 0.085418 | 33.7374 | 33.6519 | -0.00148254 | -0.00742278 | 4.99937 | 5.00679 | -0.00154303 | -0.00787691 | 5.09697 | 5.10485 | -0.00139419 | -0.00739497 | 5.29673 | 5.30412 | -0.00150354 | -0.00689037 | 4.57587 | 4.58276 | -0.00156986 | -0.00755497 | 4.80497 | 4.81253 | -0.00153922 | -0.00693461 | 4.49835 | 4.50528 | -0.00050104 | -0.00234767 | 4.68324 | 4.68559 | -0.00111144 | -0.00473267 | 4.25342 | 4.25815 | -0.000843264 | -0.00381075 | 4.51524 | 4.51905 | -0.00133378 | -0.0061794 | 4.62683 | 4.633 | -0.000658245 | -0.00310237 | 4.71 | 4.7131 | -0.00120152 | -0.00403976 | 3.35816 | 3.3622 | -95.722 | -95.722 | 0.768 | 3858.34 | 76.55437 | 0.00253828 | -0.001505397 | 0.001223472
107 | 0.00260293 | 0.0875936 | 33.7395 | 33.6519 | -0.00145068 | -0.00726326 | 4.99953 | 5.00679 | -0.00145112 | -0.00740773 | 5.09744 | 5.10485 | -0.00130336 | -0.0069132 | 5.29721 | 5.30412 | -0.0014046 | -0.00643696 | 4.57633 | 4.58276 | -0.00152535 | -0.00734078 | 4.80519 | 4.81253 | -0.0015534 | -0.00699853 | 4.49828 | 4.50528 | -0.000455181 | -0.00213279 | 4.68346 | 4.68559 | -0.00114134 | -0.00486 | 4.25329 | 4.25815 | -0.000806188 | -0.0036432 | 4.5154 | 4.51905 | -0.00130728 | -0.00605666 | 4.62695 | 4.633 | -0.000688777 | -0.00324627 | 4.70985 | 4.7131 | -0.00129797 | -0.00436403 | 3.35784 | 3.3622 | -95.474 | -95.474 | 0.7755 | 3895.49 | 77.29147 | 0.00260293 | -0.001448085 | 0.0011987705
108 | 0.00254461 | 0.085631 | 33.7376 | 33.6519 | -0.00151934 | -0.00760704 | 4.99919 | 5.00679 | -0.00161573 | -0.00824806 | 5.0966 | 5.10485 | -0.00143939 | -0.0076347 | 5.29649 | 5.30412 | -0.00153965 | -0.00705583 | 4.57571 | 4.58276 | -0.00172268 | -0.00829045 | 4.80424 | 4.81253 | -0.00174504 | -0.0078619 | 4.49742 | 4.50528 | -0.000699448 | -0.00327733 | 4.68232 | 4.68559 | -0.00129601 | -0.00551862 | 4.25264 | 4.25815 | -0.000945743 | -0.00427386 | 4.51477 | 4.51905 | -0.0014943 | -0.00692308 | 4.62608 | 4.633 | -0.000791703 | -0.00373138 | 4.70937 | 4.7131 | -0.00137317 | -0.00461689 | 3.35759 | 3.3622 | -95.224 | -95.224 | 0.7777 | 3906.79 | 77.51567 | 0.00254461 | -0.001596972 | 0.001348517
109 | 0.00256202 | 0.0862171 | 33.7382 | 33.6519 | -0.00146179 | -0.00731889 | 4.99948 | 5.00679 | -0.00155653 | -0.00794586 | 5.0969 | 5.10485 | -0.0014073 | -0.00746451 | 5.29666 | 5.30412 | -0.00150818 | -0.00691161 | 4.57585 | 4.58276 | -0.0017219 | -0.00828667 | 4.80424 | 4.81253 | -0.00171025 | -0.00770517 | 4.49758 | 4.50528 | -0.000579434 | -0.00271499 | 4.68288 | 4.68559 | -0.00122222 | -0.00520442 | 4.25295 | 4.25815 | -0.000947468 | -0.00428165 | 4.51476 | 4.51905 | -0.00141028 | -0.00653384 | 4.62647 | 4.633 | -0.000755454 | -0.00356053 | 4.70954 | 4.7131 | -0.00137127 | -0.00461047 | 3.35759 | 3.3622 | -95.035 | -95.035 | 0.7858 | 3947.17 | 78.31687 | 0.00256202 | -0.001560992 | 0.00130434
110 | 0.00264262 | 0.0889293 | 33.7409 | 33.6519 | -0.00153636 | -0.00769225 | 4.9991 | 5.00679 | -0.00162539 | -0.00829735 | 5.09655 | 5.10485 | -0.00143691 | -0.00762155 | 5.2965 | 5.30412 | -0.00158688 | -0.0072723 | 4.57549 | 4.58276 | -0.00165961 | -0.0079869 | 4.80454 | 4.81253 | -0.00169934 | -0.00765602 | 4.49763 | 4.50528 | -0.000532785 | -0.00249641 | 4.6831 | 4.68559 | -0.00119413 | -0.00508478 | 4.25307 | 4.25815 | -0.000900722 | -0.00407041 | 4.51498 | 4.51905 | -0.00129459 | -0.00599782 | 4.62701 | 4.633 | -0.000675561 | -0.00318399 | 4.70992 | 4.7131 | -0.00126295 | -0.00424628 | 3.35796 | 3.3622 | -94.597 | -94.597 | 0.7938 | 3987.55 | 79.11806 | 0.00264262 | -0.001590748 | 0.001283769
111 | 0.00260505 | 0.0876651 | 33.7396 | 33.6519 | -0.0014765 | -0.00739255 | 4.9994 | 5.00679 | -0.00152461 | -0.00778293 | 5.09707 | 5.10485 | -0.00135514 | -0.00718785 | 5.29693 | 5.30412 | -0.00155773 | -0.00713872 | 4.57563 | 4.58276 | -0.00166922 | -0.00803317 | 4.80449 | 4.81253 | -0.0017165 | -0.00773332 | 4.49755 | 4.50528 | -0.000537247 | -0.00251732 | 4.68308 | 4.68559 | -0.00122721 | -0.00522564 | 4.25293 | 4.25815 | -0.000969175 | -0.00437975 | 4.51467 | 4.51905 | -0.00142962 | -0.00662341 | 4.62638 | 4.633 | -0.000748622 | -0.00352833 | 4.70957 | 4.7131 | -0.00131184 | -0.00441066 | 3.35779 | 3.3622 | -94.413 | -94.413 | 0.7961 | 3998.85 | 79.34226 | 0.00260505 | -0.00154995 | 0.001293618
112 | 0.00265406 | 0.0893141 | 33.7413 | 33.6519 | -0.00155532 | -0.00778715 | 4.99901 | 5.00679 | -0.00161833 | -0.00826133 | 5.09659 | 5.10485 | -0.00143935 | -0.00763447 | 5.29649 | 5.30412 | -0.00154811 | -0.0070946 | 4.57567 | 4.58276 | -0.00169969 | -0.00817983 | 4.80435 | 4.81253 | -0.00177788 | -0.00800983 | 4.49727 | 4.50528 | -0.000628256 | -0.00294375 | 4.68265 | 4.68559 | -0.00127579 | -0.00543249 | 4.25272 | 4.25815 | -0.000980559 | -0.00443119 | 4.51462 | 4.51905 | -0.00147287 | -0.00682381 | 4.62618 | 4.633 | -0.000755956 | -0.0035629 | 4.70954 | 4.7131 | -0.00131329 | -0.00441554 | 3.35779 | 3.3622 | -94.099 | -94.099 | 0.8074 | 4055.38 | 80.46389 | 0.00265406 | -0.001606447 | 0.001338783
113 | 0.00266212 | 0.0895855 | 33.7415 | 33.6519 | -0.00150053 | -0.00751284 | 4.99928 | 5.00679 | -0.00156041 | -0.00796568 | 5.09688 | 5.10485 | -0.0014034 | -0.00744378 | 5.29668 | 5.30412 | -0.00155912 | -0.00714509 | 4.57562 | 4.58276 | -0.00168038 | -0.00808688 | 4.80444 | 4.81253 | -0.00173366 | -0.00781062 | 4.49747 | 4.50528 | -0.000517862 | -0.00242649 | 4.68317 | 4.68559 | -0.00121881 | -0.00518989 | 4.25296 | 4.25815 | -0.000898345 | -0.00405966 | 4.51499 | 4.51905 | -0.00140674 | -0.00651744 | 4.62649 | 4.633 | -0.000729915 | -0.00344016 | 4.70966 | 4.7131 | -0.0013333 | -0.00448284 | 3.35772 | 3.3622 | -93.911 | -93.911 | 0.8064 | 4050.53 | 80.36766 | 0.00266212 | -0.001572917 | 0.001295206
114 | 0.00268824 | 0.0904646 | 33.7424 | 33.6519 | -0.00157466 | -0.00788399 | 4.99891 | 5.00679 | -0.0016378 | -0.00836074 | 5.09649 | 5.10485 | -0.00152786 | -0.00810396 | 5.29602 | 5.30412 | -0.00161413 | -0.00739719 | 4.57537 | 4.58276 | -0.00173791 | -0.00836375 | 4.80416 | 4.81253 | -0.00178738 | -0.00805263 | 4.49723 | 4.50528 | -0.000608884 | -0.00285298 | 4.68274 | 4.68559 | -0.00130529 | -0.00555811 | 4.2526 | 4.25815 | -0.00098001 | -0.00442871 | 4.51462 | 4.51905 | -0.00146981 | -0.00680965 | 4.62619 | 4.633 | -0.000771262 | -0.00363503 | 4.70947 | 4.7131 | -0.00133983 | -0.00450477 | 3.3577 | 3.3622 | -93.352 | -93.352 | 0.8257 | 4147.44 | 82.29048 | 0.00268824 | -0.001646623 | 0.001362902
115 | 0.00273265 | 0.0919589 | 33.7439 | 33.6519 | -0.00147767 | -0.00739839 | 4.9994 | 5.00679 | -0.00157023 | -0.00801579 | 5.09683 | 5.10485 | -0.00143931 | -0.00763426 | 5.29649 | 5.30412 | -0.00161881 | -0.00741864 | 4.57535 | 4.58276 | -0.00173486 | -0.00834908 | 4.80418 | 4.81253 | -0.00180285 | -0.00812236 | 4.49716 | 4.50528 | -0.000609081 | -0.00285391 | 4.68274 | 4.68559 | -0.00132911 | -0.00565956 | 4.2525 | 4.25815 | -0.0010621 | -0.00479968 | 4.51425 | 4.51905 | -0.00147074 | -0.00681395 | 4.62619 | 4.633 | -0.000807794 | -0.00380722 | 4.70929 | 4.7131 | -0.00141515 | -0.00475802 | 3.35744 | 3.3622 | -93.038 | -93.038 | 0.8338 | 4187.81 | 83.09147 | 0.00273265 | -0.001607288 | 0.001361475
116 | 0.00275636 | 0.0927569 | 33.7447 | 33.6519 | -0.00158173 | -0.00791939 | 4.99888 | 5.00679 | -0.00161751 | -0.00825712 | 5.09659 | 5.10485 | -0.00152105 | -0.00806784 | 5.29605 | 5.30412 | -0.00166263 | -0.00761944 | 4.57514 | 4.58276 | -0.00184225 | -0.00886589 | 4.80366 | 4.81253 | -0.00187093 | -0.00842905 | 4.49685 | 4.50528 | -0.000651056 | -0.00305058 | 4.68254 | 4.68559 | -0.00139335 | -0.00593311 | 4.25222 | 4.25815 | -0.001113 | -0.0050297 | 4.51402 | 4.51905 | -0.00160205 | -0.00742231 | 4.62558 | 4.633 | -0.000880913 | -0.00415183 | 4.70895 | 4.7131 | -0.0014625 | -0.00491721 | 3.35729 | 3.3622 | -92.791 | -92.791 | 0.8364 | 4200.73 | 83.34782 | 0.00275636 | -0.001682683 | 0.001433247
117 | 0.00275942 | 0.09286 | 33.7448 | 33.6519 | -0.0015782 | -0.00790171 | 4.99889 | 5.00679 | -0.00170595 | -0.0087086 | 5.09614 | 5.10485 | -0.00149753 | -0.00794306 | 5.29618 | 5.30412 | -0.0016282 | -0.00746166 | 4.5753 | 4.58276 | -0.00177135 | -0.00852466 | 4.804 | 4.81253 | -0.00175862 | -0.00792306 | 4.49736 | 4.50528 | -0.000591685 | -0.00277239 | 4.68282 | 4.68559 | -0.0013407 | -0.00570889 | 4.25245 | 4.25815 | -0.00105087 | -0.00474894 | 4.5143 | 4.51905 | -0.00153585 | -0.00711562 | 4.62589 | 4.633 | -0.000793948 | -0.00374196 | 4.70936 | 4.7131 | -0.00146405 | -0.00492244 | 3.35728 | 3.3622 | -92.477 | -92.477 | 0.846 | 4249.18 | 84.30913 | 0.00275942 | -0.001656642 | 0.001393079
118 | 0.00279099 | 0.0939222 | 33.7459 | 33.6519 | -0.00160229 | -0.00802236 | 4.99877 | 5.00679 | -0.00167447 | -0.00854793 | 5.0963 | 5.10485 | -0.00150783 | -0.00799772 | 5.29612 | 5.30412 | -0.00164122 | -0.00752135 | 4.57524 | 4.58276 | -0.00176166 | -0.00847803 | 4.80405 | 4.81253 | -0.00173259 | -0.00780581 | 4.49748 | 4.50528 | -0.0005715 | -0.00267782 | 4.68291 | 4.68559 | -0.00125102 | -0.00532704 | 4.25283 | 4.25815 | -0.000971446 | -0.00439001 | 4.51466 | 4.51905 | -0.00149612 | -0.00693153 | 4.62607 | 4.633 | -0.000779716 | -0.00367488 | 4.70943 | 4.7131 | -0.00141915 | -0.00477145 | 3.35743 | 3.3622 | -92.228 | -92.227 | 0.8602 | 4320.24 | 85.71905 | 0.00279099 | -0.001653343 | 0.001367418
119 | 0.00279717 | 0.0941303 | 33.7461 | 33.6519 | -0.00167628 | -0.00839277 | 4.9984 | 5.00679 | -0.00170601 | -0.00870894 | 5.09614 | 5.10485 | -0.00154771 | -0.00820922 | 5.29591 | 5.30412 | -0.0016353 | -0.00749419 | 4.57527 | 4.58276 | -0.00175303 | -0.00843648 | 4.80409 | 4.81253 | -0.00184147 | -0.00829635 | 4.49698 | 4.50528 | -0.000534947 | -0.00250654 | 4.68309 | 4.68559 | -0.00129988 | -0.00553508 | 4.25262 | 4.25815 | -0.00101261 | -0.00457604 | 4.51447 | 4.51905 | -0.00155871 | -0.00722153 | 4.62578 | 4.633 | -0.000803893 | -0.00378883 | 4.70931 | 4.7131 | -0.00148494 | -0.00499268 | 3.35721 | 3.3622 | -91.978 | -91.978 | 0.8596 | 4317.01 | 85.65496 | 0.00279717 | -0.0016933 | 0.001404565
120 | 0.00282662 | 0.0951213 | 33.7471 | 33.6519 | -0.00159264 | -0.00797401 | 4.99882 | 5.00679 | -0.00174968 | -0.00893185 | 5.09592 | 5.10485 | -0.00156727 | -0.008313 | 5.29581 | 5.30412 | -0.00169297 | -0.00775851 | 4.57501 | 4.58276 | -0.00182639 | -0.00878954 | 4.80374 | 4.81253 | -0.00192141 | -0.00865651 | 4.49662 | 4.50528 | -0.000572253 | -0.00268135 | 4.68291 | 4.68559 | -0.00131954 | -0.00561882 | 4.25254 | 4.25815 | -0.00101431 | -0.00458373 | 4.51446 | 4.51905 | -0.00153807 | -0.00712588 | 4.62588 | 4.633 | -0.000816754 | -0.00384945 | 4.70925 | 4.7131 | -0.00148105 | -0.00497959 | 3.35722 | 3.3622 | -91.604 | -91.603 | 0.8625 | 4331.55 | 85.94345 | 0.00282662 | -0.00172506 | 0.001424361
121 | 0.00286768 | 0.0965029 | 33.7484 | 33.6519 | -0.00160507 | -0.00803625 | 4.99876 | 5.00679 | -0.00170732 | -0.0087156 | 5.09613 | 5.10485 | -0.00146401 | -0.00776529 | 5.29636 | 5.30412 | -0.00159233 | -0.00729729 | 4.57547 | 4.58276 | -0.00173351 | -0.00834258 | 4.80418 | 4.81253 | -0.00183409 | -0.00826311 | 4.49702 | 4.50528 | -0.00053543 | -0.00250881 | 4.68308 | 4.68559 | -0.00125684 | -0.00535183 | 4.2528 | 4.25815 | -0.000975245 | -0.00440718 | 4.51464 | 4.51905 | -0.00147022 | -0.00681156 | 4.62619 | 4.633 | -0.000696493 | -0.00328264 | 4.70982 | 4.7131 | -0.0014979 | -0.00503624 | 3.35717 | 3.3622 | -91.292 | -91.291 | 0.8692 | 4365.47 | 86.61647 | 0.00286768 | -0.001656055 | 0.001364038
122 | 0.00288409 | 0.0970554 | 33.749 | 33.6519 | -0.00165912 | -0.00830686 | 4.99849 | 5.00679 | -0.00173327 | -0.00884806 | 5.096 | 5.10485 | -0.00160083 | -0.00849098 | 5.29563 | 5.30412 | -0.00173285 | -0.00794122 | 4.57482 | 4.58276 | -0.00182525 | -0.00878408 | 4.80374 | 4.81253 | -0.00185027 | -0.00833599 | 4.49695 | 4.50528 | -0.000614039 | -0.00287714 | 4.68272 | 4.68559 | -0.00138072 | -0.00587933 | 4.25228 | 4.25815 | -0.000982608 | -0.00444045 | 4.51461 | 4.51905 | -0.001531 | -0.00709315 | 4.62591 | 4.633 | -0.000808557 | -0.00381081 | 4.70929 | 4.7131 | -0.00148339 | -0.00498745 | 3.35722 | 3.3622 | -90.979 | -90.979 | 0.8779 | 4409.07 | 87.48155 | 0.00288409 | -0.001733598 | 0.001433492
123 | 0.00292392 | 0.0983955 | 33.7503 | 33.6519 | -0.0016411 | -0.00821667 | 4.99858 | 5.00679 | -0.00177921 | -0.00908261 | 5.09577 | 5.10485 | -0.00155133 | -0.00822842 | 5.29589 | 5.30412 | -0.00170466 | -0.00781207 | 4.57495 | 4.58276 | -0.00188774 | -0.00908482 | 4.80344 | 4.81253 | -0.00197135 | -0.00888151 | 4.4964 | 4.50528 | -0.000681136 | -0.00319153 | 4.6824 | 4.68559 | -0.00137314 | -0.00584703 | 4.25231 | 4.25815 | -0.00113274 | -0.00511888 | 4.51393 | 4.51905 | -0.00165354 | -0.00766084 | 4.62534 | 4.633 | -0.000907299 | -0.00427619 | 4.70882 | 4.7131 | -0.00155905 | -0.00524186 | 3.35696 | 3.3622 | -90.605 | -90.605 | 0.8895 | 4467.21 | 88.63512 | 0.00292392 | -0.001755898 | 0.001486858
124 | 0.00295036 | 0.0992854 | 33.7512 | 33.6519 | -0.00156854 | -0.00785336 | 4.99894 | 5.00679 | -0.00163295 | -0.00833594 | 5.09651 | 5.10485 | -0.00142218 | -0.0075434 | 5.29658 | 5.30412 | -0.00159036 | -0.00728825 | 4.57548 | 4.58276 | -0.00171278 | -0.00824282 | 4.80428 | 4.81253 | -0.00177913 | -0.00801549 | 4.49727 | 4.50528 | -0.000481324 | -0.00225529 | 4.68334 | 4.68559 | -0.00119215 | -0.00507637 | 4.25308 | 4.25815 | -0.000938417 | -0.00424075 | 4.51481 | 4.51905 | -0.00144798 | -0.00670852 | 4.6263 | 4.633 | -0.000719233 | -0.00338982 | 4.70971 | 4.7131 | -0.00142425 | -0.0047886 | 3.35741 | 3.3622 | -90.295 | -90.294 | 0.8937 | 4488.21 | 89.05179 | 0.00295036 | -0.001617657 | 0.0013257745
125 | 0.00293564 | 0.0987901 | 33.7507 | 33.6519 | -0.00167634 | -0.00839307 | 4.9984 | 5.00679 | -0.0018023 | -0.00920047 | 5.09565 | 5.10485 | -0.00160248 | -0.00849973 | 5.29562 | 5.30412 | -0.00175054 | -0.00802234 | 4.57474 | 4.58276 | -0.00190807 | -0.00918266 | 4.80334 | 4.81253 | -0.0019266 | -0.00867986 | 4.4966 | 4.50528 | -0.000651861 | -0.00305435 | 4.68254 | 4.68559 | -0.00139778 | -0.00595197 | 4.2522 | 4.25815 | -0.00108919 | -0.00492209 | 4.51412 | 4.51905 | -0.00162869 | -0.00754575 | 4.62546 | 4.633 | -0.000831491 | -0.0039189 | 4.70918 | 4.7131 | -0.00156807 | -0.00527218 | 3.35693 | 3.3622 | -89.983 | -89.982 | 0.8986 | 4512.44 | 89.53254 | 0.00293564 | -0.001777722 | 0.001486118
126 | 0.00299568 | 0.100811 | 33.7528 | 33.6519 | -0.00176702 | -0.00884711 | 4.99795 | 5.00679 | -0.00182967 | -0.0093402 | 5.09551 | 5.10485 | -0.00161615 | -0.00857224 | 5.29555 | 5.30412 | -0.0017062 | -0.0078191 | 4.57495 | 4.58276 | -0.00191816 | -0.00923121 | 4.8033 | 4.81253 | -0.00195819 | -0.00882222 | 4.49646 | 4.50528 | -0.000596461 | -0.00279477 | 4.6828 | 4.68559 | -0.00138248 | -0.00588681 | 4.25227 | 4.25815 | -0.00107286 | -0.00484828 | 4.5142 | 4.51905 | -0.00156982 | -0.007273 | 4.62573 | 4.633 | -0.000779085 | -0.00367191 | 4.70943 | 4.7131 | -0.00150424 | -0.00505757 | 3.35715 | 3.3622 | -89.669 | -89.668 | 0.9095 | 4567.35 | 90.62202 | 0.00299568 | -0.001799232 | 0.001475028
127 | 0.00298824 | 0.10056 | 33.7525 | 33.6519 | -0.00157184 | -0.00786986 | 4.99893 | 5.00679 | -0.00174944 | -0.00893064 | 5.09592 | 5.10485 | -0.0015107 | -0.00801293 | 5.29611 | 5.30412 | -0.00167335 | -0.00766857 | 4.5751 | 4.58276 | -0.00187099 | -0.00900418 | 4.80352 | 4.81253 | -0.00190055 | -0.0085625 | 4.49672 | 4.50528 | -0.000605057 | -0.00283505 | 4.68276 | 4.68559 | -0.00134269 | -0.00571738 | 4.25244 | 4.25815 | -0.00102772 | -0.00464432 | 4.5144 | 4.51905 | -0.00154118 | -0.00714029 | 4.62586 | 4.633 | -0.000802525 | -0.00378238 | 4.70932 | 4.7131 | -0.0015075 | -0.00506854 | 3.35713 | 3.3622 | -89.481 | -89.481 | 0.9127 | 4583.5 | 90.94246 | 0.00298824 | -0.001712812 | 0.001425295
128 | 0.00305389 | 0.102769 | 33.7547 | 33.6519 | -0.00172539 | -0.00863868 | 4.99816 | 5.00679 | -0.00180433 | -0.00921083 | 5.09564 | 5.10485 | -0.00155257 | -0.00823501 | 5.29589 | 5.30412 | -0.00177286 | -0.00812461 | 4.57464 | 4.58276 | -0.00192938 | -0.00928521 | 4.80324 | 4.81253 | -0.00202717 | -0.00913298 | 4.49615 | 4.50528 | -0.000684201 | -0.00320589 | 4.68239 | 4.68559 | -0.00146616 | -0.00624315 | 4.25191 | 4.25815 | -0.00123593 | -0.00558524 | 4.51346 | 4.51905 | -0.00170022 | -0.00787714 | 4.62513 | 4.633 | -0.000914851 | -0.00431178 | 4.70879 | 4.7131 | -0.00166294 | -0.00559115 | 3.35661 | 3.3622 | -89.045 | -89.044 | 0.9173 | 4606.11 | 91.39107 | 0.00305389 | -0.00180195 | 0.001539667
129 | 0.00307501 | 0.10348 | 33.7554 | 33.6519 | -0.00170317 | -0.00852742 | 4.99827 | 5.00679 | -0.0017456 | -0.00891103 | 5.09594 | 5.10485 | -0.00159196 | -0.00844396 | 5.29568 | 5.30412 | -0.00175194 | -0.00802872 | 4.57474 | 4.58276 | -0.00186828 | -0.00899116 | 4.80354 | 4.81253 | -0.00194185 | -0.00874859 | 4.49653 | 4.50528 | -0.000614241 | -0.00287808 | 4.68271 | 4.68559 | -0.00137562 | -0.0058576 | 4.2523 | 4.25815 | -0.00107873 | -0.00487483 | 4.51417 | 4.51905 | -0.00162353 | -0.00752184 | 4.62548 | 4.633 | -0.000825184 | -0.00388918 | 4.70921 | 4.7131 | -0.00160986 | -0.00541269 | 3.35679 | 3.3622 | -88.67 | -88.67 | 0.9266 | 4652.94 | 92.32024 | 0.00307501 | -0.001767133 | 0.001477497
130 | 0.00306001 | 0.102975 | 33.7549 | 33.6519 | -0.0017292 | -0.00865774 | 4.99814 | 5.00679 | -0.00182153 | -0.00929861 | 5.09555 | 5.10485 | -0.00162233 | -0.00860505 | 5.29552 | 5.30412 | -0.00181672 | -0.00832562 | 4.57444 | 4.58276 | -0.00197182 | -0.00948943 | 4.80304 | 4.81253 | -0.00211388 | -0.0095236 | 4.49576 | 4.50528 | -0.000715439 | -0.00335225 | 4.68224 | 4.68559 | -0.00151075 | -0.00643302 | 4.25172 | 4.25815 | -0.00115966 | -0.00524054 | 4.51381 | 4.51905 | -0.00170499 | -0.00789924 | 4.62511 | 4.633 | -0.000868975 | -0.00409556 | 4.709 | 4.7131 | -0.00160797 | -0.00540632 | 3.3568 | 3.3622 | -88.423 | -88.422 | 0.9318 | 4678.78 | 92.83294 | 0.00306001 | -0.001845913 | 0.001553605
131 | 0.00306127 | 0.103018 | 33.755 | 33.6519 | -0.00180436 | -0.00903409 | 4.99776 | 5.00679 | -0.00190537 | -0.00972662 | 5.09512 | 5.10485 | -0.0016534 | -0.00876983 | 5.29535 | 5.30412 | -0.00180105 | -0.0082538 | 4.57451 | 4.58276 | -0.00201518 | -0.00969811 | 4.80283 | 4.81253 | -0.0020564 | -0.00926467 | 4.49602 | 4.50528 | -0.000662749 | -0.00310537 | 4.68249 | 4.68559 | -0.00147757 | -0.00629172 | 4.25186 | 4.25815 | -0.0011027 | -0.00498317 | 4.51406 | 4.51905 | -0.00165633 | -0.00767381 | 4.62533 | 4.633 | -0.000902709 | -0.00425456 | 4.70885 | 4.7131 | -0.00162398 | -0.00546016 | 3.35674 | 3.3622 | -88.172 | -88.172 | 0.9376 | 4707.86 | 93.40992 | 0.00306127 | -0.001872627 | 0.00155515
132 | 0.0031595 | 0.106323 | 33.7583 | 33.6519 | -0.00176534 | -0.00883868 | 4.99796 | 5.00679 | -0.00185561 | -0.00947262 | 5.09538 | 5.10485 | -0.00165023 | -0.00875304 | 5.29537 | 5.30412 | -0.00178027 | -0.00815857 | 4.57461 | 4.58276 | -0.00203648 | -0.00980059 | 4.80273 | 4.81253 | -0.0020694 | -0.00932324 | 4.49596 | 4.50528 | -0.000679575 | -0.00318421 | 4.68241 | 4.68559 | -0.00141171 | -0.00601126 | 4.25214 | 4.25815 | -0.00108846 | -0.0049188 | 4.51413 | 4.51905 | -0.00169464 | -0.00785127 | 4.62515 | 4.633 | -0.000871625 | -0.00410805 | 4.70899 | 4.7131 | -0.00164313 | -0.00552454 | 3.35668 | 3.3622 | -87.611 | -87.611 | 0.944 | 4740.16 | 94.05079 | 0.0031595 | -0.001859555 | 0.001545539
133 | 0.00312037 | 0.105007 | 33.757 | 33.6519 | -0.0018052 | -0.00903826 | 4.99776 | 5.00679 | -0.00195019 | -0.0099554 | 5.09489 | 5.10485 | -0.00172417 | -0.00914522 | 5.29498 | 5.30412 | -0.00189314 | -0.00867584 | 4.57409 | 4.58276 | -0.00202517 | -0.00974619 | 4.80278 | 4.81253 | -0.00206251 | -0.00929221 | 4.49599 | 4.50528 | -0.000701051 | -0.00328484 | 4.68231 | 4.68559 | -0.0015069 | -0.0064166 | 4.25174 | 4.25815 | -0.00124599 | -0.00563069 | 4.51342 | 4.51905 | -0.00180475 | -0.0083614 | 4.62464 | 4.633 | -0.000928987 | -0.00437841 | 4.70872 | 4.7131 | -0.00163515 | -0.00549769 | 3.35671 | 3.3622 | -87.297 | -87.297 | 0.9495 | 4767.61 | 94.59544 | 0.00312037 | -0.001910063 | 0.001606934
134 | 0.00314843 | 0.105951 | 33.7579 | 33.6519 | -0.00188481 | -0.00943684 | 4.99736 | 5.00679 | -0.00198273 | -0.0101215 | 5.09473 | 5.10485 | -0.00173898 | -0.00922378 | 5.2949 | 5.30412 | -0.00186222 | -0.00853413 | 4.57423 | 4.58276 | -0.00200113 | -0.00963049 | 4.8029 | 4.81253 | -0.0020787 | -0.00936513 | 4.49592 | 4.50528 | -0.000660807 | -0.00309627 | 4.6825 | 4.68559 | -0.00151537 | -0.00645266 | 4.2517 | 4.25815 | -0.00118189 | -0.00534102 | 4.51371 | 4.51905 | -0.0017305 | -0.00801742 | 4.62499 | 4.633 | -0.000869258 | -0.0040969 | 4.709 | 4.7131 | -0.00166139 | -0.00558594 | 3.35662 | 3.3622 | -87.049 | -87.049 | 0.9611 | 4825.75 | 95.74901 | 0.00314843 | -0.001924762 | 0.001597315
135 | 0.00315271 | 0.106095 | 33.758 | 33.6519 | -0.00179582 | -0.0089913 | 4.9978 | 5.00679 | -0.00188425 | -0.00961883 | 5.09523 | 5.10485 | -0.00173423 | -0.00919855 | 5.29492 | 5.30412 | -0.00186328 | -0.00853899 | 4.57423 | 4.58276 | -0.00200863 | -0.00966659 | 4.80286 | 4.81253 | -0.0020729 | -0.00933899 | 4.49594 | 4.50528 | -0.000698564 | -0.00327319 | 4.68232 | 4.68559 | -0.00153171 | -0.00652226 | 4.25163 | 4.25815 | -0.00119362 | -0.00539402 | 4.51365 | 4.51905 | -0.00166253 | -0.00770252 | 4.6253 | 4.633 | -0.00087102 | -0.0041052 | 4.709 | 4.7131 | -0.00165048 | -0.00554927 | 3.35665 | 3.3622 | -86.798 | -86.798 | 0.9646 | 4843.52 | 96.10159 | 0.00315271 | -0.001893185 | 0.001580586
136 | 0.00317941 | 0.106993 | 33.7589 | 33.6519 | -0.00180166 | -0.00902055 | 4.99777 | 5.00679 | -0.00190701 | -0.00973502 | 5.09511 | 5.10485 | -0.00167677 | -0.00889379 | 5.29523 | 5.30412 | -0.00190716 | -0.00874009 | 4.57402 | 4.58276 | -0.00203269 | -0.00978235 | 4.80275 | 4.81253 | -0.00205011 | -0.00923633 | 4.49605 | 4.50528 | -0.000656297 | -0.00307514 | 4.68252 | 4.68559 | -0.0014317 | -0.00609638 | 4.25206 | 4.25815 | -0.00114786 | -0.00518724 | 4.51386 | 4.51905 | -0.00169463 | -0.00785124 | 4.62515 | 4.633 | -0.000862134 | -0.00406333 | 4.70904 | 4.7131 | -0.00166186 | -0.00558751 | 3.35662 | 3.3622 | -86.549 | -86.548 | 0.9643 | 4841.9 | 96.06944 | 0.00317941 | -0.0018959 | 0.00156915675
137 | 0.00316895 | 0.106641 | 33.7586 | 33.6519 | -0.00184779 | -0.00925148 | 4.99754 | 5.00679 | -0.00195446 | -0.00997723 | 5.09487 | 5.10485 | -0.00177245 | -0.00940128 | 5.29472 | 5.30412 | -0.00193645 | -0.00887431 | 4.57389 | 4.58276 | -0.00211696 | -0.0101879 | 4.80234 | 4.81253 | -0.00210615 | -0.00948879 | 4.49579 | 4.50528 | -0.000727581 | -0.00340915 | 4.68218 | 4.68559 | -0.00150516 | -0.0064092 | 4.25175 | 4.25815 | -0.00112962 | -0.00510482 | 4.51394 | 4.51905 | -0.00170718 | -0.00790937 | 4.6251 | 4.633 | -0.000800476 | -0.00377272 | 4.70933 | 4.7131 | -0.00162228 | -0.00545442 | 3.35675 | 3.3622 | -86.362 | -86.361 | 0.9749 | 4895.2 | 97.12698 | 0.00316895 | -0.00195571 | 0.001602213
138 | 0.00320372 | 0.107811 | 33.7598 | 33.6519 | -0.00190924 | -0.00955919 | 4.99724 | 5.00679 | -0.00194979 | -0.00995336 | 5.0949 | 5.10485 | -0.00174159 | -0.00923758 | 5.29488 | 5.30412 | -0.00192729 | -0.00883233 | 4.57393 | 4.58276 | -0.00213364 | -0.0102682 | 4.80226 | 4.81253 | -0.00215437 | -0.00970605 | 4.49558 | 4.50528 | -0.00070255 | -0.00329186 | 4.6823 | 4.68559 | -0.00158675 | -0.00675661 | 4.2514 | 4.25815 | -0.00127168 | -0.0057468 | 4.5133 | 4.51905 | -0.00178972 | -0.00829176 | 4.62471 | 4.633 | -0.000950962 | -0.00448198 | 4.70862 | 4.7131 | -0.00171861 | -0.00577833 | 3.35642 | 3.3622 | -86.051 | -86.051 | 0.9775 | 4908.12 | 97.38333 | 0.00320372 | -0.00196932 | 0.001653016
139 | 0.00323605 | 0.108899 | 33.7608 | 33.6519 | -0.00189242 | -0.00947495 | 4.99732 | 5.00679 | -0.0018926 | -0.00966142 | 5.09519 | 5.10485 | -0.00169958 | -0.00901476 | 5.29511 | 5.30412 | -0.00191878 | -0.0087933 | 4.57397 | 4.58276 | -0.00210079 | -0.0101101 | 4.80242 | 4.81253 | -0.0021492 | -0.00968277 | 4.4956 | 4.50528 | -0.000753718 | -0.00353161 | 4.68206 | 4.68559 | -0.00150624 | -0.0064138 | 4.25174 | 4.25815 | -0.00121888 | -0.00550819 | 4.51354 | 4.51905 | -0.00183537 | -0.00850327 | 4.6245 | 4.633 | -0.000930518 | -0.00438563 | 4.70871 | 4.7131 | -0.00172286 | -0.00579261 | 3.35641 | 3.3622 | -85.49 | -85.489 | 0.9962 | 5001.79 | 99.24187 | 0.00323605 | -0.001942228 | 0.00163508
140 | 0.00328903 | 0.110682 | 33.7626 | 33.6519 | -0.00188643 | -0.00944496 | 4.99735 | 5.00679 | -0.00198653 | -0.0101409 | 5.09471 | 5.10485 | -0.00172349 | -0.00914159 | 5.29498 | 5.30412 | -0.00189133 | -0.0086675 | 4.5741 | 4.58276 | -0.00210544 | -0.0101325 | 4.80239 | 4.81253 | -0.00215584 | -0.00971268 | 4.49557 | 4.50528 | -0.0006912 | -0.00323868 | 4.68235 | 4.68559 | -0.00153308 | -0.0065281 | 4.25163 | 4.25815 | -0.00125545 | -0.00567344 | 4.51337 | 4.51905 | -0.00179622 | -0.00832191 | 4.62468 | 4.633 | -0.000986666 | -0.00465026 | 4.70845 | 4.7131 | -0.00178018 | -0.00598531 | 3.35622 | 3.3622 | -85.364 | -85.364 | 0.994 | 4990.49 | 99.01766 | 0.00328903 | -0.001958177 | 0.001649321
141 | 0.00331281 | 0.111483 | 33.7634 | 33.6519 | -0.00190961 | -0.00956103 | 4.99723 | 5.00679 | -0.00203154 | -0.0103707 | 5.09448 | 5.10485 | -0.00175632 | -0.00931576 | 5.29481 | 5.30412 | -0.00195325 | -0.00895128 | 4.57381 | 4.58276 | -0.0020479 | -0.00985555 | 4.80267 | 4.81253 | -0.00214002 | -0.00964141 | 4.49564 | 4.50528 | -0.000707787 | -0.0033164 | 4.68228 | 4.68559 | -0.00149804 | -0.00637888 | 4.25178 | 4.25815 | -0.00118207 | -0.00534182 | 4.5137 | 4.51905 | -0.00172065 | -0.00797176 | 4.62503 | 4.633 | -0.000877253 | -0.00413458 | 4.70897 | 4.7131 | -0.00162963 | -0.00547915 | 3.35672 | 3.3622 | -85.175 | -85.175 | 0.9991 | 5016.33 | 99.53036 | 0.00331281 | -0.001973107 | 0.0016211725
142 | 0.00332124 | 0.111766 | 33.7637 | 33.6519 | -0.00189901 | -0.00950794 | 4.99729 | 5.00679 | -0.00206827 | -0.0105582 | 5.09429 | 5.10485 | -0.00184248 | -0.00977273 | 5.29435 | 5.30412 | -0.00199532 | -0.00914406 | 4.57362 | 4.58276 | -0.00215588 | -0.0103753 | 4.80215 | 4.81253 | -0.00219989 | -0.0099111 | 4.49537 | 4.50528 | -0.000796552 | -0.00373232 | 4.68186 | 4.68559 | -0.00157774 | -0.00671824 | 4.25144 | 4.25815 | -0.00125071 | -0.00565201 | 4.51339 | 4.51905 | -0.00183984 | -0.00852401 | 4.62448 | 4.633 | -0.000947361 | -0.00446501 | 4.70864 | 4.7131 | -0.00177605 | -0.00597145 | 3.35623 | 3.3622 | -84.616 | -84.616 | 1.0123 | 5082.55 | 100.8442 | 0.00332124 | -0.002026808 | 0.001695759
143 | 0.00334808 | 0.112669 | 33.7646 | 33.6519 | -0.00190257 | -0.0095258 | 4.99727 | 5.00679 | -0.00201087 | -0.0102652 | 5.09458 | 5.10485 | -0.00172944 | -0.00917318 | 5.29495 | 5.30412 | -0.00192343 | -0.00881461 | 4.57395 | 4.58276 | -0.00205863 | -0.00990723 | 4.80262 | 4.81253 | -0.00219664 | -0.00989649 | 4.49538 | 4.50528 | -0.000642397 | -0.00301001 | 4.68258 | 4.68559 | -0.00145959 | -0.00621515 | 4.25194 | 4.25815 | -0.00118587 | -0.00535901 | 4.51369 | 4.51905 | -0.00178317 | -0.00826144 | 4.62474 | 4.633 | -0.00088619 | -0.0041767 | 4.70892 | 4.7131 | -0.00166559 | -0.00560007 | 3.3566 | 3.3622 | -84.241 | -84.241 | 1.0207 | 5124.54 | 101.6774 | 0.00334808 | -0.001970263 | 0.001620366
144 | 0.00335245 | 0.112817 | 33.7648 | 33.6519 | -0.00188903 | -0.00945799 | 4.99734 | 5.00679 | -0.00198345 | -0.0101252 | 5.09472 | 5.10485 | -0.00176955 | -0.00938592 | 5.29474 | 5.30412 | -0.00194199 | -0.00889969 | 4.57386 | 4.58276 | -0.00216749 | -0.0104311 | 4.8021 | 4.81253 | -0.00219665 | -0.00989651 | 4.49538 | 4.50528 | -0.000695916 | -0.00326078 | 4.68233 | 4.68559 | -0.00150233 | -0.00639715 | 4.25176 | 4.25815 | -0.00124368 | -0.00562023 | 4.51343 | 4.51905 | -0.00181037 | -0.00838747 | 4.62462 | 4.633 | -0.000899023 | -0.00423718 | 4.70886 | 4.7131 | -0.00176243 | -0.00592565 | 3.35628 | 3.3622 | -83.929 | -83.929 | 1.0252 | 5147.15 | 102.126 | 0.00335245 | -0.00199136 | 0.001655159
145 | 0.00334216 | 0.11247 | 33.7644 | 33.6519 | -0.00187888 | -0.00940719 | 4.99739 | 5.00679 | -0.00198954 | -0.0101563 | 5.09469 | 5.10485 | -0.00176328 | -0.00935264 | 5.29477 | 5.30412 | -0.00196718 | -0.0090151 | 4.57375 | 4.58276 | -0.00214427 | -0.0103193 | 4.80221 | 4.81253 | -0.00224244 | -0.0101028 | 4.49518 | 4.50528 | -0.00079644 | -0.00373179 | 4.68186 | 4.68559 | -0.00151926 | -0.00646925 | 4.25169 | 4.25815 | -0.00123873 | -0.0055979 | 4.51345 | 4.51905 | -0.00181772 | -0.00842149 | 4.62458 | 4.633 | -0.000865187 | -0.00407771 | 4.70902 | 4.7131 | -0.00168479 | -0.00566459 | 3.35654 | 3.3622 | -83.555 | -83.555 | 1.0313 | 5177.83 | 102.7347 | 0.00334216 | -0.001997598 | 0.001658976
146 | 0.00340237 | 0.114496 | 33.7664 | 33.6519 | -0.00188366 | -0.00943108 | 4.99736 | 5.00679 | -0.00197926 | -0.0101038 | 5.09475 | 5.10485 | -0.00174985 | -0.00928144 | 5.29484 | 5.30412 | -0.00195995 | -0.00898197 | 4.57378 | 4.58276 | -0.00211635 | -0.010185 | 4.80234 | 4.81253 | -0.00221714 | -0.00998885 | 4.49529 | 4.50528 | -0.000705113 | -0.00330387 | 4.68229 | 4.68559 | -0.00150157 | -0.00639394 | 4.25176 | 4.25815 | -0.00126428 | -0.00571333 | 4.51333 | 4.51905 | -0.00180015 | -0.00834012 | 4.62466 | 4.633 | -0.000866432 | -0.00408358 | 4.70902 | 4.7131 | -0.00173717 | -0.00584072 | 3.35636 | 3.3622 | -83.18 | -83.179 | 1.04 | 5221.44 | 103.6 | 0.00340237 | -0.001984368 | 0.00164841
147 | 0.00342324 | 0.115199 | 33.7671 | 33.6519 | -0.00193774 | -0.00970188 | 4.99709 | 5.00679 | -0.00198324 | -0.0101241 | 5.09473 | 5.10485 | -0.00173346 | -0.0091945 | 5.29493 | 5.30412 | -0.00196868 | -0.00902201 | 4.57374 | 4.58276 | -0.00211991 | -0.0102021 | 4.80233 | 4.81253 | -0.00224903 | -0.0101325 | 4.49515 | 4.50528 | -0.00070552 | -0.00330578 | 4.68229 | 4.68559 | -0.00158105 | -0.00673237 | 4.25142 | 4.25815 | -0.00122139 | -0.0055195 | 4.51353 | 4.51905 | -0.00184883 | -0.00856563 | 4.62444 | 4.633 | -0.00085081 | -0.00400995 | 4.70909 | 4.7131 | -0.00169756 | -0.00570752 | 3.3565 | 3.3622 | -82.929 | -82.929 | 1.0375 | 5208.52 | 103.3437 | 0.00342324 | -0.001998677 | 0.001658102
148 | 0.00343189 | 0.11549 | 33.7674 | 33.6519 | -0.00203849 | -0.0102063 | 4.99659 | 5.00679 | -0.00217887 | -0.0111228 | 5.09373 | 5.10485 | -0.00193621 | -0.0102699 | 5.29385 | 5.30412 | -0.00208918 | -0.00957421 | 4.57319 | 4.58276 | -0.00230636 | -0.0110994 | 4.80143 | 4.81253 | -0.002297 | -0.0103487 | 4.49493 | 4.50528 | -0.000804947 | -0.00377165 | 4.68182 | 4.68559 | -0.00164691 | -0.00701279 | 4.25114 | 4.25815 | -0.00137925 | -0.00623288 | 4.51281 | 4.51905 | -0.00196814 | -0.0091184 | 4.62389 | 4.633 | -0.00102003 | -0.0048075 | 4.70829 | 4.7131 | -0.00189823 | -0.00638223 | 3.35582 | 3.3622 | -82.743 | -82.743 | 1.0413 | 5227.9 | 103.7282 | 0.00343189 | -0.002141018 | 0.001796968
149 | 0.00344123 | 0.115804 | 33.7677 | 33.6519 | -0.00200863 | -0.0100568 | 4.99674 | 5.00679 | -0.00210502 | -0.0107458 | 5.0941 | 5.10485 | -0.00182214 | -0.00966487 | 5.29446 | 5.30412 | -0.00205562 | -0.00942041 | 4.57334 | 4.58276 | -0.00221263 | -0.0106483 | 4.80188 | 4.81253 | -0.00227979 | -0.0102711 | 4.49501 | 4.50528 | -0.000761828 | -0.00356962 | 4.68202 | 4.68559 | -0.00161987 | -0.00689764 | 4.25126 | 4.25815 | -0.00129263 | -0.00584145 | 4.51321 | 4.51905 | -0.00186051 | -0.00861975 | 4.62438 | 4.633 | -0.000933743 | -0.00440082 | 4.7087 | 4.7131 | -0.00180305 | -0.00606223 | 3.35614 | 3.3622 | -82.118 | -82.118 | 1.0578 | 5310.27 | 105.3625 | 0.00344123 | -0.002080638 | 0.00172962175
150 | 0.0035169 | 0.11835 | 33.7703 | 33.6519 | -0.00207542 | -0.0103912 | 4.9964 | 5.00679 | -0.00221522 | -0.0113083 | 5.09354 | 5.10485 | -0.00191809 | -0.0101738 | 5.29395 | 5.30412 | -0.00218956 | -0.0100342 | 4.57273 | 4.58276 | -0.00226316 | -0.0108915 | 4.80164 | 4.81253 | -0.00241103 | -0.0108624 | 4.49442 | 4.50528 | -0.000861759 | -0.00403785 | 4.68155 | 4.68559 | -0.00172769 | -0.00735678 | 4.2508 | 4.25815 | -0.00144568 | -0.00653308 | 4.51251 | 4.51905 | -0.00200679 | -0.00929744 | 4.62371 | 4.633 | -0.00105301 | -0.00496295 | 4.70814 | 4.7131 | -0.00184133 | -0.00619092 | 3.35601 | 3.3622 | -81.743 | -81.743 | 1.0642 | 5342.57 | 106.0034 | 0.0035169 | -0.002178747 | 0.001834062
151 | 0.00349052 | 0.117463 | 33.7694 | 33.6519 | -0.00211407 | -0.0105847 | 4.99621 | 5.00679 | -0.00217398 | -0.0110978 | 5.09375 | 5.10485 | -0.00191923 | -0.0101798 | 5.29394 | 5.30412 | -0.00212486 | -0.00973774 | 4.57303 | 4.58276 | -0.00225719 | -0.0108628 | 4.80166 | 4.81253 | -0.00233807 | -0.0105337 | 4.49475 | 4.50528 | -0.000755519 | -0.00354005 | 4.68205 | 4.68559 | -0.00157993 | -0.00672757 | 4.25143 | 4.25815 | -0.00133536 | -0.00603457 | 4.51301 | 4.51905 | -0.00186731 | -0.00865128 | 4.62435 | 4.633 | -0.000934249 | -0.00440321 | 4.7087 | 4.7131 | -0.0017896 | -0.006017 | 3.35619 | 3.3622 | -81.617 | -81.616 | 1.071 | 5376.48 | 106.6762 | 0.00349052 | -0.002154567 | 0.001765781
152 | 0.00351428 | 0.118262 | 33.7702 | 33.6519 | -0.00204693 | -0.0102485 | 4.99655 | 5.00679 | -0.00217772 | -0.0111169 | 5.09373 | 5.10485 | -0.00195612 | -0.0103755 | 5.29375 | 5.30412 | -0.00214548 | -0.00983222 | 4.57293 | 4.58276 | -0.00227636 | -0.0109551 | 4.80157 | 4.81253 | -0.00235346 | -0.010603 | 4.49468 | 4.50528 | -0.00079481 | -0.00372415 | 4.68187 | 4.68559 | -0.00162761 | -0.00693063 | 4.25122 | 4.25815 | -0.00130862 | -0.00591372 | 4.51313 | 4.51905 | -0.00182461 | -0.00845341 | 4.62455 | 4.633 | -0.000930896 | -0.00438741 | 4.70871 | 4.7131 | -0.00181003 | -0.00608568 | 3.35612 | 3.3622 | -81.496 | -81.496 | 1.07 | 5371.64 | 106.5802 | 0.00351428 | -0.002159345 | 0.001771054
153 | 0.00350665 | 0.118005 | 33.77 | 33.6519 | -0.00201276 | -0.0100775 | 4.99672 | 5.00679 | -0.00211059 | -0.0107742 | 5.09408 | 5.10485 | -0.00182087 | -0.00965809 | 5.29446 | 5.30412 | -0.00205958 | -0.00943858 | 4.57333 | 4.58276 | -0.00221432 | -0.0106565 | 4.80187 | 4.81253 | -0.00227596 | -0.0102538 | 4.49503 | 4.50528 | -0.000720563 | -0.00337626 | 4.68222 | 4.68559 | -0.00157073 | -0.00668841 | 4.25147 | 4.25815 | -0.00127774 | -0.00577417 | 4.51327 | 4.51905 | -0.0018582 | -0.00860903 | 4.6244 | 4.633 | -0.000864551 | -0.00407471 | 4.70903 | 4.7131 | -0.00178531 | -0.00600258 | 3.3562 | 3.3622 | -81.184 | -81.184 | 1.0774 | 5408.79 | 107.3173 | 0.00350665 | -0.002082347 | 0.0017142645
154 | 0.0035731 | 0.120242 | 33.7722 | 33.6519 | -0.00204205 | -0.0102241 | 4.99657 | 5.00679 | -0.00215018 | -0.0109763 | 5.09387 | 5.10485 | -0.00189952 | -0.0100753 | 5.29405 | 5.30412 | -0.00212643 | -0.00974493 | 4.57302 | 4.58276 | -0.00227566 | -0.0109517 | 4.80158 | 4.81253 | -0.00240808 | -0.0108491 | 4.49443 | 4.50528 | -0.000792422 | -0.00371296 | 4.68188 | 4.68559 | -0.0016269 | -0.0069276 | 4.25123 | 4.25815 | -0.00133751 | -0.00604428 | 4.513 | 4.51905 | -0.00192621 | -0.00892416 | 4.62408 | 4.633 | -0.00097843 | -0.00461144 | 4.70849 | 4.7131 | -0.00189982 | -0.00638759 | 3.35582 | 3.3622 | -80.685 | -80.685 | 1.0852 | 5447.55 | 108.0863 | 0.0035731 | -0.00215032 | 0.001788601
155 | 0.00359491 | 0.120976 | 33.7729 | 33.6519 | -0.00207454 | -0.0103868 | 4.99641 | 5.00679 | -0.00216777 | -0.0110661 | 5.09378 | 5.10485 | -0.0019131 | -0.0101473 | 5.29397 | 5.30412 | -0.00214373 | -0.00982422 | 4.57294 | 4.58276 | -0.00232911 | -0.0112089 | 4.80132 | 4.81253 | -0.00242037 | -0.0109044 | 4.49438 | 4.50528 | -0.000735638 | -0.0034469 | 4.68215 | 4.68559 | -0.00167263 | -0.00712233 | 4.25103 | 4.25815 | -0.00136029 | -0.00614723 | 4.5129 | 4.51905 | -0.00200452 | -0.00928697 | 4.62372 | 4.633 | -0.000917584 | -0.00432466 | 4.70878 | 4.7131 | -0.00190212 | -0.00639531 | 3.35581 | 3.3622 | -80.495 | -80.495 | 1.0845 | 5444.32 | 108.0222 | 0.00359491 | -0.00217477 | 0.00180345
156 | 0.00361626 | 0.121694 | 33.7736 | 33.6519 | -0.00215881 | -0.0108087 | 4.99599 | 5.00679 | -0.00223517 | -0.0114102 | 5.09344 | 5.10485 | -0.00191116 | -0.010137 | 5.29398 | 5.30412 | -0.0021523 | -0.00986349 | 4.5729 | 4.58276 | -0.00232972 | -0.0112119 | 4.80132 | 4.81253 | -0.00244441 | -0.0110128 | 4.49427 | 4.50528 | -0.000760084 | -0.00356145 | 4.68203 | 4.68559 | -0.00169106 | -0.00720081 | 4.25095 | 4.25815 | -0.00140801 | -0.00636288 | 4.51268 | 4.51905 | -0.00195673 | -0.00906553 | 4.62394 | 4.633 | -0.000987186 | -0.00465271 | 4.70845 | 4.7131 | -0.0019481 | -0.0065499 | 3.35565 | 3.3622 | -80.061 | -80.061 | 1.099 | 5516.99 | 109.4641 | 0.00361626 | -0.002205262 | 0.001831895
157 | 0.00361323 | 0.121592 | 33.7735 | 33.6519 | -0.0020623 | -0.0103255 | 4.99647 | 5.00679 | -0.00212831 | -0.0108647 | 5.09399 | 5.10485 | -0.00188569 | -0.0100019 | 5.29412 | 5.30412 | -0.00207648 | -0.00951602 | 4.57325 | 4.58276 | -0.00231426 | -0.0111375 | 4.80139 | 4.81253 | -0.00246245 | -0.011094 | 4.49419 | 4.50528 | -0.000779945 | -0.00365451 | 4.68194 | 4.68559 | -0.00170944 | -0.00727908 | 4.25088 | 4.25815 | -0.00137034 | -0.00619262 | 4.51285 | 4.51905 | -0.00195036 | -0.00903602 | 4.62397 | 4.633 | -0.000970159 | -0.00457246 | 4.70853 | 4.7131 | -0.00189866 | -0.00638369 | 3.35582 | 3.3622 | -79.56 | -79.56 | 1.1097 | 5570.29 | 110.5216 | 0.00361323 | -0.002154915 | 0.0018006995
158 | 0.00362043 | 0.121835 | 33.7738 | 33.6519 | -0.00216048 | -0.0108171 | 4.99598 | 5.00679 | -0.00220398 | -0.011251 | 5.0936 | 5.10485 | -0.00197154 | -0.0104573 | 5.29366 | 5.30412 | -0.00219834 | -0.0100745 | 4.57269 | 4.58276 | -0.00233136 | -0.0112197 | 4.80131 | 4.81253 | -0.00247468 | -0.0111491 | 4.49413 | 4.50528 | -0.000808795 | -0.00378968 | 4.6818 | 4.68559 | -0.00166587 | -0.00709355 | 4.25106 | 4.25815 | -0.00143713 | -0.00649444 | 4.51255 | 4.51905 | -0.00206437 | -0.00956423 | 4.62344 | 4.633 | -0.00100749 | -0.00474842 | 4.70835 | 4.7131 | -0.00191131 | -0.00642621 | 3.35578 | 3.3622 | -79.124 | -79.124 | 1.1171 | 5607.44 | 111.2587 | 0.00362043 | -0.002223397 | 0.001852945
159 | 0.0036635 | 0.123284 | 33.7752 | 33.6519 | -0.00215657 | -0.0107975 | 4.996 | 5.00679 | -0.00222121 | -0.011339 | 5.09351 | 5.10485 | -0.00194583 | -0.0103209 | 5.2938 | 5.30412 | -0.0022037 | -0.010099 | 4.57267 | 4.58276 | -0.00231322 | -0.0111324 | 4.80139 | 4.81253 | -0.00249581 | -0.0112443 | 4.49404 | 4.50528 | -0.000796654 | -0.0037328 | 4.68186 | 4.68559 | -0.00170553 | -0.00726239 | 4.25089 | 4.25815 | -0.001375 | -0.00621369 | 4.51283 | 4.51905 | -0.00197282 | -0.0091401 | 4.62386 | 4.633 | -0.00100092 | -0.00471742 | 4.70838 | 4.7131 | -0.00190772 | -0.00641414 | 3.35579 | 3.3622 | -78.811 | -78.811 | 1.1226 | 5634.89 | 111.8034 | 0.0036635 | -0.002222723 | 0.001841249
160 | 0.00368683 | 0.124069 | 33.776 | 33.6519 | -0.00217596 | -0.0108946 | 4.9959 | 5.00679 | -0.00225104 | -0.0114912 | 5.09336 | 5.10485 | -0.00194165 | -0.0102987 | 5.29382 | 5.30412 | -0.00216385 | -0.00991639 | 4.57285 | 4.58276 | -0.00240591 | -0.0115785 | 4.80095 | 4.81253 | -0.00250468 | -0.0112843 | 4.494 | 4.50528 | -0.000776132 | -0.00363664 | 4.68196 | 4.68559 | -0.00171103 | -0.00728582 | 4.25087 | 4.25815 | -0.00136136 | -0.00615205 | 4.51289 | 4.51905 | -0.00198006 | -0.00917364 | 4.62383 | 4.633 | -0.000929589 | -0.00438125 | 4.70872 | 4.7131 | -0.00185497 | -0.0062368 | 3.35597 | 3.3622 | -78.563 | -78.563 | 1.1277 | 5660.73 | 112.3161 | 0.00368683 | -0.002240515 | 0.00183801925
161 | 0.0037432 | 0.125966 | 33.7779 | 33.6519 | -0.00217553 | -0.0108924 | 4.9959 | 5.00679 | -0.00226038 | -0.0115389 | 5.09331 | 5.10485 | -0.00198822 | -0.0105458 | 5.29358 | 5.30412 | -0.0021973 | -0.0100697 | 4.57269 | 4.58276 | -0.00239221 | -0.0115126 | 4.80101 | 4.81253 | -0.00249695 | -0.0112494 | 4.49403 | 4.50528 | -0.000818635 | -0.00383579 | 4.68176 | 4.68559 | -0.00173667 | -0.00739502 | 4.25076 | 4.25815 | -0.00142553 | -0.00644204 | 4.5126 | 4.51905 | -0.00200033 | -0.00926755 | 4.62374 | 4.633 | -0.000991093 | -0.00467112 | 4.70843 | 4.7131 | -0.0019368 | -0.00651192 | 3.35569 | 3.3622 | -78.063 | -78.063 | 1.1361 | 5702.72 | 113.1492 | 0.0037432 | -0.002251765 | 0.001868304
162 | 0.00376305 | 0.126634 | 33.7786 | 33.6519 | -0.00212092 | -0.010619 | 4.99618 | 5.00679 | -0.0022162 | -0.0113133 | 5.09354 | 5.10485 | -0.00201027 | -0.0106627 | 5.29346 | 5.30412 | -0.00220139 | -0.0100885 | 4.57268 | 4.58276 | -0.00244905 | -0.0117861 | 4.80074 | 4.81253 | -0.00251044 | -0.0113102 | 4.49397 | 4.50528 | -0.000898725 | -0.00421106 | 4.68138 | 4.68559 | -0.00175386 | -0.00746821 | 4.25069 | 4.25815 | -0.00147346 | -0.00665862 | 4.51239 | 4.51905 | -0.00210626 | -0.00975831 | 4.62325 | 4.633 | -0.00102541 | -0.00483286 | 4.70827 | 4.7131 | -0.00199284 | -0.00670033 | 3.3555 | 3.3622 | -77.75 | -77.75 | 1.1458 | 5751.17 | 114.1105 | 0.00376305 | -0.002251378 | 0.00189656875
163 | 0.00379255 | 0.127627 | 33.7796 | 33.6519 | -0.00227048 | -0.0113678 | 4.99543 | 5.00679 | -0.00234706 | -0.0119814 | 5.09287 | 5.10485 | -0.00201813 | -0.0107044 | 5.29342 | 5.30412 | -0.0022877 | -0.010484 | 4.57228 | 4.58276 | -0.00238823 | -0.0114934 | 4.80103 | 4.81253 | -0.00247729 | -0.0111609 | 4.49412 | 4.50528 | -0.000818061 | -0.0038331 | 4.68176 | 4.68559 | -0.00171386 | -0.00729787 | 4.25086 | 4.25815 | -0.00139861 | -0.0063204 | 4.51273 | 4.51905 | -0.00196371 | -0.00909788 | 4.62391 | 4.633 | -0.000971203 | -0.00457738 | 4.70852 | 4.7131 | -0.00191023 | -0.00642257 | 3.35578 | 3.3622 | -77.377 | -77.377 | 1.1499 | 5772.17 | 114.5272 | 0.00379255 | -0.002298148 | 0.00188038
164 | 0.00378658 | 0.127426 | 33.7794 | 33.6519 | -0.00220274 | -0.0110287 | 4.99577 | 5.00679 | -0.00224562 | -0.0114636 | 5.09339 | 5.10485 | -0.00197549 | -0.0104783 | 5.29364 | 5.30412 | -0.00223602 | -0.0102472 | 4.57252 | 4.58276 | -0.00241196 | -0.0116076 | 4.80092 | 4.81253 | -0.00255019 | -0.0114893 | 4.49379 | 4.50528 | -0.000831984 | -0.00389834 | 4.68169 | 4.68559 | -0.00179883 | -0.0076597 | 4.2505 | 4.25815 | -0.00144088 | -0.00651142 | 4.51254 | 4.51905 | -0.00195022 | -0.00903538 | 4.62397 | 4.633 | -0.000952387 | -0.0044887 | 4.70861 | 4.7131 | -0.00186049 | -0.00625533 | 3.35595 | 3.3622 | -76.878 | -76.878 | 1.1599 | 5822.24 | 115.5206 | 0.00378658 | -0.002270337 | 0.001871401
165 | 0.00383125 | 0.128929 | 33.7809 | 33.6519 | -0.00212471 | -0.010638 | 4.99616 | 5.00679 | -0.002226 | -0.0113634 | 5.09349 | 5.10485 | -0.00192301 | -0.0101999 | 5.29392 | 5.30412 | -0.00217096 | -0.00994899 | 4.57282 | 4.58276 | -0.00234775 | -0.0112986 | 4.80123 | 4.81253 | -0.00245267 | -0.01105 | 4.49423 | 4.50528 | -0.000744948 | -0.00349052 | 4.6821 | 4.68559 | -0.00171672 | -0.00731006 | 4.25084 | 4.25815 | -0.00140239 | -0.00633746 | 4.51271 | 4.51905 | -0.0020132 | -0.00932716 | 4.62368 | 4.633 | -0.000981057 | -0.00462382 | 4.70848 | 4.7131 | -0.00192169 | -0.00646113 | 3.35574 | 3.3622 | -76.502 | -76.502 | 1.1657 | 5851.31 | 116.0974 | 0.00383125 | -0.002207517 | 0.001835425
166 | 0.00379963 | 0.127865 | 33.7798 | 33.6519 | -0.00223472 | -0.0111888 | 4.99561 | 5.00679 | -0.00234306 | -0.011961 | 5.09289 | 5.10485 | -0.00202675 | -0.0107501 | 5.29337 | 5.30412 | -0.00228369 | -0.0104656 | 4.5723 | 4.58276 | -0.00247467 | -0.0119094 | 4.80062 | 4.81253 | -0.00256757 | -0.0115676 | 4.49371 | 4.50528 | -0.000840641 | -0.0039389 | 4.68165 | 4.68559 | -0.00175198 | -0.00746018 | 4.25069 | 4.25815 | -0.00143532 | -0.00648626 | 4.51256 | 4.51905 | -0.00201974 | -0.00935745 | 4.62365 | 4.633 | -0.000982417 | -0.00463023 | 4.70847 | 4.7131 | -0.00199822 | -0.00671843 | 3.35548 | 3.3622 | -76.315 | -76.315 | 1.1686 | 5865.84 | 116.3857 | 0.00379963 | -0.002321743 | 0.0019132315
167 | 0.00387907 | 0.130538 | 33.7825 | 33.6519 | -0.00223398 | -0.0111851 | 4.99561 | 5.00679 | -0.00230872 | -0.0117857 | 5.09306 | 5.10485 | -0.00200217 | -0.0106197 | 5.2935 | 5.30412 | -0.00221226 | -0.0101382 | 4.57263 | 4.58276 | -0.00237815 | -0.0114449 | 4.80108 | 4.81253 | -0.00258855 | -0.0116622 | 4.49362 | 4.50528 | -0.000755563 | -0.00354026 | 4.68205 | 4.68559 | -0.00177765 | -0.00756952 | 4.25059 | 4.25815 | -0.00144483 | -0.00652926 | 4.51252 | 4.51905 | -0.00205539 | -0.00952262 | 4.62348 | 4.633 | -0.0010185 | -0.00480028 | 4.7083 | 4.7131 | -0.00201884 | -0.00678774 | 3.35542 | 3.3622 | -76.192 | -76.192 | 1.1654 | 5849.69 | 116.0653 | 0.00387907 | -0.002287305 | 0.00189955025
168 | 0.00387431 | 0.130378 | 33.7823 | 33.6519 | -0.00224012 | -0.0112158 | 4.99558 | 5.00679 | -0.00233781 | -0.0119342 | 5.09292 | 5.10485 | -0.00209376 | -0.0111056 | 5.29302 | 5.30412 | -0.00232287 | -0.0106451 | 4.57212 | 4.58276 | -0.00249796 | -0.0120215 | 4.80051 | 4.81253 | -0.00262544 | -0.0118284 | 4.49345 | 4.50528 | -0.00088501 | -0.0041468 | 4.68145 | 4.68559 | -0.00180367 | -0.0076803 | 4.25047 | 4.25815 | -0.00157395 | -0.00711274 | 4.51193 | 4.51905 | -0.00202112 | -0.00936386 | 4.62364 | 4.633 | -0.00101618 | -0.00478934 | 4.70831 | 4.7131 | -0.00202196 | -0.00679824 | 3.3554 | 3.3622 | -75.878 | -75.878 | 1.1728 | 5886.84 | 116.8024 | 0.00387431 | -0.002352993 | 0.001953321
169 | 0.00390704 | 0.131479 | 33.7834 | 33.6519 | -0.00224138 | -0.0112221 | 4.99557 | 5.00679 | -0.00231608 | -0.0118232 | 5.09303 | 5.10485 | -0.00201193 | -0.0106715 | 5.29345 | 5.30412 | -0.00230548 | -0.0105655 | 4.5722 | 4.58276 | -0.00249248 | -0.0119951 | 4.80053 | 4.81253 | -0.00259988 | -0.0117132 | 4.49357 | 4.50528 | -0.000830074 | -0.00388939 | 4.6817 | 4.68559 | -0.00180062 | -0.00766731 | 4.25049 | 4.25815 | -0.00146314 | -0.00661199 | 4.51243 | 4.51905 | -0.00201958 | -0.00935673 | 4.62365 | 4.633 | -0.000976788 | -0.0046037 | 4.7085 | 4.7131 | -0.00194428 | -0.00653705 | 3.35567 | 3.3622 | -75.567 | -75.567 | 1.1802 | 5923.98 | 117.5393 | 0.00390704 | -0.002327872 | 0.001916809
170 | 0.0039259 | 0.132114 | 33.7841 | 33.6519 | -0.00221496 | -0.0110899 | 4.99571 | 5.00679 | -0.00231158 | -0.0118003 | 5.09305 | 5.10485 | -0.00205262 | -0.0108874 | 5.29323 | 5.30412 | -0.00227726 | -0.0104361 | 4.57233 | 4.58276 | -0.00254119 | -0.0122296 | 4.8003 | 4.81253 | -0.00264281 | -0.0119066 | 4.49337 | 4.50528 | -0.000910985 | -0.00426851 | 4.68132 | 4.68559 | -0.00192414 | -0.00819331 | 4.24996 | 4.25815 | -0.00160868 | -0.00726972 | 4.51178 | 4.51905 | -0.00220243 | -0.0102039 | 4.6228 | 4.633 | -0.00109358 | -0.00515417 | 4.70795 | 4.7131 | -0.00215279 | -0.00723812 | 3.35496 | 3.3622 | -75.068 | -75.068 | 1.1915 | 5980.51 | 118.6609 | 0.0039259 | -0.00234007 | 0.00199441875
171 | 0.00392741 | 0.132165 | 33.7841 | 33.6519 | -0.00223759 | -0.0112031 | 4.99559 | 5.00679 | -0.00237167 | -0.012107 | 5.09274 | 5.10485 | -0.00209257 | -0.0110992 | 5.29302 | 5.30412 | -0.0023002 | -0.0105413 | 4.57222 | 4.58276 | -0.00247845 | -0.0119276 | 4.8006 | 4.81253 | -0.00258669 | -0.0116538 | 4.49363 | 4.50528 | -0.000842609 | -0.00394812 | 4.68164 | 4.68559 | -0.00184991 | -0.00787722 | 4.25028 | 4.25815 | -0.00148463 | -0.00670912 | 4.51234 | 4.51905 | -0.00211671 | -0.00980672 | 4.6232 | 4.633 | -0.00103897 | -0.00489677 | 4.7082 | 4.7131 | -0.0020851 | -0.00701052 | 3.35519 | 3.3622 | -74.757 | -74.757 | 1.1983 | 6014.43 | 119.3339 | 0.00392741 | -0.002344528 | 0.001957092
172 | 0.00394732 | 0.132835 | 33.7848 | 33.6519 | -0.00229529 | -0.0114921 | 4.9953 | 5.00679 | -0.00244678 | -0.0124904 | 5.09236 | 5.10485 | -0.00207467 | -0.0110043 | 5.29312 | 5.30412 | -0.00233384 | -0.0106955 | 4.57207 | 4.58276 | -0.00258168 | -0.0124244 | 4.8001 | 4.81253 | -0.00264307 | -0.0119078 | 4.49337 | 4.50528 | -0.000852088 | -0.00399254 | 4.6816 | 4.68559 | -0.00188771 | -0.00803818 | 4.25012 | 4.25815 | -0.0014932 | -0.00674782 | 4.5123 | 4.51905 | -0.00210257 | -0.0097412 | 4.62326 | 4.633 | -0.00098956 | -0.0046639 | 4.70844 | 4.7131 | -0.00199884 | -0.00672052 | 3.35548 | 3.3622 | -73.944 | -73.943 | 1.2138 | 6091.95 | 120.872 | 0.00394732 | -0.002395888 | 0.0019749415
173 | 0.00401382 | 0.135073 | 33.787 | 33.6519 | -0.00226573 | -0.011344 | 4.99545 | 5.00679 | -0.00239411 | -0.0122216 | 5.09263 | 5.10485 | -0.00207385 | -0.011 | 5.29312 | 5.30412 | -0.00233482 | -0.0106999 | 4.57206 | 4.58276 | -0.00256303 | -0.0123346 | 4.80019 | 4.81253 | -0.00265347 | -0.0119546 | 4.49333 | 4.50528 | -0.000880526 | -0.00412579 | 4.68147 | 4.68559 | -0.0018958 | -0.00807263 | 4.25008 | 4.25815 | -0.00155271 | -0.00701679 | 4.51203 | 4.51905 | -0.00209497 | -0.00970598 | 4.6233 | 4.633 | -0.00103051 | -0.0048569 | 4.70824 | 4.7131 | -0.00205237 | -0.00690048 | 3.3553 | 3.3622 | -73.571 | -73.571 | 1.2199 | 6122.63 | 121.4808 | 0.00401382 | -0.002380835 | 0.001982658
174 | 0.00401121 | 0.134985 | 33.7869 | 33.6519 | -0.0023503 | -0.0117675 | 4.99503 | 5.00679 | -0.00244043 | -0.012458 | 5.09239 | 5.10485 | -0.00214803 | -0.0113934 | 5.29273 | 5.30412 | -0.00235878 | -0.0108097 | 4.57195 | 4.58276 | -0.00260664 | -0.0125445 | 4.79998 | 4.81253 | -0.0026823 | -0.0120845 | 4.4932 | 4.50528 | -0.000826125 | -0.00387088 | 4.68172 | 4.68559 | -0.00186383 | -0.00793646 | 4.25022 | 4.25815 | -0.00155284 | -0.00701737 | 4.51203 | 4.51905 | -0.00218378 | -0.0101175 | 4.62289 | 4.633 | -0.00106938 | -0.00504009 | 4.70806 | 4.7131 | -0.00209619 | -0.00704783 | 3.35515 | 3.3622 | -73.446 | -73.446 | 1.2225 | 6135.56 | 121.7373 | 0.00401121 | -0.00243108 | 0.002014885
175 | 0.00403393 | 0.13575 | 33.7877 | 33.6519 | -0.00236002 | -0.0118161 | 4.99498 | 5.00679 | -0.00244108 | -0.0124614 | 5.09239 | 5.10485 | -0.00208358 | -0.0110516 | 5.29307 | 5.30412 | -0.00236193 | -0.0108242 | 4.57194 | 4.58276 | -0.00257532 | -0.0123938 | 4.80013 | 4.81253 | -0.00269638 | -0.0121479 | 4.49313 | 4.50528 | -0.000852953 | -0.00399659 | 4.6816 | 4.68559 | -0.00184358 | -0.00785026 | 4.2503 | 4.25815 | -0.00154859 | -0.00699814 | 4.51205 | 4.51905 | -0.00216777 | -0.0100433 | 4.62296 | 4.633 | -0.00106288 | -0.00500945 | 4.70809 | 4.7131 | -0.00209229 | -0.00703469 | 3.35517 | 3.3622 | -72.945 | -72.944 | 1.2347 | 6196.93 | 122.955 | 0.00403393 | -0.002419718 | 0.00200719775
176 | 0.00406155 | 0.136679 | 33.7886 | 33.6519 | -0.00235193 | -0.0117756 | 4.99502 | 5.00679 | -0.00243324 | -0.0124213 | 5.09243 | 5.10485 | -0.0020804 | -0.0110347 | 5.29309 | 5.30412 | -0.00237592 | -0.0108883 | 4.57188 | 4.58276 | -0.00255747 | -0.0123079 | 4.80022 | 4.81253 | -0.00269325 | -0.0121338 | 4.49315 | 4.50528 | -0.000890413 | -0.00417211 | 4.68142 | 4.68559 | -0.0018629 | -0.00793254 | 4.25022 | 4.25815 | -0.00153256 | -0.00692571 | 4.51212 | 4.51905 | -0.00213805 | -0.00990559 | 4.6231 | 4.633 | -0.000952716 | -0.00449025 | 4.70861 | 4.7131 | -0.00201949 | -0.00678992 | 3.35541 | 3.3622 | -72.634 | -72.634 | 1.2363 | 6205 | 123.1151 | 0.00406155 | -0.002415368 | 0.001990695
177 | 0.00407994 | 0.137298 | 33.7892 | 33.6519 | -0.00239742 | -0.0120034 | 4.99479 | 5.00679 | -0.00245474 | -0.0125311 | 5.09232 | 5.10485 | -0.00214283 | -0.0113658 | 5.29276 | 5.30412 | -0.00241432 | -0.0110643 | 4.5717 | 4.58276 | -0.00255469 | -0.0122945 | 4.80023 | 4.81253 | -0.00271477 | -0.0122308 | 4.49305 | 4.50528 | -0.000909942 | -0.00426362 | 4.68133 | 4.68559 | -0.00188917 | -0.00804436 | 4.25011 | 4.25815 | -0.00161542 | -0.00730017 | 4.51175 | 4.51905 | -0.00228177 | -0.0105715 | 4.62243 | 4.633 | -0.00107726 | -0.00507726 | 4.70802 | 4.7131 | -0.0021197 | -0.00712686 | 3.35508 | 3.3622 | -72.196 | -72.196 | 1.2466 | 6256.68 | 124.1405 | 0.00407994 | -0.002446462 | 0.002047669
178 | 0.00409157 | 0.137689 | 33.7896 | 33.6519 | -0.00236468 | -0.0118395 | 4.99496 | 5.00679 | -0.00243126 | -0.0124112 | 5.09244 | 5.10485 | -0.00211777 | -0.0112329 | 5.29289 | 5.30412 | -0.00242864 | -0.0111299 | 4.57163 | 4.58276 | -0.00264868 | -0.0127469 | 4.79978 | 4.81253 | -0.00282023 | -0.0127059 | 4.49258 | 4.50528 | -0.000928511 | -0.00435062 | 4.68124 | 4.68559 | -0.00198427 | -0.00844931 | 4.24971 | 4.25815 | -0.00163965 | -0.00740965 | 4.51164 | 4.51905 | -0.00228617 | -0.0105918 | 4.62241 | 4.633 | -0.00103632 | -0.00488427 | 4.70822 | 4.7131 | -0.00201536 | -0.00677606 | 3.35543 | 3.3622 | -71.697 | -71.696 | 1.2557 | 6301.9 | 125.0377 | 0.00409157 | -0.002468543 | 0.00205846175
179 | 0.00409078 | 0.137663 | 33.7896 | 33.6519 | -0.00241227 | -0.0120777 | 4.99472 | 5.00679 | -0.00248612 | -0.0126913 | 5.09216 | 5.10485 | -0.00218047 | -0.0115655 | 5.29256 | 5.30412 | -0.00247577 | -0.0113459 | 4.57142 | 4.58276 | -0.00265967 | -0.0127997 | 4.79973 | 4.81253 | -0.00276615 | -0.0124623 | 4.49282 | 4.50528 | -0.000923762 | -0.00432837 | 4.68126 | 4.68559 | -0.00192984 | -0.00821755 | 4.24994 | 4.25815 | -0.00160715 | -0.00726278 | 4.51178 | 4.51905 | -0.00226827 | -0.0105089 | 4.6225 | 4.633 | -0.00105425 | -0.00496879 | 4.70813 | 4.7131 | -0.00212753 | -0.00715318 | 3.35505 | 3.3622 | -71.448 | -71.448 | 1.2595 | 6321.29 | 125.4224 | 0.00409078 | -0.002496742 | 0.002074271
180 | 0.00413787 | 0.139247 | 33.7912 | 33.6519 | -0.00240993 | -0.012066 | 4.99473 | 5.00679 | -0.0024923 | -0.0127228 | 5.09213 | 5.10485 | -0.00219031 | -0.0116177 | 5.2925 | 5.30412 | -0.00245015 | -0.0112285 | 4.57154 | 4.58276 | -0.00262279 | -0.0126223 | 4.79991 | 4.81253 | -0.00276991 | -0.0124792 | 4.4928 | 4.50528 | -0.000907263 | -0.00425106 | 4.68134 | 4.68559 | -0.00189337 | -0.00806227 | 4.25009 | 4.25815 | -0.00155643 | -0.00703357 | 4.51201 | 4.51905 | -0.0022505 | -0.0104266 | 4.62258 | 4.633 | -0.00106012 | -0.00499646 | 4.7081 | 4.7131 | -0.00206797 | -0.00695295 | 3.35525 | 3.3622 | -70.887 | -70.886 | 1.2708 | 6377.81 | 126.5438 | 0.00413787 | -0.002489232 | 0.00205592025
181 | 0.00415128 | 0.139699 | 33.7916 | 33.6519 | -0.0024461 | -0.0122471 | 4.99455 | 5.00679 | -0.00254423 | -0.0129879 | 5.09186 | 5.10485 | -0.00218365 | -0.0115824 | 5.29254 | 5.30412 | -0.00247295 | -0.011333 | 4.57143 | 4.58276 | -0.00266471 | -0.012824 | 4.7997 | 4.81253 | -0.00280595 | -0.0126416 | 4.49264 | 4.50528 | -0.000905118 | -0.00424101 | 4.68135 | 4.68559 | -0.0019187 | -0.0081701 | 4.24998 | 4.25815 | -0.00155669 | -0.00703474 | 4.51201 | 4.51905 | -0.00219888 | -0.0101874 | 4.62282 | 4.633 | -0.00101956 | -0.00480531 | 4.70829 | 4.7131 | -0.00208603 | -0.00701364 | 3.35519 | 3.3622 | -70.513 | -70.513 | 1.2721 | 6384.27 | 126.672 | 0.00415128 | -0.002519598 | 0.002066881
182 | 0.00415558 | 0.139843 | 33.7918 | 33.6519 | -0.00245567 | -0.012295 | 4.9945 | 5.00679 | -0.00256608 | -0.0130994 | 5.09175 | 5.10485 | -0.00218805 | -0.0116057 | 5.29252 | 5.30412 | -0.00250665 | -0.0114874 | 4.57128 | 4.58276 | -0.00264153 | -0.0127124 | 4.79982 | 4.81253 | -0.00284189 | -0.0128035 | 4.49248 | 4.50528 | -0.000859262 | -0.00402615 | 4.68157 | 4.68559 | -0.00192543 | -0.00819876 | 4.24996 | 4.25815 | -0.00159229 | -0.00719564 | 4.51185 | 4.51905 | -0.00224455 | -0.010399 | 4.62261 | 4.633 | -0.001059 | -0.00499117 | 4.70811 | 4.7131 | -0.00209663 | -0.00704931 | 3.35515 | 3.3622 | -70.386 | -70.385 | 1.2763 | 6405.27 | 127.0887 | 0.00415558 | -0.002533312 | 0.002081419
183 | 0.00423833 | 0.142628 | 33.7946 | 33.6519 | -0.00245298 | -0.0122816 | 4.99451 | 5.00679 | -0.00251581 | -0.0128428 | 5.09201 | 5.10485 | -0.00214782 | -0.0113923 | 5.29273 | 5.30412 | -0.00245927 | -0.0112702 | 4.57149 | 4.58276 | -0.00260118 | -0.0125182 | 4.80001 | 4.81253 | -0.00279571 | -0.0125955 | 4.49269 | 4.50528 | -0.000911657 | -0.00427165 | 4.68132 | 4.68559 | -0.00194649 | -0.00828847 | 4.24987 | 4.25815 | -0.00162981 | -0.0073652 | 4.51168 | 4.51905 | -0.00222289 | -0.0102987 | 4.62271 | 4.633 | -0.00107455 | -0.00506448 | 4.70804 | 4.7131 | -0.00215942 | -0.00726041 | 3.35494 | 3.3622 | -69.89 | -69.889 | 1.2998 | 6523.17 | 129.428 | 0.00423833 | -0.002495462 | 0.002076466
184 | 0.0041894 | 0.140982 | 33.7929 | 33.6519 | -0.00242843 | -0.0121587 | 4.99464 | 5.00679 | -0.00259255 | -0.0132346 | 5.09162 | 5.10485 | -0.00228417 | -0.0121155 | 5.29201 | 5.30412 | -0.00258297 | -0.0118372 | 4.57093 | 4.58276 | -0.00279996 | -0.0134749 | 4.79905 | 4.81253 | -0.00297811 | -0.0134172 | 4.49186 | 4.50528 | -0.00108848 | -0.00510016 | 4.68049 | 4.68559 | -0.00207275 | -0.00882609 | 4.24933 | 4.25815 | -0.00170747 | -0.00771611 | 4.51133 | 4.51905 | -0.00229943 | -0.0106533 | 4.62235 | 4.633 | -0.00110708 | -0.00521776 | 4.70788 | 4.7131 | -0.00222723 | -0.00748839 | 3.35471 | 3.3622 | -69.639 | -69.639 | 1.2924 | 6486.02 | 128.6909 | 0.0041894 | -0.002611032 | 0.002180719
185 | 0.00424797 | 0.142953 | 33.7949 | 33.6519 | -0.00254869 | -0.0127607 | 4.99403 | 5.00679 | -0.00261697 | -0.0133592 | 5.09149 | 5.10485 | -0.00220285 | -0.0116842 | 5.29244 | 5.30412 | -0.00250609 | -0.0114848 | 4.57128 | 4.58276 | -0.00264378 | -0.0127233 | 4.7998 | 4.81253 | -0.00276667 | -0.0124646 | 4.49282 | 4.50528 | -0.000839692 | -0.00393445 | 4.68166 | 4.68559 | -0.00194396 | -0.0082777 | 4.24988 | 4.25815 | -0.00166175 | -0.00750951 | 4.51154 | 4.51905 | -0.00230486 | -0.0106784 | 4.62233 | 4.633 | -0.00109934 | -0.0051813 | 4.70792 | 4.7131 | -0.00222649 | -0.0074859 | 3.35472 | 3.3622 | -69.45 | -69.45 | 1.295 | 6498.94 | 128.9472 | 0.00424797 | -0.002547508 | 0.0021134285
186 | 0.0042269 | 0.142244 | 33.7942 | 33.6519 | -0.00247865 | -0.0124101 | 4.99438 | 5.00679 | -0.00256509 | -0.0130944 | 5.09176 | 5.10485 | -0.00221496 | -0.0117484 | 5.29237 | 5.30412 | -0.00249343 | -0.0114268 | 4.57134 | 4.58276 | -0.00269758 | -0.0129822 | 4.79955 | 4.81253 | -0.00284419 | -0.0128139 | 4.49247 | 4.50528 | -0.000846672 | -0.00396716 | 4.68163 | 4.68559 | -0.00197488 | -0.00840933 | 4.24975 | 4.25815 | -0.00167222 | -0.00755682 | 4.51149 | 4.51905 | -0.00230223 | -0.0106662 | 4.62234 | 4.633 | -0.00108607 | -0.00511874 | 4.70798 | 4.7131 | -0.00227288 | -0.00764188 | 3.35456 | 3.3622 | -69.015 | -69.015 | 1.305 | 6549.01 | 129.9407 | 0.0042269 | -0.002548983 | 0.002120738
187 | 0.00424511 | 0.142856 | 33.7948 | 33.6519 | -0.00246929 | -0.0123632 | 4.99443 | 5.00679 | -0.00258953 | -0.0132192 | 5.09163 | 5.10485 | -0.00222583 | -0.0118061 | 5.29232 | 5.30412 | -0.00254477 | -0.0116621 | 4.5711 | 4.58276 | -0.00269272 | -0.0129588 | 4.79957 | 4.81253 | -0.00285522 | -0.0128636 | 4.49242 | 4.50528 | -0.000907466 | -0.00425201 | 4.68134 | 4.68559 | -0.00193904 | -0.00825675 | 4.2499 | 4.25815 | -0.0015767 | -0.00712519 | 4.51192 | 4.51905 | -0.00225269 | -0.0104367 | 4.62257 | 4.633 | -0.00105814 | -0.00498714 | 4.70811 | 4.7131 | -0.00221199 | -0.00743714 | 3.35477 | 3.3622 | -68.829 | -68.829 | 1.3059 | 6553.85 | 130.0367 | 0.00424511 | -0.002562893 | 0.002110282
188 | 0.00428984 | 0.144362 | 33.7963 | 33.6519 | -0.00247926 | -0.0124131 | 4.99438 | 5.00679 | -0.00262204 | -0.0133851 | 5.09146 | 5.10485 | -0.00223495 | -0.0118545 | 5.29227 | 5.30412 | -0.00250273 | -0.0114694 | 4.57129 | 4.58276 | -0.00273829 | -0.0131781 | 4.79935 | 4.81253 | -0.00286717 | -0.0129174 | 4.49236 | 4.50528 | -0.000925806 | -0.00433795 | 4.68125 | 4.68559 | -0.00199043 | -0.00847557 | 4.24968 | 4.25815 | -0.00162494 | -0.00734318 | 4.5117 | 4.51905 | -0.00228942 | -0.0106069 | 4.6224 | 4.633 | -0.00105205 | -0.00495839 | 4.70814 | 4.7131 | -0.00220448 | -0.00741192 | 3.35479 | 3.3622 | -68.327 | -68.327 | 1.3133 | 6591 | 130.7738 | 0.00428984 | -0.002574073 | 0.0021276305
189 | 0.0043053 | 0.144882 | 33.7968 | 33.6519 | -0.00248699 | -0.0124519 | 4.99434 | 5.00679 | -0.00263708 | -0.0134619 | 5.09139 | 5.10485 | -0.00227358 | -0.0120594 | 5.29206 | 5.30412 | -0.00258683 | -0.0118548 | 4.57091 | 4.58276 | -0.00275041 | -0.0132364 | 4.79929 | 4.81253 | -0.00286312 | -0.0128992 | 4.49238 | 4.50528 | -0.000901148 | -0.00422241 | 4.68137 | 4.68559 | -0.00199454 | -0.00849305 | 4.24966 | 4.25815 | -0.00164984 | -0.00745572 | 4.51159 | 4.51905 | -0.00228631 | -0.0105925 | 4.62241 | 4.633 | -0.00109938 | -0.00518147 | 4.70792 | 4.7131 | -0.00228003 | -0.00766593 | 3.35454 | 3.3622 | -68.016 | -68.016 | 1.3253 | 6650.75 | 131.9593 | 0.0043053 | -0.002599668 | 0.0021507715
190 | 0.00436041 | 0.146736 | 33.7987 | 33.6519 | -0.00245556 | -0.0122945 | 4.9945 | 5.00679 | -0.00263804 | -0.0134668 | 5.09138 | 5.10485 | -0.00224543 | -0.0119101 | 5.29221 | 5.30412 | -0.00257934 | -0.0118205 | 4.57094 | 4.58276 | -0.00273009 | -0.0131386 | 4.79939 | 4.81253 | -0.0029478 | -0.0132807 | 4.492 | 4.50528 | -0.000891131 | -0.00417548 | 4.68142 | 4.68559 | -0.00201091 | -0.00856278 | 4.24959 | 4.25815 | -0.00170655 | -0.007712 | 4.51133 | 4.51905 | -0.00232398 | -0.010767 | 4.62224 | 4.633 | -0.00104438 | -0.00492227 | 4.70818 | 4.7131 | -0.00220485 | -0.00741314 | 3.35479 | 3.3622 | -67.453 | -67.453 | 1.333 | 6689.52 | 132.7286 | 0.00436041 | -0.002599377 | 0.00214817175
191 | 0.00438335 | 0.147508 | 33.7995 | 33.6519 | -0.00261327 | -0.0130841 | 4.99371 | 5.00679 | -0.00267981 | -0.01368 | 5.09117 | 5.10485 | -0.0022589 | -0.0119815 | 5.29214 | 5.30412 | -0.00254932 | -0.0116829 | 4.57108 | 4.58276 | -0.00274552 | -0.0132129 | 4.79931 | 4.81253 | -0.00290149 | -0.013072 | 4.49221 | 4.50528 | -0.000886746 | -0.00415493 | 4.68144 | 4.68559 | -0.00196774 | -0.00837892 | 4.24978 | 4.25815 | -0.00172439 | -0.0077926 | 4.51125 | 4.51905 | -0.00233285 | -0.0108081 | 4.6222 | 4.633 | -0.00109917 | -0.0051805 | 4.70792 | 4.7131 | -0.00229598 | -0.00771954 | 3.35448 | 3.3622 | -67.079 | -67.079 | 1.342 | 6734.74 | 133.6258 | 0.00438335 | -0.002624718 | 0.0021712655
192 | 0.00439543 | 0.147915 | 33.7999 | 33.6519 | -0.00256075 | -0.0128212 | 4.99397 | 5.00679 | -0.00269405 | -0.0137527 | 5.0911 | 5.10485 | -0.00229233 | -0.0121588 | 5.29196 | 5.30412 | -0.00258707 | -0.0118559 | 4.57091 | 4.58276 | -0.00281178 | -0.0135318 | 4.799 | 4.81253 | -0.00299156 | -0.0134778 | 4.4918 | 4.50528 | -0.000922875 | -0.00432422 | 4.68127 | 4.68559 | -0.00206711 | -0.00880209 | 4.24935 | 4.25815 | -0.00171418 | -0.00774647 | 4.5113 | 4.51905 | -0.00235288 | -0.0109009 | 4.6221 | 4.633 | -0.00114941 | -0.00541729 | 4.70768 | 4.7131 | -0.00229516 | -0.00771678 | 3.35449 | 3.3622 | -66.768 | -66.768 | 1.3417 | 6733.12 | 133.5937 | 0.00439543 | -0.002656257 | 0.002203263
193 | 0.00440163 | 0.148124 | 33.8001 | 33.6519 | -0.00257497 | -0.0128923 | 4.9939 | 5.00679 | -0.00273467 | -0.0139601 | 5.09089 | 5.10485 | -0.00238605 | -0.0126559 | 5.29147 | 5.30412 | -0.0027334 | -0.0125265 | 4.57024 | 4.58276 | -0.00285997 | -0.0137637 | 4.79876 | 4.81253 | -0.00299923 | -0.0135124 | 4.49177 | 4.50528 | -0.00096867 | -0.00453879 | 4.68105 | 4.68559 | -0.00203416 | -0.00866178 | 4.24949 | 4.25815 | -0.00172773 | -0.00780769 | 4.51124 | 4.51905 | -0.00237319 | -0.010995 | 4.62201 | 4.633 | -0.00111406 | -0.00525069 | 4.70785 | 4.7131 | -0.00223813 | -0.00752504 | 3.35468 | 3.3622 | -66.394 | -66.394 | 1.3494 | 6771.88 | 134.3627 | 0.00440163 | -0.002714715 | 0.002228686
194 | 0.00441445 | 0.148555 | 33.8005 | 33.6519 | -0.00264571 | -0.0132465 | 4.99355 | 5.00679 | -0.00267138 | -0.013637 | 5.09121 | 5.10485 | -0.00232712 | -0.0123433 | 5.29178 | 5.30412 | -0.0026282 | -0.0120444 | 4.57072 | 4.58276 | -0.0028361 | -0.0136488 | 4.79888 | 4.81253 | -0.0030638 | -0.0138033 | 4.49148 | 4.50528 | -0.00097417 | -0.00456456 | 4.68103 | 4.68559 | -0.00210489 | -0.00896297 | 4.24919 | 4.25815 | -0.00169592 | -0.00766394 | 4.51138 | 4.51905 | -0.00238262 | -0.0110387 | 4.62197 | 4.633 | -0.00113711 | -0.00535933 | 4.70774 | 4.7131 | -0.00231065 | -0.00776888 | 3.35443 | 3.3622 | -66.269 | -66.269 | 1.354 | 6794.49 | 134.8113 | 0.00441445 | -0.002695385 | 0.0022314725
195 | 0.00448043 | 0.150775 | 33.8027 | 33.6519 | -0.00258712 | -0.0129532 | 4.99384 | 5.00679 | -0.00265995 | -0.0135786 | 5.09127 | 5.10485 | -0.00232136 | -0.0123128 | 5.29181 | 5.30412 | -0.00258218 | -0.0118335 | 4.57093 | 4.58276 | -0.00275886 | -0.0132771 | 4.79925 | 4.81253 | -0.00291046 | -0.0131124 | 4.49217 | 4.50528 | -0.000876254 | -0.00410577 | 4.68149 | 4.68559 | -0.00193957 | -0.008259 | 4.2499 | 4.25815 | -0.00163651 | -0.00739545 | 4.51165 | 4.51905 | -0.00227164 | -0.0105245 | 4.62248 | 4.633 | -0.00103153 | -0.00486169 | 4.70824 | 4.7131 | -0.00222774 | -0.00749011 | 3.35471 | 3.3622 | -65.581 | -65.581 | 1.3672 | 6860.71 | 136.1252 | 0.00448043 | -0.002636655 | 0.0021502645
196 | 0.00447057 | 0.150443 | 33.8024 | 33.6519 | -0.00258632 | -0.0129492 | 4.99385 | 5.00679 | -0.00272617 | -0.0139167 | 5.09093 | 5.10485 | -0.00229614 | -0.012179 | 5.29194 | 5.30412 | -0.00259011 | -0.0118698 | 4.57089 | 4.58276 | -0.00277504 | -0.0133549 | 4.79917 | 4.81253 | -0.0029391 | -0.0132415 | 4.49204 | 4.50528 | -0.000911455 | -0.00427071 | 4.68132 | 4.68559 | -0.00203714 | -0.00867444 | 4.24948 | 4.25815 | -0.00165335 | -0.00747155 | 4.51158 | 4.51905 | -0.00231816 | -0.01074 | 4.62226 | 4.633 | -0.00108115 | -0.00509556 | 4.708 | 4.7131 | -0.00228356 | -0.00767778 | 3.35453 | 3.3622 | -65.459 | -65.459 | 1.3678 | 6863.94 | 136.1893 | 0.00447057 | -0.002652147 | 0.00218314125
197 | 0.00449457 | 0.151251 | 33.8032 | 33.6519 | -0.00244672 | -0.0122502 | 4.99454 | 5.00679 | -0.00259128 | -0.0132281 | 5.09162 | 5.10485 | -0.00218392 | -0.0115838 | 5.29254 | 5.30412 | -0.00251394 | -0.0115208 | 4.57124 | 4.58276 | -0.00269668 | -0.0129779 | 4.79955 | 4.81253 | -0.00291098 | -0.0131148 | 4.49217 | 4.50528 | -0.000928976 | -0.0043528 | 4.68124 | 4.68559 | -0.00200844 | -0.00855225 | 4.2496 | 4.25815 | -0.00176097 | -0.0079579 | 4.51109 | 4.51905 | -0.00236436 | -0.0109541 | 4.62205 | 4.633 | -0.00116305 | -0.00548156 | 4.70762 | 4.7131 | -0.0023339 | -0.00784705 | 3.35436 | 3.3622 | -64.897 | -64.897 | 1.3772 | 6910.78 | 137.1187 | 0.00449457 | -0.002557253 | 0.002158601
198 | 0.00451439 | 0.151918 | 33.8039 | 33.6519 | -0.00260934 | -0.0130644 | 4.99373 | 5.00679 | -0.00276844 | -0.0141324 | 5.09072 | 5.10485 | -0.00236594 | -0.0125492 | 5.29157 | 5.30412 | -0.00261294 | -0.0119745 | 4.57079 | 4.58276 | -0.00284354 | -0.0136846 | 4.79884 | 4.81253 | -0.00299957 | -0.0135139 | 4.49177 | 4.50528 | -0.000909502 | -0.00426156 | 4.68133 | 4.68559 | -0.00209834 | -0.00893506 | 4.24922 | 4.25815 | -0.00171954 | -0.00777069 | 4.51128 | 4.51905 | -0.00237995 | -0.0110263 | 4.62198 | 4.633 | -0.00104482 | -0.00492436 | 4.70818 | 4.7131 | -0.00225556 | -0.00758366 | 3.35462 | 3.3622 | -64.521 | -64.521 | 1.3865 | 6957.61 | 138.0478 | 0.00451439 | -0.002699962 | 0.00221729
199 | 0.00451891 | 0.15207 | 33.804 | 33.6519 | -0.0026343 | -0.0131894 | 4.99361 | 5.00679 | -0.00274472 | -0.0140114 | 5.09084 | 5.10485 | -0.00238227 | -0.0126359 | 5.29149 | 5.30412 | -0.00267446 | -0.0122564 | 4.57051 | 4.58276 | -0.00286725 | -0.0137987 | 4.79873 | 4.81253 | -0.00302377 | -0.0136229 | 4.49166 | 4.50528 | -0.000955757 | -0.00447829 | 4.68111 | 4.68559 | -0.0020745 | -0.00883355 | 4.24932 | 4.25815 | -0.0017383 | -0.00785544 | 4.51119 | 4.51905 | -0.0024487 | -0.0113448 | 4.62166 | 4.633 | -0.00113243 | -0.00533728 | 4.70776 | 4.7131 | -0.00242924 | -0.00816758 | 3.35404 | 3.3622 | -64.398 | -64.398 | 1.3907 | 6978.61 | 138.4645 | 0.00451891 | -0.002721128 | 0.002258808
200 | 0.00451731 | 0.152016 | 33.804 | 33.6519 | -0.00259144 | -0.0129748 | 4.99382 | 5.00679 | -0.00273234 | -0.0139482 | 5.0909 | 5.10485 | -0.00236115 | -0.0125238 | 5.2916 | 5.30412 | -0.00266836 | -0.0122285 | 4.57054 | 4.58276 | -0.00284765 | -0.0137044 | 4.79882 | 4.81253 | -0.00304443 | -0.013716 | 4.49157 | 4.50528 | -0.00100565 | -0.00471206 | 4.68088 | 4.68559 | -0.00211804 | -0.00901895 | 4.24914 | 4.25815 | -0.00172308 | -0.00778669 | 4.51126 | 4.51905 | -0.00245351 | -0.0113671 | 4.62164 | 4.633 | -0.00112469 | -0.00530078 | 4.7078 | 4.7131 | -0.00233634 | -0.00785523 | 3.35435 | 3.3622 | -64.272 | -64.272 | 1.391 | 6980.22 | 138.4964 | 0.00451731 | -0.002707562 | 0.002250557
201 | 0.00455309 | 0.15322 | 33.8052 | 33.6519 | -0.00263889 | -0.0132124 | 4.99358 | 5.00679 | -0.00273933 | -0.0139838 | 5.09087 | 5.10485 | -0.00234111 | -0.0124176 | 5.2917 | 5.30412 | -0.00262526 | -0.012031 | 4.57073 | 4.58276 | -0.00289242 | -0.0139199 | 4.79861 | 4.81253 | -0.00302995 | -0.0136508 | 4.49163 | 4.50528 | -0.000953315 | -0.00446685 | 4.68113 | 4.68559 | -0.00204375 | -0.00870259 | 4.24945 | 4.25815 | -0.00170467 | -0.0077035 | 4.51134 | 4.51905 | -0.00239817 | -0.0111107 | 4.62189 | 4.633 | -0.00108585 | -0.00511771 | 4.70798 | 4.7131 | -0.00223485 | -0.00751401 | 3.35469 | 3.3622 | -64.148 | -64.147 | 1.392 | 6985.07 | 138.5927 | 0.00455309 | -0.00271116 | 0.00222396375
202 | 0.00457217 | 0.153862 | 33.8058 | 33.6519 | -0.00271581 | -0.0135975 | 4.9932 | 5.00679 | -0.00280913 | -0.0143402 | 5.09051 | 5.10485 | -0.00242187 | -0.0128459 | 5.29128 | 5.30412 | -0.00269666 | -0.0123582 | 4.57041 | 4.58276 | -0.00292997 | -0.0141006 | 4.79843 | 4.81253 | -0.00309455 | -0.0139418 | 4.49134 | 4.50528 | -0.000975767 | -0.00457205 | 4.68102 | 4.68559 | -0.00208328 | -0.00887093 | 4.24928 | 4.25815 | -0.00173511 | -0.00784105 | 4.51121 | 4.51905 | -0.00239781 | -0.0111091 | 4.6219 | 4.633 | -0.00107819 | -0.00508163 | 4.70802 | 4.7131 | -0.00224713 | -0.0075553 | 3.35465 | 3.3622 | -63.71 | -63.71 | 1.4149 | 7099.74 | 140.8679 | 0.00457217 | -0.002777998 | 0.00226543975
203 | 0.00459651 | 0.154681 | 33.8066 | 33.6519 | -0.00263814 | -0.0132086 | 4.99359 | 5.00679 | -0.00279078 | -0.0142465 | 5.0906 | 5.10485 | -0.00236598 | -0.0125495 | 5.29157 | 5.30412 | -0.00265908 | -0.0121859 | 4.57058 | 4.58276 | -0.00292841 | -0.014093 | 4.79843 | 4.81253 | -0.00314001 | -0.0141466 | 4.49113 | 4.50528 | -0.00106046 | -0.00496889 | 4.68062 | 4.68559 | -0.00221184 | -0.00941835 | 4.24874 | 4.25815 | -0.00185711 | -0.00839236 | 4.51065 | 4.51905 | -0.00257205 | -0.0119163 | 4.62109 | 4.633 | -0.00119794 | -0.00564603 | 4.70745 | 4.7131 | -0.00239656 | -0.00805771 | 3.35415 | 3.3622 | -63.399 | -63.399 | 1.4084 | 7067.44 | 140.227 | 0.00459651 | -0.002753733 | 0.002318197
204 | 0.00458205 | 0.154195 | 33.8061 | 33.6519 | -0.00268928 | -0.0134647 | 4.99333 | 5.00679 | -0.00283178 | -0.0144558 | 5.09039 | 5.10485 | -0.00243294 | -0.0129046 | 5.29122 | 5.30412 | -0.0027599 | -0.012648 | 4.57012 | 4.58276 | -0.00296803 | -0.0142837 | 4.79824 | 4.81253 | -0.00313928 | -0.0141433 | 4.49114 | 4.50528 | -0.00102112 | -0.00478455 | 4.68081 | 4.68559 | -0.00216962 | -0.00923856 | 4.24892 | 4.25815 | -0.0018565 | -0.00838961 | 4.51066 | 4.51905 | -0.00254116 | -0.0117732 | 4.62123 | 4.633 | -0.001154 | -0.00543894 | 4.70766 | 4.7131 | -0.00244612 | -0.00822435 | 3.35398 | 3.3622 | -62.897 | -62.897 | 1.4207 | 7128.81 | 141.4446 | 0.00458205 | -0.002803535 | 0.002334144
205 | 0.00461875 | 0.15543 | 33.8074 | 33.6519 | -0.00263947 | -0.0132153 | 4.99358 | 5.00679 | -0.00277214 | -0.0141514 | 5.0907 | 5.10485 | -0.00240007 | -0.0127302 | 5.29139 | 5.30412 | -0.00273535 | -0.0125355 | 4.57023 | 4.58276 | -0.00297335 | -0.0143093 | 4.79822 | 4.81253 | -0.00310742 | -0.0139998 | 4.49128 | 4.50528 | -0.000996511 | -0.00466924 | 4.68092 | 4.68559 | -0.00216119 | -0.00920269 | 4.24895 | 4.25815 | -0.00174003 | -0.00786328 | 4.51118 | 4.51905 | -0.00242782 | -0.0112481 | 4.62176 | 4.633 | -0.00110038 | -0.00518621 | 4.70791 | 4.7131 | -0.00236023 | -0.00793556 | 3.35427 | 3.3622 | -62.774 | -62.774 | 1.4178 | 7114.27 | 141.1562 | 0.00461875 | -0.0027713 | 0.00228449675
206 | 0.00461543 | 0.155318 | 33.8073 | 33.6519 | -0.00262329 | -0.0131343 | 4.99366 | 5.00679 | -0.00282497 | -0.014421 | 5.09043 | 5.10485 | -0.0023872 | -0.012662 | 5.29146 | 5.30412 | -0.00270653 | -0.0124034 | 4.57036 | 4.58276 | -0.00288533 | -0.0138857 | 4.79864 | 4.81253 | -0.00310258 | -0.013978 | 4.4913 | 4.50528 | -0.000959907 | -0.00449773 | 4.68109 | 4.68559 | -0.00213516 | -0.00909182 | 4.24906 | 4.25815 | -0.00177795 | -0.00803464 | 4.51101 | 4.51905 | -0.00246881 | -0.011438 | 4.62157 | 4.633 | -0.00115199 | -0.00542943 | 4.70767 | 4.7131 | -0.00235934 | -0.00793259 | 3.35427 | 3.3622 | -62.339 | -62.339 | 1.4316 | 7183.72 | 142.5341 | 0.00461543 | -0.002754983 | 0.002281921
207 | 0.00466295 | 0.156917 | 33.8089 | 33.6519 | -0.00270583 | -0.0135475 | 4.99325 | 5.00679 | -0.00285234 | -0.0145607 | 5.09029 | 5.10485 | -0.00242732 | -0.0128748 | 5.29125 | 5.30412 | -0.00275463 | -0.0126238 | 4.57014 | 4.58276 | -0.00301354 | -0.0145028 | 4.79802 | 4.81253 | -0.00315139 | -0.0141979 | 4.49108 | 4.50528 | -0.000997069 | -0.00467186 | 4.68092 | 4.68559 | -0.00219873 | -0.00936252 | 4.24879 | 4.25815 | -0.00180076 | -0.0081377 | 4.51091 | 4.51905 | -0.0025505 | -0.0118165 | 4.62119 | 4.633 | -0.00117276 | -0.00552732 | 4.70757 | 4.7131 | -0.00244417 | -0.00821781 | 3.35399 | 3.3622 | -61.84 | -61.84 | 1.4352 | 7201.49 | 142.8867 | 0.00466295 | -0.002817508 | 0.002339087
208 | 0.00472103 | 0.158872 | 33.8108 | 33.6519 | -0.00264929 | -0.0132644 | 4.99353 | 5.00679 | -0.00280506 | -0.0143194 | 5.09053 | 5.10485 | -0.00238523 | -0.0126516 | 5.29147 | 5.30412 | -0.00275099 | -0.0126071 | 4.57016 | 4.58276 | -0.00291775 | -0.0140418 | 4.79849 | 4.81253 | -0.00314014 | -0.0141472 | 4.49113 | 4.50528 | -0.000978582 | -0.00458524 | 4.68101 | 4.68559 | -0.00218294 | -0.00929532 | 4.24886 | 4.25815 | -0.00179055 | -0.00809157 | 4.51095 | 4.51905 | -0.00247181 | -0.0114519 | 4.62155 | 4.633 | -0.00111332 | -0.00524718 | 4.70785 | 4.7131 | -0.00235715 | -0.00792523 | 3.35428 | 3.3622 | -61.528 | -61.528 | 1.4436 | 7243.48 | 143.7198 | 0.00472103 | -0.002774743 | 0.002295234
209 | 0.00470273 | 0.158256 | 33.8102 | 33.6519 | -0.00256517 | -0.0128433 | 4.99395 | 5.00679 | -0.00268005 | -0.0136812 | 5.09117 | 5.10485 | -0.00238335 | -0.0126416 | 5.29148 | 5.30412 | -0.00271954 | -0.012463 | 4.5703 | 4.58276 | -0.00291047 | -0.0140067 | 4.79852 | 4.81253 | -0.00314236 | -0.0141572 | 4.49112 | 4.50528 | -0.000967211 | -0.00453196 | 4.68106 | 4.68559 | -0.00217338 | -0.00925458 | 4.2489 | 4.25815 | -0.00182845 | -0.00826286 | 4.51078 | 4.51905 | -0.00250677 | -0.0116139 | 4.62139 | 4.633 | -0.00112052 | -0.00528111 | 4.70782 | 4.7131 | -0.00241233 | -0.00811074 | 3.35409 | 3.3622 | -61.09 | -61.09 | 1.4465 | 7258.01 | 144.0081 | 0.00470273 | -0.00273349 | 0.002284133
210 | 0.00472882 | 0.159134 | 33.8111 | 33.6519 | -0.00256913 | -0.0128631 | 4.99393 | 5.00679 | -0.00277932 | -0.014188 | 5.09066 | 5.10485 | -0.00238308 | -0.0126401 | 5.29148 | 5.30412 | -0.00277855 | -0.0127334 | 4.57003 | 4.58276 | -0.00305163 | -0.0146861 | 4.79784 | 4.81253 | -0.00321706 | -0.0144938 | 4.49079 | 4.50528 | -0.00111039 | -0.00520282 | 4.68039 | 4.68559 | -0.0022491 | -0.00957702 | 4.24858 | 4.25815 | -0.00184418 | -0.00833393 | 4.51071 | 4.51905 | -0.00253173 | -0.0117295 | 4.62127 | 4.633 | -0.00116877 | -0.00550853 | 4.70759 | 4.7131 | -0.00238195 | -0.00800859 | 3.35419 | 3.3622 | -60.966 | -60.966 | 1.4539 | 7295.16 | 144.7452 | 0.00472882 | -0.002796462 | 0.002338741
211 | 0.00479616 | 0.1614 | 33.8133 | 33.6519 | -0.00270933 | -0.0135651 | 4.99323 | 5.00679 | -0.00282415 | -0.0144169 | 5.09043 | 5.10485 | -0.00236434 | -0.0125408 | 5.29158 | 5.30412 | -0.00272153 | -0.0124721 | 4.57029 | 4.58276 | -0.00290463 | -0.0139786 | 4.79855 | 4.81253 | -0.0030723 | -0.0138416 | 4.49144 | 4.50528 | -0.000898216 | -0.00420867 | 4.68138 | 4.68559 | -0.00204876 | -0.00872395 | 4.24943 | 4.25815 | -0.00172932 | -0.00781489 | 4.51123 | 4.51905 | -0.0023607 | -0.0109371 | 4.62207 | 4.633 | -0.000937337 | -0.00441776 | 4.70868 | 4.7131 | -0.00226021 | -0.00759928 | 3.3546 | 3.3622 | -60.215 | -60.215 | 1.4597 | 7324.23 | 145.322 | 0.00479616 | -0.002766047 | 0.002235902
212 | 0.00478629 | 0.161068 | 33.813 | 33.6519 | -0.00274164 | -0.0137268 | 4.99307 | 5.00679 | -0.00287255 | -0.014664 | 5.09019 | 5.10485 | -0.00250192 | -0.0132705 | 5.29085 | 5.30412 | -0.00282185 | -0.0129319 | 4.56983 | 4.58276 | -0.00311204 | -0.0149768 | 4.79755 | 4.81253 | -0.0033013 | -0.0148733 | 4.49041 | 4.50528 | -0.00105101 | -0.00492462 | 4.68067 | 4.68559 | -0.00229637 | -0.00977829 | 4.24838 | 4.25815 | -0.00190895 | -0.00862664 | 4.51042 | 4.51905 | -0.00258524 | -0.0119774 | 4.62103 | 4.633 | -0.00124269 | -0.0058569 | 4.70724 | 4.7131 | -0.00251142 | -0.00844392 | 3.35376 | 3.3622 | -60.092 | -60.092 | 1.4651 | 7351.68 | 145.8667 | 0.00478629 | -0.002891883 | 0.002412248
213 | 0.00480994 | 0.161864 | 33.8138 | 33.6519 | -0.00281807 | -0.0141095 | 4.99269 | 5.00679 | -0.00293719 | -0.0149939 | 5.08986 | 5.10485 | -0.00249273 | -0.0132217 | 5.2909 | 5.30412 | -0.00286976 | -0.0131514 | 4.56961 | 4.58276 | -0.00303678 | -0.0146146 | 4.79791 | 4.81253 | -0.00312274 | -0.0140688 | 4.49121 | 4.50528 | -0.00105412 | -0.00493916 | 4.68065 | 4.68559 | -0.00221768 | -0.00944323 | 4.24871 | 4.25815 | -0.00188336 | -0.00851099 | 4.51054 | 4.51905 | -0.00256513 | -0.0118843 | 4.62112 | 4.633 | -0.00114502 | -0.00539659 | 4.7077 | 4.7131 | -0.00242307 | -0.00814684 | 3.35406 | 3.3622 | -59.591 | -59.591 | 1.4851 | 7451.82 | 147.8536 | 0.00480994 | -0.002879545 | 0.002380471
214 | 0.00486047 | 0.163564 | 33.8155 | 33.6519 | -0.00277558 | -0.0138968 | 4.9929 | 5.00679 | -0.00289579 | -0.0147826 | 5.09007 | 5.10485 | -0.00238059 | -0.012627 | 5.2915 | 5.30412 | -0.0027387 | -0.0125508 | 4.57021 | 4.58276 | -0.00294569 | -0.0141762 | 4.79835 | 4.81253 | -0.00315913 | -0.0142327 | 4.49105 | 4.50528 | -0.000971874 | -0.00455381 | 4.68104 | 4.68559 | -0.00219287 | -0.00933757 | 4.24882 | 4.25815 | -0.00181675 | -0.00820997 | 4.51084 | 4.51905 | -0.00252736 | -0.0117093 | 4.6213 | 4.633 | -0.00111927 | -0.00527522 | 4.70783 | 4.7131 | -0.00245506 | -0.0082544 | 3.35395 | 3.3622 | -59.279 | -59.279 | 1.4864 | 7458.28 | 147.9817 | 0.00486047 | -0.002815913 | 0.002331555
215 | 0.00485163 | 0.163267 | 33.8152 | 33.6519 | -0.00291251 | -0.0145823 | 4.99221 | 5.00679 | -0.00297678 | -0.015196 | 5.08965 | 5.10485 | -0.00243492 | -0.0129151 | 5.29121 | 5.30412 | -0.00281881 | -0.0129179 | 4.56985 | 4.58276 | -0.00297807 | -0.014332 | 4.7982 | 4.81253 | -0.00318435 | -0.0143464 | 4.49093 | 4.50528 | -0.000927926 | -0.00434788 | 4.68124 | 4.68559 | -0.00211191 | -0.00899285 | 4.24916 | 4.25815 | -0.00173224 | -0.00782809 | 4.51122 | 4.51905 | -0.00250498 | -0.0116056 | 4.6214 | 4.633 | -0.00108545 | -0.00511584 | 4.70798 | 4.7131 | -0.00252104 | -0.00847625 | 3.35373 | 3.3622 | -58.904 | -58.903 | 1.4932 | 7492.19 | 148.6546 | 0.00485163 | -0.00288424 | 0.002349082
216 | 0.00483401 | 0.162674 | 33.8146 | 33.6519 | -0.00275887 | -0.0138131 | 4.99298 | 5.00679 | -0.00291024 | -0.0148564 | 5.08999 | 5.10485 | -0.00247427 | -0.0131238 | 5.291 | 5.30412 | -0.00285592 | -0.013088 | 4.56968 | 4.58276 | -0.0030516 | -0.0146859 | 4.79784 | 4.81253 | -0.00326265 | -0.0146992 | 4.49058 | 4.50528 | -0.00103454 | -0.00484743 | 4.68075 | 4.68559 | -0.00228058 | -0.00971105 | 4.24844 | 4.25815 | -0.00189762 | -0.00857543 | 4.51047 | 4.51905 | -0.0026181 | -0.0121297 | 4.62087 | 4.633 | -0.00119037 | -0.00561033 | 4.70749 | 4.7131 | -0.00255748 | -0.00859876 | 3.3536 | 3.3622 | -58.533 | -58.533 | 1.499 | 7521.26 | 149.2313 | 0.00483401 | -0.002885592 | 0.002407687
217 | 0.00487828 | 0.164164 | 33.8161 | 33.6519 | -0.00271298 | -0.0135833 | 4.99321 | 5.00679 | -0.00283796 | -0.0144874 | 5.09036 | 5.10485 | -0.00242016 | -0.0128368 | 5.29129 | 5.30412 | -0.00275749 | -0.0126369 | 4.57013 | 4.58276 | -0.00300318 | -0.0144529 | 4.79807 | 4.81253 | -0.00315445 | -0.0142117 | 4.49107 | 4.50528 | -0.000917004 | -0.00429671 | 4.6813 | 4.68559 | -0.00215497 | -0.00917618 | 4.24898 | 4.25815 | -0.00187051 | -0.00845292 | 4.51059 | 4.51905 | -0.00255004 | -0.0118144 | 4.62119 | 4.633 | -0.00114353 | -0.00538958 | 4.70771 | 4.7131 | -0.00246503 | -0.00828793 | 3.35391 | 3.3622 | -58.156 | -58.156 | 1.5058 | 7555.18 | 149.9044 | 0.00487828 | -0.00281437 | 0.002332275
218 | 0.00494317 | 0.166347 | 33.8183 | 33.6519 | -0.00290874 | -0.0145635 | 4.99223 | 5.00679 | -0.00304701 | -0.0155545 | 5.08929 | 5.10485 | -0.0025337 | -0.013439 | 5.29068 | 5.30412 | -0.0029073 | -0.0133235 | 4.56944 | 4.58276 | -0.00312095 | -0.0150197 | 4.79751 | 4.81253 | -0.0033115 | -0.0149192 | 4.49036 | 4.50528 | -0.00110286 | -0.00516754 | 4.68043 | 4.68559 | -0.00232935 | -0.00991875 | 4.24824 | 4.25815 | -0.00190418 | -0.00860507 | 4.51044 | 4.51905 | -0.00265887 | -0.0123186 | 4.62069 | 4.633 | -0.0011603 | -0.00546859 | 4.70763 | 4.7131 | -0.00255148 | -0.0085786 | 3.35362 | 3.3622 | -57.845 | -57.845 | 1.5145 | 7598.79 | 150.7696 | 0.00494317 | -0.002971533 | 0.002461353
219 | 0.00490802 | 0.165164 | 33.8171 | 33.6519 | -0.00291112 | -0.0145754 | 4.99222 | 5.00679 | -0.00309129 | -0.0157805 | 5.08907 | 5.10485 | -0.00260179 | -0.0138002 | 5.29032 | 5.30412 | -0.0029543 | -0.0135388 | 4.56923 | 4.58276 | -0.00314656 | -0.0151429 | 4.79738 | 4.81253 | -0.00335757 | -0.0151268 | 4.49015 | 4.50528 | -0.00111768 | -0.005237 | 4.68036 | 4.68559 | -0.00239108 | -0.0101816 | 4.24797 | 4.25815 | -0.00207734 | -0.00938761 | 4.50966 | 4.51905 | -0.00277077 | -0.012837 | 4.62017 | 4.633 | -0.00125704 | -0.00592456 | 4.70718 | 4.7131 | -0.00269034 | -0.00904546 | 3.35316 | 3.3622 | -57.471 | -57.471 | 1.5193 | 7623.01 | 151.2502 | 0.00490802 | -0.003010438 | 0.002530573
220 | 0.00497429 | 0.167394 | 33.8193 | 33.6519 | -0.00291532 | -0.0145964 | 4.9922 | 5.00679 | -0.00303858 | -0.0155115 | 5.08934 | 5.10485 | -0.00253908 | -0.0134676 | 5.29065 | 5.30412 | -0.00289965 | -0.0132884 | 4.56948 | 4.58276 | -0.00313045 | -0.0150654 | 4.79746 | 4.81253 | -0.003328 | -0.0149936 | 4.49029 | 4.50528 | -0.00109465 | -0.00512906 | 4.68046 | 4.68559 | -0.0022466 | -0.00956637 | 4.24859 | 4.25815 | -0.0019364 | -0.00875066 | 4.5103 | 4.51905 | -0.00261746 | -0.0121267 | 4.62088 | 4.633 | -0.00116955 | -0.00551221 | 4.70759 | 4.7131 | -0.00250775 | -0.00843156 | 3.35377 | 3.3622 | -57.22 | -57.22 | 1.5228 | 7640.78 | 151.6028 | 0.00497429 | -0.00297518 | 0.0024519575
221 | 0.00498885 | 0.167885 | 33.8198 | 33.6519 | -0.00293654 | -0.0147026 | 4.99209 | 5.00679 | -0.00307208 | -0.0156825 | 5.08917 | 5.10485 | -0.00263932 | -0.0139993 | 5.29012 | 5.30412 | -0.00290739 | -0.0133239 | 4.56944 | 4.58276 | -0.0031767 | -0.015288 | 4.79724 | 4.81253 | -0.0033373 | -0.0150355 | 4.49025 | 4.50528 | -0.00109719 | -0.00514096 | 4.68045 | 4.68559 | -0.00237065 | -0.0100946 | 4.24806 | 4.25815 | -0.00191292 | -0.00864459 | 4.5104 | 4.51905 | -0.00270355 | -0.0125256 | 4.62048 | 4.633 | -0.00115845 | -0.00545991 | 4.70764 | 4.7131 | -0.00259653 | -0.00873005 | 3.35347 | 3.3622 | -56.785 | -56.785 | 1.5322 | 7687.61 | 152.5319 | 0.00498885 | -0.003011555 | 0.002492385
222 | 0.00498246 | 0.167669 | 33.8196 | 33.6519 | -0.00297175 | -0.0148789 | 4.99192 | 5.00679 | -0.00311019 | -0.015877 | 5.08897 | 5.10485 | -0.0025661 | -0.0136109 | 5.29051 | 5.30412 | -0.00297351 | -0.0136269 | 4.56914 | 4.58276 | -0.00309288 | -0.0148846 | 4.79764 | 4.81253 | -0.00328601 | -0.0148044 | 4.49048 | 4.50528 | -0.00100561 | -0.0047119 | 4.68088 | 4.68559 | -0.002172 | -0.00924871 | 4.24891 | 4.25815 | -0.00181994 | -0.0082244 | 4.51082 | 4.51905 | -0.00257379 | -0.0119244 | 4.62108 | 4.633 | -0.00108558 | -0.00511646 | 4.70798 | 4.7131 | -0.00249082 | -0.00837465 | 3.35383 | 3.3622 | -56.284 | -56.283 | 1.5406 | 7729.6 | 153.3651 | 0.00498246 | -0.003000073 | 0.002429015
223 | 0.00502549 | 0.169117 | 33.8211 | 33.6519 | -0.00297223 | -0.0148814 | 4.99191 | 5.00679 | -0.00309418 | -0.0157953 | 5.08905 | 5.10485 | -0.0026229 | -0.0139122 | 5.29021 | 5.30412 | -0.00301564 | -0.01382 | 4.56894 | 4.58276 | -0.00319438 | -0.015373 | 4.79715 | 4.81253 | -0.0033291 | -0.0149985 | 4.49028 | 4.50528 | -0.00104099 | -0.00487764 | 4.68072 | 4.68559 | -0.00234224 | -0.00997361 | 4.24818 | 4.25815 | -0.00190298 | -0.00859967 | 4.51045 | 4.51905 | -0.00262671 | -0.0121696 | 4.62084 | 4.633 | -0.00112421 | -0.00529854 | 4.7078 | 4.7131 | -0.00253591 | -0.00852624 | 3.35368 | 3.3622 | -56.16 | -56.16 | 1.5454 | 7753.83 | 153.8458 | 0.00502549 | -0.003038072 | 0.002483456
224 | 0.00497956 | 0.167572 | 33.8195 | 33.6519 | -0.00296106 | -0.0148254 | 4.99197 | 5.00679 | -0.00313406 | -0.0159989 | 5.08885 | 5.10485 | -0.00265833 | -0.0141001 | 5.29002 | 5.30412 | -0.00299997 | -0.0137481 | 4.56902 | 4.58276 | -0.00316504 | -0.0152319 | 4.7973 | 4.81253 | -0.00342141 | -0.0154144 | 4.48987 | 4.50528 | -0.00110711 | -0.00518745 | 4.68041 | 4.68559 | -0.00231076 | -0.00983957 | 4.24832 | 4.25815 | -0.00198182 | -0.00895594 | 4.51009 | 4.51905 | -0.00267858 | -0.0124099 | 4.62059 | 4.633 | -0.00116114 | -0.00547259 | 4.70763 | 4.7131 | -0.00261286 | -0.00878497 | 3.35342 | 3.3622 | -55.972 | -55.972 | 1.5418 | 7736.07 | 153.4935 | 0.00497956 | -0.003056645 | 0.002516012
225 | 0.00505241 | 0.170023 | 33.822 | 33.6519 | -0.00298434 | -0.014942 | 4.99185 | 5.00679 | -0.00309218 | -0.0157851 | 5.08906 | 5.10485 | -0.0026098 | -0.0138427 | 5.29028 | 5.30412 | -0.00295906 | -0.0135607 | 4.5692 | 4.58276 | -0.00315141 | -0.0151663 | 4.79736 | 4.81253 | -0.0033108 | -0.0149161 | 4.49037 | 4.50528 | -0.00105781 | -0.00495646 | 4.68064 | 4.68559 | -0.00232477 | -0.00989924 | 4.24826 | 4.25815 | -0.00193449 | -0.00874207 | 4.5103 | 4.51905 | -0.0026705 | -0.0123724 | 4.62063 | 4.633 | -0.00117988 | -0.00556091 | 4.70754 | 4.7131 | -0.00257082 | -0.00864363 | 3.35356 | 3.3622 | -55.475 | -55.475 | 1.5567 | 7810.36 | 154.9675 | 0.00505241 | -0.003017932 | 0.002487155
226 | 0.00509042 | 0.171303 | 33.8232 | 33.6519 | -0.00297393 | -0.0148899 | 4.99191 | 5.00679 | -0.0031273 | -0.0159644 | 5.08889 | 5.10485 | -0.00262437 | -0.01392 | 5.2902 | 5.30412 | -0.00298095 | -0.013661 | 4.5691 | 4.58276 | -0.00322021 | -0.0154973 | 4.79703 | 4.81253 | -0.00340436 | -0.0153376 | 4.48994 | 4.50528 | -0.00112683 | -0.00527987 | 4.68031 | 4.68559 | -0.00241426 | -0.0102803 | 4.24787 | 4.25815 | -0.00198172 | -0.0089555 | 4.51009 | 4.51905 | -0.00268702 | -0.012449 | 4.62056 | 4.633 | -0.00118556 | -0.00558768 | 4.70751 | 4.7131 | -0.00263372 | -0.00885509 | 3.35335 | 3.3622 | -55.161 | -55.16 | 1.5644 | 7849.12 | 155.7365 | 0.00509042 | -0.003055187 | 0.002530019
227 | 0.00507283 | 0.170711 | 33.8227 | 33.6519 | -0.00299302 | -0.0149854 | 4.99181 | 5.00679 | -0.00312924 | -0.0159743 | 5.08888 | 5.10485 | -0.00262714 | -0.0139347 | 5.29019 | 5.30412 | -0.00301292 | -0.0138075 | 4.56896 | 4.58276 | -0.00324971 | -0.0156393 | 4.79689 | 4.81253 | -0.00343508 | -0.015476 | 4.48981 | 4.50528 | -0.00108113 | -0.00506574 | 4.68053 | 4.68559 | -0.00236332 | -0.0100634 | 4.24809 | 4.25815 | -0.00197199 | -0.00891153 | 4.51014 | 4.51905 | -0.00267098 | -0.0123747 | 4.62063 | 4.633 | -0.00120442 | -0.00567654 | 4.70742 | 4.7131 | -0.00262457 | -0.00882433 | 3.35338 | 3.3622 | -54.789 | -54.789 | 1.5712 | 7883.03 | 156.4093 | 0.00507283 | -0.003074518 | 0.002530293
228 | 0.00508725 | 0.171196 | 33.8231 | 33.6519 | -0.00299672 | -0.0150039 | 4.99179 | 5.00679 | -0.00316536 | -0.0161587 | 5.08869 | 5.10485 | -0.0026441 | -0.0140246 | 5.2901 | 5.30412 | -0.00298683 | -0.013688 | 4.56908 | 4.58276 | -0.00319022 | -0.015353 | 4.79717 | 4.81253 | -0.00340813 | -0.0153546 | 4.48993 | 4.50528 | -0.00106726 | -0.00500076 | 4.68059 | 4.68559 | -0.00236944 | -0.0100894 | 4.24807 | 4.25815 | -0.00199148 | -0.00899959 | 4.51005 | 4.51905 | -0.00270227 | -0.0125196 | 4.62048 | 4.633 | -0.00119794 | -0.00564603 | 4.70745 | 4.7131 | -0.00263622 | -0.0088635 | 3.35334 | 3.3622 | -54.477 | -54.476 | 1.5783 | 7918.57 | 157.1145 | 0.00508725 | -0.003065227 | 0.002529664
229 | 0.00513582 | 0.17283 | 33.8248 | 33.6519 | -0.00303435 | -0.0151924 | 4.9916 | 5.00679 | -0.0031927 | -0.0162983 | 5.08855 | 5.10485 | -0.00267426 | -0.0141846 | 5.28994 | 5.30412 | -0.00306913 | -0.0140651 | 4.5687 | 4.58276 | -0.00335583 | -0.01615 | 4.79638 | 4.81253 | -0.0034823 | -0.0156887 | 4.48959 | 4.50528 | -0.00114849 | -0.00538135 | 4.68021 | 4.68559 | -0.00237805 | -0.0101261 | 4.24803 | 4.25815 | -0.00202068 | -0.00913155 | 4.50991 | 4.51905 | -0.0026908 | -0.0124665 | 4.62054 | 4.633 | -0.00119689 | -0.00564107 | 4.70746 | 4.7131 | -0.0026205 | -0.00881067 | 3.35339 | 3.3622 | -54.101 | -54.101 | 1.5828 | 7941.18 | 157.5631 | 0.00513582 | -0.003134762 | 0.002571998
230 | 0.0051478 | 0.173233 | 33.8252 | 33.6519 | -0.00302885 | -0.0151648 | 4.99163 | 5.00679 | -0.00315465 | -0.016104 | 5.08875 | 5.10485 | -0.00262877 | -0.0139433 | 5.29018 | 5.30412 | -0.00302078 | -0.0138435 | 4.56892 | 4.58276 | -0.00328469 | -0.0158076 | 4.79672 | 4.81253 | -0.00345691 | -0.0155744 | 4.48971 | 4.50528 | -0.00114005 | -0.00534181 | 4.68025 | 4.68559 | -0.00239878 | -0.0102144 | 4.24794 | 4.25815 | -0.00204977 | -0.00926299 | 4.50978 | 4.51905 | -0.00277092 | -0.0128377 | 4.62017 | 4.633 | -0.00125368 | -0.0059087 | 4.70719 | 4.7131 | -0.00266461 | -0.00895895 | 3.35324 | 3.3622 | -53.851 | -53.851 | 1.586 | 7957.33 | 157.8835 | 0.0051478 | -0.003095775 | 0.002571038
231 | 0.00518409 | 0.174455 | 33.8264 | 33.6519 | -0.00299363 | -0.0149885 | 4.99181 | 5.00679 | -0.00312559 | -0.0159557 | 5.08889 | 5.10485 | -0.00259391 | -0.0137584 | 5.29036 | 5.30412 | -0.00302767 | -0.0138751 | 4.56889 | 4.58276 | -0.00330951 | -0.0159271 | 4.7966 | 4.81253 | -0.00346363 | -0.0156046 | 4.48968 | 4.50528 | -0.00115305 | -0.00540272 | 4.68019 | 4.68559 | -0.00240859 | -0.0102561 | 4.2479 | 4.25815 | -0.0020004 | -0.00903988 | 4.51001 | 4.51905 | -0.00273587 | -0.0126753 | 4.62033 | 4.633 | -0.00118381 | -0.00557939 | 4.70752 | 4.7131 | -0.0026377 | -0.00886847 | 3.35333 | 3.3622 | -53.416 | -53.415 | 1.5937 | 7996.09 | 158.6526 | 0.00518409 | -0.003085657 | 0.00255278
232 | 0.00517498 | 0.174148 | 33.8261 | 33.6519 | -0.00306677 | -0.0153547 | 4.99144 | 5.00679 | -0.00318889 | -0.0162788 | 5.08857 | 5.10485 | -0.0026657 | -0.0141392 | 5.28998 | 5.30412 | -0.00307325 | -0.014084 | 4.56868 | 4.58276 | -0.00326102 | -0.0156938 | 4.79683 | 4.81253 | -0.00347598 | -0.0156603 | 4.48962 | 4.50528 | -0.00109809 | -0.00514519 | 4.68045 | 4.68559 | -0.00237016 | -0.0100925 | 4.24806 | 4.25815 | -0.00202406 | -0.00914683 | 4.5099 | 4.51905 | -0.00281726 | -0.0130524 | 4.61995 | 4.633 | -0.00122105 | -0.00575494 | 4.70735 | 4.7131 | -0.00270477 | -0.00909399 | 3.35311 | 3.3622 | -53.167 | -53.166 | 1.6012 | 8033.23 | 159.3895 | 0.00517498 | -0.003121935 | 0.002580583
233 | 0.00519921 | 0.174964 | 33.8269 | 33.6519 | -0.00302894 | -0.0151653 | 4.99163 | 5.00679 | -0.00319563 | -0.0163132 | 5.08854 | 5.10485 | -0.00261573 | -0.0138742 | 5.29025 | 5.30412 | -0.00308096 | -0.0141193 | 4.56865 | 4.58276 | -0.00322899 | -0.0155396 | 4.79699 | 4.81253 | -0.00344219 | -0.015508 | 4.48977 | 4.50528 | -0.00106783 | -0.00500342 | 4.68059 | 4.68559 | -0.0023766 | -0.0101199 | 4.24803 | 4.25815 | -0.00204482 | -0.00924062 | 4.50981 | 4.51905 | -0.00279887 | -0.0129672 | 4.62004 | 4.633 | -0.00119414 | -0.0056281 | 4.70747 | 4.7131 | -0.00267576 | -0.00899644 | 3.35321 | 3.3622 | -52.665 | -52.664 | 1.6124 | 8089.76 | 160.5111 | 0.00519921 | -0.00309874 | 0.002562538
234 | 0.00520076 | 0.175016 | 33.827 | 33.6519 | -0.00297749 | -0.0149077 | 4.99189 | 5.00679 | -0.00313331 | -0.0159951 | 5.08885 | 5.10485 | -0.00259817 | -0.013781 | 5.29034 | 5.30412 | -0.00304254 | -0.0139432 | 4.56882 | 4.58276 | -0.00326472 | -0.0157116 | 4.79682 | 4.81253 | -0.00344473 | -0.0155195 | 4.48976 | 4.50528 | -0.00109716 | -0.00514083 | 4.68045 | 4.68559 | -0.00242753 | -0.0103368 | 4.24782 | 4.25815 | -0.00202139 | -0.00913474 | 4.50991 | 4.51905 | -0.00271539 | -0.0125804 | 4.62042 | 4.633 | -0.00123595 | -0.00582514 | 4.70728 | 4.7131 | -0.00270323 | -0.00908882 | 3.35311 | 3.3622 | -52.543 | -52.543 | 1.614 | 8097.84 | 160.6714 | 0.00520076 | -0.003076827 | 0.002555134
235 | 0.00529261 | 0.178107 | 33.8301 | 33.6519 | -0.00304182 | -0.0152298 | 4.99157 | 5.00679 | -0.00321308 | -0.0164023 | 5.08845 | 5.10485 | -0.0026418 | -0.0140124 | 5.29011 | 5.30412 | -0.00310755 | -0.0142412 | 4.56852 | 4.58276 | -0.00332897 | -0.0160208 | 4.79651 | 4.81253 | -0.00346328 | -0.0156031 | 4.48968 | 4.50528 | -0.00111286 | -0.00521442 | 4.68038 | 4.68559 | -0.00247766 | -0.0105503 | 4.2476 | 4.25815 | -0.00204969 | -0.00926264 | 4.50978 | 4.51905 | -0.00274292 | -0.012708 | 4.6203 | 4.633 | -0.00118365 | -0.00557866 | 4.70752 | 4.7131 | -0.00268876 | -0.00904016 | 3.35316 | 3.3622 | -51.792 | -51.792 | 1.6295 | 8175.36 | 162.2095 | 0.00529261 | -0.00313275 | 0.00258767
236 | 0.00527314 | 0.177451 | 33.8294 | 33.6519 | -0.00306918 | -0.0153667 | 4.99143 | 5.00679 | -0.00329397 | -0.0168152 | 5.08803 | 5.10485 | -0.00268449 | -0.0142389 | 5.28988 | 5.30412 | -0.00310095 | -0.0142109 | 4.56855 | 4.58276 | -0.00330723 | -0.0159161 | 4.79661 | 4.81253 | -0.00346915 | -0.0156295 | 4.48965 | 4.50528 | -0.001116 | -0.0052291 | 4.68036 | 4.68559 | -0.00240287 | -0.0102318 | 4.24792 | 4.25815 | -0.00204344 | -0.00923439 | 4.50981 | 4.51905 | -0.0027383 | -0.0126866 | 4.62032 | 4.633 | -0.00119562 | -0.00563508 | 4.70747 | 4.7131 | -0.00271338 | -0.00912294 | 3.35308 | 3.3622 | -51.604 | -51.604 | 1.6337 | 8196.35 | 162.626 | 0.00527314 | -0.003154162 | 0.002594548
237 | 0.00529429 | 0.178163 | 33.8301 | 33.6519 | -0.00310504 | -0.0155463 | 4.99125 | 5.00679 | -0.00324487 | -0.0165646 | 5.08828 | 5.10485 | -0.00272041 | -0.0144294 | 5.28969 | 5.30412 | -0.00317444 | -0.0145477 | 4.56822 | 4.58276 | -0.0032586 | -0.0156821 | 4.79685 | 4.81253 | -0.00349224 | -0.0157335 | 4.48955 | 4.50528 | -0.00110317 | -0.00516902 | 4.68042 | 4.68559 | -0.00244199 | -0.0103984 | 4.24776 | 4.25815 | -0.0020219 | -0.00913706 | 4.50991 | 4.51905 | -0.00275209 | -0.0127505 | 4.62025 | 4.633 | -0.001209 | -0.00569816 | 4.7074 | 4.7131 | -0.00271528 | -0.00912931 | 3.35307 | 3.3622 | -51.417 | -51.417 | 1.6334 | 8194.74 | 162.594 | 0.00529429 | -0.003165933 | 0.0026032525
238 | 0.00526546 | 0.177193 | 33.8291 | 33.6519 | -0.00310625 | -0.0155524 | 4.99124 | 5.00679 | -0.00326629 | -0.0166739 | 5.08818 | 5.10485 | -0.00270989 | -0.0143736 | 5.28975 | 5.30412 | -0.00312563 | -0.014324 | 4.56844 | 4.58276 | -0.00332011 | -0.0159781 | 4.79655 | 4.81253 | -0.00356386 | -0.0160562 | 4.48922 | 4.50528 | -0.00108752 | -0.00509568 | 4.6805 | 4.68559 | -0.00241131 | -0.0102677 | 4.24789 | 4.25815 | -0.00201888 | -0.00912342 | 4.50992 | 4.51905 | -0.00281788 | -0.0130553 | 4.61995 | 4.633 | -0.00127002 | -0.00598574 | 4.70711 | 4.7131 | -0.00276576 | -0.00929903 | 3.3529 | 3.3622 | -51.167 | -51.167 | 1.6395 | 8225.42 | 163.2028 | 0.00526546 | -0.003182005 | 0.00262195
239 | 0.00530103 | 0.17839 | 33.8303 | 33.6519 | -0.00311367 | -0.0155895 | 4.99121 | 5.00679 | -0.00329651 | -0.0168282 | 5.08802 | 5.10485 | -0.00273096 | -0.0144854 | 5.28964 | 5.30412 | -0.00308296 | -0.0141285 | 4.56864 | 4.58276 | -0.00339177 | -0.016323 | 4.7962 | 4.81253 | -0.00355016 | -0.0159945 | 4.48929 | 4.50528 | -0.00112975 | -0.00529355 | 4.6803 | 4.68559 | -0.00248785 | -0.0105936 | 4.24756 | 4.25815 | -0.0020895 | -0.00944256 | 4.5096 | 4.51905 | -0.00280889 | -0.0130136 | 4.61999 | 4.633 | -0.00126332 | -0.00595416 | 4.70715 | 4.7131 | -0.00279633 | -0.00940183 | 3.3528 | 3.3622 | -50.856 | -50.856 | 1.6405 | 8230.27 | 163.299 | 0.00530103 | -0.003194338 | 0.002645139
240 | 0.00537695 | 0.180945 | 33.8329 | 33.6519 | -0.00317335 | -0.0158883 | 4.99091 | 5.00679 | -0.00332536 | -0.0169755 | 5.08787 | 5.10485 | -0.00279563 | -0.0148284 | 5.28929 | 5.30412 | -0.00319335 | -0.0146344 | 4.56813 | 4.58276 | -0.0034054 | -0.0163886 | 4.79614 | 4.81253 | -0.00355913 | -0.0160349 | 4.48925 | 4.50528 | -0.00109444 | -0.00512811 | 4.68046 | 4.68559 | -0.00245998 | -0.010475 | 4.24768 | 4.25815 | -0.00204627 | -0.00924718 | 4.5098 | 4.51905 | -0.00278769 | -0.0129154 | 4.62009 | 4.633 | -0.00115064 | -0.00542306 | 4.70768 | 4.7131 | -0.00271666 | -0.00913396 | 3.35307 | 3.3622 | -50.481 | -50.168 | 1.6598 | 8327.17 | 165.2216 | 0.00537695 | -0.003242037 | 0.002642325
241 | 0.0053812 | 0.181088 | 33.833 | 33.6519 | -0.00308938 | -0.0154679 | 4.99133 | 5.00679 | -0.00325038 | -0.0165927 | 5.08826 | 5.10485 | -0.0027192 | -0.014423 | 5.2897 | 5.30412 | -0.00321582 | -0.0147374 | 4.56803 | 4.58276 | -0.00336482 | -0.0161933 | 4.79633 | 4.81253 | -0.00353107 | -0.0159085 | 4.48937 | 4.50528 | -0.00112662 | -0.00527889 | 4.68031 | 4.68559 | -0.00246094 | -0.010479 | 4.24768 | 4.25815 | -0.00202524 | -0.00915214 | 4.50989 | 4.51905 | -0.00278943 | -0.0129234 | 4.62008 | 4.633 | -0.00117439 | -0.00553503 | 4.70757 | 4.7131 | -0.00271189 | -0.00911794 | 3.35308 | 3.3622 | -49.796 | -49.793 | 1.6646 | 8351.4 | 165.7024 | 0.0053812 | -0.003195112 | 0.002621598
242 | 0.00542414 | 0.182533 | 33.8345 | 33.6519 | -0.00312533 | -0.0156479 | 4.99115 | 5.00679 | -0.00332398 | -0.0169684 | 5.08788 | 5.10485 | -0.00275326 | -0.0146036 | 5.28952 | 5.30412 | -0.00321513 | -0.0147342 | 4.56803 | 4.58276 | -0.00344732 | -0.0165903 | 4.79594 | 4.81253 | -0.00361932 | -0.0163061 | 4.48898 | 4.50528 | -0.0012622 | -0.00591415 | 4.67968 | 4.68559 | -0.00253498 | -0.0107943 | 4.24736 | 4.25815 | -0.00219747 | -0.00993047 | 4.50912 | 4.51905 | -0.00289136 | -0.0133957 | 4.61961 | 4.633 | -0.00126189 | -0.00594742 | 4.70715 | 4.7131 | -0.00278868 | -0.00937611 | 3.35283 | 3.3622 | -49.545 | -49.545 | 1.6704 | 8380.47 | 166.2792 | 0.00542414 | -0.00324739 | 0.002701743
243 | 0.00539597 | 0.181585 | 33.8335 | 33.6519 | -0.00318055 | -0.0159244 | 4.99087 | 5.00679 | -0.00335464 | -0.0171249 | 5.08772 | 5.10485 | -0.00278484 | -0.0147711 | 5.28935 | 5.30412 | -0.003194 | -0.0146373 | 4.56813 | 4.58276 | -0.00336637 | -0.0162007 | 4.79633 | 4.81253 | -0.00356294 | -0.016052 | 4.48923 | 4.50528 | -0.00117389 | -0.00550036 | 4.68009 | 4.68559 | -0.00248866 | -0.0105971 | 4.24756 | 4.25815 | -0.00209503 | -0.00946755 | 4.50958 | 4.51905 | -0.00288949 | -0.013387 | 4.61962 | 4.633 | -0.0012381 | -0.00583527 | 4.70726 | 4.7131 | -0.00280335 | -0.00942544 | 3.35278 | 3.3622 | -49.356 | -49.356 | 1.674 | 8398.23 | 166.6315 | 0.00539597 | -0.003240557 | 0.002677655
244 | 0.00538829 | 0.181326 | 33.8333 | 33.6519 | -0.00311647 | -0.0156035 | 4.99119 | 5.00679 | -0.00324565 | -0.0165686 | 5.08828 | 5.10485 | -0.00271417 | -0.0143963 | 5.28973 | 5.30412 | -0.00313605 | -0.0143718 | 4.56839 | 4.58276 | -0.00330241 | -0.015893 | 4.79663 | 4.81253 | -0.00361124 | -0.0162697 | 4.48901 | 4.50528 | -0.00116492 | -0.00545832 | 4.68013 | 4.68559 | -0.00245963 | -0.0104735 | 4.24768 | 4.25815 | -0.00203281 | -0.00918636 | 4.50986 | 4.51905 | -0.00279476 | -0.0129481 | 4.62006 | 4.633 | -0.00126197 | -0.00594779 | 4.70715 | 4.7131 | -0.00279314 | -0.00939111 | 3.35281 | 3.3622 | -49.235 | -49.235 | 1.6769 | 8412.77 | 166.92 | 0.00538829 | -0.003187665 | 0.002636102
245 | 0.00546187 | 0.183803 | 33.8357 | 33.6519 | -0.00324355 | -0.0162398 | 4.99056 | 5.00679 | -0.00337554 | -0.0172316 | 5.08762 | 5.10485 | -0.00282942 | -0.0150076 | 5.28911 | 5.30412 | -0.00324116 | -0.0148535 | 4.56791 | 4.58276 | -0.00337549 | -0.0162447 | 4.79628 | 4.81253 | -0.00359485 | -0.0161958 | 4.48909 | 4.50528 | -0.00117931 | -0.00552578 | 4.68007 | 4.68559 | -0.00243025 | -0.0103484 | 4.24781 | 4.25815 | -0.00213625 | -0.00965381 | 4.50939 | 4.51905 | -0.00278964 | -0.0129244 | 4.62008 | 4.633 | -0.00117077 | -0.00551797 | 4.70758 | 4.7131 | -0.00275961 | -0.00927836 | 3.35292 | 3.3622 | -48.672 | -48.671 | 1.6882 | 8469.3 | 168.0417 | 0.00546187 | -0.003276668 | 0.002677153
246 | 0.00547993 | 0.18441 | 33.8364 | 33.6519 | -0.00319447 | -0.0159941 | 4.9908 | 5.00679 | -0.00335432 | -0.0171233 | 5.08773 | 5.10485 | -0.00279459 | -0.0148229 | 5.2893 | 5.30412 | -0.00320676 | -0.0146958 | 4.56807 | 4.58276 | -0.00339174 | -0.0163228 | 4.7962 | 4.81253 | -0.00361219 | -0.0162739 | 4.48901 | 4.50528 | -0.00114542 | -0.00536695 | 4.68023 | 4.68559 | -0.0025353 | -0.0107957 | 4.24736 | 4.25815 | -0.00209821 | -0.00948193 | 4.50956 | 4.51905 | -0.00286448 | -0.0132711 | 4.61973 | 4.633 | -0.00124311 | -0.00585889 | 4.70724 | 4.7131 | -0.00285371 | -0.00959475 | 3.35261 | 3.3622 | -48.357 | -48.356 | 1.6907 | 8482.22 | 168.298 | 0.00547993 | -0.003259012 | 0.002691192
247 | 0.00549798 | 0.185018 | 33.837 | 33.6519 | -0.00312902 | -0.0156664 | 4.99113 | 5.00679 | -0.00325838 | -0.0166335 | 5.08822 | 5.10485 | -0.0027195 | -0.0144246 | 5.2897 | 5.30412 | -0.00316637 | -0.0145107 | 4.56825 | 4.58276 | -0.00334597 | -0.0161026 | 4.79642 | 4.81253 | -0.00352377 | -0.0158756 | 4.48941 | 4.50528 | -0.00107426 | -0.00503355 | 4.68056 | 4.68559 | -0.00241978 | -0.0103038 | 4.24785 | 4.25815 | -0.00199408 | -0.00901132 | 4.51004 | 4.51905 | -0.00283816 | -0.0131492 | 4.61986 | 4.633 | -0.00112173 | -0.00528685 | 4.70781 | 4.7131 | -0.002773 | -0.00932339 | 3.35288 | 3.3622 | -48.172 | -48.172 | 1.6965 | 8511.29 | 168.8748 | 0.00549798 | -0.003190502 | 0.002613668
248 | 0.00546345 | 0.183856 | 33.8358 | 33.6519 | -0.00328359 | -0.0164402 | 4.99035 | 5.00679 | -0.00344176 | -0.0175697 | 5.08728 | 5.10485 | -0.00286459 | -0.0151941 | 5.28893 | 5.30412 | -0.00331086 | -0.0151729 | 4.56759 | 4.58276 | -0.00343591 | -0.0165354 | 4.79599 | 4.81253 | -0.00365146 | -0.0164509 | 4.48883 | 4.50528 | -0.00123792 | -0.00580041 | 4.67979 | 4.68559 | -0.00251761 | -0.0107204 | 4.24743 | 4.25815 | -0.0021195 | -0.00957814 | 4.50947 | 4.51905 | -0.002921 | -0.013533 | 4.61947 | 4.633 | -0.00120453 | -0.00567706 | 4.70742 | 4.7131 | -0.00283524 | -0.00953266 | 3.35267 | 3.3622 | -47.987 | -47.987 | 1.7027 | 8541.97 | 169.4835 | 0.00546345 | -0.003331362 | 0.002735331
249 | 0.00551245 | 0.185505 | 33.8374 | 33.6519 | -0.00319808 | -0.0160121 | 4.99078 | 5.00679 | -0.00333814 | -0.0170407 | 5.08781 | 5.10485 | -0.00278982 | -0.0147975 | 5.28932 | 5.30412 | -0.00324017 | -0.0148489 | 4.56792 | 4.58276 | -0.00346573 | -0.0166789 | 4.79585 | 4.81253 | -0.00366635 | -0.0165179 | 4.48876 | 4.50528 | -0.00118571 | -0.00555575 | 4.68004 | 4.68559 | -0.00254288 | -0.010828 | 4.24733 | 4.25815 | -0.00218431 | -0.00987099 | 4.50918 | 4.51905 | -0.00293801 | -0.0136118 | 4.61939 | 4.633 | -0.00122288 | -0.00576358 | 4.70734 | 4.7131 | -0.00287196 | -0.0096561 | 3.35255 | 3.3622 | -47.737 | -47.737 | 1.7062 | 8559.74 | 169.8361 | 0.00551245 | -0.003283048 | 0.002720337
250 | 0.0055219 | 0.185823 | 33.8378 | 33.6519 | -0.00320227 | -0.0160331 | 4.99076 | 5.00679 | -0.00339889 | -0.0173508 | 5.0875 | 5.10485 | -0.00286163 | -0.0151784 | 5.28894 | 5.30412 | -0.00329633 | -0.0151063 | 4.56766 | 4.58276 | -0.0034452 | -0.0165801 | 4.79595 | 4.81253 | -0.00369878 | -0.016664 | 4.48862 | 4.50528 | -0.00119137 | -0.00558228 | 4.68001 | 4.68559 | -0.00260906 | -0.0111098 | 4.24705 | 4.25815 | -0.00220727 | -0.00997475 | 4.50907 | 4.51905 | -0.00295452 | -0.0136883 | 4.61932 | 4.633 | -0.00129121 | -0.00608558 | 4.70702 | 4.7131 | -0.00292558 | -0.00983639 | 3.35237 | 3.3622 | -47.61 | -47.61 | 1.7011 | 8533.9 | 169.3234 | 0.0055219 | -0.003317183 | 0.0027568425
251 | 0.00555702 | 0.187005 | 33.8389 | 33.6519 | -0.00319003 | -0.0159718 | 4.99082 | 5.00679 | -0.00335443 | -0.0171239 | 5.08773 | 5.10485 | -0.00283773 | -0.0150517 | 5.28907 | 5.30412 | -0.00325498 | -0.0149168 | 4.56785 | 4.58276 | -0.0033883 | -0.0163063 | 4.79622 | 4.81253 | -0.00368017 | -0.0165802 | 4.4887 | 4.50528 | -0.00119228 | -0.00558653 | 4.68001 | 4.68559 | -0.00253696 | -0.0108028 | 4.24735 | 4.25815 | -0.00213858 | -0.00966436 | 4.50938 | 4.51905 | -0.00295773 | -0.0137032 | 4.6193 | 4.633 | -0.00124965 | -0.00588974 | 4.70721 | 4.7131 | -0.00280603 | -0.00943445 | 3.35277 | 3.3622 | -47.487 | -47.487 | 1.714 | 8598.5 | 170.6052 | 0.00555702 | -0.003284273 | 0.0027155725
252 | 0.00556826 | 0.187383 | 33.8393 | 33.6519 | -0.00326253 | -0.0163348 | 4.99046 | 5.00679 | -0.00343658 | -0.0175432 | 5.08731 | 5.10485 | -0.0028424 | -0.0150764 | 5.28905 | 5.30412 | -0.00330758 | -0.0151579 | 4.56761 | 4.58276 | -0.00340515 | -0.0163874 | 4.79614 | 4.81253 | -0.00365553 | -0.0164692 | 4.48881 | 4.50528 | -0.001135 | -0.00531813 | 4.68027 | 4.68559 | -0.00255606 | -0.0108841 | 4.24727 | 4.25815 | -0.00207628 | -0.00938283 | 4.50966 | 4.51905 | -0.00287369 | -0.0133138 | 4.61969 | 4.633 | -0.00120201 | -0.0056652 | 4.70744 | 4.7131 | -0.00280327 | -0.00942517 | 3.35278 | 3.3622 | -47.172 | -47.172 | 1.7217 | 8637.26 | 171.3742 | 0.00556826 | -0.003318295 | 0.002713007
253 | 0.00554955 | 0.186753 | 33.8387 | 33.6519 | -0.00326316 | -0.016338 | 4.99046 | 5.00679 | -0.00341585 | -0.0174374 | 5.08741 | 5.10485 | -0.00281852 | -0.0149498 | 5.28917 | 5.30412 | -0.00325952 | -0.0149376 | 4.56783 | 4.58276 | -0.0034413 | -0.0165614 | 4.79597 | 4.81253 | -0.00367865 | -0.0165733 | 4.48871 | 4.50528 | -0.00114051 | -0.00534398 | 4.68025 | 4.68559 | -0.002526 | -0.0107561 | 4.2474 | 4.25815 | -0.00216233 | -0.00977167 | 4.50927 | 4.51905 | -0.0029531 | -0.0136817 | 4.61932 | 4.633 | -0.00119023 | -0.00560966 | 4.70749 | 4.7131 | -0.00290692 | -0.00977364 | 3.35243 | 3.3622 | -46.925 | -46.925 | 1.7239 | 8648.57 | 171.5986 | 0.00554955 | -0.003312833 | 0.002729674
254 | 0.00560351 | 0.188569 | 33.8405 | 33.6519 | -0.00330513 | -0.0165481 | 4.99025 | 5.00679 | -0.00345496 | -0.0176371 | 5.08721 | 5.10485 | -0.00289398 | -0.01535 | 5.28877 | 5.30412 | -0.00334914 | -0.0153483 | 4.56742 | 4.58276 | -0.00352802 | -0.0169787 | 4.79555 | 4.81253 | -0.00374061 | -0.0168525 | 4.48843 | 4.50528 | -0.00125789 | -0.00589394 | 4.6797 | 4.68559 | -0.00259274 | -0.0110403 | 4.24711 | 4.25815 | -0.00225508 | -0.0101908 | 4.50886 | 4.51905 | -0.0029808 | -0.0138101 | 4.61919 | 4.633 | -0.00127882 | -0.00602723 | 4.70707 | 4.7131 | -0.00292099 | -0.00982095 | 3.35238 | 3.3622 | -46.487 | -46.487 | 1.7291 | 8674.41 | 172.1113 | 0.00560351 | -0.00337864 | 0.002796513
255 | 0.00555833 | 0.187048 | 33.839 | 33.6519 | -0.00330803 | -0.0165626 | 4.99023 | 5.00679 | -0.00346431 | -0.0176848 | 5.08716 | 5.10485 | -0.0028833 | -0.0152934 | 5.28883 | 5.30412 | -0.00336693 | -0.0154298 | 4.56733 | 4.58276 | -0.00358479 | -0.0172519 | 4.79528 | 4.81253 | -0.00376383 | -0.0169571 | 4.48832 | 4.50528 | -0.00123899 | -0.0058054 | 4.67979 | 4.68559 | -0.00256794 | -0.0109347 | 4.24722 | 4.25815 | -0.00218743 | -0.00988509 | 4.50916 | 4.51905 | -0.00293257 | -0.0135866 | 4.61942 | 4.633 | -0.00114913 | -0.00541595 | 4.70768 | 4.7131 | -0.00284221 | -0.0095561 | 3.35265 | 3.3622 | -46.239 | -46.239 | 1.7349 | 8703.48 | 172.6881 | 0.00555833 | -0.003395198 | 0.002774122
256 | 0.00566794 | 0.190737 | 33.8427 | 33.6519 | -0.00324305 | -0.0162373 | 4.99056 | 5.00679 | -0.00339759 | -0.0173442 | 5.08751 | 5.10485 | -0.0028229 | -0.014973 | 5.28915 | 5.30412 | -0.00328316 | -0.0150459 | 4.56772 | 4.58276 | -0.00339976 | -0.0163615 | 4.79617 | 4.81253 | -0.00368007 | -0.0165798 | 4.4887 | 4.50528 | -0.00112427 | -0.00526787 | 4.68032 | 4.68559 | -0.00252665 | -0.0107589 | 4.2474 | 4.25815 | -0.00210698 | -0.00952154 | 4.50953 | 4.51905 | -0.00294842 | -0.01366 | 4.61934 | 4.633 | -0.0011695 | -0.00551199 | 4.70759 | 4.7131 | -0.00287165 | -0.00965506 | 3.35255 | 3.3622 | -45.865 | -45.865 | 1.7404 | 8730.93 | 173.2327 | 0.00566794 | -0.003304422 | 0.0027145
257 | 0.00558658 | 0.187999 | 33.8399 | 33.6519 | -0.00321653 | -0.0161045 | 4.99069 | 5.00679 | -0.00339807 | -0.0173466 | 5.0875 | 5.10485 | -0.00285803 | -0.0151594 | 5.28896 | 5.30412 | -0.00330503 | -0.0151462 | 4.56762 | 4.58276 | -0.00348258 | -0.01676 | 4.79577 | 4.81253 | -0.00370176 | -0.0166775 | 4.4886 | 4.50528 | -0.00121204 | -0.00567913 | 4.67991 | 4.68559 | -0.00257955 | -0.0109841 | 4.24717 | 4.25815 | -0.00219424 | -0.00991585 | 4.50913 | 4.51905 | -0.00290868 | -0.0134759 | 4.61953 | 4.633 | -0.00129235 | -0.00609097 | 4.70701 | 4.7131 | -0.00293042 | -0.00985265 | 3.35235 | 3.3622 | -45.553 | -45.553 | 1.7488 | 8772.92 | 174.0659 | 0.00558658 | -0.003327 | 0.002756607
258 | 0.00564139 | 0.189844 | 33.8418 | 33.6519 | -0.00332481 | -0.0166467 | 4.99015 | 5.00679 | -0.00350852 | -0.0179105 | 5.08694 | 5.10485 | -0.00298324 | -0.0158235 | 5.2883 | 5.30412 | -0.00339882 | -0.015576 | 4.56719 | 4.58276 | -0.003585 | -0.0172529 | 4.79527 | 4.81253 | -0.00377906 | -0.0170257 | 4.48826 | 4.50528 | -0.00127462 | -0.00597233 | 4.67962 | 4.68559 | -0.00268417 | -0.0114296 | 4.24673 | 4.25815 | -0.00227497 | -0.0102807 | 4.50877 | 4.51905 | -0.0030928 | -0.014329 | 4.61868 | 4.633 | -0.00133321 | -0.00628358 | 4.70682 | 4.7131 | -0.00298961 | -0.0100517 | 3.35215 | 3.3622 | -45.178 | -45.178 | 1.7565 | 8811.69 | 174.8351 | 0.00564139 | -0.003429908 | 0.0028524025
259 | 0.00568923 | 0.191454 | 33.8434 | 33.6519 | -0.00339211 | -0.0169836 | 4.98981 | 5.00679 | -0.00356558 | -0.0182017 | 5.08665 | 5.10485 | -0.00296764 | -0.0157407 | 5.28838 | 5.30412 | -0.0034202 | -0.015674 | 4.56709 | 4.58276 | -0.00347535 | -0.0167252 | 4.7958 | 4.81253 | -0.00375212 | -0.0169043 | 4.48838 | 4.50528 | -0.0012248 | -0.00573892 | 4.67985 | 4.68559 | -0.00257952 | -0.010984 | 4.24717 | 4.25815 | -0.00215642 | -0.00974497 | 4.5093 | 4.51905 | -0.00298441 | -0.0138268 | 4.61918 | 4.633 | -0.00114675 | -0.00540474 | 4.7077 | 4.7131 | -0.00286663 | -0.00963819 | 3.35256 | 3.3622 | -44.802 | -44.802 | 1.7613 | 8835.91 | 175.3157 | 0.00568923 | -0.003428833 | 0.002794294
260 | 0.00569001 | 0.19148 | 33.8434 | 33.6519 | -0.00330821 | -0.0165635 | 4.99023 | 5.00679 | -0.00350576 | -0.0178964 | 5.08695 | 5.10485 | -0.00298389 | -0.0158269 | 5.2883 | 5.30412 | -0.00338966 | -0.015534 | 4.56723 | 4.58276 | -0.00361128 | -0.0173794 | 4.79515 | 4.81253 | -0.00382786 | -0.0172456 | 4.48804 | 4.50528 | -0.00122725 | -0.00575041 | 4.67984 | 4.68559 | -0.00261515 | -0.0111357 | 4.24702 | 4.25815 | -0.00221794 | -0.010023 | 4.50902 | 4.51905 | -0.00304298 | -0.0140981 | 4.61891 | 4.633 | -0.00123583 | -0.00582457 | 4.70728 | 4.7131 | -0.00298879 | -0.0100489 | 3.35215 | 3.3622 | -44.243 | -44.243 | 1.772 | 8889.21 | 176.3732 | 0.00569001 | -0.003437777 | 0.00282955
261 | 0.00574732 | 0.193408 | 33.8454 | 33.6519 | -0.00335593 | -0.0168025 | 4.98999 | 5.00679 | -0.00348265 | -0.0177784 | 5.08707 | 5.10485 | -0.00289788 | -0.0153707 | 5.28875 | 5.30412 | -0.00336498 | -0.0154209 | 4.56734 | 4.58276 | -0.00352257 | -0.0169525 | 4.79558 | 4.81253 | -0.00377168 | -0.0169925 | 4.48829 | 4.50528 | -0.00120936 | -0.00566657 | 4.67993 | 4.68559 | -0.00259797 | -0.0110626 | 4.24709 | 4.25815 | -0.00216723 | -0.0097938 | 4.50925 | 4.51905 | -0.00302178 | -0.0139999 | 4.619 | 4.633 | -0.00128113 | -0.00603809 | 4.70706 | 4.7131 | -0.00291773 | -0.00981001 | 3.35239 | 3.3622 | -44.117 | -44.117 | 1.7813 | 8936.04 | 177.3024 | 0.00574732 | -0.003399282 | 0.002799241
262 | 0.00576648 | 0.194053 | 33.846 | 33.6519 | -0.00344852 | -0.017266 | 4.98953 | 5.00679 | -0.00360246 | -0.01839 | 5.08646 | 5.10485 | -0.00299512 | -0.0158865 | 5.28824 | 5.30412 | -0.00341744 | -0.0156613 | 4.5671 | 4.58276 | -0.0036057 | -0.0173525 | 4.79518 | 4.81253 | -0.00385772 | -0.0173801 | 4.4879 | 4.50528 | -0.0013089 | -0.00613296 | 4.67946 | 4.68559 | -0.00270622 | -0.0115235 | 4.24663 | 4.25815 | -0.00229869 | -0.0103879 | 4.50866 | 4.51905 | -0.0031008 | -0.014366 | 4.61864 | 4.633 | -0.00133247 | -0.00628008 | 4.70682 | 4.7131 | -0.00301842 | -0.0101485 | 3.35205 | 3.3622 | -43.555 | -43.555 | 1.7923 | 8990.96 | 178.3921 | 0.00576648 | -0.003487827 | 0.002891038
263 | 0.00577177 | 0.194231 | 33.8462 | 33.6519 | -0.00333112 | -0.0166782 | 4.99012 | 5.00679 | -0.00349558 | -0.0178444 | 5.08701 | 5.10485 | -0.00292473 | -0.0155132 | 5.28861 | 5.30412 | -0.00337407 | -0.0154626 | 4.5673 | 4.58276 | -0.0035851 | -0.0172534 | 4.79527 | 4.81253 | -0.00389743 | -0.017559 | 4.48772 | 4.50528 | -0.0012774 | -0.00598538 | 4.67961 | 4.68559 | -0.00263812 | -0.0112335 | 4.24692 | 4.25815 | -0.00227626 | -0.0102865 | 4.50876 | 4.51905 | -0.00302576 | -0.0140184 | 4.61899 | 4.633 | -0.00125958 | -0.00593652 | 4.70716 | 4.7131 | -0.00299355 | -0.0100649 | 3.35214 | 3.3622 | -43.367 | -43.367 | 1.7887 | 8973.19 | 178.0395 | 0.00577177 | -0.003434672 | 0.002839892
264 | 0.00578928 | 0.194821 | 33.8468 | 33.6519 | -0.00339908 | -0.0170185 | 4.98978 | 5.00679 | -0.00361855 | -0.0184721 | 5.08638 | 5.10485 | -0.0029965 | -0.0158938 | 5.28823 | 5.30412 | -0.00350118 | -0.0160451 | 4.56672 | 4.58276 | -0.00360905 | -0.0173687 | 4.79516 | 4.81253 | -0.00384412 | -0.0173188 | 4.48796 | 4.50528 | -0.00118864 | -0.0055695 | 4.68002 | 4.68559 | -0.00261683 | -0.0111429 | 4.24701 | 4.25815 | -0.00226868 | -0.0102523 | 4.50879 | 4.51905 | -0.00300556 | -0.0139248 | 4.61908 | 4.633 | -0.00125244 | -0.0059029 | 4.7072 | 4.7131 | -0.00296791 | -0.00997873 | 3.35222 | 3.3622 | -43.12 | -43.12 | 1.7961 | 9010.34 | 178.7766 | 0.00578928 | -0.003494747 | 0.002855712
265 | 0.00580357 | 0.195301 | 33.8472 | 33.6519 | -0.00341552 | -0.0171008 | 4.98969 | 5.00679 | -0.00358979 | -0.0183253 | 5.08652 | 5.10485 | -0.00294838 | -0.0156386 | 5.28848 | 5.30412 | -0.00337111 | -0.015449 | 4.56732 | 4.58276 | -0.00351952 | -0.0169378 | 4.79559 | 4.81253 | -0.00380068 | -0.0171231 | 4.48816 | 4.50528 | -0.00119173 | -0.00558396 | 4.68001 | 4.68559 | -0.00258534 | -0.0110088 | 4.24715 | 4.25815 | -0.00218737 | -0.00988482 | 4.50916 | 4.51905 | -0.00299152 | -0.0138597 | 4.61914 | 4.633 | -0.00120804 | -0.0056936 | 4.70741 | 4.7131 | -0.00297234 | -0.00999362 | 3.35221 | 3.3622 | -42.558 | -42.558 | 1.8103 | 9081.4 | 180.1865 | 0.00580357 | -0.003440833 | 0.002815112
266 | 0.0058641 | 0.197338 | 33.8493 | 33.6519 | -0.00344383 | -0.0172425 | 4.98955 | 5.00679 | -0.00360108 | -0.018383 | 5.08647 | 5.10485 | -0.00300342 | -0.0159305 | 5.28819 | 5.30412 | -0.0034853 | -0.0159723 | 4.56679 | 4.58276 | -0.00361872 | -0.0174152 | 4.79511 | 4.81253 | -0.00385496 | -0.0173677 | 4.48791 | 4.50528 | -0.00129368 | -0.00606166 | 4.67953 | 4.68559 | -0.0027294 | -0.0116222 | 4.24653 | 4.25815 | -0.00226801 | -0.0102492 | 4.5088 | 4.51905 | -0.00307957 | -0.0142677 | 4.61874 | 4.633 | -0.00134521 | -0.00634009 | 4.70676 | 4.7131 | -0.00302034 | -0.010155 | 3.35205 | 3.3622 | -42.307 | -42.307 | 1.8155 | 9107.24 | 180.6992 | 0.0058641 | -0.003501218 | 0.002895293
267 | 0.00584058 | 0.196547 | 33.8485 | 33.6519 | -0.00345591 | -0.017303 | 4.98949 | 5.00679 | -0.00358819 | -0.0183172 | 5.08653 | 5.10485 | -0.00297326 | -0.0157705 | 5.28835 | 5.30412 | -0.00349097 | -0.0159983 | 4.56677 | 4.58276 | -0.0036584 | -0.0176062 | 4.79492 | 4.81253 | -0.00391001 | -0.0176157 | 4.48767 | 4.50528 | -0.00131815 | -0.00617632 | 4.67942 | 4.68559 | -0.00273468 | -0.0116447 | 4.24651 | 4.25815 | -0.00233622 | -0.0105575 | 4.50849 | 4.51905 | -0.00316277 | -0.0146531 | 4.61835 | 4.633 | -0.0013313 | -0.00627457 | 4.70683 | 4.7131 | -0.00306271 | -0.0102975 | 3.35191 | 3.3622 | -41.995 | -41.995 | 1.8129 | 9094.32 | 180.4429 | 0.00584058 | -0.00351279 | 0.0029185475
268 | 0.00588609 | 0.198078 | 33.85 | 33.6519 | -0.00341365 | -0.0170915 | 4.9897 | 5.00679 | -0.00355557 | -0.0181506 | 5.0867 | 5.10485 | -0.00300398 | -0.0159335 | 5.28819 | 5.30412 | -0.00347662 | -0.0159325 | 4.56683 | 4.58276 | -0.00365159 | -0.0175734 | 4.79495 | 4.81253 | -0.00390462 | -0.0175914 | 4.48769 | 4.50528 | -0.00127117 | -0.00595618 | 4.67964 | 4.68559 | -0.00275799 | -0.0117439 | 4.24641 | 4.25815 | -0.00230771 | -0.0104286 | 4.50862 | 4.51905 | -0.00317668 | -0.0147176 | 4.61829 | 4.633 | -0.00127512 | -0.00600978 | 4.70709 | 4.7131 | -0.00305125 | -0.0102589 | 3.35194 | 3.3622 | -41.622 | -41.622 | 1.8274 | 9167 | 181.8849 | 0.00588609 | -0.003501005 | 0.002903829
269 | 0.00587185 | 0.197599 | 33.8495 | 33.6519 | -0.00344306 | -0.0172387 | 4.98956 | 5.00679 | -0.00363737 | -0.0185682 | 5.08628 | 5.10485 | -0.00294752 | -0.015634 | 5.28849 | 5.30412 | -0.00350462 | -0.0160608 | 4.5667 | 4.58276 | -0.003617 | -0.0174069 | 4.79512 | 4.81253 | -0.00383708 | -0.0172871 | 4.48799 | 4.50528 | -0.00126068 | -0.00590702 | 4.67969 | 4.68559 | -0.0026555 | -0.0113075 | 4.24685 | 4.25815 | -0.00225478 | -0.0101895 | 4.50886 | 4.51905 | -0.00304312 | -0.0140988 | 4.61891 | 4.633 | -0.0012797 | -0.00603135 | 4.70707 | 4.7131 | -0.00304742 | -0.010246 | 3.35196 | 3.3622 | -41.309 | -41.309 | 1.8306 | 9183.15 | 182.2054 | 0.00587185 | -0.003497775 | 0.002877321
270 | 0.00591156 | 0.198935 | 33.8509 | 33.6519 | -0.0034678 | -0.0173626 | 4.98943 | 5.00679 | -0.0037315 | -0.0190487 | 5.0858 | 5.10485 | -0.00302012 | -0.0160191 | 5.2881 | 5.30412 | -0.00354446 | -0.0162434 | 4.56652 | 4.58276 | -0.00362558 | -0.0174482 | 4.79508 | 4.81253 | -0.00396324 | -0.0178555 | 4.48743 | 4.50528 | -0.00122799 | -0.00575384 | 4.67984 | 4.68559 | -0.00270816 | -0.0115318 | 4.24662 | 4.25815 | -0.00229953 | -0.0103917 | 4.50866 | 4.51905 | -0.00310544 | -0.0143875 | 4.61862 | 4.633 | -0.00128023 | -0.00603387 | 4.70707 | 4.7131 | -0.00302302 | -0.010164 | 3.35204 | 3.3622 | -40.873 | -40.873 | 1.8454 | 9257.44 | 183.6794 | 0.00591156 | -0.003558783 | 0.0029164225
271 | 0.00592342 | 0.199335 | 33.8513 | 33.6519 | -0.00344587 | -0.0172528 | 4.98954 | 5.00679 | -0.00361084 | -0.0184328 | 5.08642 | 5.10485 | -0.00296814 | -0.0157434 | 5.28838 | 5.30412 | -0.00354743 | -0.016257 | 4.56651 | 4.58276 | -0.00363577 | -0.0174972 | 4.79503 | 4.81253 | -0.00392049 | -0.0176629 | 4.48762 | 4.50528 | -0.00129029 | -0.00604577 | 4.67955 | 4.68559 | -0.0027224 | -0.0115924 | 4.24656 | 4.25815 | -0.00229402 | -0.0103668 | 4.50868 | 4.51905 | -0.00311858 | -0.0144484 | 4.61856 | 4.633 | -0.00125571 | -0.00591829 | 4.70718 | 4.7131 | -0.00307796 | -0.0103487 | 3.35185 | 3.3622 | -40.623 | -40.623 | 1.8474 | 9267.13 | 183.8716 | 0.00592342 | -0.003521423 | 0.002907292
272 | 0.00596627 | 0.200777 | 33.8527 | 33.6519 | -0.00346972 | -0.0173722 | 4.98942 | 5.00679 | -0.00362789 | -0.0185199 | 5.08633 | 5.10485 | -0.00301939 | -0.0160152 | 5.28811 | 5.30412 | -0.00350241 | -0.0160507 | 4.56671 | 4.58276 | -0.00359324 | -0.0172926 | 4.79524 | 4.81253 | -0.00390516 | -0.0175938 | 4.48769 | 4.50528 | -0.00123433 | -0.00578355 | 4.67981 | 4.68559 | -0.00266665 | -0.011355 | 4.2468 | 4.25815 | -0.00221545 | -0.0100117 | 4.50904 | 4.51905 | -0.0031694 | -0.0146838 | 4.61832 | 4.633 | -0.00120883 | -0.00569732 | 4.7074 | 4.7131 | -0.00305259 | -0.0102634 | 3.35194 | 3.3622 | -40.245 | -40.245 | 1.8558 | 9309.12 | 184.7048 | 0.00596627 | -0.003519635 | 0.002888755
273 | 0.00594634 | 0.200106 | 33.8521 | 33.6519 | -0.00358832 | -0.017966 | 4.98883 | 5.00679 | -0.00376219 | -0.0192054 | 5.08564 | 5.10485 | -0.00314754 | -0.0166949 | 5.28743 | 5.30412 | -0.00364731 | -0.0167148 | 4.56605 | 4.58276 | -0.00376613 | -0.0181246 | 4.7944 | 4.81253 | -0.0040747 | -0.0183577 | 4.48692 | 4.50528 | -0.00136659 | -0.00640327 | 4.67919 | 4.68559 | -0.00280747 | -0.0119546 | 4.2462 | 4.25815 | -0.00241759 | -0.0109252 | 4.50812 | 4.51905 | -0.00316878 | -0.014681 | 4.61832 | 4.633 | -0.00129059 | -0.00608268 | 4.70702 | 4.7131 | -0.00313068 | -0.010526 | 3.35168 | 3.3622 | -39.874 | -39.874 | 1.8632 | 9346.27 | 185.4419 | 0.00594634 | -0.003664365 | 0.003013991
274 | 0.00600426 | 0.202055 | 33.854 | 33.6519 | -0.00340136 | -0.0170299 | 4.98977 | 5.00679 | -0.00369935 | -0.0188846 | 5.08597 | 5.10485 | -0.00309434 | -0.0164128 | 5.28771 | 5.30412 | -0.00362466 | -0.016611 | 4.56615 | 4.58276 | -0.00373265 | -0.0179635 | 4.79456 | 4.81253 | -0.0040633 | -0.0183063 | 4.48698 | 4.50528 | -0.00134978 | -0.00632453 | 4.67927 | 4.68559 | -0.00281865 | -0.0120022 | 4.24615 | 4.25815 | -0.00241169 | -0.0108985 | 4.50815 | 4.51905 | -0.00322766 | -0.0149537 | 4.61805 | 4.633 | -0.00132033 | -0.00622283 | 4.70688 | 4.7131 | -0.0031442 | -0.0105714 | 3.35163 | 3.3622 | -39.499 | -39.499 | 1.8738 | 9399.56 | 186.4992 | 0.00600426 | -0.00360261 | 0.002990664
275 | 0.00605662 | 0.203817 | 33.8558 | 33.6519 | -0.00358502 | -0.0179495 | 4.98885 | 5.00679 | -0.00374265 | -0.0191057 | 5.08574 | 5.10485 | -0.00312781 | -0.0165903 | 5.28753 | 5.30412 | -0.00361986 | -0.016589 | 4.56618 | 4.58276 | -0.00374562 | -0.0180259 | 4.7945 | 4.81253 | -0.00404312 | -0.0182154 | 4.48707 | 4.50528 | -0.00134849 | -0.00631848 | 4.67927 | 4.68559 | -0.00283918 | -0.0120897 | 4.24607 | 4.25815 | -0.00243541 | -0.0110057 | 4.50804 | 4.51905 | -0.0032225 | -0.0149298 | 4.61807 | 4.633 | -0.00133396 | -0.00628707 | 4.70681 | 4.7131 | -0.00320232 | -0.0107669 | 3.35144 | 3.3622 | -39.189 | -39.189 | 1.8754 | 9407.64 | 186.6595 | 0.00605662 | -0.003644013 | 0.003020495
276 | 0.00599345 | 0.201691 | 33.8536 | 33.6519 | -0.0034651 | -0.017349 | 4.98945 | 5.00679 | -0.00373109 | -0.0190467 | 5.0858 | 5.10485 | -0.0030719 | -0.0162937 | 5.28783 | 5.30412 | -0.00355978 | -0.0163136 | 4.56645 | 4.58276 | -0.00369863 | -0.0177998 | 4.79473 | 4.81253 | -0.00395709 | -0.0178278 | 4.48745 | 4.50528 | -0.00126288 | -0.00591736 | 4.67968 | 4.68559 | -0.00268312 | -0.0114251 | 4.24673 | 4.25815 | -0.00229054 | -0.010351 | 4.5087 | 4.51905 | -0.00318949 | -0.0147769 | 4.61823 | 4.633 | -0.00125109 | -0.00589653 | 4.7072 | 4.7131 | -0.00309055 | -0.0103911 | 3.35181 | 3.3622 | -38.813 | -38.813 | 1.8906 | 9483.54 | 188.1655 | 0.00599345 | -0.003580598 | 0.002937605
277 | 0.00607085 | 0.204296 | 33.8562 | 33.6519 | -0.00350367 | -0.0175422 | 4.98925 | 5.00679 | -0.00373006 | -0.0190414 | 5.08581 | 5.10485 | -0.00310787 | -0.0164845 | 5.28764 | 5.30412 | -0.00367461 | -0.0168399 | 4.56592 | 4.58276 | -0.00374151 | -0.0180061 | 4.79452 | 4.81253 | -0.00401133 | -0.0180721 | 4.48721 | 4.50528 | -0.00130223 | -0.00610174 | 4.67949 | 4.68559 | -0.00279546 | -0.0119035 | 4.24625 | 4.25815 | -0.00238981 | -0.0107996 | 4.50825 | 4.51905 | -0.00321413 | -0.0148911 | 4.61811 | 4.633 | -0.00123934 | -0.00584112 | 4.70726 | 4.7131 | -0.00312749 | -0.0105153 | 3.35169 | 3.3622 | -38.564 | -38.563 | 1.8902 | 9481.93 | 188.1335 | 0.00607085 | -0.003628175 | 0.002986459
278 | 0.00614438 | 0.20677 | 33.8587 | 33.6519 | -0.0035984 | -0.0180164 | 4.98878 | 5.00679 | -0.00377499 | -0.0192708 | 5.08558 | 5.10485 | -0.00310459 | -0.0164671 | 5.28765 | 5.30412 | -0.00360751 | -0.0165324 | 4.56623 | 4.58276 | -0.00369944 | -0.0178037 | 4.79472 | 4.81253 | -0.00400956 | -0.0180642 | 4.48722 | 4.50528 | -0.00131471 | -0.00616019 | 4.67943 | 4.68559 | -0.00285177 | -0.0121433 | 4.24601 | 4.25815 | -0.00233567 | -0.010555 | 4.50849 | 4.51905 | -0.00323156 | -0.0149718 | 4.61803 | 4.633 | -0.00131389 | -0.00619248 | 4.70691 | 4.7131 | -0.00315553 | -0.0106095 | 3.35159 | 3.3622 | -38.002 | -38.001 | 1.8986 | 9523.92 | 188.9667 | 0.00614438 | -0.003632415 | 0.002999802
279 | 0.00605679 | 0.203823 | 33.8558 | 33.6519 | -0.00349036 | -0.0174755 | 4.98932 | 5.00679 | -0.00373222 | -0.0190524 | 5.0858 | 5.10485 | -0.00308806 | -0.0163795 | 5.28774 | 5.30412 | -0.00360342 | -0.0165136 | 4.56625 | 4.58276 | -0.00375135 | -0.0180535 | 4.79447 | 4.81253 | -0.00406313 | -0.0183056 | 4.48698 | 4.50528 | -0.00132171 | -0.006193 | 4.6794 | 4.68559 | -0.00278884 | -0.0118753 | 4.24628 | 4.25815 | -0.00240843 | -0.0108838 | 4.50816 | 4.51905 | -0.00326022 | -0.0151046 | 4.6179 | 4.633 | -0.00128057 | -0.00603547 | 4.70707 | 4.7131 | -0.00318733 | -0.0107164 | 3.35149 | 3.3622 | -37.876 | -37.876 | 1.9012 | 9536.84 | 189.223 | 0.00605679 | -0.003621423 | 0.00299797
280 | 0.00613449 | 0.206437 | 33.8584 | 33.6519 | -0.00360163 | -0.0180326 | 4.98876 | 5.00679 | -0.00383062 | -0.0195547 | 5.08529 | 5.10485 | -0.00312602 | -0.0165808 | 5.28754 | 5.30412 | -0.00361854 | -0.0165829 | 4.56618 | 4.58276 | -0.00373508 | -0.0179752 | 4.79455 | 4.81253 | -0.00403401 | -0.0181743 | 4.48711 | 4.50528 | -0.00132922 | -0.00622819 | 4.67936 | 4.68559 | -0.00276222 | -0.011762 | 4.24639 | 4.25815 | -0.0023736 | -0.0107264 | 4.50832 | 4.51905 | -0.00323483 | -0.014987 | 4.61802 | 4.633 | -0.0013409 | -0.0063198 | 4.70678 | 4.7131 | -0.00317673 | -0.0106808 | 3.35152 | 3.3622 | -37.689 | -37.688 | 1.9054 | 9557.84 | 189.6397 | 0.00613449 | -0.00365765 | 0.003013617
281 | 0.00615969 | 0.207286 | 33.8592 | 33.6519 | -0.00362501 | -0.0181497 | 4.98865 | 5.00679 | -0.00382946 | -0.0195488 | 5.0853 | 5.10485 | -0.00319472 | -0.0169452 | 5.28718 | 5.30412 | -0.00367768 | -0.0168539 | 4.56591 | 4.58276 | -0.00379688 | -0.0182726 | 4.79425 | 4.81253 | -0.00407281 | -0.0183491 | 4.48693 | 4.50528 | -0.00130748 | -0.00612631 | 4.67947 | 4.68559 | -0.0028436 | -0.0121085 | 4.24605 | 4.25815 | -0.00237121 | -0.0107156 | 4.50833 | 4.51905 | -0.00327548 | -0.0151753 | 4.61783 | 4.633 | -0.00130213 | -0.00613707 | 4.70696 | 4.7131 | -0.00315631 | -0.0106122 | 3.35159 | 3.3622 | -37.128 | -37.127 | 1.9141 | 9601.44 | 190.5048 | 0.00615969 | -0.003699427 | 0.003037731
282 | 0.0062088 | 0.208938 | 33.8609 | 33.6519 | -0.00347718 | -0.0174095 | 4.98939 | 5.00679 | -0.0036956 | -0.0188655 | 5.08598 | 5.10485 | -0.00304138 | -0.0161318 | 5.28799 | 5.30412 | -0.00354991 | -0.0162684 | 4.5665 | 4.58276 | -0.00372695 | -0.0179361 | 4.79459 | 4.81253 | -0.00409772 | -0.0184614 | 4.48682 | 4.50528 | -0.00133854 | -0.00627185 | 4.67932 | 4.68559 | -0.00285749 | -0.0121677 | 4.24599 | 4.25815 | -0.00242501 | -0.0109587 | 4.50809 | 4.51905 | -0.00335956 | -0.0155649 | 4.61744 | 4.633 | -0.00139976 | -0.0065972 | 4.7065 | 4.7131 | -0.00332531 | -0.0111804 | 3.35102 | 3.3622 | -36.629 | -36.628 | 1.9234 | 9648.28 | 191.4341 | 0.0062088 | -0.003598123 | 0.003024534
283 | 0.00619624 | 0.208516 | 33.8605 | 33.6519 | -0.00362263 | -0.0181378 | 4.98866 | 5.00679 | -0.00390213 | -0.0199198 | 5.08493 | 5.10485 | -0.00317779 | -0.0168554 | 5.28727 | 5.30412 | -0.00381025 | -0.0174615 | 4.5653 | 4.58276 | -0.00383007 | -0.0184323 | 4.7941 | 4.81253 | -0.00413036 | -0.0186084 | 4.48667 | 4.50528 | -0.00135011 | -0.00632608 | 4.67927 | 4.68559 | -0.00284881 | -0.0121307 | 4.24602 | 4.25815 | -0.00239624 | -0.0108287 | 4.50822 | 4.51905 | -0.00329134 | -0.0152488 | 4.61776 | 4.633 | -0.00134172 | -0.00632367 | 4.70678 | 4.7131 | -0.00328404 | -0.0110416 | 3.35116 | 3.3622 | -36.255 | -36.255 | 1.9283 | 9672.51 | 191.9149 | 0.00619624 | -0.003745538 | 0.003082124
284 | 0.00624506 | 0.210159 | 33.8621 | 33.6519 | -0.00351131 | -0.0175804 | 4.98921 | 5.00679 | -0.00374728 | -0.0191293 | 5.08572 | 5.10485 | -0.00307573 | -0.0163141 | 5.28781 | 5.30412 | -0.00364076 | -0.0166847 | 4.56608 | 4.58276 | -0.00376652 | -0.0181265 | 4.7944 | 4.81253 | -0.00400925 | -0.0180628 | 4.48722 | 4.50528 | -0.00126793 | -0.00594102 | 4.67965 | 4.68559 | -0.00277953 | -0.0118357 | 4.24632 | 4.25815 | -0.00239861 | -0.0108395 | 4.50821 | 4.51905 | -0.00327151 | -0.0151569 | 4.61785 | 4.633 | -0.00128803 | -0.0060706 | 4.70703 | 4.7131 | -0.0031924 | -0.0107335 | 3.35147 | 3.3622 | -36.005 | -36.005 | 1.9454 | 9758.1 | 193.6131 | 0.00624506 | -0.003625142 | 0.002995738
285 | 0.00624939 | 0.210304 | 33.8622 | 33.6519 | -0.00362343 | -0.0181418 | 4.98865 | 5.00679 | -0.00380513 | -0.0194246 | 5.08542 | 5.10485 | -0.00309248 | -0.0164029 | 5.28772 | 5.30412 | -0.00358198 | -0.0164154 | 4.56635 | 4.58276 | -0.00364964 | -0.017564 | 4.79496 | 4.81253 | -0.00399625 | -0.0180042 | 4.48728 | 4.50528 | -0.00122708 | -0.0057496 | 4.67984 | 4.68559 | -0.00275085 | -0.0117136 | 4.24644 | 4.25815 | -0.00241184 | -0.0108992 | 4.50815 | 4.51905 | -0.0032996 | -0.0152871 | 4.61772 | 4.633 | -0.00125946 | -0.00593596 | 4.70716 | 4.7131 | -0.003162 | -0.0106313 | 3.35157 | 3.3622 | -35.506 | -35.506 | 1.9515 | 9788.79 | 194.222 | 0.00624939 | -0.003624818 | 0.002988312
286 | 0.00622464 | 0.209471 | 33.8614 | 33.6519 | -0.0036036 | -0.0180425 | 4.98875 | 5.00679 | -0.00385054 | -0.0196564 | 5.08519 | 5.10485 | -0.0032229 | -0.0170946 | 5.28703 | 5.30412 | -0.00372375 | -0.017065 | 4.5657 | 4.58276 | -0.00384809 | -0.018519 | 4.79401 | 4.81253 | -0.00422875 | -0.0190517 | 4.48623 | 4.50528 | -0.00135974 | -0.00637117 | 4.67922 | 4.68559 | -0.00291954 | -0.0124319 | 4.24572 | 4.25815 | -0.00249508 | -0.0112754 | 4.50777 | 4.51905 | -0.00335436 | -0.0155408 | 4.61746 | 4.633 | -0.00145201 | -0.00684349 | 4.70626 | 4.7131 | -0.00335236 | -0.0112713 | 3.35093 | 3.3622 | -35.319 | -35.319 | 1.956 | 9811.4 | 194.6706 | 0.00622464 | -0.003746272 | 0.00311756
287 | 0.00625922 | 0.210635 | 33.8626 | 33.6519 | -0.00373535 | -0.0187021 | 4.98809 | 5.00679 | -0.00386161 | -0.0197129 | 5.08514 | 5.10485 | -0.00318873 | -0.0169134 | 5.28721 | 5.30412 | -0.00372137 | -0.0170542 | 4.56571 | 4.58276 | -0.00386024 | -0.0185775 | 4.79395 | 4.81253 | -0.00415896 | -0.0187373 | 4.48654 | 4.50528 | -0.0013889 | -0.00650783 | 4.67908 | 4.68559 | -0.00284961 | -0.0121341 | 4.24602 | 4.25815 | -0.0025247 | -0.0114092 | 4.50764 | 4.51905 | -0.0033394 | -0.0154715 | 4.61753 | 4.633 | -0.00135437 | -0.00638327 | 4.70672 | 4.7131 | -0.00332874 | -0.0111919 | 3.35101 | 3.3622 | -35.133 | -35.132 | 1.9537 | 9800.09 | 194.4462 | 0.00625922 | -0.003754377 | 0.003109332
288 | 0.00628516 | 0.211508 | 33.8635 | 33.6519 | -0.00358023 | -0.0179255 | 4.98887 | 5.00679 | -0.00381083 | -0.0194537 | 5.0854 | 5.10485 | -0.00312863 | -0.0165947 | 5.28753 | 5.30412 | -0.00366512 | -0.0167964 | 4.56597 | 4.58276 | -0.00379755 | -0.0182758 | 4.79425 | 4.81253 | -0.00411832 | -0.0185542 | 4.48673 | 4.50528 | -0.00132523 | -0.00620948 | 4.67938 | 4.68559 | -0.00284857 | -0.0121296 | 4.24603 | 4.25815 | -0.00246117 | -0.0111221 | 4.50792 | 4.51905 | -0.00329214 | -0.0152525 | 4.61775 | 4.633 | -0.00132994 | -0.00626812 | 4.70683 | 4.7131 | -0.00330506 | -0.0111123 | 3.35109 | 3.3622 | -34.882 | -34.882 | 1.9602 | 9832.4 | 195.0873 | 0.00628516 | -0.003683447 | 0.0030552325
289 | 0.00627829 | 0.211277 | 33.8632 | 33.6519 | -0.00357778 | -0.0179132 | 4.98888 | 5.00679 | -0.0038044 | -0.0194209 | 5.08543 | 5.10485 | -0.00310417 | -0.0164649 | 5.28766 | 5.30412 | -0.00368825 | -0.0169024 | 4.56586 | 4.58276 | -0.00381944 | -0.0183811 | 4.79415 | 4.81253 | -0.00406302 | -0.018305 | 4.48698 | 4.50528 | -0.00127132 | -0.00595687 | 4.67964 | 4.68559 | -0.00272462 | -0.0116018 | 4.24655 | 4.25815 | -0.00235801 | -0.010656 | 4.50839 | 4.51905 | -0.00322265 | -0.0149305 | 4.61807 | 4.633 | -0.00125498 | -0.00591485 | 4.70719 | 4.7131 | -0.00320099 | -0.0107624 | 3.35144 | 3.3622 | -34.632 | -34.632 | 1.964 | 9851.78 | 195.4718 | 0.00627829 | -0.003676177 | 0.003007469
290 | 0.00639997 | 0.215372 | 33.8673 | 33.6519 | -0.00367394 | -0.0183947 | 4.9884 | 5.00679 | -0.00396324 | -0.0202317 | 5.08462 | 5.10485 | -0.00327762 | -0.0173849 | 5.28674 | 5.30412 | -0.00386376 | -0.0177067 | 4.56506 | 4.58276 | -0.00398506 | -0.0191782 | 4.79335 | 4.81253 | -0.0042274 | -0.0190456 | 4.48624 | 4.50528 | -0.00141616 | -0.00663553 | 4.67896 | 4.68559 | -0.00294507 | -0.0125406 | 4.24561 | 4.25815 | -0.00252945 | -0.0114307 | 4.50762 | 4.51905 | -0.00339109 | -0.015711 | 4.61729 | 4.633 | -0.0013072 | -0.00616096 | 4.70694 | 4.7131 | -0.00332212 | -0.0111697 | 3.35103 | 3.3622 | -34.134 | -34.134 | 1.9882 | 9972.9 | 197.875 | 0.00639997 | -0.003831837 | 0.003158509
291 | 0.00638157 | 0.214752 | 33.8667 | 33.6519 | -0.00369148 | -0.0184825 | 4.98831 | 5.00679 | -0.00388596 | -0.0198372 | 5.08501 | 5.10485 | -0.00318068 | -0.0168707 | 5.28725 | 5.30412 | -0.00374786 | -0.0171756 | 4.56559 | 4.58276 | -0.00382678 | -0.0184165 | 4.79411 | 4.81253 | -0.00411181 | -0.0185249 | 4.48676 | 4.50528 | -0.00126876 | -0.00594491 | 4.67965 | 4.68559 | -0.00279855 | -0.0119166 | 4.24624 | 4.25815 | -0.00239674 | -0.010831 | 4.50822 | 4.51905 | -0.00318464 | -0.0147545 | 4.61825 | 4.633 | -0.00120255 | -0.00566774 | 4.70743 | 4.7131 | -0.0031183 | -0.0104844 | 3.35172 | 3.3622 | -33.944 | -33.944 | 1.9821 | 9942.22 | 197.2663 | 0.00638157 | -0.003740762 | 0.003034509
292 | 0.00632978 | 0.21301 | 33.865 | 33.6519 | -0.00368682 | -0.0184592 | 4.98834 | 5.00679 | -0.00393503 | -0.0200878 | 5.08476 | 5.10485 | -0.0032321 | -0.0171434 | 5.28698 | 5.30412 | -0.00377769 | -0.0173123 | 4.56545 | 4.58276 | -0.0039044 | -0.01879 | 4.79374 | 4.81253 | -0.00425571 | -0.0191732 | 4.48611 | 4.50528 | -0.00142063 | -0.00665651 | 4.67894 | 4.68559 | -0.00294735 | -0.0125503 | 4.2456 | 4.25815 | -0.00249831 | -0.01129 | 4.50776 | 4.51905 | -0.00336935 | -0.0156102 | 4.61739 | 4.633 | -0.00139663 | -0.00658245 | 4.70652 | 4.7131 | -0.0033949 | -0.0114143 | 3.35079 | 3.3622 | -33.445 | -33.445 | 1.9908 | 9985.82 | 198.1313 | 0.00632978 | -0.003798625 | 0.003151577
293 | 0.00642318 | 0.216152 | 33.8681 | 33.6519 | -0.00367678 | -0.0184089 | 4.98839 | 5.00679 | -0.00388527 | -0.0198337 | 5.08502 | 5.10485 | -0.00319895 | -0.0169676 | 5.28715 | 5.30412 | -0.00382477 | -0.017528 | 4.56524 | 4.58276 | -0.00389638 | -0.0187514 | 4.79378 | 4.81253 | -0.00417748 | -0.0188207 | 4.48646 | 4.50528 | -0.00134192 | -0.0062877 | 4.67931 | 4.68559 | -0.00289396 | -0.0123229 | 4.24583 | 4.25815 | -0.00252372 | -0.0114048 | 4.50764 | 4.51905 | -0.0033066 | -0.0153195 | 4.61769 | 4.633 | -0.00131823 | -0.00621294 | 4.70689 | 4.7131 | -0.00332071 | -0.0111649 | 3.35104 | 3.3622 | -33.073 | -33.073 | 1.996 | 10011.7 | 198.6448 | 0.00642318 | -0.003776605 | 0.003113731
294 | 0.00640383 | 0.215501 | 33.8674 | 33.6519 | -0.00382915 | -0.0191718 | 4.98762 | 5.00679 | -0.00403466 | -0.0205963 | 5.08425 | 5.10485 | -0.00333147 | -0.0176705 | 5.28645 | 5.30412 | -0.0038454 | -0.0176226 | 4.56514 | 4.58276 | -0.00396689 | -0.0190908 | 4.79344 | 4.81253 | -0.00427406 | -0.0192558 | 4.48603 | 4.50528 | -0.001405 | -0.00658328 | 4.67901 | 4.68559 | -0.0029931 | -0.0127451 | 4.24541 | 4.25815 | -0.0024776 | -0.0111964 | 4.50785 | 4.51905 | -0.00339835 | -0.0157446 | 4.61726 | 4.633 | -0.00133825 | -0.00630729 | 4.70679 | 4.7131 | -0.00339095 | -0.0114011 | 3.3508 | 3.3622 | -32.323 | -32.322 | 2.0098 | 10081.1 | 200.0218 | 0.00640383 | -0.003880272 | 0.003190407
295 | 0.00646309 | 0.217495 | 33.8694 | 33.6519 | -0.00361183 | -0.0180837 | 4.98871 | 5.00679 | -0.0038804 | -0.0198088 | 5.08504 | 5.10485 | -0.00313895 | -0.0166494 | 5.28747 | 5.30412 | -0.00372877 | -0.0170881 | 4.56568 | 4.58276 | -0.00381899 | -0.018379 | 4.79415 | 4.81253 | -0.00415917 | -0.0187382 | 4.48654 | 4.50528 | -0.00130436 | -0.00611171 | 4.67948 | 4.68559 | -0.0028682 | -0.0122133 | 4.24594 | 4.25815 | -0.00247522 | -0.0111856 | 4.50786 | 4.51905 | -0.00334687 | -0.0155061 | 4.6175 | 4.633 | -0.00130592 | -0.00615493 | 4.70695 | 4.7131 | -0.00336719 | -0.0113212 | 3.35088 | 3.3622 | -32.134 | -32.133 | 2.0146 | 10105.3 | 200.502 | 0.00646309 | -0.003723018 | 0.0030838225
296 | 0.00646657 | 0.217613 | 33.8696 | 33.6519 | -0.00367785 | -0.0184142 | 4.98838 | 5.00679 | -0.00392394 | -0.0200311 | 5.08482 | 5.10485 | -0.00321704 | -0.0170636 | 5.28706 | 5.30412 | -0.00380018 | -0.0174153 | 4.56535 | 4.58276 | -0.00394479 | -0.0189844 | 4.79354 | 4.81253 | -0.00427022 | -0.0192386 | 4.48604 | 4.50528 | -0.00138449 | -0.00648714 | 4.67911 | 4.68559 | -0.00295206 | -0.0125703 | 4.24558 | 4.25815 | -0.00254434 | -0.011498 | 4.50755 | 4.51905 | -0.00342706 | -0.0158776 | 4.61713 | 4.633 | -0.00136209 | -0.00641966 | 4.70668 | 4.7131 | -0.00334238 | -0.0112378 | 3.35097 | 3.3622 | -31.885 | -31.885 | 2.0188 | 10126.3 | 200.9187 | 0.00646657 | -0.00380567 | 0.00315387
297 | 0.006461 | 0.217425 | 33.8694 | 33.6519 | -0.00371337 | -0.0185921 | 4.9882 | 5.00679 | -0.00396308 | -0.0202309 | 5.08462 | 5.10485 | -0.00325232 | -0.0172507 | 5.28687 | 5.30412 | -0.00382263 | -0.0175182 | 4.56525 | 4.58276 | -0.00398535 | -0.0191796 | 4.79335 | 4.81253 | -0.00426601 | -0.0192196 | 4.48606 | 4.50528 | -0.00139846 | -0.00655264 | 4.67904 | 4.68559 | -0.00296434 | -0.0126226 | 4.24553 | 4.25815 | -0.00256721 | -0.0116013 | 4.50745 | 4.51905 | -0.00344388 | -0.0159555 | 4.61705 | 4.633 | -0.00137671 | -0.00648857 | 4.70661 | 4.7131 | -0.00337521 | -0.0113481 | 3.35085 | 3.3622 | -31.573 | -31.572 | 2.0259 | 10161.9 | 201.625 | 0.006461 | -0.003833793 | 0.003177381
298 | 0.00654545 | 0.220267 | 33.8722 | 33.6519 | -0.00379194 | -0.0189855 | 4.98781 | 5.00679 | -0.00403478 | -0.0205969 | 5.08425 | 5.10485 | -0.00330866 | -0.0175495 | 5.28657 | 5.30412 | -0.00387695 | -0.0177672 | 4.565 | 4.58276 | -0.00400263 | -0.0192628 | 4.79326 | 4.81253 | -0.00432678 | -0.0194934 | 4.48579 | 4.50528 | -0.00140099 | -0.00656447 | 4.67903 | 4.68559 | -0.00293178 | -0.012484 | 4.24567 | 4.25815 | -0.0025338 | -0.0114504 | 4.5076 | 4.51905 | -0.00337626 | -0.0156422 | 4.61736 | 4.633 | -0.00134955 | -0.00636055 | 4.70674 | 4.7131 | -0.00333911 | -0.0112268 | 3.35098 | 3.3622 | -31.013 | -31.013 | 2.0398 | 10231.3 | 203.002 | 0.00654545 | -0.00389029 | 0.003189436
299 | 0.00659337 | 0.22188 | 33.8738 | 33.6519 | -0.00386563 | -0.0193544 | 4.98744 | 5.00679 | -0.00411797 | -0.0210216 | 5.08383 | 5.10485 | -0.0032962 | -0.0174835 | 5.28664 | 5.30412 | -0.00387531 | -0.0177596 | 4.565 | 4.58276 | -0.0040046 | -0.0192723 | 4.79326 | 4.81253 | -0.00435895 | -0.0196383 | 4.48564 | 4.50528 | -0.00147339 | -0.00690369 | 4.67869 | 4.68559 | -0.00307109 | -0.0130772 | 4.24508 | 4.25815 | -0.00262554 | -0.011865 | 4.50718 | 4.51905 | -0.0035652 | -0.0165176 | 4.61649 | 4.633 | -0.00143272 | -0.00675257 | 4.70635 | 4.7131 | -0.00352164 | -0.0118405 | 3.35036 | 3.3622 | -30.764 | -30.764 | 2.0514 | 10289.5 | 204.1567 | 0.00659337 | -0.003919777 | 0.003267353
300 | 0.00653894 | 0.220048 | 33.872 | 33.6519 | -0.00378803 | -0.0189659 | 4.98783 | 5.00679 | -0.00402445 | -0.0205442 | 5.08431 | 5.10485 | -0.00320037 | -0.0169751 | 5.28715 | 5.30412 | -0.0038583 | -0.0176817 | 4.56508 | 4.58276 | -0.00395426 | -0.01903 | 4.7935 | 4.81253 | -0.00431082 | -0.0194215 | 4.48586 | 4.50528 | -0.00141473 | -0.00662883 | 4.67896 | 4.68559 | -0.00295353 | -0.0125766 | 4.24558 | 4.25815 | -0.00250218 | -0.0113075 | 4.50774 | 4.51905 | -0.00344396 | -0.0159559 | 4.61705 | 4.633 | -0.00134167 | -0.00632343 | 4.70678 | 4.7131 | -0.00336064 | -0.0112991 | 3.3509 | 3.3622 | -30.388 | -30.388 | 2.0501 | 10283 | 204.0278 | 0.00653894 | -0.003856038 | 0.003179412
301 | 0.00658661 | 0.221652 | 33.8736 | 33.6519 | -0.00384503 | -0.0192513 | 4.98754 | 5.00679 | -0.00405557 | -0.0207031 | 5.08415 | 5.10485 | -0.0032085 | -0.0170183 | 5.2871 | 5.30412 | -0.00384605 | -0.0176255 | 4.56514 | 4.58276 | -0.00389708 | -0.0187548 | 4.79377 | 4.81253 | -0.00420377 | -0.0189392 | 4.48634 | 4.50528 | -0.00133587 | -0.00625932 | 4.67933 | 4.68559 | -0.00284553 | -0.0121167 | 4.24604 | 4.25815 | -0.0025054 | -0.011322 | 4.50772 | 4.51905 | -0.00346023 | -0.0160313 | 4.61697 | 4.633 | -0.00135795 | -0.00640013 | 4.7067 | 4.7131 | -0.00343304 | -0.0115426 | 3.35066 | 3.3622 | -30.203 | -30.202 | 2.0524 | 10294.3 | 204.252 | 0.00658661 | -0.003842667 | 0.003166168
302 | 0.00658311 | 0.221534 | 33.8735 | 33.6519 | -0.0038413 | -0.0192326 | 4.98756 | 5.00679 | -0.00405502 | -0.0207003 | 5.08415 | 5.10485 | -0.00328684 | -0.0174338 | 5.28669 | 5.30412 | -0.00385784 | -0.0176796 | 4.56508 | 4.58276 | -0.00396705 | -0.0190915 | 4.79344 | 4.81253 | -0.00431433 | -0.0194373 | 4.48584 | 4.50528 | -0.00140522 | -0.00658427 | 4.67901 | 4.68559 | -0.00297872 | -0.0126839 | 4.24547 | 4.25815 | -0.00255443 | -0.0115436 | 4.5075 | 4.51905 | -0.00349059 | -0.0161719 | 4.61683 | 4.633 | -0.00135402 | -0.00638165 | 4.70672 | 4.7131 | -0.00347434 | -0.0116814 | 3.35052 | 3.3622 | -29.766 | -29.766 | 2.0633 | 10349.2 | 205.3413 | 0.00658311 | -0.003887063 | 0.003214975
303 | 0.00663495 | 0.223279 | 33.8752 | 33.6519 | -0.00379398 | -0.0189957 | 4.9878 | 5.00679 | -0.00402489 | -0.0205464 | 5.0843 | 5.10485 | -0.00328763 | -0.017438 | 5.28668 | 5.30412 | -0.00391313 | -0.017933 | 4.56483 | 4.58276 | -0.00402448 | -0.0193679 | 4.79316 | 4.81253 | -0.00433575 | -0.0195338 | 4.48575 | 4.50528 | -0.00140769 | -0.00659588 | 4.679 | 4.68559 | -0.00301636 | -0.0128441 | 4.24531 | 4.25815 | -0.00258907 | -0.0117001 | 4.50735 | 4.51905 | -0.00346635 | -0.0160596 | 4.61695 | 4.633 | -0.00138165 | -0.00651186 | 4.70659 | 4.7131 | -0.0034447 | -0.0115818 | 3.35062 | 3.3622 | -29.516 | -29.516 | 2.0685 | 10375.1 | 205.8552 | 0.00663495 | -0.003896643 | 0.003223807
304 | 0.00664627 | 0.22366 | 33.8756 | 33.6519 | -0.00387229 | -0.0193878 | 4.98741 | 5.00679 | -0.00412198 | -0.0210421 | 5.08381 | 5.10485 | -0.00332872 | -0.017656 | 5.28647 | 5.30412 | -0.00395221 | -0.018112 | 4.56465 | 4.58276 | -0.00407094 | -0.0195915 | 4.79294 | 4.81253 | -0.00437369 | -0.0197047 | 4.48558 | 4.50528 | -0.00156661 | -0.00734049 | 4.67825 | 4.68559 | -0.0030247 | -0.0128796 | 4.24528 | 4.25815 | -0.0026314 | -0.0118914 | 4.50716 | 4.51905 | -0.0035428 | -0.0164138 | 4.61659 | 4.633 | -0.00139704 | -0.00658439 | 4.70652 | 4.7131 | -0.00350473 | -0.0117836 | 3.35042 | 3.3622 | -29.078 | -29.078 | 2.0781 | 10423.5 | 206.8155 | 0.00664627 | -0.003953305 | 0.003282259
305 | 0.0066475 | 0.223701 | 33.8756 | 33.6519 | -0.00392433 | -0.0196483 | 4.98715 | 5.00679 | -0.0041567 | -0.0212193 | 5.08363 | 5.10485 | -0.00335333 | -0.0177865 | 5.28634 | 5.30412 | -0.00397762 | -0.0182285 | 4.56454 | 4.58276 | -0.00409598 | -0.019712 | 4.79282 | 4.81253 | -0.00436174 | -0.0196509 | 4.48563 | 4.50528 | -0.00151985 | -0.0071214 | 4.67847 | 4.68559 | -0.00302515 | -0.0128815 | 4.24527 | 4.25815 | -0.00261147 | -0.0118014 | 4.50725 | 4.51905 | -0.00359759 | -0.0166677 | 4.61634 | 4.633 | -0.00139221 | -0.00656162 | 4.70654 | 4.7131 | -0.00350679 | -0.0117905 | 3.35041 | 3.3622 | -28.829 | -28.829 | 2.0868 | 10467.1 | 207.6806 | 0.0066475 | -0.003978283 | 0.003293563
306 | 0.00666725 | 0.224366 | 33.8763 | 33.6519 | -0.00385125 | -0.0192824 | 4.98751 | 5.00679 | -0.00411188 | -0.0209905 | 5.08386 | 5.10485 | -0.00337733 | -0.0179138 | 5.28621 | 5.30412 | -0.00393473 | -0.0180319 | 4.56473 | 4.58276 | -0.00403798 | -0.0194329 | 4.79309 | 4.81253 | -0.00436666 | -0.019673 | 4.48561 | 4.50528 | -0.00143989 | -0.00674675 | 4.67885 | 4.68559 | -0.00299526 | -0.0127543 | 4.2454 | 4.25815 | -0.00259002 | -0.0117044 | 4.50734 | 4.51905 | -0.00345769 | -0.0160195 | 4.61699 | 4.633 | -0.00131113 | -0.00617951 | 4.70692 | 4.7131 | -0.00346358 | -0.0116453 | 3.35056 | 3.3622 | -28.455 | -28.455 | 2.0942 | 10504.3 | 208.4187 | 0.00666725 | -0.003946638 | 0.003244783
307 | 0.00668497 | 0.224962 | 33.8769 | 33.6519 | -0.00384864 | -0.0192693 | 4.98753 | 5.00679 | -0.00411377 | -0.0210002 | 5.08385 | 5.10485 | -0.00339774 | -0.018022 | 5.2861 | 5.30412 | -0.00396016 | -0.0181485 | 4.56462 | 4.58276 | -0.0040961 | -0.0197126 | 4.79281 | 4.81253 | -0.00443732 | -0.0199914 | 4.48529 | 4.50528 | -0.00148522 | -0.00695914 | 4.67863 | 4.68559 | -0.00309297 | -0.0131703 | 4.24498 | 4.25815 | -0.00267209 | -0.0120753 | 4.50697 | 4.51905 | -0.00355138 | -0.0164535 | 4.61655 | 4.633 | -0.00142755 | -0.00672819 | 4.70637 | 4.7131 | -0.00353396 | -0.0118819 | 3.35032 | 3.3622 | -28.266 | -28.266 | 2.0955 | 10510.7 | 208.5456 | 0.00668497 | -0.003975622 | 0.003301408
308 | 0.00671005 | 0.225806 | 33.8778 | 33.6519 | -0.00392067 | -0.01963 | 4.98716 | 5.00679 | -0.00420112 | -0.0214461 | 5.0834 | 5.10485 | -0.00345505 | -0.018326 | 5.2858 | 5.30412 | -0.00402753 | -0.0184572 | 4.56431 | 4.58276 | -0.00413017 | -0.0198766 | 4.79265 | 4.81253 | -0.00440869 | -0.0198624 | 4.48542 | 4.50528 | -0.00149042 | -0.0069835 | 4.67861 | 4.68559 | -0.00305971 | -0.0130287 | 4.24513 | 4.25815 | -0.00261065 | -0.0117976 | 4.50725 | 4.51905 | -0.00356927 | -0.0165364 | 4.61647 | 4.633 | -0.00138706 | -0.00653735 | 4.70656 | 4.7131 | -0.0034995 | -0.011766 | 3.35044 | 3.3622 | -27.767 | -27.767 | 2.1059 | 10562.4 | 209.5714 | 0.00671005 | -0.004023872 | 0.00331332
309 | 0.0067281 | 0.226414 | 33.8784 | 33.6519 | -0.00393054 | -0.0196794 | 4.98712 | 5.00679 | -0.0042033 | -0.0214572 | 5.08339 | 5.10485 | -0.0033589 | -0.017816 | 5.28631 | 5.30412 | -0.00402805 | -0.0184596 | 4.5643 | 4.58276 | -0.00405101 | -0.0194956 | 4.79303 | 4.81253 | -0.00437104 | -0.0196928 | 4.48559 | 4.50528 | -0.00138365 | -0.00648323 | 4.67911 | 4.68559 | -0.00303989 | -0.0129443 | 4.24521 | 4.25815 | -0.00261226 | -0.0118049 | 4.50724 | 4.51905 | -0.00352752 | -0.016343 | 4.61666 | 4.633 | -0.0013849 | -0.00652716 | 4.70657 | 4.7131 | -0.00349853 | -0.0117628 | 3.35044 | 3.3622 | -27.33 | -27.33 | 2.1165 | 10615.7 | 210.629 | 0.0067281 | -0.003990473 | 0.003282466
310 | 0.00678116 | 0.228199 | 33.8801 | 33.6519 | -0.00396568 | -0.0198554 | 4.98694 | 5.00679 | -0.00420773 | -0.0214798 | 5.08337 | 5.10485 | -0.00342729 | -0.0181788 | 5.28594 | 5.30412 | -0.00405979 | -0.0186051 | 4.56416 | 4.58276 | -0.00408191 | -0.0196443 | 4.79288 | 4.81253 | -0.00443887 | -0.0199984 | 4.48528 | 4.50528 | -0.00146143 | -0.00684767 | 4.67874 | 4.68559 | -0.00303558 | -0.012926 | 4.24523 | 4.25815 | -0.00259032 | -0.0117058 | 4.50734 | 4.51905 | -0.00357186 | -0.0165485 | 4.61646 | 4.633 | -0.00138015 | -0.00650479 | 4.7066 | 4.7131 | -0.00347936 | -0.0116983 | 3.3505 | 3.3622 | -27.081 | -27.081 | 2.1239 | 10652.8 | 211.3651 | 0.00678116 | -0.004030212 | 0.003308331
311 | 0.00675935 | 0.227465 | 33.8794 | 33.6519 | -0.00391251 | -0.0195891 | 4.98721 | 5.00679 | -0.00419314 | -0.0214053 | 5.08344 | 5.10485 | -0.00344123 | -0.0182527 | 5.28587 | 5.30412 | -0.00407944 | -0.0186951 | 4.56407 | 4.58276 | -0.00420452 | -0.0202344 | 4.79229 | 4.81253 | -0.00453416 | -0.0204277 | 4.48485 | 4.50528 | -0.0015746 | -0.00737794 | 4.67821 | 4.68559 | -0.00314715 | -0.0134011 | 4.24475 | 4.25815 | -0.00268746 | -0.0121448 | 4.5069 | 4.51905 | -0.00366655 | -0.0169872 | 4.61602 | 4.633 | -0.00142718 | -0.00672646 | 4.70637 | 4.7131 | -0.0035511 | -0.0119395 | 3.35026 | 3.3622 | -26.767 | -26.767 | 2.1291 | 10678.7 | 211.879 | 0.00675935 | -0.004060833 | 0.003368253
312 | 0.00681245 | 0.229252 | 33.8812 | 33.6519 | -0.00392142 | -0.0196337 | 4.98716 | 5.00679 | -0.00420459 | -0.0214638 | 5.08339 | 5.10485 | -0.00342792 | -0.0181821 | 5.28594 | 5.30412 | -0.00403429 | -0.0184882 | 4.56428 | 4.58276 | -0.00412698 | -0.0198612 | 4.79267 | 4.81253 | -0.00445859 | -0.0200872 | 4.48519 | 4.50528 | -0.00142869 | -0.00669424 | 4.6789 | 4.68559 | -0.00304457 | -0.0129643 | 4.24519 | 4.25815 | -0.00263234 | -0.0118957 | 4.50715 | 4.51905 | -0.00351725 | -0.0162954 | 4.61671 | 4.633 | -0.00135156 | -0.00637002 | 4.70673 | 4.7131 | -0.00347345 | -0.0116784 | 3.35052 | 3.3622 | -26.521 | -26.521 | 2.1326 | 10696.4 | 212.2302 | 0.00681245 | -0.004028965 | 0.003301804
313 | 0.00683584 | 0.230039 | 33.882 | 33.6519 | -0.00391256 | -0.0195894 | 4.98721 | 5.00679 | -0.00418814 | -0.0213798 | 5.08347 | 5.10485 | -0.00340739 | -0.0180732 | 5.28605 | 5.30412 | -0.00404815 | -0.0185517 | 4.56421 | 4.58276 | -0.00410651 | -0.0197627 | 4.79276 | 4.81253 | -0.00445427 | -0.0200677 | 4.48521 | 4.50528 | -0.00145493 | -0.00681722 | 4.67878 | 4.68559 | -0.00310839 | -0.013236 | 4.24492 | 4.25815 | -0.00257702 | -0.0116457 | 4.5074 | 4.51905 | -0.00357993 | -0.0165858 | 4.61642 | 4.633 | -0.00141337 | -0.00666133 | 4.70644 | 4.7131 | -0.00354612 | -0.0119228 | 3.35028 | 3.3622 | -26.147 | -26.147 | 2.1416 | 10741.7 | 213.129 | 0.00683584 | -0.004019503 | 0.003316398
314 | 0.00680594 | 0.229033 | 33.881 | 33.6519 | -0.00404907 | -0.0202729 | 4.98652 | 5.00679 | -0.00430876 | -0.0219956 | 5.08285 | 5.10485 | -0.00351397 | -0.0186385 | 5.28548 | 5.30412 | -0.00414971 | -0.0190171 | 4.56375 | 4.58276 | -0.00418784 | -0.0201541 | 4.79237 | 4.81253 | -0.00451921 | -0.0203603 | 4.48492 | 4.50528 | -0.00150381 | -0.00704623 | 4.67855 | 4.68559 | -0.00314521 | -0.0133928 | 4.24476 | 4.25815 | -0.00274801 | -0.0124184 | 4.50663 | 4.51905 | -0.0036787 | -0.0170434 | 4.61596 | 4.633 | -0.00143348 | -0.00675612 | 4.70634 | 4.7131 | -0.00359928 | -0.0121015 | 3.3501 | 3.3622 | -25.958 | -25.957 | 2.1455 | 10761 | 213.5119 | 0.00680594 | -0.004121427 | 0.0034030875
315 | 0.00684603 | 0.230382 | 33.8823 | 33.6519 | -0.00391725 | -0.0196129 | 4.98718 | 5.00679 | -0.00421078 | -0.0214954 | 5.08335 | 5.10485 | -0.00339896 | -0.0180285 | 5.28609 | 5.30412 | -0.00405503 | -0.0185832 | 4.56418 | 4.58276 | -0.00414188 | -0.0199329 | 4.79259 | 4.81253 | -0.00447064 | -0.0201415 | 4.48514 | 4.50528 | -0.00148762 | -0.00697037 | 4.67862 | 4.68559 | -0.00313144 | -0.0133342 | 4.24482 | 4.25815 | -0.00267994 | -0.0121108 | 4.50694 | 4.51905 | -0.00364973 | -0.0169092 | 4.6161 | 4.633 | -0.0014891 | -0.00701828 | 4.70608 | 4.7131 | -0.00370547 | -0.0124585 | 3.34974 | 3.3622 | -25.834 | -25.834 | 2.151 | 10788.5 | 214.0575 | 0.00684603 | -0.004032423 | 0.003361487
316 | 0.00682765 | 0.229764 | 33.8817 | 33.6519 | -0.00398404 | -0.0199473 | 4.98685 | 5.00679 | -0.0042202 | -0.0215435 | 5.08331 | 5.10485 | -0.00343028 | -0.0181946 | 5.28593 | 5.30412 | -0.00410698 | -0.0188213 | 4.56394 | 4.58276 | -0.00413888 | -0.0199185 | 4.79261 | 4.81253 | -0.0044883 | -0.0202211 | 4.48506 | 4.50528 | -0.00147387 | -0.00690597 | 4.67869 | 4.68559 | -0.00309326 | -0.0131716 | 4.24498 | 4.25815 | -0.00262787 | -0.0118755 | 4.50717 | 4.51905 | -0.00360332 | -0.0166942 | 4.61631 | 4.633 | -0.0013573 | -0.00639711 | 4.7067 | 4.7131 | -0.00351551 | -0.0118198 | 3.35038 | 3.3622 | -25.583 | -25.583 | 2.1574 | 10820.8 | 214.6984 | 0.00682765 | -0.004061447 | 0.003336651
317 | 0.00687905 | 0.231493 | 33.8834 | 33.6519 | -0.00395449 | -0.0197993 | 4.987 | 5.00679 | -0.00415987 | -0.0212355 | 5.08361 | 5.10485 | -0.00342446 | -0.0181637 | 5.28596 | 5.30412 | -0.00404477 | -0.0185362 | 4.56423 | 4.58276 | -0.00412109 | -0.0198328 | 4.79269 | 4.81253 | -0.00451326 | -0.0203335 | 4.48495 | 4.50528 | -0.00143889 | -0.00674206 | 4.67885 | 4.68559 | -0.00313865 | -0.0133649 | 4.24479 | 4.25815 | -0.00267752 | -0.0120999 | 4.50695 | 4.51905 | -0.00366905 | -0.0169987 | 4.61601 | 4.633 | -0.00139915 | -0.00659432 | 4.70651 | 4.7131 | -0.00353316 | -0.0118792 | 3.35032 | 3.3622 | -25.396 | -25.396 | 2.1613 | 10840.2 | 215.0833 | 0.00687905 | -0.004036323 | 0.00333953
318 | 0.00692277 | 0.232965 | 33.8849 | 33.6519 | -0.00385251 | -0.0192887 | 4.98751 | 5.00679 | -0.00412577 | -0.0210614 | 5.08379 | 5.10485 | -0.00333747 | -0.0177024 | 5.28642 | 5.30412 | -0.0039574 | -0.0181358 | 4.56463 | 4.58276 | -0.00409103 | -0.0196882 | 4.79284 | 4.81253 | -0.00438996 | -0.019778 | 4.4855 | 4.50528 | -0.00143449 | -0.00672142 | 4.67887 | 4.68559 | -0.00305057 | -0.0129898 | 4.24517 | 4.25815 | -0.00260188 | -0.011758 | 4.50729 | 4.51905 | -0.00353988 | -0.0164003 | 4.6166 | 4.633 | -0.00136735 | -0.00644446 | 4.70666 | 4.7131 | -0.00356001 | -0.0119695 | 3.35023 | 3.3622 | -25.085 | -25.085 | 2.1668 | 10867.6 | 215.627 | 0.00692277 | -0.003959023 | 0.003275693
319 | 0.00687469 | 0.231347 | 33.8833 | 33.6519 | -0.00401684 | -0.0201115 | 4.98668 | 5.00679 | -0.00430797 | -0.0219915 | 5.08286 | 5.10485 | -0.00352417 | -0.0186926 | 5.28543 | 5.30412 | -0.00417605 | -0.0191378 | 4.56363 | 4.58276 | -0.00429349 | -0.0206625 | 4.79186 | 4.81253 | -0.00457506 | -0.0206119 | 4.48467 | 4.50528 | -0.00148842 | -0.00697414 | 4.67862 | 4.68559 | -0.0031448 | -0.0133911 | 4.24476 | 4.25815 | -0.0026282 | -0.0118769 | 4.50717 | 4.51905 | -0.0035866 | -0.0166167 | 4.61639 | 4.633 | -0.00133122 | -0.00627417 | 4.70683 | 4.7131 | -0.00353789 | -0.0118951 | 3.35031 | 3.3622 | -24.959 | -24.959 | 2.1635 | 10851.5 | 215.3075 | 0.00687469 | -0.00414893 | 0.003384226
320 | 0.00691089 | 0.232565 | 33.8845 | 33.6519 | -0.00389391 | -0.019496 | 4.9873 | 5.00679 | -0.00414961 | -0.0211831 | 5.08367 | 5.10485 | -0.00336342 | -0.01784 | 5.28628 | 5.30412 | -0.00402247 | -0.0184341 | 4.56433 | 4.58276 | -0.00410682 | -0.0197642 | 4.79276 | 4.81253 | -0.00446896 | -0.0201339 | 4.48515 | 4.50528 | -0.00147143 | -0.00689451 | 4.6787 | 4.68559 | -0.00309699 | -0.0131875 | 4.24497 | 4.25815 | -0.00270077 | -0.0122049 | 4.50684 | 4.51905 | -0.00368155 | -0.0170567 | 4.61595 | 4.633 | -0.00141096 | -0.00665 | 4.70645 | 4.7131 | -0.00357648 | -0.0120249 | 3.35018 | 3.3622 | -24.649 | -24.649 | 2.1764 | 10916.1 | 216.5893 | 0.00691089 | -0.004000865 | 0.003328614
321 | 0.00692759 | 0.233127 | 33.8851 | 33.6519 | -0.00398476 | -0.0199509 | 4.98684 | 5.00679 | -0.00420789 | -0.0214806 | 5.08337 | 5.10485 | -0.00344566 | -0.0182762 | 5.28585 | 5.30412 | -0.0041311 | -0.0189318 | 4.56383 | 4.58276 | -0.00421077 | -0.0202645 | 4.79226 | 4.81253 | -0.00458872 | -0.0206735 | 4.48461 | 4.50528 | -0.00151995 | -0.00712188 | 4.67847 | 4.68559 | -0.00309492 | -0.0131787 | 4.24498 | 4.25815 | -0.00267039 | -0.0120676 | 4.50698 | 4.51905 | -0.00366545 | -0.016982 | 4.61602 | 4.633 | -0.00142622 | -0.0067219 | 4.70638 | 4.7131 | -0.00361521 | -0.0121551 | 3.35005 | 3.3622 | -24.335 | -24.335 | 2.1848 | 10958.1 | 217.4226 | 0.00692759 | -0.004094817 | 0.003380087
322 | 0.00697513 | 0.234727 | 33.8867 | 33.6519 | -0.00392722 | -0.0196628 | 4.98713 | 5.00679 | -0.00418686 | -0.0213733 | 5.08348 | 5.10485 | -0.00341248 | -0.0181002 | 5.28602 | 5.30412 | -0.00406719 | -0.018639 | 4.56413 | 4.58276 | -0.00419299 | -0.0201789 | 4.79235 | 4.81253 | -0.00448977 | -0.0202277 | 4.48505 | 4.50528 | -0.00143242 | -0.00671172 | 4.67888 | 4.68559 | -0.00310208 | -0.0132091 | 4.24495 | 4.25815 | -0.00270305 | -0.0122152 | 4.50683 | 4.51905 | -0.00365498 | -0.0169335 | 4.61607 | 4.633 | -0.00137777 | -0.00649355 | 4.70661 | 4.7131 | -0.00357118 | -0.012007 | 3.3502 | 3.3622 | -23.898 | -23.898 | 2.1909 | 10988.8 | 218.0317 | 0.00697513 | -0.004046085 | 0.003343166
323 | 0.00700253 | 0.235649 | 33.8876 | 33.6519 | -0.00407843 | -0.0204199 | 4.98638 | 5.00679 | -0.00437419 | -0.0223296 | 5.08252 | 5.10485 | -0.00353762 | -0.018764 | 5.28536 | 5.30412 | -0.00422298 | -0.0193529 | 4.56341 | 4.58276 | -0.00427428 | -0.0205701 | 4.79196 | 4.81253 | -0.00459205 | -0.0206885 | 4.48459 | 4.50528 | -0.00157314 | -0.0073711 | 4.67822 | 4.68559 | -0.00322046 | -0.0137132 | 4.24444 | 4.25815 | -0.0028305 | -0.0127912 | 4.50626 | 4.51905 | -0.00378761 | -0.017548 | 4.61546 | 4.633 | -0.00148885 | -0.00701712 | 4.70608 | 4.7131 | -0.00368198 | -0.0123796 | 3.34982 | 3.3622 | -23.338 | -23.338 | 2.2074 | 11071.1 | 219.6647 | 0.00700253 | -0.004179925 | 0.003471841
324 | 0.00704136 | 0.236956 | 33.8889 | 33.6519 | -0.00408897 | -0.0204726 | 4.98632 | 5.00679 | -0.00434916 | -0.0222018 | 5.08265 | 5.10485 | -0.00359148 | -0.0190497 | 5.28507 | 5.30412 | -0.00429527 | -0.0196842 | 4.56308 | 4.58276 | -0.00437145 | -0.0210377 | 4.79149 | 4.81253 | -0.00466527 | -0.0210183 | 4.48426 | 4.50528 | -0.00158103 | -0.00740807 | 4.67818 | 4.68559 | -0.00324966 | -0.0138376 | 4.24432 | 4.25815 | -0.00273282 | -0.0123497 | 4.5067 | 4.51905 | -0.00364417 | -0.0168835 | 4.61612 | 4.633 | -0.00139942 | -0.0065956 | 4.7065 | 4.7131 | -0.0036527 | -0.0122811 | 3.34992 | 3.3622 | -22.902 | -22.902 | 2.2228 | 11148.7 | 221.2044 | 0.00704136 | -0.004226933 | 0.00346845
325 | 0.00706891 | 0.237883 | 33.8898 | 33.6519 | -0.00399391 | -0.0199967 | 4.9868 | 5.00679 | -0.00430705 | -0.0219868 | 5.08286 | 5.10485 | -0.00347833 | -0.0184495 | 5.28567 | 5.30412 | -0.00415433 | -0.0190383 | 4.56373 | 4.58276 | -0.00421459 | -0.0202828 | 4.79224 | 4.81253 | -0.00455524 | -0.0205227 | 4.48476 | 4.50528 | -0.00149193 | -0.00699059 | 4.6786 | 4.68559 | -0.00317553 | -0.0135219 | 4.24463 | 4.25815 | -0.0026945 | -0.0121766 | 4.50687 | 4.51905 | -0.00368713 | -0.0170825 | 4.61592 | 4.633 | -0.00143005 | -0.00673999 | 4.70636 | 4.7131 | -0.00367613 | -0.0123599 | 3.34984 | 3.3622 | -22.525 | -22.525 | 2.2264 | 11166.4 | 221.5556 | 0.00706891 | -0.004117242 | 0.003404893
326 | 0.00706999 | 0.237919 | 33.8899 | 33.6519 | -0.00406699 | -0.0203626 | 4.98643 | 5.00679 | -0.00439301 | -0.0224256 | 5.08242 | 5.10485 | -0.0035915 | -0.0190497 | 5.28507 | 5.30412 | -0.00423771 | -0.0194204 | 4.56334 | 4.58276 | -0.00430493 | -0.0207176 | 4.79181 | 4.81253 | -0.00458746 | -0.0206678 | 4.48461 | 4.50528 | -0.00153229 | -0.00717967 | 4.67841 | 4.68559 | -0.0032329 | -0.0137662 | 4.24439 | 4.25815 | -0.00279653 | -0.0126377 | 4.50641 | 4.51905 | -0.00379598 | -0.0175868 | 4.61542 | 4.633 | -0.00149175 | -0.00703077 | 4.70607 | 4.7131 | -0.00377981 | -0.0127085 | 3.34949 | 3.3622 | -22.153 | -22.153 | 2.2344 | 11206.8 | 222.3571 | 0.00706999 | -0.004196933 | 0.003484238
327 | 0.00711415 | 0.239405 | 33.8913 | 33.6519 | -0.00412752 | -0.0206657 | 4.98613 | 5.00679 | -0.00435864 | -0.0222502 | 5.0826 | 5.10485 | -0.00356936 | -0.0189323 | 5.28519 | 5.30412 | -0.00418427 | -0.0191755 | 4.56359 | 4.58276 | -0.00426685 | -0.0205343 | 4.79199 | 4.81253 | -0.00462948 | -0.0208571 | 4.48442 | 4.50528 | -0.00150484 | -0.00705105 | 4.67854 | 4.68559 | -0.00314022 | -0.0133715 | 4.24478 | 4.25815 | -0.0027684 | -0.0125105 | 4.50654 | 4.51905 | -0.00374173 | -0.0173355 | 4.61567 | 4.633 | -0.00138941 | -0.00654844 | 4.70655 | 4.7131 | -0.00360768 | -0.0121298 | 3.35007 | 3.3622 | -21.841 | -21.841 | 2.2402 | 11235.9 | 222.9345 | 0.00711415 | -0.004189353 | 0.0034407
328 | 0.00706542 | 0.237765 | 33.8897 | 33.6519 | -0.00416881 | -0.0208724 | 4.98592 | 5.00679 | -0.0044828 | -0.022884 | 5.08197 | 5.10485 | -0.00362375 | -0.0192208 | 5.2849 | 5.30412 | -0.00427746 | -0.0196026 | 4.56316 | 4.58276 | -0.00433785 | -0.020876 | 4.79165 | 4.81253 | -0.00462292 | -0.0208276 | 4.48445 | 4.50528 | -0.00155804 | -0.00730034 | 4.67829 | 4.68559 | -0.00323363 | -0.0137693 | 4.24439 | 4.25815 | -0.00283434 | -0.0128085 | 4.50624 | 4.51905 | -0.00374508 | -0.017351 | 4.61565 | 4.633 | -0.0014363 | -0.00676942 | 4.70633 | 4.7131 | -0.00370644 | -0.0124618 | 3.34974 | 3.3622 | -21.652 | -21.652 | 2.2406 | 11237.5 | 222.9663 | 0.00706542 | -0.004252265 | 0.003502285
329 | 0.00712806 | 0.239873 | 33.8918 | 33.6519 | -0.00414138 | -0.020735 | 4.98606 | 5.00679 | -0.00443191 | -0.0226242 | 5.08223 | 5.10485 | -0.00358212 | -0.019 | 5.28512 | 5.30412 | -0.00426852 | -0.0195616 | 4.5632 | 4.58276 | -0.00433398 | -0.0208574 | 4.79167 | 4.81253 | -0.00465917 | -0.0209909 | 4.48429 | 4.50528 | -0.00153507 | -0.0071927 | 4.6784 | 4.68559 | -0.00320826 | -0.0136613 | 4.24449 | 4.25815 | -0.00275569 | -0.0124531 | 4.50659 | 4.51905 | -0.00379038 | -0.0175608 | 4.61544 | 4.633 | -0.0014357 | -0.00676661 | 4.70633 | 4.7131 | -0.00372999 | -0.012541 | 3.34966 | 3.3622 | -21.216 | -21.216 | 2.2547 | 11308.5 | 224.375 | 0.00712806 | -0.00423618 | 0.0034893475
330 | 0.00711586 | 0.239463 | 33.8914 | 33.6519 | -0.00414019 | -0.0207291 | 4.98607 | 5.00679 | -0.00444066 | -0.0226689 | 5.08218 | 5.10485 | -0.0035545 | -0.0188535 | 5.28527 | 5.30412 | -0.00429656 | -0.0196901 | 4.56307 | 4.58276 | -0.00432967 | -0.0208367 | 4.79169 | 4.81253 | -0.00463649 | -0.0208887 | 4.48439 | 4.50528 | -0.0015015 | -0.00703543 | 4.67856 | 4.68559 | -0.0032059 | -0.0136512 | 4.2445 | 4.25815 | -0.00278838 | -0.0126008 | 4.50645 | 4.51905 | -0.00370983 | -0.0171877 | 4.61582 | 4.633 | -0.00142131 | -0.00669877 | 4.7064 | 4.7131 | -0.00370298 | -0.0124502 | 3.34975 | 3.3622 | -20.903 | -20.902 | 2.2606 | 11337.6 | 224.9524 | 0.00711586 | -0.004233012 | 0.003477331
331 | 0.00715016 | 0.240617 | 33.8926 | 33.6519 | -0.00409579 | -0.0205068 | 4.98629 | 5.00679 | -0.00438026 | -0.0223606 | 5.08249 | 5.10485 | -0.00349113 | -0.0185174 | 5.2856 | 5.30412 | -0.00423749 | -0.0194194 | 4.56334 | 4.58276 | -0.00432431 | -0.0208109 | 4.79172 | 4.81253 | -0.00458619 | -0.0206621 | 4.48462 | 4.50528 | -0.00152734 | -0.00715651 | 4.67844 | 4.68559 | -0.00327671 | -0.0139527 | 4.2442 | 4.25815 | -0.00280877 | -0.012693 | 4.50635 | 4.51905 | -0.00377176 | -0.0174746 | 4.61553 | 4.633 | -0.00145406 | -0.00685315 | 4.70625 | 4.7131 | -0.00374594 | -0.0125946 | 3.34961 | 3.3622 | -20.653 | -20.653 | 2.2657 | 11363.5 | 225.4663 | 0.00715016 | -0.004185862 | 0.003474979
332 | 0.00718115 | 0.24166 | 33.8936 | 33.6519 | -0.00409123 | -0.0204839 | 4.98631 | 5.00679 | -0.00434983 | -0.0222052 | 5.08264 | 5.10485 | -0.00351456 | -0.0186417 | 5.28548 | 5.30412 | -0.00420483 | -0.0192698 | 4.56349 | 4.58276 | -0.00432107 | -0.0207952 | 4.79173 | 4.81253 | -0.0046602 | -0.0209955 | 4.48429 | 4.50528 | -0.00154842 | -0.00725526 | 4.67834 | 4.68559 | -0.00321885 | -0.0137064 | 4.24445 | 4.25815 | -0.00280143 | -0.0126598 | 4.50639 | 4.51905 | -0.00380266 | -0.0176178 | 4.61539 | 4.633 | -0.00147438 | -0.00694889 | 4.70615 | 4.7131 | -0.00380746 | -0.0128014 | 3.3494 | 3.3622 | -20.469 | -20.468 | 2.2693 | 11381.2 | 225.8175 | 0.00718115 | -0.004190287 | 0.00348291
333 | 0.0072016 | 0.242348 | 33.8943 | 33.6519 | -0.00404258 | -0.0202404 | 4.98655 | 5.00679 | -0.00433358 | -0.0221223 | 5.08273 | 5.10485 | -0.00354802 | -0.0188191 | 5.2853 | 5.30412 | -0.00427264 | -0.0195805 | 4.56318 | 4.58276 | -0.00434286 | -0.0209002 | 4.79163 | 4.81253 | -0.00457562 | -0.0206144 | 4.48467 | 4.50528 | -0.00152652 | -0.00715267 | 4.67844 | 4.68559 | -0.0032182 | -0.0137036 | 4.24445 | 4.25815 | -0.00282601 | -0.0127709 | 4.50628 | 4.51905 | -0.00377878 | -0.0175071 | 4.6155 | 4.633 | -0.00145644 | -0.00686434 | 4.70624 | 4.7131 | -0.00373558 | -0.0125598 | 3.34964 | 3.3622 | -20.031 | -20.03 | 2.2789 | 11429.7 | 226.7798 | 0.0072016 | -0.004185883 | 0.0034714025
334 | 0.00723925 | 0.243615 | 33.8956 | 33.6519 | -0.00410801 | -0.020568 | 4.98623 | 5.00679 | -0.00441392 | -0.0225324 | 5.08232 | 5.10485 | -0.00357458 | -0.01896 | 5.28516 | 5.30412 | -0.00430198 | -0.019715 | 4.56305 | 4.58276 | -0.00436332 | -0.0209986 | 4.79153 | 4.81253 | -0.00467167 | -0.0210472 | 4.48423 | 4.50528 | -0.00150585 | -0.00705581 | 4.67854 | 4.68559 | -0.00322744 | -0.0137429 | 4.24441 | 4.25815 | -0.00278596 | -0.0125899 | 4.50646 | 4.51905 | -0.00378883 | -0.0175537 | 4.61545 | 4.633 | -0.00140339 | -0.00661432 | 4.70649 | 4.7131 | -0.0038011 | -0.0127801 | 3.34942 | 3.3622 | -19.718 | -19.717 | 2.2905 | 11487.8 | 227.9325 | 0.00723925 | -0.004238913 | 0.003495504
335 | 0.00728508 | 0.245157 | 33.8971 | 33.6519 | -0.00409923 | -0.020524 | 4.98627 | 5.00679 | -0.00438351 | -0.0223772 | 5.08247 | 5.10485 | -0.00357179 | -0.0189452 | 5.28518 | 5.30412 | -0.00426328 | -0.0195376 | 4.56323 | 4.58276 | -0.00432151 | -0.0207974 | 4.79173 | 4.81253 | -0.00466134 | -0.0210006 | 4.48428 | 4.50528 | -0.00145851 | -0.00683398 | 4.67876 | 4.68559 | -0.00319995 | -0.0136259 | 4.24453 | 4.25815 | -0.00276975 | -0.0125166 | 4.50653 | 4.51905 | -0.00370193 | -0.0171511 | 4.61585 | 4.633 | -0.00134739 | -0.00635039 | 4.70675 | 4.7131 | -0.00371815 | -0.0125012 | 3.3497 | 3.3622 | -19.532 | -19.532 | 2.2976 | 11523.3 | 228.6369 | 0.00728508 | -0.004216777 | 0.003458028
336 | 0.00726706 | 0.244551 | 33.8965 | 33.6519 | -0.00414594 | -0.0207579 | 4.98604 | 5.00679 | -0.00444771 | -0.0227049 | 5.08214 | 5.10485 | -0.00357638 | -0.0189696 | 5.28515 | 5.30412 | -0.00429272 | -0.0196725 | 4.56309 | 4.58276 | -0.00431594 | -0.0207706 | 4.79176 | 4.81253 | -0.00466748 | -0.0210283 | 4.48425 | 4.50528 | -0.00155404 | -0.00728159 | 4.67831 | 4.68559 | -0.00315237 | -0.0134233 | 4.24473 | 4.25815 | -0.00277107 | -0.0125226 | 4.50652 | 4.51905 | -0.00374722 | -0.0173609 | 4.61564 | 4.633 | -0.00137148 | -0.00646393 | 4.70664 | 4.7131 | -0.00370902 | -0.0124705 | 3.34973 | 3.3622 | -19.344 | -19.344 | 2.2979 | 11525 | 228.6706 | 0.00726706 | -0.004241028 | 0.003479281
337 | 0.00728823 | 0.245263 | 33.8972 | 33.6519 | -0.00419768 | -0.0210169 | 4.98578 | 5.00679 | -0.00449684 | -0.0229557 | 5.08189 | 5.10485 | -0.00362445 | -0.0192245 | 5.2849 | 5.30412 | -0.00430336 | -0.0197213 | 4.56304 | 4.58276 | -0.00434386 | -0.0209049 | 4.79162 | 4.81253 | -0.00470821 | -0.0212118 | 4.48407 | 4.50528 | -0.00153194 | -0.00717806 | 4.67841 | 4.68559 | -0.00321265 | -0.01368 | 4.24447 | 4.25815 | -0.00279884 | -0.0126481 | 4.5064 | 4.51905 | -0.00379906 | -0.0176011 | 4.6154 | 4.633 | -0.00144495 | -0.00681017 | 4.70629 | 4.7131 | -0.00375498 | -0.012625 | 3.34958 | 3.3622 | -19.033 | -19.032 | 2.3005 | 11537.9 | 228.9266 | 0.00728823 | -0.004279067 | 0.003518068
338 | 0.00728371 | 0.245111 | 33.8971 | 33.6519 | -0.00425711 | -0.0213145 | 4.98548 | 5.00679 | -0.00453856 | -0.0231687 | 5.08168 | 5.10485 | -0.00369191 | -0.0195823 | 5.28454 | 5.30412 | -0.0044003 | -0.0201655 | 4.5626 | 4.58276 | -0.00446741 | -0.0214995 | 4.79103 | 4.81253 | -0.00475175 | -0.021408 | 4.48387 | 4.50528 | -0.00162912 | -0.0076334 | 4.67796 | 4.68559 | -0.00327295 | -0.0139367 | 4.24422 | 4.25815 | -0.00291149 | -0.0131571 | 4.50589 | 4.51905 | -0.00395095 | -0.0183048 | 4.6147 | 4.633 | -0.0015201 | -0.00716438 | 4.70594 | 4.7131 | -0.00387845 | -0.0130401 | 3.34916 | 3.3622 | -18.719 | -18.719 | 2.3102 | 11586.3 | 229.8869 | 0.00728371 | -0.004351173 | 0.003605842
339 | 0.00732852 | 0.246619 | 33.8986 | 33.6519 | -0.00418177 | -0.0209373 | 4.98586 | 5.00679 | -0.0045081 | -0.0230132 | 5.08184 | 5.10485 | -0.00358389 | -0.0190094 | 5.28511 | 5.30412 | -0.00426554 | -0.019548 | 4.56322 | 4.58276 | -0.00440484 | -0.0211984 | 4.79133 | 4.81253 | -0.00470655 | -0.0212043 | 4.48408 | 4.50528 | -0.00156895 | -0.00735144 | 4.67824 | 4.68559 | -0.00325059 | -0.0138415 | 4.24431 | 4.25815 | -0.00282013 | -0.0127443 | 4.5063 | 4.51905 | -0.00385092 | -0.0178413 | 4.61516 | 4.633 | -0.00142577 | -0.00671979 | 4.70638 | 4.7131 | -0.00383001 | -0.0128773 | 3.34933 | 3.3622 | -18.407 | -18.406 | 2.3182 | 11626.7 | 230.6885 | 0.00732852 | -0.004275115 | 0.003533088
340 | 0.00734635 | 0.247219 | 33.8992 | 33.6519 | -0.00415168 | -0.0207866 | 4.98601 | 5.00679 | -0.00451874 | -0.0230675 | 5.08178 | 5.10485 | -0.00362816 | -0.0192442 | 5.28488 | 5.30412 | -0.00435802 | -0.0199718 | 4.56279 | 4.58276 | -0.00440381 | -0.0211935 | 4.79133 | 4.81253 | -0.0047413 | -0.0213609 | 4.48392 | 4.50528 | -0.00150393 | -0.00704682 | 4.67855 | 4.68559 | -0.00323548 | -0.0137772 | 4.24438 | 4.25815 | -0.00279899 | -0.0126488 | 4.5064 | 4.51905 | -0.0038157 | -0.0176781 | 4.61533 | 4.633 | -0.00138576 | -0.00653122 | 4.70657 | 4.7131 | -0.003767 | -0.0126654 | 3.34954 | 3.3622 | -18.22 | -18.219 | 2.3234 | 11652.6 | 231.2024 | 0.00734635 | -0.004300285 | 0.003525714
341 | 0.00734998 | 0.247341 | 33.8993 | 33.6519 | -0.00423468 | -0.0212022 | 4.98559 | 5.00679 | -0.00458646 | -0.0234132 | 5.08144 | 5.10485 | -0.00374949 | -0.0198878 | 5.28423 | 5.30412 | -0.0043926 | -0.0201303 | 4.56263 | 4.58276 | -0.00444089 | -0.0213719 | 4.79116 | 4.81253 | -0.00473635 | -0.0213386 | 4.48394 | 4.50528 | -0.00158927 | -0.00744667 | 4.67815 | 4.68559 | -0.00334378 | -0.0142383 | 4.24392 | 4.25815 | -0.00294591 | -0.0133127 | 4.50573 | 4.51905 | -0.003912 | -0.0181243 | 4.61488 | 4.633 | -0.0015321 | -0.00722093 | 4.70588 | 4.7131 | -0.0039012 | -0.0131166 | 3.34909 | 3.3622 | -17.909 | -17.908 | 2.3269 | 11670.3 | 231.5536 | 0.00734998 | -0.004356745 | 0.0036137275
342 | 0.00737484 | 0.248178 | 33.9001 | 33.6519 | -0.00422258 | -0.0211416 | 4.98565 | 5.00679 | -0.00455067 | -0.0232305 | 5.08162 | 5.10485 | -0.0036449 | -0.019333 | 5.28479 | 5.30412 | -0.00433506 | -0.0198666 | 4.5629 | 4.58276 | -0.00441516 | -0.0212481 | 4.79128 | 4.81253 | -0.00477053 | -0.0214926 | 4.48379 | 4.50528 | -0.00161257 | -0.00755585 | 4.67804 | 4.68559 | -0.00326716 | -0.0139121 | 4.24424 | 4.25815 | -0.00279007 | -0.0126085 | 4.50644 | 4.51905 | -0.00388409 | -0.017995 | 4.61501 | 4.633 | -0.00144922 | -0.00683033 | 4.70627 | 4.7131 | -0.0038252 | -0.0128611 | 3.34934 | 3.3622 | -17.596 | -17.596 | 2.3373 | 11722 | 232.5794 | 0.00737484 | -0.00432315 | 0.003563934
343 | 0.00737767 | 0.248273 | 33.9002 | 33.6519 | -0.00416131 | -0.0208348 | 4.98596 | 5.00679 | -0.00456825 | -0.0233202 | 5.08153 | 5.10485 | -0.00369288 | -0.0195875 | 5.28453 | 5.30412 | -0.00443932 | -0.0203444 | 4.56242 | 4.58276 | -0.00451315 | -0.0217197 | 4.79081 | 4.81253 | -0.00483177 | -0.0217685 | 4.48351 | 4.50528 | -0.00160691 | -0.00752931 | 4.67806 | 4.68559 | -0.00335943 | -0.014305 | 4.24385 | 4.25815 | -0.00290039 | -0.013107 | 4.50594 | 4.51905 | -0.00396938 | -0.0183902 | 4.61461 | 4.633 | -0.0014892 | -0.00701874 | 4.70608 | 4.7131 | -0.00384478 | -0.0129269 | 3.34928 | 3.3622 | -17.285 | -17.284 | 2.3463 | 11767.2 | 233.4762 | 0.00737767 | -0.00436778 | 0.003614731
344 | 0.00743911 | 0.250341 | 33.9023 | 33.6519 | -0.00424758 | -0.0212668 | 4.98553 | 5.00679 | -0.00451995 | -0.0230736 | 5.08178 | 5.10485 | -0.00361349 | -0.0191664 | 5.28496 | 5.30412 | -0.00435531 | -0.0199594 | 4.56281 | 4.58276 | -0.00440267 | -0.021188 | 4.79134 | 4.81253 | -0.004764 | -0.0214632 | 4.48382 | 4.50528 | -0.00158118 | -0.00740878 | 4.67818 | 4.68559 | -0.00333326 | -0.0141935 | 4.24396 | 4.25815 | -0.00286518 | -0.0129479 | 4.5061 | 4.51905 | -0.0038783 | -0.0179682 | 4.61504 | 4.633 | -0.0014566 | -0.00686511 | 4.70624 | 4.7131 | -0.0039317 | -0.0132192 | 3.34898 | 3.3622 | -17.096 | -17.095 | 2.3489 | 11780.1 | 233.7321 | 0.00743911 | -0.004317167 | 0.003579102
345 | 0.00742586 | 0.249894 | 33.9018 | 33.6519 | -0.00432862 | -0.0216725 | 4.98512 | 5.00679 | -0.00464179 | -0.0236956 | 5.08115 | 5.10485 | -0.00373234 | -0.0197968 | 5.28433 | 5.30412 | -0.00441118 | -0.0202154 | 4.56255 | 4.58276 | -0.00455385 | -0.0219155 | 4.79061 | 4.81253 | -0.0048589 | -0.0218907 | 4.48339 | 4.50528 | -0.00169215 | -0.00792872 | 4.67766 | 4.68559 | -0.00343263 | -0.0146167 | 4.24354 | 4.25815 | -0.00290139 | -0.0131115 | 4.50594 | 4.51905 | -0.00399412 | -0.0185048 | 4.6145 | 4.633 | -0.00149909 | -0.00706538 | 4.70604 | 4.7131 | -0.00393719 | -0.0132376 | 3.34897 | 3.3622 | -16.783 | -16.783 | 2.3579 | 11825.4 | 234.631 | 0.00742586 | -0.004421113 | 0.003665271
346 | 0.00743316 | 0.25014 | 33.9021 | 33.6519 | -0.00420673 | -0.0210622 | 4.98573 | 5.00679 | -0.0045269 | -0.0231091 | 5.08174 | 5.10485 | -0.0036686 | -0.0194587 | 5.28466 | 5.30412 | -0.00432874 | -0.0198376 | 4.56293 | 4.58276 | -0.00445899 | -0.021459 | 4.79107 | 4.81253 | -0.00478194 | -0.021544 | 4.48374 | 4.50528 | -0.00154348 | -0.00723212 | 4.67836 | 4.68559 | -0.00330946 | -0.0140922 | 4.24406 | 4.25815 | -0.00284384 | -0.0128514 | 4.5062 | 4.51905 | -0.00387327 | -0.0179449 | 4.61506 | 4.633 | -0.00144807 | -0.00682489 | 4.70628 | 4.7131 | -0.00391749 | -0.0131714 | 3.34903 | 3.3622 | -16.348 | -16.348 | 2.3672 | 11872.2 | 235.5595 | 0.00743316 | -0.00432865 | 0.003575626
347 | 0.0074469 | 0.250603 | 33.9025 | 33.6519 | -0.00440008 | -0.0220303 | 4.98476 | 5.00679 | -0.0047305 | -0.0241485 | 5.0807 | 5.10485 | -0.00376221 | -0.0199552 | 5.28417 | 5.30412 | -0.00448188 | -0.0205394 | 4.56222 | 4.58276 | -0.00453051 | -0.0218032 | 4.79072 | 4.81253 | -0.00486304 | -0.0219094 | 4.48337 | 4.50528 | -0.00164399 | -0.00770306 | 4.67789 | 4.68559 | -0.00339517 | -0.0144571 | 4.2437 | 4.25815 | -0.00283743 | -0.0128225 | 4.50622 | 4.51905 | -0.00394979 | -0.0182994 | 4.61471 | 4.633 | -0.00144453 | -0.00680822 | 4.70629 | 4.7131 | -0.00392122 | -0.0131839 | 3.34902 | 3.3622 | -16.223 | -16.223 | 2.3717 | 11894.8 | 236.0079 | 0.0074469 | -0.00446137 | 0.0036633625
348 | 0.00747138 | 0.251427 | 33.9034 | 33.6519 | -0.0043636 | -0.0218477 | 4.98495 | 5.00679 | -0.00463649 | -0.0236686 | 5.08118 | 5.10485 | -0.00370713 | -0.0196631 | 5.28446 | 5.30412 | -0.00440383 | -0.0201817 | 4.56258 | 4.58276 | -0.00448894 | -0.0216032 | 4.79092 | 4.81253 | -0.00483153 | -0.0217674 | 4.48351 | 4.50528 | -0.0015914 | -0.00745666 | 4.67814 | 4.68559 | -0.00337652 | -0.0143778 | 4.24378 | 4.25815 | -0.00296663 | -0.0134064 | 4.50564 | 4.51905 | -0.00402362 | -0.0186414 | 4.61436 | 4.633 | -0.00149434 | -0.00704295 | 4.70606 | 4.7131 | -0.00397822 | -0.0133756 | 3.34883 | 3.3622 | -15.974 | -15.973 | 2.374 | 11906.1 | 236.2321 | 0.00747138 | -0.004405253 | 0.0036551875
349 | 0.00743867 | 0.250326 | 33.9023 | 33.6519 | -0.00439841 | -0.022022 | 4.98477 | 5.00679 | -0.00473178 | -0.024155 | 5.08069 | 5.10485 | -0.00386948 | -0.0205242 | 5.2836 | 5.30412 | -0.0045924 | -0.0210459 | 4.56172 | 4.58276 | -0.00463295 | -0.0222962 | 4.79023 | 4.81253 | -0.00503218 | -0.0226714 | 4.48261 | 4.50528 | -0.00175571 | -0.00822654 | 4.67737 | 4.68559 | -0.00349694 | -0.0148905 | 4.24326 | 4.25815 | -0.0029718 | -0.0134297 | 4.50562 | 4.51905 | -0.00404041 | -0.0187193 | 4.61429 | 4.633 | -0.00155571 | -0.00733221 | 4.70577 | 4.7131 | -0.00399544 | -0.0134335 | 3.34877 | 3.3622 | -15.786 | -15.786 | 2.3756 | 11914.2 | 236.3929 | 0.00743867 | -0.004542867 | 0.003756101
350 | 0.00749934 | 0.252367 | 33.9043 | 33.6519 | -0.00423495 | -0.0212035 | 4.98559 | 5.00679 | -0.0045796 | -0.0233782 | 5.08147 | 5.10485 | -0.00365021 | -0.0193612 | 5.28476 | 5.30412 | -0.00437548 | -0.0200518 | 4.56271 | 4.58276 | -0.00449674 | -0.0216407 | 4.79089 | 4.81253 | -0.00479429 | -0.0215996 | 4.48368 | 4.50528 | -0.00159899 | -0.0074922 | 4.6781 | 4.68559 | -0.00329056 | -0.0140117 | 4.24414 | 4.25815 | -0.00284059 | -0.0128368 | 4.50621 | 4.51905 | -0.00388624 | -0.0180049 | 4.615 | 4.633 | -0.0014299 | -0.00673928 | 4.70636 | 4.7131 | -0.00393445 | -0.0132284 | 3.34897 | 3.3622 | -15.413 | -15.412 | 2.3856 | 11964.3 | 237.3869 | 0.00749934 | -0.004355212 | 0.003592667
351 | 0.00754894 | 0.254036 | 33.906 | 33.6519 | -0.00436401 | -0.0218497 | 4.98495 | 5.00679 | -0.00464905 | -0.0237327 | 5.08112 | 5.10485 | -0.00375072 | -0.0198943 | 5.28423 | 5.30412 | -0.00445855 | -0.0204325 | 4.56233 | 4.58276 | -0.00451959 | -0.0217506 | 4.79078 | 4.81253 | -0.0048498 | -0.0218497 | 4.48343 | 4.50528 | -0.00153651 | -0.00719946 | 4.67839 | 4.68559 | -0.00340691 | -0.0145072 | 4.24365 | 4.25815 | -0.00295996 | -0.0133762 | 4.50567 | 4.51905 | -0.00395838 | -0.0183392 | 4.61467 | 4.633 | -0.00148014 | -0.00697605 | 4.70612 | 4.7131 | -0.00395879 | -0.0133103 | 3.34889 | 3.3622 | -15.227 | -15.226 | 2.3888 | 11980.4 | 237.7063 | 0.00754894 | -0.004431953 | 0.003657701
352 | 0.00754546 | 0.253919 | 33.9059 | 33.6519 | -0.00438814 | -0.0219705 | 4.98482 | 5.00679 | -0.00473027 | -0.0241473 | 5.0807 | 5.10485 | -0.00384146 | -0.0203756 | 5.28375 | 5.30412 | -0.0045468 | -0.0208369 | 4.56193 | 4.58276 | -0.00455643 | -0.0219279 | 4.7906 | 4.81253 | -0.00486885 | -0.0219355 | 4.48335 | 4.50528 | -0.00158324 | -0.0074184 | 4.67817 | 4.68559 | -0.00335809 | -0.0142993 | 4.24386 | 4.25815 | -0.00287029 | -0.012971 | 4.50608 | 4.51905 | -0.0039871 | -0.0184723 | 4.61453 | 4.633 | -0.00146673 | -0.00691282 | 4.70619 | 4.7131 | -0.00392813 | -0.0132072 | 3.349 | 3.3622 | -14.788 | -14.787 | 2.3985 | 12028.9 | 238.6687 | 0.00754546 | -0.004488658 | 0.0036771275
353 | 0.0075887 | 0.255375 | 33.9073 | 33.6519 | -0.00433013 | -0.0216801 | 4.98512 | 5.00679 | -0.0046719 | -0.0238493 | 5.081 | 5.10485 | -0.00376986 | -0.0199958 | 5.28413 | 5.30412 | -0.00448502 | -0.0205538 | 4.56221 | 4.58276 | -0.00455469 | -0.0219196 | 4.79061 | 4.81253 | -0.00491002 | -0.022121 | 4.48316 | 4.50528 | -0.00160728 | -0.00753104 | 4.67806 | 4.68559 | -0.00335422 | -0.0142828 | 4.24387 | 4.25815 | -0.00280234 | -0.0126639 | 4.50638 | 4.51905 | -0.00397011 | -0.0183935 | 4.61461 | 4.633 | -0.00140899 | -0.00664072 | 4.70646 | 4.7131 | -0.00391513 | -0.0131635 | 3.34904 | 3.3622 | -14.476 | -14.476 | 2.4094 | 12083.8 | 239.7579 | 0.0075887 | -0.004453603 | 0.0036483075
354 | 0.00758582 | 0.255278 | 33.9072 | 33.6519 | -0.00438186 | -0.0219391 | 4.98486 | 5.00679 | -0.00472361 | -0.0241133 | 5.08074 | 5.10485 | -0.00377837 | -0.020041 | 5.28408 | 5.30412 | -0.00454103 | -0.0208105 | 4.56195 | 4.58276 | -0.00459991 | -0.0221372 | 4.79039 | 4.81253 | -0.00498577 | -0.0224623 | 4.48282 | 4.50528 | -0.00177043 | -0.0082955 | 4.6773 | 4.68559 | -0.00349611 | -0.014887 | 4.24327 | 4.25815 | -0.00302359 | -0.0136637 | 4.50538 | 4.51905 | -0.00400769 | -0.0185677 | 4.61444 | 4.633 | -0.00147839 | -0.00696779 | 4.70613 | 4.7131 | -0.00395752 | -0.013306 | 3.3489 | 3.3622 | -14.101 | -14.101 | 2.4165 | 12119.3 | 240.4623 | 0.00758582 | -0.004501758 | 0.00372869
355 | 0.00762026 | 0.256437 | 33.9084 | 33.6519 | -0.00442541 | -0.0221571 | 4.98464 | 5.00679 | -0.00469788 | -0.023982 | 5.08087 | 5.10485 | -0.00373082 | -0.0197887 | 5.28433 | 5.30412 | -0.0044512 | -0.0203988 | 4.56237 | 4.58276 | -0.00446721 | -0.0214986 | 4.79103 | 4.81253 | -0.00488316 | -0.022 | 4.48328 | 4.50528 | -0.0016092 | -0.00754005 | 4.67805 | 4.68559 | -0.00337705 | -0.01438 | 4.24377 | 4.25815 | -0.00292533 | -0.0132197 | 4.50583 | 4.51905 | -0.004011 | -0.018583 | 4.61442 | 4.633 | -0.00147798 | -0.00696587 | 4.70613 | 4.7131 | -0.00401524 | -0.0135001 | 3.3487 | 3.3622 | -13.978 | -13.978 | 2.4214 | 12143.5 | 240.9425 | 0.00762026 | -0.004442613 | 0.003672623
356 | 0.0076306 | 0.256784 | 33.9087 | 33.6519 | -0.00440421 | -0.022051 | 4.98474 | 5.00679 | -0.0047511 | -0.0242537 | 5.0806 | 5.10485 | -0.00381526 | -0.0202366 | 5.28389 | 5.30412 | -0.00460568 | -0.0211068 | 4.56166 | 4.58276 | -0.00465378 | -0.0223964 | 4.79013 | 4.81253 | -0.0050223 | -0.0226269 | 4.48265 | 4.50528 | -0.00170685 | -0.00799759 | 4.6776 | 4.68559 | -0.0034694 | -0.0147732 | 4.24338 | 4.25815 | -0.00296855 | -0.013415 | 4.50563 | 4.51905 | -0.00398286 | -0.0184526 | 4.61455 | 4.633 | -0.0014958 | -0.00704985 | 4.70605 | 4.7131 | -0.00399087 | -0.0134181 | 3.34878 | 3.3622 | -13.476 | -13.475 | 2.4314 | 12193.6 | 241.9365 | 0.0076306 | -0.004542055 | 0.003738888
357 | 0.00765517 | 0.257611 | 33.9096 | 33.6519 | -0.00445106 | -0.0222855 | 4.98451 | 5.00679 | -0.00474288 | -0.0242117 | 5.08064 | 5.10485 | -0.00379211 | -0.0201138 | 5.28401 | 5.30412 | -0.00454904 | -0.0208472 | 4.56192 | 4.58276 | -0.00459267 | -0.0221023 | 4.79043 | 4.81253 | -0.0049055 | -0.0221006 | 4.48318 | 4.50528 | -0.00163702 | -0.00767042 | 4.67792 | 4.68559 | -0.00337922 | -0.0143893 | 4.24377 | 4.25815 | -0.00293759 | -0.0132751 | 4.50577 | 4.51905 | -0.00393802 | -0.0182449 | 4.61476 | 4.633 | -0.00144833 | -0.00682613 | 4.70627 | 4.7131 | -0.00403002 | -0.0135497 | 3.34865 | 3.3622 | -13.353 | -13.352 | 2.4333 | 12203.3 | 242.129 | 0.00765517 | -0.004505543 | 0.003700288
358 | 0.00772709 | 0.260032 | 33.912 | 33.6519 | -0.00434889 | -0.021774 | 4.98502 | 5.00679 | -0.00468471 | -0.0239147 | 5.08094 | 5.10485 | -0.00375935 | -0.01994 | 5.28418 | 5.30412 | -0.00453132 | -0.020766 | 4.562 | 4.58276 | -0.0045618 | -0.0219538 | 4.79057 | 4.81253 | -0.00486613 | -0.0219233 | 4.48336 | 4.50528 | -0.0016151 | -0.00756772 | 4.67802 | 4.68559 | -0.00342103 | -0.0145673 | 4.24359 | 4.25815 | -0.00290666 | -0.0131353 | 4.50591 | 4.51905 | -0.00396811 | -0.0183843 | 4.61462 | 4.633 | -0.0014939 | -0.00704092 | 4.70606 | 4.7131 | -0.00404498 | -0.0136 | 3.3486 | 3.3622 | -13.167 | -13.167 | 2.4381 | 12227.5 | 242.6091 | 0.00772709 | -0.0044587 | 0.003683498
359 | 0.00770148 | 0.25917 | 33.9111 | 33.6519 | -0.00443123 | -0.0221863 | 4.98461 | 5.00679 | -0.00474383 | -0.0242166 | 5.08063 | 5.10485 | -0.00377676 | -0.0200324 | 5.28409 | 5.30412 | -0.00455008 | -0.0208519 | 4.56191 | 4.58276 | -0.00461545 | -0.022212 | 4.79032 | 4.81253 | -0.00494615 | -0.0222838 | 4.483 | 4.50528 | -0.00166123 | -0.00778383 | 4.67781 | 4.68559 | -0.00348001 | -0.0148184 | 4.24334 | 4.25815 | -0.0030282 | -0.0136846 | 4.50536 | 4.51905 | -0.00401862 | -0.0186183 | 4.61439 | 4.633 | -0.00148232 | -0.00698631 | 4.70611 | 4.7131 | -0.00404966 | -0.0136158 | 3.34859 | 3.3622 | -12.727 | -12.727 | 2.4542 | 12308.3 | 244.2123 | 0.00770148 | -0.004510583 | 0.003731962
360 | 0.00765369 | 0.257561 | 33.9095 | 33.6519 | -0.00444812 | -0.0222708 | 4.98452 | 5.00679 | -0.00479183 | -0.0244616 | 5.08039 | 5.10485 | -0.00384705 | -0.0204052 | 5.28372 | 5.30412 | -0.00458036 | -0.0209907 | 4.56177 | 4.58276 | -0.00466922 | -0.0224707 | 4.79006 | 4.81253 | -0.00506159 | -0.0228039 | 4.48248 | 4.50528 | -0.00177747 | -0.00832848 | 4.67726 | 4.68559 | -0.00356653 | -0.0151868 | 4.24297 | 4.25815 | -0.00310304 | -0.0140228 | 4.50502 | 4.51905 | -0.00420155 | -0.0194658 | 4.61354 | 4.633 | -0.00161996 | -0.00763502 | 4.70547 | 4.7131 | -0.00416306 | -0.0139971 | 3.34821 | 3.3622 | -12.356 | -12.356 | 2.4555 | 12314.7 | 244.3393 | 0.00765369 | -0.004566362 | 0.003819148
361 | 0.00772723 | 0.260036 | 33.912 | 33.6519 | -0.00441505 | -0.0221053 | 4.98469 | 5.00679 | -0.00476615 | -0.0243305 | 5.08052 | 5.10485 | -0.00382734 | -0.0203007 | 5.28382 | 5.30412 | -0.00458052 | -0.0209914 | 4.56177 | 4.58276 | -0.00460248 | -0.0221496 | 4.79038 | 4.81253 | -0.00494275 | -0.0222685 | 4.48301 | 4.50528 | -0.00171661 | -0.00804332 | 4.67755 | 4.68559 | -0.00350155 | -0.0149102 | 4.24324 | 4.25815 | -0.0030622 | -0.0138382 | 4.50521 | 4.51905 | -0.00408774 | -0.0189385 | 4.61407 | 4.633 | -0.00148438 | -0.00699601 | 4.7061 | 4.7131 | -0.00411711 | -0.0138426 | 3.34836 | 3.3622 | -12.103 | -12.103 | 2.4665 | 12369.6 | 245.4286 | 0.00772723 | -0.004522382 | 0.003758657
362 | 0.00771539 | 0.259638 | 33.9116 | 33.6519 | -0.00444312 | -0.0222458 | 4.98455 | 5.00679 | -0.00485722 | -0.0247954 | 5.08005 | 5.10485 | -0.00386261 | -0.0204877 | 5.28363 | 5.30412 | -0.0046572 | -0.0213429 | 4.56142 | 4.58276 | -0.00478147 | -0.0230109 | 4.78952 | 4.81253 | -0.00515018 | -0.023203 | 4.48208 | 4.50528 | -0.00183412 | -0.00859394 | 4.677 | 4.68559 | -0.0035955 | -0.0153102 | 4.24284 | 4.25815 | -0.00306672 | -0.0138587 | 4.50519 | 4.51905 | -0.00417094 | -0.019324 | 4.61368 | 4.633 | -0.0015712 | -0.00740521 | 4.7057 | 4.7131 | -0.0041322 | -0.0138933 | 3.34831 | 3.3622 | -11.732 | -11.732 | 2.4707 | 12390.6 | 245.8452 | 0.00771539 | -0.0046253 | 0.00384354
363 | 0.00781877 | 0.263117 | 33.9151 | 33.6519 | -0.00442057 | -0.0221329 | 4.98466 | 5.00679 | -0.00476008 | -0.0242995 | 5.08055 | 5.10485 | -0.00379815 | -0.0201458 | 5.28398 | 5.30412 | -0.00458526 | -0.0210132 | 4.56175 | 4.58276 | -0.00458977 | -0.0220884 | 4.79044 | 4.81253 | -0.00498552 | -0.0224612 | 4.48282 | 4.50528 | -0.00164013 | -0.00768498 | 4.67791 | 4.68559 | -0.00343263 | -0.0146167 | 4.24354 | 4.25815 | -0.00299348 | -0.0135277 | 4.50552 | 4.51905 | -0.00410121 | -0.0190009 | 4.614 | 4.633 | -0.00148745 | -0.00701049 | 4.70609 | 4.7131 | -0.00407547 | -0.0137026 | 3.3485 | 3.3622 | -11.481 | -11.481 | 2.4784 | 12429.4 | 246.6151 | 0.00781877 | -0.004523225 | 0.003739143
364 | 0.00780513 | 0.262658 | 33.9146 | 33.6519 | -0.00444734 | -0.0222669 | 4.98453 | 5.00679 | -0.00485235 | -0.0247705 | 5.08008 | 5.10485 | -0.00387186 | -0.0205368 | 5.28359 | 5.30412 | -0.00464851 | -0.021303 | 4.56146 | 4.58276 | -0.00470666 | -0.0226509 | 4.78988 | 4.81253 | -0.00503833 | -0.0226991 | 4.48258 | 4.50528 | -0.00168401 | -0.00789061 | 4.6777 | 4.68559 | -0.00341786 | -0.0145538 | 4.2436 | 4.25815 | -0.00299083 | -0.0135157 | 4.50553 | 4.51905 | -0.00408739 | -0.0189369 | 4.61407 | 4.633 | -0.00144603 | -0.00681529 | 4.70628 | 4.7131 | -0.00406971 | -0.0136832 | 3.34852 | 3.3622 | -11.232 | -11.232 | 2.4794 | 12434.2 | 246.7103 | 0.00780513 | -0.004594175 | 0.00377174
365 | 0.00782999 | 0.263495 | 33.9154 | 33.6519 | -0.00440237 | -0.0220417 | 4.98475 | 5.00679 | -0.0047597 | -0.0242976 | 5.08055 | 5.10485 | -0.00380056 | -0.0201586 | 5.28396 | 5.30412 | -0.00456974 | -0.020942 | 4.56182 | 4.58276 | -0.0046183 | -0.0222257 | 4.7903 | 4.81253 | -0.00492483 | -0.0221877 | 4.48309 | 4.50528 | -0.00167053 | -0.00782743 | 4.67777 | 4.68559 | -0.003464 | -0.0147502 | 4.2434 | 4.25815 | -0.00305848 | -0.0138214 | 4.50523 | 4.51905 | -0.00407371 | -0.0188735 | 4.61413 | 4.633 | -0.00147609 | -0.00695696 | 4.70614 | 4.7131 | -0.00403314 | -0.0135602 | 3.34864 | 3.3622 | -10.856 | -10.856 | 2.4945 | 12510.1 | 248.2163 | 0.00782999 | -0.004512583 | 0.003737621
366 | 0.00779647 | 0.262366 | 33.9143 | 33.6519 | -0.00445443 | -0.0223024 | 4.98449 | 5.00679 | -0.00477953 | -0.0243988 | 5.08045 | 5.10485 | -0.00387323 | -0.0205441 | 5.28358 | 5.30412 | -0.00460984 | -0.0211258 | 4.56164 | 4.58276 | -0.00464368 | -0.0223478 | 4.79018 | 4.81253 | -0.00496228 | -0.0223565 | 4.48292 | 4.50528 | -0.00165432 | -0.00775147 | 4.67784 | 4.68559 | -0.00343957 | -0.0146462 | 4.24351 | 4.25815 | -0.0029799 | -0.0134663 | 4.50558 | 4.51905 | -0.00414311 | -0.0191951 | 4.61381 | 4.633 | -0.00151538 | -0.00714213 | 4.70596 | 4.7131 | -0.00409336 | -0.0137627 | 3.34844 | 3.3622 | -10.734 | -10.734 | 2.4997 | 12536 | 248.7302 | 0.00779647 | -0.004553832 | 0.003762386
367 | 0.00781954 | 0.263143 | 33.9151 | 33.6519 | -0.00448265 | -0.0224437 | 4.98435 | 5.00679 | -0.00481051 | -0.024557 | 5.08029 | 5.10485 | -0.00388308 | -0.0205963 | 5.28353 | 5.30412 | -0.00461503 | -0.0211496 | 4.56161 | 4.58276 | -0.00470884 | -0.0226614 | 4.78987 | 4.81253 | -0.00501934 | -0.0226135 | 4.48267 | 4.50528 | -0.00170411 | -0.00798478 | 4.67761 | 4.68559 | -0.00351721 | -0.0149768 | 4.24318 | 4.25815 | -0.00299145 | -0.0135185 | 4.50553 | 4.51905 | -0.00409079 | -0.0189526 | 4.61405 | 4.633 | -0.00147398 | -0.00694703 | 4.70615 | 4.7131 | -0.00407034 | -0.0136853 | 3.34852 | 3.3622 | -10.357 | -10.357 | 2.5065 | 12569.9 | 249.4028 | 0.00781954 | -0.004586575 | 0.003780611
368 | 0.00781125 | 0.262864 | 33.9148 | 33.6519 | -0.00453031 | -0.0226823 | 4.98411 | 5.00679 | -0.00486944 | -0.0248577 | 5.07999 | 5.10485 | -0.00383086 | -0.0203193 | 5.2838 | 5.30412 | -0.00466171 | -0.0213635 | 4.5614 | 4.58276 | -0.00475559 | -0.0228864 | 4.78964 | 4.81253 | -0.00505659 | -0.0227814 | 4.4825 | 4.50528 | -0.00171337 | -0.00802814 | 4.67756 | 4.68559 | -0.00352118 | -0.0149937 | 4.24316 | 4.25815 | -0.00305864 | -0.0138222 | 4.50522 | 4.51905 | -0.00414759 | -0.0192158 | 4.61379 | 4.633 | -0.00152645 | -0.00719432 | 4.70591 | 4.7131 | -0.00409334 | -0.0137626 | 3.34844 | 3.3622 | -10.17 | -10.17 | 2.509 | 12582.8 | 249.6587 | 0.00781125 | -0.004617417 | 0.003813756
369 | 0.00782443 | 0.263307 | 33.9153 | 33.6519 | -0.00453946 | -0.0227281 | 4.98407 | 5.00679 | -0.00484534 | -0.0247347 | 5.08011 | 5.10485 | -0.00379267 | -0.0201168 | 5.28401 | 5.30412 | -0.00459665 | -0.0210654 | 4.5617 | 4.58276 | -0.0046824 | -0.0225342 | 4.78999 | 4.81253 | -0.00504296 | -0.0227199 | 4.48256 | 4.50528 | -0.00173562 | -0.0081324 | 4.67746 | 4.68559 | -0.00353161 | -0.0150381 | 4.24312 | 4.25815 | -0.00310958 | -0.0140523 | 4.50499 | 4.51905 | -0.00416834 | -0.019312 | 4.61369 | 4.633 | -0.00151888 | -0.00715864 | 4.70594 | 4.7131 | -0.00420094 | -0.0141244 | 3.34808 | 3.3622 | -10.046 | -10.046 | 2.5116 | 12595.7 | 249.9147 | 0.00782443 | -0.004583247 | 0.003813704
370 | 0.00785416 | 0.264308 | 33.9163 | 33.6519 | -0.00450467 | -0.0225539 | 4.98424 | 5.00679 | -0.00488765 | -0.0249507 | 5.0799 | 5.10485 | -0.00382383 | -0.020282 | 5.28384 | 5.30412 | -0.0046165 | -0.0211564 | 4.56161 | 4.58276 | -0.00471971 | -0.0227137 | 4.78981 | 4.81253 | -0.00504806 | -0.0227429 | 4.48254 | 4.50528 | -0.00176468 | -0.00826858 | 4.67732 | 4.68559 | -0.00355454 | -0.0151358 | 4.24302 | 4.25815 | -0.0030711 | -0.0138784 | 4.50517 | 4.51905 | -0.00421597 | -0.0195326 | 4.61347 | 4.633 | -0.00151222 | -0.00712723 | 4.70597 | 4.7131 | -0.00415502 | -0.01397 | 3.34823 | 3.3622 | -9.923 | -9.922 | 2.5206 | 12641 | 250.8135 | 0.00785416 | -0.00460007 | 0.003822829
371 | 0.00789605 | 0.265717 | 33.9177 | 33.6519 | -0.00454639 | -0.0227629 | 4.98403 | 5.00679 | -0.00494911 | -0.0252645 | 5.07959 | 5.10485 | -0.003942 | -0.0209089 | 5.28321 | 5.30412 | -0.004752 | -0.0217773 | 4.56099 | 4.58276 | -0.00487143 | -0.0234439 | 4.78908 | 4.81253 | -0.00527671 | -0.0237731 | 4.48151 | 4.50528 | -0.00189152 | -0.00886287 | 4.67673 | 4.68559 | -0.00369391 | -0.0157292 | 4.24243 | 4.25815 | -0.00322451 | -0.0145717 | 4.50448 | 4.51905 | -0.00426879 | -0.0197773 | 4.61323 | 4.633 | -0.00155357 | -0.00732212 | 4.70578 | 4.7131 | -0.0042082 | -0.0141488 | 3.34805 | 3.3622 | -9.42 | -9.42 | 2.5239 | 12657.1 | 251.1329 | 0.00789605 | -0.00472294 | 0.003931512
372 | 0.00792246 | 0.266606 | 33.9185 | 33.6519 | -0.00448868 | -0.0224739 | 4.98432 | 5.00679 | -0.00484079 | -0.0247115 | 5.08014 | 5.10485 | -0.00383169 | -0.0203238 | 5.2838 | 5.30412 | -0.00459525 | -0.0210589 | 4.56171 | 4.58276 | -0.00470417 | -0.0226389 | 4.78989 | 4.81253 | -0.00506402 | -0.0228149 | 4.48247 | 4.50528 | -0.00170199 | -0.00797484 | 4.67762 | 4.68559 | -0.00357002 | -0.0152017 | 4.24295 | 4.25815 | -0.003058 | -0.0138192 | 4.50523 | 4.51905 | -0.00419756 | -0.0194473 | 4.61356 | 4.633 | -0.00147787 | -0.00696533 | 4.70614 | 4.7131 | -0.00414749 | -0.0139447 | 3.34826 | 3.3622 | -9.172 | -9.172 | 2.5348 | 12712 | 252.2222 | 0.00792246 | -0.004587433 | 0.003806461
373 | 0.00792275 | 0.266616 | 33.9186 | 33.6519 | -0.00458548 | -0.0229586 | 4.98384 | 5.00679 | -0.00490746 | -0.0250519 | 5.0798 | 5.10485 | -0.00384803 | -0.0204104 | 5.28371 | 5.30412 | -0.00469351 | -0.0215093 | 4.56125 | 4.58276 | -0.00480922 | -0.0231445 | 4.78938 | 4.81253 | -0.00514851 | -0.0231955 | 4.48209 | 4.50528 | -0.00179293 | -0.00840093 | 4.67719 | 4.68559 | -0.00362298 | -0.0154272 | 4.24273 | 4.25815 | -0.00308928 | -0.0139606 | 4.50509 | 4.51905 | -0.00416619 | -0.019302 | 4.6137 | 4.633 | -0.00148735 | -0.00701002 | 4.70609 | 4.7131 | -0.00419893 | -0.0141176 | 3.34809 | 3.3622 | -8.987 | -8.987 | 2.5326 | 12700.7 | 251.998 | 0.00792275 | -0.004665368 | 0.003862489
374 | 0.0080015 | 0.269266 | 33.9212 | 33.6519 | -0.0045556 | -0.022809 | 4.98399 | 5.00679 | -0.00490406 | -0.0250345 | 5.07982 | 5.10485 | -0.00385869 | -0.020467 | 5.28366 | 5.30412 | -0.00465755 | -0.0213444 | 4.56142 | 4.58276 | -0.00469328 | -0.0225865 | 4.78994 | 4.81253 | -0.00507912 | -0.0228829 | 4.4824 | 4.50528 | -0.00169547 | -0.0079443 | 4.67765 | 4.68559 | -0.0034816 | -0.0148252 | 4.24333 | 4.25815 | -0.00302647 | -0.0136768 | 4.50537 | 4.51905 | -0.00409739 | -0.0189832 | 4.61402 | 4.633 | -0.00144992 | -0.00683361 | 4.70627 | 4.7131 | -0.00416609 | -0.0140072 | 3.3482 | 3.3622 | -8.55 | -8.55 | 2.5474 | 12775 | 253.4722 | 0.0080015 | -0.004624717 | 0.003805437
375 | 0.00798615 | 0.26875 | 33.9207 | 33.6519 | -0.00454215 | -0.0227416 | 4.98405 | 5.00679 | -0.00487064 | -0.0248639 | 5.07999 | 5.10485 | -0.00379371 | -0.0201223 | 5.284 | 5.30412 | -0.0046245 | -0.021193 | 4.56157 | 4.58276 | -0.00473002 | -0.0227634 | 4.78976 | 4.81253 | -0.0050905 | -0.0229341 | 4.48235 | 4.50528 | -0.00173362 | -0.00812305 | 4.67747 | 4.68559 | -0.00352638 | -0.0150159 | 4.24314 | 4.25815 | -0.00305846 | -0.0138213 | 4.50523 | 4.51905 | -0.00416707 | -0.0193061 | 4.6137 | 4.633 | -0.00147525 | -0.00695301 | 4.70615 | 4.7131 | -0.00412223 | -0.0138598 | 3.34834 | 3.3622 | -8.174 | -8.174 | 2.5522 | 12799.2 | 253.9524 | 0.00798615 | -0.004608587 | 0.003811211
376 | 0.00802785 | 0.270153 | 33.9221 | 33.6519 | -0.00459181 | -0.0229902 | 4.9838 | 5.00679 | -0.00497224 | -0.0253826 | 5.07947 | 5.10485 | -0.00391416 | -0.0207612 | 5.28336 | 5.30412 | -0.00467074 | -0.0214049 | 4.56136 | 4.58276 | -0.00472496 | -0.022739 | 4.78979 | 4.81253 | -0.00509277 | -0.0229444 | 4.48234 | 4.50528 | -0.00168729 | -0.00790597 | 4.67769 | 4.68559 | -0.00349096 | -0.0148651 | 4.24329 | 4.25815 | -0.00304375 | -0.0137548 | 4.50529 | 4.51905 | -0.00422377 | -0.0195688 | 4.61344 | 4.633 | -0.00149472 | -0.00704479 | 4.70606 | 4.7131 | -0.0042208 | -0.0141912 | 3.34801 | 3.3622 | -7.798 | -7.797 | 2.5635 | 12855.8 | 255.0754 | 0.00802785 | -0.004661113 | 0.0038439975
377 | 0.00799779 | 0.269141 | 33.9211 | 33.6519 | -0.00452047 | -0.022633 | 4.98416 | 5.00679 | -0.00488615 | -0.024943 | 5.07991 | 5.10485 | -0.00382463 | -0.0202863 | 5.28384 | 5.30412 | -0.00458902 | -0.0210304 | 4.56173 | 4.58276 | -0.004688 | -0.0225611 | 4.78997 | 4.81253 | -0.00504853 | -0.022745 | 4.48254 | 4.50528 | -0.00167331 | -0.00784046 | 4.67775 | 4.68559 | -0.00349491 | -0.0148819 | 4.24327 | 4.25815 | -0.00310741 | -0.0140425 | 4.505 | 4.51905 | -0.00420459 | -0.0194799 | 4.61352 | 4.633 | -0.00150883 | -0.00711126 | 4.70599 | 4.7131 | -0.00424763 | -0.0142814 | 3.34792 | 3.3622 | -7.676 | -7.676 | 2.5677 | 12876.8 | 255.4921 | 0.00799779 | -0.0045928 | 0.003816123
378 | 0.00800858 | 0.269504 | 33.9214 | 33.6519 | -0.00457996 | -0.0229309 | 4.98386 | 5.00679 | -0.00500838 | -0.025567 | 5.07928 | 5.10485 | -0.00392215 | -0.0208036 | 5.28332 | 5.30412 | -0.00470717 | -0.0215719 | 4.56119 | 4.58276 | -0.00480769 | -0.0231371 | 4.78939 | 4.81253 | -0.00517134 | -0.0232983 | 4.48198 | 4.50528 | -0.00179361 | -0.00840412 | 4.67719 | 4.68559 | -0.00361435 | -0.0153904 | 4.24276 | 4.25815 | -0.00316105 | -0.0142849 | 4.50476 | 4.51905 | -0.00424746 | -0.0196785 | 4.61333 | 4.633 | -0.00152838 | -0.00720343 | 4.7059 | 4.7131 | -0.00419694 | -0.014111 | 3.34809 | 3.3622 | -7.551 | -7.551 | 2.5728 | 12902.6 | 256.004 | 0.00800858 | -0.004699448 | 0.003894873
379 | 0.00802295 | 0.269988 | 33.9219 | 33.6519 | -0.00463971 | -0.0232301 | 4.98356 | 5.00679 | -0.00498881 | -0.0254671 | 5.07938 | 5.10485 | -0.00393559 | -0.0208749 | 5.28325 | 5.30412 | -0.00471897 | -0.0216259 | 4.56114 | 4.58276 | -0.00482365 | -0.0232139 | 4.78931 | 4.81253 | -0.00513447 | -0.0231322 | 4.48215 | 4.50528 | -0.00176461 | -0.00826827 | 4.67732 | 4.68559 | -0.00363745 | -0.0154888 | 4.24267 | 4.25815 | -0.00318233 | -0.0143811 | 4.50467 | 4.51905 | -0.00423767 | -0.0196332 | 4.61337 | 4.633 | -0.00150665 | -0.00710098 | 4.706 | 4.7131 | -0.00425359 | -0.0143014 | 3.3479 | 3.3622 | -7.364 | -7.364 | 2.5745 | 12910.7 | 256.1647 | 0.00802295 | -0.004706867 | 0.003901958
380 | 0.00806295 | 0.271334 | 33.9233 | 33.6519 | -0.00465121 | -0.0232876 | 4.98351 | 5.00679 | -0.00497733 | -0.0254085 | 5.07944 | 5.10485 | -0.00388981 | -0.020632 | 5.28349 | 5.30412 | -0.00471515 | -0.0216084 | 4.56116 | 4.58276 | -0.0047775 | -0.0229918 | 4.78954 | 4.81253 | -0.00513575 | -0.023138 | 4.48214 | 4.50528 | -0.00174631 | -0.00818248 | 4.67741 | 4.68559 | -0.00351856 | -0.0149826 | 4.24317 | 4.25815 | -0.00310631 | -0.0140375 | 4.50501 | 4.51905 | -0.00420432 | -0.0194786 | 4.61353 | 4.633 | -0.00149422 | -0.00704242 | 4.70606 | 4.7131 | -0.00422818 | -0.014216 | 3.34799 | 3.3622 | -7.177 | -7.177 | 2.5812 | 12944.6 | 256.8373 | 0.00806295 | -0.004691125 | 0.0038703875
381 | 0.00806125 | 0.271277 | 33.9232 | 33.6519 | -0.00463701 | -0.0232166 | 4.98358 | 5.00679 | -0.00501094 | -0.0255801 | 5.07927 | 5.10485 | -0.00393797 | -0.0208875 | 5.28323 | 5.30412 | -0.00469991 | -0.0215386 | 4.56123 | 4.58276 | -0.00487493 | -0.0234608 | 4.78907 | 4.81253 | -0.00519456 | -0.0234029 | 4.48188 | 4.50528 | -0.00177258 | -0.00830557 | 4.67729 | 4.68559 | -0.00365672 | -0.0155709 | 4.24258 | 4.25815 | -0.00316505 | -0.014303 | 4.50474 | 4.51905 | -0.0042629 | -0.01975 | 4.61325 | 4.633 | -0.00150161 | -0.00707725 | 4.70602 | 4.7131 | -0.00423863 | -0.0142511 | 3.34795 | 3.3622 | -6.987 | -6.987 | 2.5854 | 12965.6 | 257.254 | 0.00806125 | -0.004725887 | 0.003912734
382 | 0.00809615 | 0.272451 | 33.9244 | 33.6519 | -0.00465443 | -0.0233038 | 4.98349 | 5.00679 | -0.00497928 | -0.0254185 | 5.07943 | 5.10485 | -0.00390429 | -0.0207088 | 5.28341 | 5.30412 | -0.00470531 | -0.0215633 | 4.5612 | 4.58276 | -0.00480476 | -0.023123 | 4.7894 | 4.81253 | -0.00519432 | -0.0234019 | 4.48188 | 4.50528 | -0.00175222 | -0.00821019 | 4.67738 | 4.68559 | -0.00357928 | -0.0152411 | 4.24291 | 4.25815 | -0.00309864 | -0.0140029 | 4.50504 | 4.51905 | -0.00423791 | -0.0196342 | 4.61337 | 4.633 | -0.00147884 | -0.00696992 | 4.70613 | 4.7131 | -0.00421397 | -0.0141682 | 3.34803 | 3.3622 | -6.678 | -6.678 | 2.5915 | 12996.3 | 257.8631 | 0.00809615 | -0.004707065 | 0.003883604
383 | 0.00808869 | 0.2722 | 33.9241 | 33.6519 | -0.00462315 | -0.0231472 | 4.98365 | 5.00679 | -0.00496201 | -0.0253303 | 5.07952 | 5.10485 | -0.00388242 | -0.0205929 | 5.28353 | 5.30412 | -0.00474505 | -0.0217454 | 4.56102 | 4.58276 | -0.00481187 | -0.0231572 | 4.78937 | 4.81253 | -0.00513745 | -0.0231457 | 4.48214 | 4.50528 | -0.0017409 | -0.00815715 | 4.67744 | 4.68559 | -0.00358792 | -0.0152779 | 4.24288 | 4.25815 | -0.00312446 | -0.0141196 | 4.50493 | 4.51905 | -0.00421433 | -0.019525 | 4.61348 | 4.633 | -0.00149791 | -0.0070598 | 4.70604 | 4.7131 | -0.00423213 | -0.0142293 | 3.34797 | 3.3622 | -6.49 | -6.49 | 2.5941 | 13009.2 | 258.119 | 0.00808869 | -0.004693658 | 0.003879967
384 | 0.00809572 | 0.272437 | 33.9244 | 33.6519 | -0.00464953 | -0.0232792 | 4.98352 | 5.00679 | -0.00506347 | -0.0258483 | 5.079 | 5.10485 | -0.00392389 | -0.0208128 | 5.28331 | 5.30412 | -0.00480116 | -0.0220026 | 4.56076 | 4.58276 | -0.00480731 | -0.0231353 | 4.78939 | 4.81253 | -0.00519337 | -0.0233976 | 4.48188 | 4.50528 | -0.0018108 | -0.00848466 | 4.67711 | 4.68559 | -0.00364064 | -0.0155024 | 4.24265 | 4.25815 | -0.00313776 | -0.0141797 | 4.50487 | 4.51905 | -0.00426948 | -0.0197805 | 4.61322 | 4.633 | -0.00154759 | -0.00729395 | 4.70581 | 4.7131 | -0.00429435 | -0.0144385 | 3.34776 | 3.3622 | -6.114 | -6.114 | 2.6044 | 13060.9 | 259.1448 | 0.00809572 | -0.004739788 | 0.003928279
385 | 0.00813967 | 0.273916 | 33.9259 | 33.6519 | -0.00465364 | -0.0232998 | 4.9835 | 5.00679 | -0.00505774 | -0.025819 | 5.07903 | 5.10485 | -0.00393679 | -0.0208812 | 5.28324 | 5.30412 | -0.00478238 | -0.0219165 | 4.56085 | 4.58276 | -0.00488778 | -0.0235226 | 4.789 | 4.81253 | -0.00522437 | -0.0235373 | 4.48174 | 4.50528 | -0.00180732 | -0.00846837 | 4.67712 | 4.68559 | -0.00359929 | -0.0153263 | 4.24283 | 4.25815 | -0.00312855 | -0.0141381 | 4.50491 | 4.51905 | -0.00421872 | -0.0195454 | 4.61346 | 4.633 | -0.00147014 | -0.0069289 | 4.70617 | 4.7131 | -0.00426557 | -0.0143417 | 3.34786 | 3.3622 | -5.866 | -5.866 | 2.6086 | 13081.9 | 259.5615 | 0.00813967 | -0.004757117 | 0.0039193575
386 | 0.00812616 | 0.273461 | 33.9254 | 33.6519 | -0.00467798 | -0.0234217 | 4.98337 | 5.00679 | -0.00504355 | -0.0257466 | 5.0791 | 5.10485 | -0.00392129 | -0.020799 | 5.28332 | 5.30412 | -0.00475911 | -0.0218099 | 4.56095 | 4.58276 | -0.00488877 | -0.0235273 | 4.789 | 4.81253 | -0.00524948 | -0.0236504 | 4.48163 | 4.50528 | -0.00178827 | -0.00837909 | 4.67721 | 4.68559 | -0.00362982 | -0.0154564 | 4.2427 | 4.25815 | -0.00314242 | -0.0142008 | 4.50485 | 4.51905 | -0.0043398 | -0.0201063 | 4.6129 | 4.633 | -0.00150553 | -0.0070957 | 4.706 | 4.7131 | -0.00425955 | -0.0143215 | 3.34788 | 3.3622 | -5.679 | -5.679 | 2.6096 | 13086.7 | 259.6567 | 0.00812616 | -0.004756697 | 0.0039337975
387 | 0.00819543 | 0.275792 | 33.9277 | 33.6519 | -0.00467675 | -0.0234155 | 4.98338 | 5.00679 | -0.00506166 | -0.025839 | 5.07901 | 5.10485 | -0.00399001 | -0.0211635 | 5.28296 | 5.30412 | -0.00483531 | -0.0221591 | 4.56061 | 4.58276 | -0.00488109 | -0.0234904 | 4.78904 | 4.81253 | -0.00524768 | -0.0236423 | 4.48164 | 4.50528 | -0.0018658 | -0.00874239 | 4.67685 | 4.68559 | -0.00362638 | -0.0154417 | 4.24271 | 4.25815 | -0.00320341 | -0.0144764 | 4.50457 | 4.51905 | -0.00428685 | -0.019861 | 4.61314 | 4.633 | -0.00157221 | -0.00740996 | 4.70569 | 4.7131 | -0.00433384 | -0.0145712 | 3.34763 | 3.3622 | -5.364 | -5.364 | 2.6225 | 13151.3 | 260.9385 | 0.00819543 | -0.004782083 | 0.0039650825
388 | 0.00820052 | 0.275963 | 33.9279 | 33.6519 | -0.00472295 | -0.0236468 | 4.98315 | 5.00679 | -0.00508036 | -0.0259345 | 5.07892 | 5.10485 | -0.00397822 | -0.0211009 | 5.28302 | 5.30412 | -0.00474208 | -0.0217318 | 4.56103 | 4.58276 | -0.00489097 | -0.0235379 | 4.78899 | 4.81253 | -0.00523588 | -0.0235891 | 4.48169 | 4.50528 | -0.00180451 | -0.00845519 | 4.67714 | 4.68559 | -0.0036401 | -0.0155001 | 4.24265 | 4.25815 | -0.00315661 | -0.0142649 | 4.50478 | 4.51905 | -0.00424294 | -0.0196576 | 4.61335 | 4.633 | -0.0014815 | -0.00698245 | 4.70612 | 4.7131 | -0.00431289 | -0.0145008 | 3.3477 | 3.3622 | -5.054 | -5.054 | 2.6276 | 13177.2 | 261.4524 | 0.00820052 | -0.004775077 | 0.003940751
389 | 0.00822471 | 0.276778 | 33.9287 | 33.6519 | -0.00473722 | -0.0237183 | 4.98308 | 5.00679 | -0.00510268 | -0.0260484 | 5.0788 | 5.10485 | -0.0039646 | -0.0210287 | 5.28309 | 5.30412 | -0.00478555 | -0.0219311 | 4.56083 | 4.58276 | -0.00489133 | -0.0235397 | 4.78899 | 4.81253 | -0.00522676 | -0.023548 | 4.48173 | 4.50528 | -0.00179471 | -0.00840929 | 4.67718 | 4.68559 | -0.00362448 | -0.0154336 | 4.24272 | 4.25815 | -0.00321327 | -0.0145209 | 4.50453 | 4.51905 | -0.00434869 | -0.0201475 | 4.61286 | 4.633 | -0.00155525 | -0.00733005 | 4.70577 | 4.7131 | -0.00433264 | -0.0145672 | 3.34764 | 3.3622 | -4.742 | -4.742 | 2.6392 | 13235.3 | 262.6052 | 0.00822471 | -0.00478469 | 0.003964765
390 | 0.00823242 | 0.277037 | 33.929 | 33.6519 | -0.00469938 | -0.0235288 | 4.98327 | 5.00679 | -0.00513111 | -0.0261936 | 5.07866 | 5.10485 | -0.00400603 | -0.0212485 | 5.28287 | 5.30412 | -0.00484925 | -0.022223 | 4.56054 | 4.58276 | -0.00492272 | -0.0236907 | 4.78884 | 4.81253 | -0.00532861 | -0.0240069 | 4.48127 | 4.50528 | -0.00189453 | -0.00887698 | 4.67672 | 4.68559 | -0.0037048 | -0.0157756 | 4.24238 | 4.25815 | -0.00320262 | -0.0144728 | 4.50457 | 4.51905 | -0.00440355 | -0.0204017 | 4.6126 | 4.633 | -0.00157712 | -0.00743313 | 4.70567 | 4.7131 | -0.00434924 | -0.014623 | 3.34758 | 3.3622 | -4.494 | -4.494 | 2.6421 | 13249.8 | 262.8929 | 0.00823242 | -0.00482285 | 0.004005747
391 | 0.00825033 | 0.27764 | 33.9296 | 33.6519 | -0.00470577 | -0.0235608 | 4.98323 | 5.00679 | -0.00508251 | -0.0259454 | 5.0789 | 5.10485 | -0.0039665 | -0.0210388 | 5.28308 | 5.30412 | -0.00482334 | -0.0221042 | 4.56066 | 4.58276 | -0.00491513 | -0.0236542 | 4.78887 | 4.81253 | -0.00529475 | -0.0238543 | 4.48143 | 4.50528 | -0.00182545 | -0.0085533 | 4.67704 | 4.68559 | -0.00367413 | -0.015645 | 4.24251 | 4.25815 | -0.0032391 | -0.0146377 | 4.50441 | 4.51905 | -0.00434664 | -0.020138 | 4.61287 | 4.633 | -0.0015135 | -0.00713329 | 4.70597 | 4.7131 | -0.00431316 | -0.0145017 | 3.3477 | 3.3622 | -4.12 | -4.12 | 2.6592 | 13335.4 | 264.5913 | 0.00825033 | -0.004798 | 0.003974998
392 | 0.00825005 | 0.27763 | 33.9296 | 33.6519 | -0.00474416 | -0.023753 | 4.98304 | 5.00679 | -0.00512357 | -0.026155 | 5.07869 | 5.10485 | -0.00396521 | -0.0210319 | 5.28309 | 5.30412 | -0.00482894 | -0.0221299 | 4.56063 | 4.58276 | -0.00485865 | -0.0233824 | 4.78914 | 4.81253 | -0.00528718 | -0.0238203 | 4.48146 | 4.50528 | -0.00180679 | -0.00846587 | 4.67713 | 4.68559 | -0.00366984 | -0.0156267 | 4.24253 | 4.25815 | -0.00315854 | -0.0142736 | 4.50477 | 4.51905 | -0.00433632 | -0.0200902 | 4.61291 | 4.633 | -0.00146322 | -0.00689629 | 4.7062 | 4.7131 | -0.00429844 | -0.0144522 | 3.34775 | 3.3622 | -3.93 | -3.93 | 2.6544 | 13311.2 | 264.1111 | 0.00825005 | -0.004801285 | 0.003961738
393 | 0.00832017 | 0.27999 | 33.9319 | 33.6519 | -0.00476978 | -0.0238813 | 4.98291 | 5.00679 | -0.00514628 | -0.026271 | 5.07858 | 5.10485 | -0.00401848 | -0.0213145 | 5.28281 | 5.30412 | -0.00484415 | -0.0221996 | 4.56056 | 4.58276 | -0.00494752 | -0.0238101 | 4.78872 | 4.81253 | -0.0052867 | -0.0238181 | 4.48146 | 4.50528 | -0.00178684 | -0.00837239 | 4.67722 | 4.68559 | -0.00367479 | -0.0156478 | 4.24251 | 4.25815 | -0.00321135 | -0.0145122 | 4.50453 | 4.51905 | -0.00436972 | -0.0202449 | 4.61276 | 4.633 | -0.00152386 | -0.00718211 | 4.70592 | 4.7131 | -0.00437775 | -0.0147189 | 3.34748 | 3.3622 | -3.431 | -3.431 | 2.6711 | 13395.2 | 265.7778 | 0.00832017 | -0.004835485 | 0.003996435
394 | 0.00834067 | 0.28068 | 33.9326 | 33.6519 | -0.00476029 | -0.0238338 | 4.98296 | 5.00679 | -0.0051298 | -0.0261868 | 5.07866 | 5.10485 | -0.00401877 | -0.021316 | 5.28281 | 5.30412 | -0.00490172 | -0.0224634 | 4.5603 | 4.58276 | -0.00495058 | -0.0238248 | 4.7887 | 4.81253 | -0.00531671 | -0.0239533 | 4.48133 | 4.50528 | -0.00183315 | -0.00858938 | 4.677 | 4.68559 | -0.0036752 | -0.0156496 | 4.24251 | 4.25815 | -0.00320916 | -0.0145023 | 4.50454 | 4.51905 | -0.00439701 | -0.0203714 | 4.61263 | 4.633 | -0.00153875 | -0.00725227 | 4.70585 | 4.7131 | -0.00434963 | -0.0146244 | 3.34758 | 3.3622 | -3.182 | -3.182 | 2.6728 | 13403.3 | 265.9385 | 0.00834067 | -0.004846312 | 0.004006731
395 | 0.00831789 | 0.279913 | 33.9319 | 33.6519 | -0.00479387 | -0.0240019 | 4.98279 | 5.00679 | -0.00517786 | -0.0264322 | 5.07842 | 5.10485 | -0.00403262 | -0.0213895 | 5.28273 | 5.30412 | -0.00492063 | -0.0225501 | 4.56021 | 4.58276 | -0.00500105 | -0.0240677 | 4.78846 | 4.81253 | -0.00532714 | -0.0240003 | 4.48128 | 4.50528 | -0.00184567 | -0.00864805 | 4.67694 | 4.68559 | -0.00375624 | -0.0159947 | 4.24216 | 4.25815 | -0.00326361 | -0.0147484 | 4.5043 | 4.51905 | -0.00437794 | -0.020283 | 4.61272 | 4.633 | -0.00158389 | -0.00746505 | 4.70564 | 4.7131 | -0.00445109 | -0.0149655 | 3.34724 | 3.3622 | -3.058 | -3.058 | 2.6844 | 13461.4 | 267.0913 | 0.00831789 | -0.004875528 | 0.004044301
396 | 0.00837672 | 0.281893 | 33.9338 | 33.6519 | -0.00475689 | -0.0238168 | 4.98298 | 5.00679 | -0.00520647 | -0.0265782 | 5.07827 | 5.10485 | -0.0040446 | -0.0214531 | 5.28267 | 5.30412 | -0.00487126 | -0.0223238 | 4.56044 | 4.58276 | -0.00495502 | -0.0238462 | 4.78868 | 4.81253 | -0.0053205 | -0.0239704 | 4.48131 | 4.50528 | -0.00188723 | -0.00884281 | 4.67675 | 4.68559 | -0.00378246 | -0.0161063 | 4.24205 | 4.25815 | -0.0032694 | -0.0147746 | 4.50427 | 4.51905 | -0.00444178 | -0.0205788 | 4.61243 | 4.633 | -0.00153513 | -0.00723523 | 4.70587 | 4.7131 | -0.00446813 | -0.0150228 | 3.34718 | 3.3622 | -2.37 | -2.37 | 2.6934 | 13506.6 | 267.9881 | 0.00837672 | -0.004859123 | 0.004044906
397 | 0.00839625 | 0.28255 | 33.9345 | 33.6519 | -0.00477085 | -0.0238867 | 4.98291 | 5.00679 | -0.00514444 | -0.0262616 | 5.07859 | 5.10485 | -0.00397041 | -0.0210596 | 5.28306 | 5.30412 | -0.0048827 | -0.0223763 | 4.56039 | 4.58276 | -0.00499666 | -0.0240465 | 4.78848 | 4.81253 | -0.00528772 | -0.0238227 | 4.48146 | 4.50528 | -0.00188245 | -0.00882038 | 4.67677 | 4.68559 | -0.00372874 | -0.0158775 | 4.24228 | 4.25815 | -0.0032307 | -0.0145997 | 4.50445 | 4.51905 | -0.00437285 | -0.0202595 | 4.61275 | 4.633 | -0.00152648 | -0.00719447 | 4.70591 | 4.7131 | -0.0044051 | -0.0148109 | 3.34739 | 3.3622 | -2.184 | -2.184 | 2.7011 | 13545.4 | 268.7579 | 0.00839625 | -0.00484213 | 0.004016592
398 | 0.00843853 | 0.283973 | 33.9359 | 33.6519 | -0.00478552 | -0.0239601 | 4.98283 | 5.00679 | -0.00517595 | -0.0264224 | 5.07843 | 5.10485 | -0.00400808 | -0.0212593 | 5.28286 | 5.30412 | -0.00488724 | -0.0223971 | 4.56037 | 4.58276 | -0.00496326 | -0.0238858 | 4.78864 | 4.81253 | -0.00535133 | -0.0241092 | 4.48117 | 4.50528 | -0.00186412 | -0.00873453 | 4.67686 | 4.68559 | -0.00377783 | -0.0160866 | 4.24207 | 4.25815 | -0.00325924 | -0.0147287 | 4.50432 | 4.51905 | -0.00439593 | -0.0203664 | 4.61264 | 4.633 | -0.0015339 | -0.00722945 | 4.70587 | 4.7131 | -0.00439694 | -0.0147834 | 3.34742 | 3.3622 | -1.811 | -1.811 | 2.7111 | 13595.5 | 269.752 | 0.00843853 | -0.004861897 | 0.004033278
399 | 0.00844783 | 0.284286 | 33.9362 | 33.6519 | -0.00483731 | -0.0242194 | 4.98258 | 5.00679 | -0.00525185 | -0.0268099 | 5.07804 | 5.10485 | -0.00407853 | -0.021633 | 5.28249 | 5.30412 | -0.00496683 | -0.0227618 | 4.56 | 4.58276 | -0.00507614 | -0.0244291 | 4.7881 | 4.81253 | -0.00536085 | -0.0241521 | 4.48113 | 4.50528 | -0.00193412 | -0.00906251 | 4.67653 | 4.68559 | -0.00374862 | -0.0159622 | 4.24219 | 4.25815 | -0.00332064 | -0.0150061 | 4.50404 | 4.51905 | -0.00449365 | -0.0208191 | 4.61219 | 4.633 | -0.00161267 | -0.00760069 | 4.7055 | 4.7131 | -0.00455691 | -0.0153213 | 3.34688 | 3.3622 | -1.499 | -1.499 | 2.7156 | 13618.1 | 270.2004 | 0.00844783 | -0.004928585 | 0.004103177
400 | 0.00847827 | 0.28531 | 33.9373 | 33.6519 | -0.00481565 | -0.024111 | 4.98268 | 5.00679 | -0.00520764 | -0.0265842 | 5.07827 | 5.10485 | -0.00407382 | -0.021608 | 5.28251 | 5.30412 | -0.00491949 | -0.0225448 | 4.56022 | 4.58276 | -0.00501091 | -0.0241151 | 4.78841 | 4.81253 | -0.00540792 | -0.0243642 | 4.48092 | 4.50528 | -0.00190033 | -0.00890417 | 4.67669 | 4.68559 | -0.0037847 | -0.0161158 | 4.24204 | 4.25815 | -0.00324513 | -0.0146649 | 4.50438 | 4.51905 | -0.00439597 | -0.0203665 | 4.61264 | 4.633 | -0.00157658 | -0.00743056 | 4.70567 | 4.7131 | -0.00448414 | -0.0150766 | 3.34713 | 3.3622 | -1.184 | -1.184 | 2.7172 | 13626.1 | 270.3591 | 0.00847827 | -0.004905905 | 0.004068523
401 | 0.00850603 | 0.286244 | 33.9382 | 33.6519 | -0.00486791 | -0.0243726 | 4.98242 | 5.00679 | -0.00527431 | -0.0269246 | 5.07793 | 5.10485 | -0.00405127 | -0.0214884 | 5.28263 | 5.30412 | -0.00494984 | -0.022684 | 4.56008 | 4.58276 | -0.0050549 | -0.0243269 | 4.7882 | 4.81253 | -0.00538795 | -0.0242742 | 4.48101 | 4.50528 | -0.00189304 | -0.00887001 | 4.67672 | 4.68559 | -0.00377887 | -0.016091 | 4.24206 | 4.25815 | -0.00328108 | -0.0148274 | 4.50422 | 4.51905 | -0.00442054 | -0.0204804 | 4.61252 | 4.633 | -0.00155364 | -0.00732247 | 4.70578 | 4.7131 | -0.00446633 | -0.0150167 | 3.34719 | 3.3622 | -0.936 | -0.936 | 2.7298 | 13689.1 | 271.6091 | 0.00850603 | -0.00493103 | 0.00408164
402 | 0.00851764 | 0.286635 | 33.9386 | 33.6519 | -0.00484895 | -0.0242777 | 4.98252 | 5.00679 | -0.00524756 | -0.026788 | 5.07806 | 5.10485 | -0.00408118 | -0.0216471 | 5.28247 | 5.30412 | -0.00491597 | -0.0225287 | 4.56024 | 4.58276 | -0.00502684 | -0.0241918 | 4.78834 | 4.81253 | -0.00540925 | -0.0243702 | 4.48091 | 4.50528 | -0.00192038 | -0.00899811 | 4.67659 | 4.68559 | -0.00382828 | -0.0163014 | 4.24185 | 4.25815 | -0.00331214 | -0.0149677 | 4.50408 | 4.51905 | -0.00445635 | -0.0206463 | 4.61236 | 4.633 | -0.00157415 | -0.00741915 | 4.70568 | 4.7131 | -0.00449442 | -0.0151112 | 3.34709 | 3.3622 | -0.687 | -0.687 | 2.7346 | 13713.4 | 272.0913 | 0.00851764 | -0.004921625 | 0.004092956
403 | 0.00847812 | 0.285305 | 33.9372 | 33.6519 | -0.00478568 | -0.0239609 | 4.98283 | 5.00679 | -0.00516148 | -0.0263486 | 5.0785 | 5.10485 | -0.00402958 | -0.0213734 | 5.28275 | 5.30412 | -0.00494104 | -0.0226436 | 4.56012 | 4.58276 | -0.00503078 | -0.0242108 | 4.78832 | 4.81253 | -0.00538113 | -0.0242435 | 4.48104 | 4.50528 | -0.00188158 | -0.00881634 | 4.67678 | 4.68559 | -0.00377311 | -0.0160665 | 4.24209 | 4.25815 | -0.00330697 | -0.0149443 | 4.5041 | 4.51905 | -0.00444605 | -0.0205986 | 4.61241 | 4.633 | -0.0015423 | -0.00726903 | 4.70583 | 4.7131 | -0.00447728 | -0.0150535 | 3.34715 | 3.3622 | -0.376 | -0.376 | 2.7398 | 13739.2 | 272.6032 | 0.00847812 | -0.004888282 | 0.004063082
404 | 0.00850511 | 0.286214 | 33.9382 | 33.6519 | -0.00482997 | -0.0241827 | 4.98261 | 5.00679 | -0.00523868 | -0.0267427 | 5.07811 | 5.10485 | -0.00403199 | -0.0213862 | 5.28274 | 5.30412 | -0.00490053 | -0.022458 | 4.56031 | 4.58276 | -0.00501831 | -0.0241508 | 4.78838 | 4.81253 | -0.00532815 | -0.0240048 | 4.48128 | 4.50528 | -0.00180027 | -0.00843534 | 4.67716 | 4.68559 | -0.00369114 | -0.0157174 | 4.24244 | 4.25815 | -0.00327392 | -0.014795 | 4.50425 | 4.51905 | -0.00445081 | -0.0206206 | 4.61238 | 4.633 | -0.00157157 | -0.00740698 | 4.70569 | 4.7131 | -0.00443809 | -0.0149218 | 3.34728 | 3.3622 | -0.189 | -0.189 | 2.7488 | 13784.4 | 273.5 | 0.00850511 | -0.004891272 | 0.004047786
405 | 0.00852811 | 0.286988 | 33.9389 | 33.6519 | -0.0048752 | -0.0244091 | 4.98239 | 5.00679 | -0.00523492 | -0.0267235 | 5.07813 | 5.10485 | -0.00405707 | -0.0215192 | 5.2826 | 5.30412 | -0.00495156 | -0.0226918 | 4.56007 | 4.58276 | -0.00501932 | -0.0241556 | 4.78837 | 4.81253 | -0.00543883 | -0.0245034 | 4.48078 | 4.50528 | -0.00187383 | -0.00878 | 4.67681 | 4.68559 | -0.00373281 | -0.0158949 | 4.24226 | 4.25815 | -0.00325253 | -0.0146983 | 4.50435 | 4.51905 | -0.0044482 | -0.0206085 | 4.6124 | 4.633 | -0.00149055 | -0.00702511 | 4.70608 | 4.7131 | -0.00449324 | -0.0151072 | 3.3471 | 3.3622 | 0 | 0.001 | 2.7469 | 13774.7 | 273.3075 | 0.00852811 | -0.004929483 | 0.004072338
406 | 0.00850614 | 0.286248 | 33.9382 | 33.6519 | -0.00490421 | -0.0245544 | 4.98224 | 5.00679 | -0.00529233 | -0.0270166 | 5.07783 | 5.10485 | -0.00414572 | -0.0219894 | 5.28213 | 5.30412 | -0.00502568 | -0.0230315 | 4.55973 | 4.58276 | -0.00499605 | -0.0240436 | 4.78848 | 4.81253 | -0.00533661 | -0.0240429 | 4.48124 | 4.50528 | -0.00182071 | -0.00853111 | 4.67706 | 4.68559 | -0.00379708 | -0.0161685 | 4.24199 | 4.25815 | -0.00328394 | -0.0148403 | 4.50421 | 4.51905 | -0.00442987 | -0.0205236 | 4.61248 | 4.633 | -0.00151072 | -0.00712017 | 4.70598 | 4.7131 | -0.00448578 | -0.0150821 | 3.34712 | 3.3622 | 0.123 | 0.123 | 2.7546 | 13813.5 | 274.0774 | 0.00850614 | -0.0049501 | 0.004085725
407 | 0.00855211 | 0.287795 | 33.9397 | 33.6519 | -0.00490142 | -0.0245404 | 4.98225 | 5.00679 | -0.00531685 | -0.0271417 | 5.07771 | 5.10485 | -0.00410324 | -0.0217641 | 5.28236 | 5.30412 | -0.00500139 | -0.0229202 | 4.55984 | 4.58276 | -0.00507731 | -0.0244347 | 4.78809 | 4.81253 | -0.00542036 | -0.0244203 | 4.48086 | 4.50528 | -0.00185877 | -0.00870942 | 4.67688 | 4.68559 | -0.00379062 | -0.016141 | 4.24201 | 4.25815 | -0.00328059 | -0.0148251 | 4.50422 | 4.51905 | -0.00443065 | -0.0205272 | 4.61248 | 4.633 | -0.00148731 | -0.00700982 | 4.70609 | 4.7131 | -0.00446031 | -0.0149965 | 3.34721 | 3.3622 | 0.376 | 0.377 | 2.7595 | 13837.7 | 274.5575 | 0.00855211 | -0.004970095 | 0.004094068
408 | 0.00858032 | 0.288744 | 33.9407 | 33.6519 | -0.00495876 | -0.0248275 | 4.98197 | 5.00679 | -0.00531011 | -0.0271073 | 5.07774 | 5.10485 | -0.00411408 | -0.0218216 | 5.2823 | 5.30412 | -0.00498793 | -0.0228585 | 4.55991 | 4.58276 | -0.00505251 | -0.0243153 | 4.78821 | 4.81253 | -0.00535188 | -0.0241117 | 4.48117 | 4.50528 | -0.001851 | -0.00867303 | 4.67692 | 4.68559 | -0.00379285 | -0.0161505 | 4.242 | 4.25815 | -0.0032889 | -0.0148627 | 4.50418 | 4.51905 | -0.00448712 | -0.0207888 | 4.61222 | 4.633 | -0.00153792 | -0.00724838 | 4.70585 | 4.7131 | -0.00450886 | -0.0151597 | 3.34704 | 3.3622 | 0.811 | 0.811 | 2.7688 | 13884.5 | 275.4861 | 0.00858032 | -0.004962545 | 0.004103493
409 | 0.00860916 | 0.289715 | 33.9417 | 33.6519 | -0.00492454 | -0.0246562 | 4.98214 | 5.00679 | -0.00531735 | -0.0271443 | 5.07771 | 5.10485 | -0.00411762 | -0.0218403 | 5.28228 | 5.30412 | -0.00502599 | -0.0230329 | 4.55973 | 4.58276 | -0.00513394 | -0.0247072 | 4.78782 | 4.81253 | -0.00550743 | -0.0248125 | 4.48047 | 4.50528 | -0.00192353 | -0.0090129 | 4.67658 | 4.68559 | -0.00386166 | -0.0164436 | 4.24171 | 4.25815 | -0.00336932 | -0.0152261 | 4.50382 | 4.51905 | -0.00456505 | -0.0211499 | 4.61185 | 4.633 | -0.00156982 | -0.00739871 | 4.7057 | 4.7131 | -0.00462202 | -0.0155402 | 3.34666 | 3.3622 | 1.247 | 1.247 | 2.7801 | 13941.1 | 276.6091 | 0.00860916 | -0.005004478 | 0.0041615225
410 | 0.00861048 | 0.289759 | 33.9417 | 33.6519 | -0.00493108 | -0.0246889 | 4.98211 | 5.00679 | -0.00533166 | -0.0272173 | 5.07763 | 5.10485 | -0.00411296 | -0.0218156 | 5.28231 | 5.30412 | -0.00504995 | -0.0231427 | 4.55962 | 4.58276 | -0.00515122 | -0.0247904 | 4.78774 | 4.81253 | -0.0054971 | -0.024766 | 4.48052 | 4.50528 | -0.00189981 | -0.00890174 | 4.67669 | 4.68559 | -0.00385107 | -0.0163985 | 4.24176 | 4.25815 | -0.00339407 | -0.0153379 | 4.50371 | 4.51905 | -0.00453345 | -0.0210035 | 4.612 | 4.633 | -0.00156165 | -0.00736022 | 4.70574 | 4.7131 | -0.00459081 | -0.0154352 | 3.34677 | 3.3622 | 1.436 | 1.436 | 2.782 | 13950.8 | 276.8016 | 0.00861048 | -0.005012328 | 0.004158736
411 | 0.00860569 | 0.289598 | 33.9415 | 33.6519 | -0.00495073 | -0.0247873 | 4.98201 | 5.00679 | -0.00535409 | -0.0273318 | 5.07752 | 5.10485 | -0.00415026 | -0.0220135 | 5.28211 | 5.30412 | -0.00501859 | -0.022999 | 4.55977 | 4.58276 | -0.00515729 | -0.0248196 | 4.78771 | 4.81253 | -0.00549127 | -0.0247397 | 4.48054 | 4.50528 | -0.00190177 | -0.00891091 | 4.67668 | 4.68559 | -0.00388736 | -0.016553 | 4.2416 | 4.25815 | -0.00340668 | -0.0153949 | 4.50365 | 4.51905 | -0.00458181 | -0.0212275 | 4.61178 | 4.633 | -0.00156354 | -0.00736913 | 4.70573 | 4.7131 | -0.00462182 | -0.0155395 | 3.34666 | 3.3622 | 1.621 | 1.622 | 2.7894 | 13987.9 | 277.5377 | 0.00860569 | -0.005020372 | 0.0041737675
412 | 0.00863757 | 0.290671 | 33.9426 | 33.6519 | -0.004945 | -0.0247586 | 4.98204 | 5.00679 | -0.00535961 | -0.02736 | 5.07749 | 5.10485 | -0.00419145 | -0.022232 | 5.28189 | 5.30412 | -0.00512589 | -0.0234907 | 4.55927 | 4.58276 | -0.00512157 | -0.0246477 | 4.78788 | 4.81253 | -0.00547583 | -0.0246701 | 4.48061 | 4.50528 | -0.00194928 | -0.00913352 | 4.67646 | 4.68559 | -0.00386707 | -0.0164666 | 4.24169 | 4.25815 | -0.0033188 | -0.0149978 | 4.50405 | 4.51905 | -0.00456193 | -0.0211354 | 4.61187 | 4.633 | -0.00158948 | -0.00749139 | 4.70561 | 4.7131 | -0.00459278 | -0.0154419 | 3.34676 | 3.3622 | 1.748 | 1.748 | 2.7936 | 14008.9 | 277.9544 | 0.00863757 | -0.005036558 | 0.004174891
413 | 0.00863943 | 0.290734 | 33.9427 | 33.6519 | -0.00488047 | -0.0244355 | 4.98236 | 5.00679 | -0.0053541 | -0.0273319 | 5.07752 | 5.10485 | -0.00414357 | -0.021978 | 5.28214 | 5.30412 | -0.00508307 | -0.0232945 | 4.55947 | 4.58276 | -0.0051105 | -0.0245944 | 4.78793 | 4.81253 | -0.00553401 | -0.0249323 | 4.48035 | 4.50528 | -0.001948 | -0.00912755 | 4.67647 | 4.68559 | -0.00387532 | -0.0165017 | 4.24165 | 4.25815 | -0.00336764 | -0.0152185 | 4.50383 | 4.51905 | -0.00461399 | -0.0213766 | 4.61163 | 4.633 | -0.00160209 | -0.00755079 | 4.70555 | 4.7131 | -0.00464463 | -0.0156162 | 3.34659 | 3.3622 | 2.059 | 2.059 | 2.7997 | 14039.6 | 278.5635 | 0.00863943 | -0.00501762 | 0.0041797825
414 | 0.0086579 | 0.291355 | 33.9433 | 33.6519 | -0.00492028 | -0.0246349 | 4.98216 | 5.00679 | -0.0053146 | -0.0271303 | 5.07772 | 5.10485 | -0.00410949 | -0.0217973 | 5.28232 | 5.30412 | -0.00507532 | -0.023259 | 4.55951 | 4.58276 | -0.00511988 | -0.0246396 | 4.78789 | 4.81253 | -0.00546452 | -0.0246192 | 4.48066 | 4.50528 | -0.00188038 | -0.00881072 | 4.67678 | 4.68559 | -0.0038434 | -0.0163658 | 4.24179 | 4.25815 | -0.00335539 | -0.0151632 | 4.50388 | 4.51905 | -0.00453793 | -0.0210243 | 4.61198 | 4.633 | -0.00157038 | -0.00740137 | 4.7057 | 4.7131 | -0.00461055 | -0.0155016 | 3.3467 | 3.3622 | 2.433 | 2.433 | 2.8084 | 14083.2 | 279.4286 | 0.0086579 | -0.005000682 | 0.004150177
415 | 0.00869713 | 0.292675 | 33.9446 | 33.6519 | -0.00500568 | -0.0250624 | 4.98173 | 5.00679 | -0.00545489 | -0.0278464 | 5.077 | 5.10485 | -0.00420021 | -0.0222784 | 5.28184 | 5.30412 | -0.00505501 | -0.0231659 | 4.5596 | 4.58276 | -0.00516426 | -0.0248532 | 4.78767 | 4.81253 | -0.00544862 | -0.0245476 | 4.48073 | 4.50528 | -0.00192966 | -0.00904162 | 4.67655 | 4.68559 | -0.00389823 | -0.0165993 | 4.24156 | 4.25815 | -0.00340372 | -0.0153816 | 4.50366 | 4.51905 | -0.00458925 | -0.021262 | 4.61174 | 4.633 | -0.00156547 | -0.00737819 | 4.70572 | 4.7131 | -0.00465618 | -0.015655 | 3.34655 | 3.3622 | 2.621 | 2.621 | 2.8146 | 14113.9 | 280.0377 | 0.00869713 | -0.005054778 | 0.004197598
416 | 0.00872454 | 0.293598 | 33.9455 | 33.6519 | -0.00496696 | -0.0248685 | 4.98193 | 5.00679 | -0.00545202 | -0.0278317 | 5.07702 | 5.10485 | -0.00422992 | -0.022436 | 5.28169 | 5.30412 | -0.0051104 | -0.0234198 | 4.55934 | 4.58276 | -0.00521339 | -0.0250896 | 4.78744 | 4.81253 | -0.00554382 | -0.0249765 | 4.4803 | 4.50528 | -0.00198068 | -0.00928066 | 4.67631 | 4.68559 | -0.00392207 | -0.0167008 | 4.24145 | 4.25815 | -0.00339719 | -0.0153521 | 4.50369 | 4.51905 | -0.00470572 | -0.0218016 | 4.6112 | 4.633 | -0.00157801 | -0.00743731 | 4.70566 | 4.7131 | -0.00461648 | -0.0155215 | 3.34668 | 3.3622 | 2.872 | 2.872 | 2.8197 | 14139.7 | 280.5496 | 0.00872454 | -0.005086085 | 0.004226388
417 | 0.00873032 | 0.293792 | 33.9457 | 33.6519 | -0.0050186 | -0.0251271 | 4.98167 | 5.00679 | -0.00542243 | -0.0276807 | 5.07717 | 5.10485 | -0.00421643 | -0.0223645 | 5.28176 | 5.30412 | -0.00511366 | -0.0234347 | 4.55933 | 4.58276 | -0.00515709 | -0.0248186 | 4.78771 | 4.81253 | -0.00550944 | -0.0248216 | 4.48046 | 4.50528 | -0.00192382 | -0.00901424 | 4.67658 | 4.68559 | -0.00387679 | -0.016508 | 4.24165 | 4.25815 | -0.00339953 | -0.0153627 | 4.50368 | 4.51905 | -0.00463466 | -0.0214724 | 4.61153 | 4.633 | -0.00158227 | -0.00745739 | 4.70564 | 4.7131 | -0.00464827 | -0.0156284 | 3.34657 | 3.3622 | 3.182 | 3.183 | 2.8278 | 14180.1 | 281.3512 | 0.00873032 | -0.005072942 | 0.0042085825
418 | 0.00877434 | 0.295274 | 33.9472 | 33.6519 | -0.00499527 | -0.0250103 | 4.98178 | 5.00679 | -0.00543685 | -0.0277543 | 5.0771 | 5.10485 | -0.00415992 | -0.0220647 | 5.28206 | 5.30412 | -0.00504885 | -0.0231377 | 4.55963 | 4.58276 | -0.00516464 | -0.024855 | 4.78767 | 4.81253 | -0.00547828 | -0.0246812 | 4.4806 | 4.50528 | -0.00192093 | -0.00900069 | 4.67659 | 4.68559 | -0.00385568 | -0.0164181 | 4.24174 | 4.25815 | -0.00341318 | -0.0154243 | 4.50362 | 4.51905 | -0.0046319 | -0.0214596 | 4.61155 | 4.633 | -0.00158001 | -0.00744675 | 4.70565 | 4.7131 | -0.00465091 | -0.0156373 | 3.34657 | 3.3622 | 3.558 | 3.558 | 2.8352 | 14217.2 | 282.0873 | 0.00877434 | -0.005047302 | 0.004194702
419 | 0.00874913 | 0.294425 | 33.9464 | 33.6519 | -0.00501299 | -0.025099 | 4.9817 | 5.00679 | -0.00546213 | -0.0278834 | 5.07697 | 5.10485 | -0.00413998 | -0.0219589 | 5.28216 | 5.30412 | -0.00515725 | -0.0236345 | 4.55913 | 4.58276 | -0.00516687 | -0.0248657 | 4.78766 | 4.81253 | -0.00553178 | -0.0249222 | 4.48036 | 4.50528 | -0.00192682 | -0.00902827 | 4.67656 | 4.68559 | -0.00384111 | -0.0163561 | 4.2418 | 4.25815 | -0.00345341 | -0.0156061 | 4.50344 | 4.51905 | -0.00460799 | -0.0213488 | 4.61166 | 4.633 | -0.00158223 | -0.00745719 | 4.70564 | 4.7131 | -0.00466953 | -0.0156999 | 3.3465 | 3.3622 | 3.93 | 3.931 | 2.8429 | 14256 | 282.8571 | 0.00874913 | -0.0050785 | 0.004212674
420 | 0.00876578 | 0.294986 | 33.9469 | 33.6519 | -0.00506529 | -0.0253608 | 4.98143 | 5.00679 | -0.00544893 | -0.027816 | 5.07703 | 5.10485 | -0.00422742 | -0.0224228 | 5.2817 | 5.30412 | -0.0051774 | -0.0237268 | 4.55904 | 4.58276 | -0.0052427 | -0.0252307 | 4.7873 | 4.81253 | -0.00557141 | -0.0251008 | 4.48018 | 4.50528 | -0.00197634 | -0.00926031 | 4.67633 | 4.68559 | -0.00398965 | -0.0169886 | 4.24117 | 4.25815 | -0.00345801 | -0.0156269 | 4.50342 | 4.51905 | -0.00463755 | -0.0214858 | 4.61152 | 4.633 | -0.00158445 | -0.00746766 | 4.70563 | 4.7131 | -0.00468951 | -0.0157671 | 3.34644 | 3.3622 | 4.119 | 4.119 | 2.8458 | 14270.5 | 283.1448 | 0.00876578 | -0.005122192 | 0.004255722
421 | 0.00881612 | 0.296679 | 33.9486 | 33.6519 | -0.00509918 | -0.0255305 | 4.98126 | 5.00679 | -0.00547121 | -0.0279297 | 5.07692 | 5.10485 | -0.00418966 | -0.0222225 | 5.2819 | 5.30412 | -0.00513664 | -0.02354 | 4.55922 | 4.58276 | -0.00522706 | -0.0251554 | 4.78737 | 4.81253 | -0.00563898 | -0.0254052 | 4.47988 | 4.50528 | -0.00197344 | -0.00924673 | 4.67635 | 4.68559 | -0.00387076 | -0.0164823 | 4.24167 | 4.25815 | -0.00340822 | -0.0154019 | 4.50364 | 4.51905 | -0.00467097 | -0.0216406 | 4.61136 | 4.633 | -0.00155525 | -0.00733005 | 4.70577 | 4.7131 | -0.00470287 | -0.015812 | 3.34639 | 3.3622 | 4.492 | 4.492 | 2.8568 | 14325.5 | 284.2361 | 0.00881612 | -0.005127122 | 0.004245353
422 | 0.00885695 | 0.298054 | 33.95 | 33.6519 | -0.00500944 | -0.0250812 | 4.98171 | 5.00679 | -0.0054504 | -0.0278235 | 5.07703 | 5.10485 | -0.00420195 | -0.0222877 | 5.28183 | 5.30412 | -0.00510905 | -0.0234136 | 4.55935 | 4.58276 | -0.00518859 | -0.0249702 | 4.78756 | 4.81253 | -0.00554198 | -0.0249682 | 4.48031 | 4.50528 | -0.00191565 | -0.00897594 | 4.67662 | 4.68559 | -0.00391345 | -0.0166641 | 4.24149 | 4.25815 | -0.00342606 | -0.0154825 | 4.50356 | 4.51905 | -0.00460878 | -0.0213525 | 4.61165 | 4.633 | -0.00155796 | -0.00734281 | 4.70576 | 4.7131 | -0.00474204 | -0.0159437 | 3.34626 | 3.3622 | 4.678 | 4.679 | 2.8587 | 14335.1 | 284.4266 | 0.00885695 | -0.005083568 | 0.0042221125
423 | 0.00888294 | 0.298928 | 33.9509 | 33.6519 | -0.0050325 | -0.0251967 | 4.9816 | 5.00679 | -0.00548893 | -0.0280202 | 5.07683 | 5.10485 | -0.00418533 | -0.0221995 | 5.28192 | 5.30412 | -0.00514444 | -0.0235758 | 4.55919 | 4.58276 | -0.00521038 | -0.0250751 | 4.78745 | 4.81253 | -0.00553698 | -0.0249457 | 4.48034 | 4.50528 | -0.00199787 | -0.00936119 | 4.67623 | 4.68559 | -0.00395827 | -0.0168549 | 4.2413 | 4.25815 | -0.00343985 | -0.0155449 | 4.5035 | 4.51905 | -0.00469309 | -0.0217431 | 4.61126 | 4.633 | -0.00162915 | -0.00767834 | 4.70542 | 4.7131 | -0.00473653 | -0.0159252 | 3.34628 | 3.3622 | 4.867 | 4.868 | 2.8655 | 14369.1 | 285.1012 | 0.00888294 | -0.00509976 | 0.004254443
424 | 0.0088437 | 0.297608 | 33.9496 | 33.6519 | -0.00501022 | -0.0250852 | 4.98171 | 5.00679 | -0.00545267 | -0.027835 | 5.07701 | 5.10485 | -0.00423211 | -0.0224476 | 5.28167 | 5.30412 | -0.00513801 | -0.0235463 | 4.55922 | 4.58276 | -0.0052202 | -0.0251224 | 4.78741 | 4.81253 | -0.00560163 | -0.0252369 | 4.48004 | 4.50528 | -0.00195266 | -0.00914938 | 4.67644 | 4.68559 | -0.00388061 | -0.0165242 | 4.24163 | 4.25815 | -0.00341764 | -0.0154445 | 4.5036 | 4.51905 | -0.00466328 | -0.021605 | 4.6114 | 4.633 | -0.00156839 | -0.00739199 | 4.70571 | 4.7131 | -0.00471511 | -0.0158532 | 3.34635 | 3.3622 | 5.182 | 5.182 | 2.8735 | 14409.4 | 285.9008 | 0.0088437 | -0.00510914 | 0.004237711
425 | 0.00891602 | 0.300041 | 33.952 | 33.6519 | -0.00509694 | -0.0255193 | 4.98128 | 5.00679 | -0.00548847 | -0.0280178 | 5.07683 | 5.10485 | -0.00421316 | -0.0223471 | 5.28177 | 5.30412 | -0.00519916 | -0.0238265 | 4.55894 | 4.58276 | -0.00520633 | -0.0250556 | 4.78747 | 4.81253 | -0.00563366 | -0.0253812 | 4.4799 | 4.50528 | -0.00195994 | -0.00918346 | 4.67641 | 4.68559 | -0.00393649 | -0.0167622 | 4.24139 | 4.25815 | -0.00349115 | -0.0157767 | 4.50327 | 4.51905 | -0.00469037 | -0.0217305 | 4.61127 | 4.633 | -0.00161161 | -0.0075957 | 4.7055 | 4.7131 | -0.00475912 | -0.0160011 | 3.3462 | 3.3622 | 5.555 | 5.555 | 2.8958 | 14520.9 | 288.1131 | 0.00891602 | -0.00513962 | 0.004273867
426 | 0.00889916 | 0.299474 | 33.9514 | 33.6519 | -0.00507453 | -0.0254072 | 4.98139 | 5.00679 | -0.00551727 | -0.0281649 | 5.07668 | 5.10485 | -0.00426621 | -0.0226285 | 5.28149 | 5.30412 | -0.00521138 | -0.0238825 | 4.55888 | 4.58276 | -0.0052787 | -0.0254039 | 4.78712 | 4.81253 | -0.00562108 | -0.0253246 | 4.47996 | 4.50528 | -0.00200639 | -0.00940113 | 4.67619 | 4.68559 | -0.00401949 | -0.0171156 | 4.24104 | 4.25815 | -0.00352033 | -0.0159085 | 4.50314 | 4.51905 | -0.00473908 | -0.0219562 | 4.61105 | 4.633 | -0.00165866 | -0.00781742 | 4.70528 | 4.7131 | -0.00480912 | -0.0161693 | 3.34603 | 3.3622 | 5.802 | 5.802 | 2.8861 | 14472.4 | 287.1508 | 0.00889916 | -0.005161528 | 0.004310187
427 | 0.0089175 | 0.300091 | 33.952 | 33.6519 | -0.00510047 | -0.025537 | 4.98126 | 5.00679 | -0.00549489 | -0.0280506 | 5.0768 | 5.10485 | -0.00423759 | -0.0224767 | 5.28165 | 5.30412 | -0.00519292 | -0.0237979 | 4.55897 | 4.58276 | -0.00524744 | -0.0252534 | 4.78727 | 4.81253 | -0.00560748 | -0.0252633 | 4.48002 | 4.50528 | -0.00197901 | -0.00927281 | 4.67632 | 4.68559 | -0.0039405 | -0.0167793 | 4.24138 | 4.25815 | -0.00349508 | -0.0157944 | 4.50325 | 4.51905 | -0.00469052 | -0.0217312 | 4.61127 | 4.633 | -0.00157307 | -0.00741406 | 4.70569 | 4.7131 | -0.00474619 | -0.0159576 | 3.34625 | 3.3622 | 6.177 | 6.177 | 2.899 | 14537 | 288.4325 | 0.0089175 | -0.005146798 | 0.00427543
428 | 0.00893459 | 0.300666 | 33.9526 | 33.6519 | -0.00512763 | -0.025673 | 4.98112 | 5.00679 | -0.00557327 | -0.0284507 | 5.0764 | 5.10485 | -0.00423865 | -0.0224823 | 5.28164 | 5.30412 | -0.00522723 | -0.0239552 | 4.55881 | 4.58276 | -0.00527678 | -0.0253947 | 4.78713 | 4.81253 | -0.00564375 | -0.0254267 | 4.47985 | 4.50528 | -0.00196204 | -0.00919334 | 4.6764 | 4.68559 | -0.00397527 | -0.0169273 | 4.24123 | 4.25815 | -0.00349627 | -0.0157998 | 4.50325 | 4.51905 | -0.00475827 | -0.0220451 | 4.61096 | 4.633 | -0.00157652 | -0.00743029 | 4.70567 | 4.7131 | -0.0047479 | -0.0159634 | 3.34624 | 3.3622 | 6.366 | 6.366 | 2.9022 | 14553.2 | 288.754 | 0.00893459 | -0.005181218 | 0.004300298
429 | 0.00897647 | 0.302076 | 33.954 | 33.6519 | -0.00513392 | -0.0257045 | 4.98109 | 5.00679 | -0.00559436 | -0.0285584 | 5.07629 | 5.10485 | -0.00424904 | -0.0225374 | 5.28158 | 5.30412 | -0.00524305 | -0.0240277 | 4.55874 | 4.58276 | -0.00531522 | -0.0255796 | 4.78695 | 4.81253 | -0.00562793 | -0.0253554 | 4.47993 | 4.50528 | -0.00206899 | -0.00969444 | 4.6759 | 4.68559 | -0.00396954 | -0.0169029 | 4.24125 | 4.25815 | -0.00352453 | -0.0159275 | 4.50312 | 4.51905 | -0.00479606 | -0.0222202 | 4.61078 | 4.633 | -0.00162468 | -0.00765729 | 4.70544 | 4.7131 | -0.00478063 | -0.0160735 | 3.34613 | 3.3622 | 6.74 | 6.74 | 2.9135 | 14609.7 | 289.875 | 0.00897647 | -0.00519392 | 0.004327329
430 | 0.00899972 | 0.302858 | 33.9548 | 33.6519 | -0.00507593 | -0.0254141 | 4.98138 | 5.00679 | -0.00542184 | -0.0276777 | 5.07717 | 5.10485 | -0.0041445 | -0.0219829 | 5.28214 | 5.30412 | -0.00515899 | -0.0236424 | 4.55912 | 4.58276 | -0.00522472 | -0.0251441 | 4.78738 | 4.81253 | -0.00561898 | -0.0253151 | 4.47997 | 4.50528 | -0.00192254 | -0.00900824 | 4.67658 | 4.68559 | -0.00394805 | -0.0168114 | 4.24134 | 4.25815 | -0.0034471 | -0.0155776 | 4.50347 | 4.51905 | -0.00475039 | -0.0220086 | 4.611 | 4.633 | -0.00157801 | -0.00743733 | 4.70566 | 4.7131 | -0.00473789 | -0.0159298 | 3.34627 | 3.3622 | 7.113 | 7.113 | 2.9219 | 14651.7 | 290.7083 | 0.00899972 | -0.005107493 | 0.004252412
431 | 0.00902888 | 0.303839 | 33.9558 | 33.6519 | -0.00520618 | -0.0260663 | 4.98073 | 5.00679 | -0.00567833 | -0.028987 | 5.07586 | 5.10485 | -0.00426645 | -0.0226298 | 5.28149 | 5.30412 | -0.00519087 | -0.0237885 | 4.55898 | 4.58276 | -0.00518872 | -0.0249708 | 4.78756 | 4.81253 | -0.00555273 | -0.0250166 | 4.48026 | 4.50528 | -0.00193028 | -0.00904453 | 4.67655 | 4.68559 | -0.00392611 | -0.016718 | 4.24144 | 4.25815 | -0.00346733 | -0.015669 | 4.50338 | 4.51905 | -0.00473165 | -0.0219218 | 4.61108 | 4.633 | -0.00154764 | -0.00729418 | 4.70581 | 4.7131 | -0.00479944 | -0.0161367 | 3.34607 | 3.3622 | 7.241 | 7.241 | 2.9135 | 14609.7 | 289.875 | 0.00902888 | -0.005180547 | 0.0042904775
432 | 0.00905481 | 0.304712 | 33.9567 | 33.6519 | -0.00514374 | -0.0257537 | 4.98104 | 5.00679 | -0.00556094 | -0.0283877 | 5.07646 | 5.10485 | -0.00424952 | -0.02254 | 5.28158 | 5.30412 | -0.00526366 | -0.0241221 | 4.55864 | 4.58276 | -0.00527366 | -0.0253797 | 4.78715 | 4.81253 | -0.00562158 | -0.0253268 | 4.47995 | 4.50528 | -0.00194027 | -0.0090913 | 4.6765 | 4.68559 | -0.00396112 | -0.0168671 | 4.24129 | 4.25815 | -0.00344868 | -0.0155847 | 4.50346 | 4.51905 | -0.00473161 | -0.0219216 | 4.61108 | 4.633 | -0.00150513 | -0.00709382 | 4.70601 | 4.7131 | -0.004778 | -0.0160646 | 3.34614 | 3.3622 | 7.676 | 7.676 | 2.9457 | 14771.2 | 293.0794 | 0.00905481 | -0.005185517 | 0.004289826
433 | 0.00906591 | 0.305086 | 33.957 | 33.6519 | -0.00512674 | -0.0256685 | 4.98113 | 5.00679 | -0.00559242 | -0.0285485 | 5.0763 | 5.10485 | -0.00421987 | -0.0223827 | 5.28174 | 5.30412 | -0.00521094 | -0.0238805 | 4.55888 | 4.58276 | -0.00526919 | -0.0253581 | 4.78717 | 4.81253 | -0.0055675 | -0.0250831 | 4.4802 | 4.50528 | -0.00194728 | -0.00912417 | 4.67647 | 4.68559 | -0.00392157 | -0.0166987 | 4.24146 | 4.25815 | -0.00347144 | -0.0156876 | 4.50336 | 4.51905 | -0.00469789 | -0.0217654 | 4.61124 | 4.633 | -0.00158797 | -0.00748428 | 4.70562 | 4.7131 | -0.00480353 | -0.0161504 | 3.34605 | 3.3622 | 7.8 | 7.8 | 2.9354 | 14719.5 | 292.0536 | 0.00906591 | -0.005164443 | 0.004284695
434 | 0.0090357 | 0.304069 | 33.956 | 33.6519 | -0.00514743 | -0.0257721 | 4.98102 | 5.00679 | -0.00555283 | -0.0283463 | 5.0765 | 5.10485 | -0.00429541 | -0.0227834 | 5.28134 | 5.30412 | -0.00524988 | -0.024059 | 4.55871 | 4.58276 | -0.00534497 | -0.0257228 | 4.7868 | 4.81253 | -0.00568757 | -0.0256241 | 4.47966 | 4.50528 | -0.00198347 | -0.00929375 | 4.6763 | 4.68559 | -0.00400889 | -0.0170705 | 4.24108 | 4.25815 | -0.00347264 | -0.015693 | 4.50335 | 4.51905 | -0.00477843 | -0.0221385 | 4.61087 | 4.633 | -0.00159137 | -0.00750027 | 4.7056 | 4.7131 | -0.00482509 | -0.0162229 | 3.34598 | 3.3622 | 7.924 | 7.924 | 2.9396 | 14740.5 | 292.4702 | 0.0090357 | -0.005213015 | 0.004328165
435 | 0.00910392 | 0.306365 | 33.9583 | 33.6519 | -0.00514125 | -0.0257412 | 4.98105 | 5.00679 | -0.00554335 | -0.028298 | 5.07655 | 5.10485 | -0.00422152 | -0.0223915 | 5.28173 | 5.30412 | -0.00522838 | -0.0239604 | 4.5588 | 4.58276 | -0.00528846 | -0.0254508 | 4.78708 | 4.81253 | -0.00564501 | -0.0254323 | 4.47985 | 4.50528 | -0.00199929 | -0.00936784 | 4.67622 | 4.68559 | -0.00401099 | -0.0170794 | 4.24108 | 4.25815 | -0.00348724 | -0.015759 | 4.50329 | 4.51905 | -0.00481959 | -0.0223292 | 4.61068 | 4.633 | -0.00160639 | -0.00757106 | 4.70553 | 4.7131 | -0.00484182 | -0.0162792 | 3.34592 | 3.3622 | 8.486 | 8.486 | 2.9531 | 14808.4 | 293.8175 | 0.00910392 | -0.005177995 | 0.004319441
436 | 0.00913346 | 0.307359 | 33.9593 | 33.6519 | -0.00517867 | -0.0259285 | 4.98087 | 5.00679 | -0.00560411 | -0.0286081 | 5.07624 | 5.10485 | -0.00429982 | -0.0228068 | 5.28132 | 5.30412 | -0.00527978 | -0.024196 | 4.55857 | 4.58276 | -0.00532164 | -0.0256105 | 4.78692 | 4.81253 | -0.00572696 | -0.0258016 | 4.47948 | 4.50528 | -0.00197989 | -0.00927696 | 4.67632 | 4.68559 | -0.00401362 | -0.0170906 | 4.24106 | 4.25815 | -0.00349542 | -0.0157959 | 4.50325 | 4.51905 | -0.00473073 | -0.0219175 | 4.61109 | 4.633 | -0.0015602 | -0.00735337 | 4.70575 | 4.7131 | -0.00479389 | -0.016118 | 3.34608 | 3.3622 | 8.737 | 8.737 | 2.9564 | 14824.5 | 294.1369 | 0.00913346 | -0.005235163 | 0.004332061
437 | 0.00910696 | 0.306467 | 33.9584 | 33.6519 | -0.0051065 | -0.0255672 | 4.98123 | 5.00679 | -0.00564425 | -0.0288131 | 5.07604 | 5.10485 | -0.00430879 | -0.0228543 | 5.28127 | 5.30412 | -0.00528606 | -0.0242248 | 4.55854 | 4.58276 | -0.00539291 | -0.0259535 | 4.78657 | 4.81253 | -0.00572339 | -0.0257855 | 4.4795 | 4.50528 | -0.00203364 | -0.00952881 | 4.67606 | 4.68559 | -0.00407074 | -0.0173339 | 4.24082 | 4.25815 | -0.00363585 | -0.0164306 | 4.50262 | 4.51905 | -0.00485088 | -0.0224742 | 4.61053 | 4.633 | -0.00163833 | -0.00772161 | 4.70538 | 4.7131 | -0.00489218 | -0.0164485 | 3.34575 | 3.3622 | 8.986 | 8.986 | 2.967 | 14877.8 | 295.1944 | 0.00910696 | -0.00524365 | 0.00438196
438 | 0.00910426 | 0.306376 | 33.9583 | 33.6519 | -0.00516323 | -0.0258512 | 4.98094 | 5.00679 | -0.00562173 | -0.0286981 | 5.07615 | 5.10485 | -0.00432237 | -0.0229264 | 5.2812 | 5.30412 | -0.00530142 | -0.0242951 | 4.55847 | 4.58276 | -0.00536028 | -0.0257965 | 4.78673 | 4.81253 | -0.00570767 | -0.0257147 | 4.47957 | 4.50528 | -0.00205709 | -0.00963871 | 4.67595 | 4.68559 | -0.00404807 | -0.0172373 | 4.24092 | 4.25815 | -0.00349015 | -0.0157722 | 4.50327 | 4.51905 | -0.00479339 | -0.0222078 | 4.6108 | 4.633 | -0.00157552 | -0.00742557 | 4.70567 | 4.7131 | -0.00485979 | -0.0163396 | 3.34586 | 3.3622 | 9.238 | 9.238 | 2.9689 | 14887.5 | 295.3869 | 0.00910426 | -0.005246117 | 0.0043583925
439 | 0.00916929 | 0.308564 | 33.9605 | 33.6519 | -0.00527434 | -0.0264075 | 4.98039 | 5.00679 | -0.00568292 | -0.0290104 | 5.07584 | 5.10485 | -0.00436276 | -0.0231406 | 5.28098 | 5.30412 | -0.00535648 | -0.0245475 | 4.55822 | 4.58276 | -0.00534689 | -0.0257321 | 4.7868 | 4.81253 | -0.00573626 | -0.0258435 | 4.47944 | 4.50528 | -0.00204576 | -0.00958558 | 4.67601 | 4.68559 | -0.0040519 | -0.0172536 | 4.2409 | 4.25815 | -0.00351283 | -0.0158746 | 4.50317 | 4.51905 | -0.00482252 | -0.0223428 | 4.61066 | 4.633 | -0.00154701 | -0.0072912 | 4.70581 | 4.7131 | -0.00482726 | -0.0162302 | 3.34597 | 3.3622 | 9.546 | 9.546 | 2.9776 | 14931.1 | 296.252 | 0.00916929 | -0.005293275 | 0.0043805775
440 | 0.0091455 | 0.307764 | 33.9597 | 33.6519 | -0.00517371 | -0.0259037 | 4.98089 | 5.00679 | -0.00570762 | -0.0291365 | 5.07571 | 5.10485 | -0.0043679 | -0.0231679 | 5.28095 | 5.30412 | -0.00536758 | -0.0245983 | 4.55817 | 4.58276 | -0.00540582 | -0.0260157 | 4.78651 | 4.81253 | -0.00576596 | -0.0259773 | 4.4793 | 4.50528 | -0.00207984 | -0.00974527 | 4.67585 | 4.68559 | -0.00412593 | -0.0175688 | 4.24059 | 4.25815 | -0.0035822 | -0.0161881 | 4.50286 | 4.51905 | -0.00488829 | -0.0226475 | 4.61036 | 4.633 | -0.00164294 | -0.00774334 | 4.70536 | 4.7131 | -0.00496599 | -0.0166967 | 3.34551 | 3.3622 | 9.796 | 9.796 | 2.9863 | 14974.7 | 297.1171 | 0.0091455 | -0.005298098 | 0.004422815
441 | 0.00922761 | 0.310527 | 33.9625 | 33.6519 | -0.00520757 | -0.0260732 | 4.98072 | 5.00679 | -0.00566301 | -0.0289088 | 5.07594 | 5.10485 | -0.00433191 | -0.022977 | 5.28115 | 5.30412 | -0.00533518 | -0.0244499 | 4.55831 | 4.58276 | -0.00536642 | -0.0258261 | 4.7867 | 4.81253 | -0.00575411 | -0.0259239 | 4.47936 | 4.50528 | -0.00200977 | -0.00941695 | 4.67618 | 4.68559 | -0.00401177 | -0.0170827 | 4.24107 | 4.25815 | -0.00352508 | -0.01593 | 4.50312 | 4.51905 | -0.00480335 | -0.022254 | 4.61075 | 4.633 | -0.00156261 | -0.00736473 | 4.70574 | 4.7131 | -0.00492671 | -0.0165646 | 3.34564 | 3.3622 | 10.17 | 10.17 | 2.9979 | 15032.8 | 298.2698 | 0.00922761 | -0.005276367 | 0.004374791
442 | 0.00924037 | 0.310956 | 33.9629 | 33.6519 | -0.0052415 | -0.0262431 | 4.98055 | 5.00679 | -0.00570833 | -0.0291402 | 5.07571 | 5.10485 | -0.004413 | -0.0234071 | 5.28071 | 5.30412 | -0.00543813 | -0.0249217 | 4.55784 | 4.58276 | -0.00543549 | -0.0261584 | 4.78637 | 4.81253 | -0.00585029 | -0.0263572 | 4.47892 | 4.50528 | -0.00209269 | -0.00980549 | 4.67579 | 4.68559 | -0.00406879 | -0.0173255 | 4.24083 | 4.25815 | -0.00357576 | -0.016159 | 4.50289 | 4.51905 | -0.00493745 | -0.0228752 | 4.61013 | 4.633 | -0.00161487 | -0.00761104 | 4.70549 | 4.7131 | -0.00498717 | -0.0167679 | 3.34543 | 3.3622 | 10.734 | 10.734 | 3.0118 | 15102.3 | 299.6488 | 0.00924037 | -0.00534779 | 0.004446956
443 | 0.00925128 | 0.311324 | 33.9633 | 33.6519 | -0.00522722 | -0.0261716 | 4.98062 | 5.00679 | -0.00574471 | -0.0293259 | 5.07552 | 5.10485 | -0.00441074 | -0.0233951 | 5.28073 | 5.30412 | -0.0053734 | -0.024625 | 4.55814 | 4.58276 | -0.00541654 | -0.0260673 | 4.78646 | 4.81253 | -0.00582021 | -0.0262217 | 4.47906 | 4.50528 | -0.00207444 | -0.00971999 | 4.67587 | 4.68559 | -0.00402879 | -0.0171552 | 4.241 | 4.25815 | -0.00356927 | -0.0161297 | 4.50292 | 4.51905 | -0.00480667 | -0.0222693 | 4.61074 | 4.633 | -0.00156737 | -0.00738715 | 4.70571 | 4.7131 | -0.00493924 | -0.0166067 | 3.3456 | 3.3622 | 10.919 | 10.919 | 3.015 | 15118.4 | 299.9683 | 0.00925128 | -0.005332137 | 0.004414883
444 | 0.00923026 | 0.310616 | 33.9626 | 33.6519 | -0.00526056 | -0.0263385 | 4.98046 | 5.00679 | -0.00572754 | -0.0292382 | 5.07561 | 5.10485 | -0.00445127 | -0.0236101 | 5.28051 | 5.30412 | -0.00545816 | -0.0250135 | 4.55775 | 4.58276 | -0.00548226 | -0.0263835 | 4.78614 | 4.81253 | -0.00589151 | -0.0265429 | 4.47874 | 4.50528 | -0.00211197 | -0.00989584 | 4.6757 | 4.68559 | -0.00413962 | -0.0176271 | 4.24053 | 4.25815 | -0.0036531 | -0.0165085 | 4.50254 | 4.51905 | -0.00500131 | -0.0231711 | 4.60983 | 4.633 | -0.00170178 | -0.00802066 | 4.70508 | 4.7131 | -0.00505673 | -0.0170017 | 3.3452 | 3.3622 | 11.17 | 11.17 | 3.0173 | 15129.8 | 300.1944 | 0.00923026 | -0.00537855 | 0.004494651
445 | 0.00925468 | 0.311438 | 33.9634 | 33.6519 | -0.00524091 | -0.0262402 | 4.98056 | 5.00679 | -0.0057588 | -0.0293978 | 5.07545 | 5.10485 | -0.00443683 | -0.0235335 | 5.28059 | 5.30412 | -0.00547055 | -0.0250702 | 4.55769 | 4.58276 | -0.00542079 | -0.0260877 | 4.78644 | 4.81253 | -0.0058566 | -0.0263856 | 4.4789 | 4.50528 | -0.0021504 | -0.0100759 | 4.67552 | 4.68559 | -0.00419069 | -0.0178446 | 4.24031 | 4.25815 | -0.0036094 | -0.0163111 | 4.50274 | 4.51905 | -0.00498163 | -0.0230799 | 4.60992 | 4.633 | -0.00169415 | -0.00798469 | 4.70512 | 4.7131 | -0.00509905 | -0.017144 | 3.34506 | 3.3622 | 11.606 | 11.606 | 3.0299 | 15192.7 | 301.4425 | 0.00925468 | -0.00536408 | 0.004492483
446 | 0.00934738 | 0.314558 | 33.9665 | 33.6519 | -0.00521849 | -0.0261279 | 4.98067 | 5.00679 | -0.0057454 | -0.0293294 | 5.07552 | 5.10485 | -0.0044568 | -0.0236394 | 5.28048 | 5.30412 | -0.00549966 | -0.0252036 | 4.55756 | 4.58276 | -0.00550471 | -0.0264916 | 4.78604 | 4.81253 | -0.00590028 | -0.0265824 | 4.4787 | 4.50528 | -0.00207638 | -0.00972907 | 4.67586 | 4.68559 | -0.00411681 | -0.01753 | 4.24062 | 4.25815 | -0.00362337 | -0.0163742 | 4.50267 | 4.51905 | -0.00491079 | -0.0227517 | 4.61025 | 4.633 | -0.00166506 | -0.00784758 | 4.70525 | 4.7131 | -0.00503386 | -0.0169248 | 3.34528 | 3.3622 | 11.794 | 11.794 | 3.0363 | 15225 | 302.0833 | 0.00934738 | -0.005387557 | 0.004479301
447 | 0.00931818 | 0.313575 | 33.9655 | 33.6519 | -0.00529747 | -0.0265233 | 4.98027 | 5.00679 | -0.00574919 | -0.0293487 | 5.0755 | 5.10485 | -0.00439877 | -0.0233316 | 5.28079 | 5.30412 | -0.00547081 | -0.0250714 | 4.55769 | 4.58276 | -0.00558159 | -0.0268615 | 4.78567 | 4.81253 | -0.00596275 | -0.0268638 | 4.47842 | 4.50528 | -0.0021962 | -0.0102905 | 4.6753 | 4.68559 | -0.00430039 | -0.0183117 | 4.23984 | 4.25815 | -0.00376337 | -0.0170069 | 4.50204 | 4.51905 | -0.00507534 | -0.0235141 | 4.60949 | 4.633 | -0.00171144 | -0.0080662 | 4.70503 | 4.7131 | -0.00508927 | -0.0171111 | 3.34509 | 3.3622 | 12.417 | 12.417 | 3.0537 | 15312.3 | 303.8155 | 0.00931818 | -0.005410097 | 0.004549716
448 | 0.00937071 | 0.315342 | 33.9673 | 33.6519 | -0.00518073 | -0.0259388 | 4.98086 | 5.00679 | -0.00559553 | -0.0285643 | 5.07629 | 5.10485 | -0.00434229 | -0.023032 | 5.28109 | 5.30412 | -0.00534021 | -0.0244729 | 4.55829 | 4.58276 | -0.00545954 | -0.0262742 | 4.78625 | 4.81253 | -0.00581226 | -0.0261859 | 4.4791 | 4.50528 | -0.00209962 | -0.00983798 | 4.67575 | 4.68559 | -0.0041345 | -0.0176053 | 4.24055 | 4.25815 | -0.00357842 | -0.0161711 | 4.50288 | 4.51905 | -0.00488911 | -0.0226512 | 4.61035 | 4.633 | -0.00167045 | -0.00787298 | 4.70523 | 4.7131 | -0.00502549 | -0.0168967 | 3.34531 | 3.3622 | 12.666 | 12.666 | 3.0589 | 15338.1 | 304.3274 | 0.00937071 | -0.005288427 | 0.004427346
449 | 0.00939624 | 0.316202 | 33.9681 | 33.6519 | -0.00522261 | -0.0261485 | 4.98065 | 5.00679 | -0.0056433 | -0.0288082 | 5.07604 | 5.10485 | -0.00428051 | -0.0227044 | 5.28142 | 5.30412 | -0.00532222 | -0.0243905 | 4.55837 | 4.58276 | -0.00535052 | -0.0257495 | 4.78678 | 4.81253 | -0.00567914 | -0.0255861 | 4.4797 | 4.50528 | -0.00188458 | -0.00883037 | 4.67676 | 4.68559 | -0.00401354 | -0.0170903 | 4.24106 | 4.25815 | -0.003485 | -0.0157489 | 4.5033 | 4.51905 | -0.0048729 | -0.0225761 | 4.61043 | 4.633 | -0.00155619 | -0.00733447 | 4.70577 | 4.7131 | -0.00489386 | -0.0164541 | 3.34575 | 3.3622 | 12.918 | 12.918 | 3.0647 | 15367.2 | 304.9048 | 0.00939624 | -0.005249717 | 0.004350364
450 | 0.00938233 | 0.315734 | 33.9677 | 33.6519 | -0.00523933 | -0.0262323 | 4.98056 | 5.00679 | -0.00566472 | -0.0289176 | 5.07593 | 5.10485 | -0.00437078 | -0.0231831 | 5.28094 | 5.30412 | -0.00541763 | -0.0248277 | 4.55794 | 4.58276 | -0.00547882 | -0.026367 | 4.78616 | 4.81253 | -0.00585407 | -0.0263743 | 4.47891 | 4.50528 | -0.00207024 | -0.00970032 | 4.67589 | 4.68559 | -0.00413159 | -0.017593 | 4.24056 | 4.25815 | -0.00361238 | -0.0163245 | 4.50272 | 4.51905 | -0.00491633 | -0.0227774 | 4.61023 | 4.633 | -0.00160883 | -0.00758259 | 4.70552 | 4.7131 | -0.00504903 | -0.0169759 | 3.34523 | 3.3622 | 13.043 | 13.043 | 3.0692 | 15389.8 | 305.3532 | 0.00938233 | -0.005337558 | 0.004451146
451 | 0.00938443 | 0.315804 | 33.9677 | 33.6519 | -0.00536584 | -0.0268657 | 4.97993 | 5.00679 | -0.00580283 | -0.0296226 | 5.07523 | 5.10485 | -0.00452176 | -0.023984 | 5.28014 | 5.30412 | -0.00555413 | -0.0254533 | 4.55731 | 4.58276 | -0.0055308 | -0.0266171 | 4.78591 | 4.81253 | -0.00594251 | -0.0267727 | 4.47851 | 4.50528 | -0.00215282 | -0.0100872 | 4.67551 | 4.68559 | -0.00427184 | -0.0181902 | 4.23996 | 4.25815 | -0.0036853 | -0.016654 | 4.50239 | 4.51905 | -0.00504292 | -0.0233639 | 4.60964 | 4.633 | -0.00172815 | -0.00814493 | 4.70496 | 4.7131 | -0.00507797 | -0.0170731 | 3.34513 | 3.3622 | 13.229 | 13.229 | 3.0717 | 15402.7 | 305.6091 | 0.00938443 | -0.005452978 | 0.004556406
452 | 0.00942705 | 0.317239 | 33.9692 | 33.6519 | -0.00527506 | -0.0264111 | 4.98038 | 5.00679 | -0.00574426 | -0.0293236 | 5.07553 | 5.10485 | -0.00444087 | -0.0235549 | 5.28057 | 5.30412 | -0.00547774 | -0.0251032 | 4.55766 | 4.58276 | -0.00557889 | -0.0268486 | 4.78568 | 4.81253 | -0.00598102 | -0.0269462 | 4.47834 | 4.50528 | -0.00219129 | -0.0102675 | 4.67532 | 4.68559 | -0.00420802 | -0.0179184 | 4.24024 | 4.25815 | -0.00373313 | -0.0168702 | 4.50218 | 4.51905 | -0.00507169 | -0.0234972 | 4.60951 | 4.633 | -0.00175409 | -0.00826719 | 4.70483 | 4.7131 | -0.00515836 | -0.0173434 | 3.34486 | 3.3622 | 13.727 | 13.727 | 3.0824 | 15456 | 306.6667 | 0.00942705 | -0.005416307 | 0.004551202
453 | 0.00944719 | 0.317916 | 33.9699 | 33.6519 | -0.0053569 | -0.0268209 | 4.97997 | 5.00679 | -0.00574578 | -0.0293313 | 5.07552 | 5.10485 | -0.00443889 | -0.0235444 | 5.28058 | 5.30412 | -0.00548051 | -0.0251159 | 4.55765 | 4.58276 | -0.00549387 | -0.0264394 | 4.78609 | 4.81253 | -0.00587866 | -0.026485 | 4.4788 | 4.50528 | -0.00205189 | -0.00961431 | 4.67598 | 4.68559 | -0.0041191 | -0.0175398 | 4.24062 | 4.25815 | -0.00363946 | -0.0164469 | 4.5026 | 4.51905 | -0.00496508 | -0.0230032 | 4.61 | 4.633 | -0.00163582 | -0.0077098 | 4.70539 | 4.7131 | -0.00502748 | -0.0169034 | 3.3453 | 3.3622 | 13.914 | 13.914 | 3.0917 | 15502.8 | 307.5952 | 0.00944719 | -0.005399102 | 0.00448612
454 | 0.00945496 | 0.318178 | 33.9701 | 33.6519 | -0.00555127 | -0.0277941 | 4.979 | 5.00679 | -0.0060267 | -0.0307654 | 5.07408 | 5.10485 | -0.0046277 | -0.0245459 | 5.27958 | 5.30412 | -0.0056901 | -0.0260764 | 4.55669 | 4.58276 | -0.00571925 | -0.0275241 | 4.785 | 4.81253 | -0.00607672 | -0.0273773 | 4.4779 | 4.50528 | -0.00224572 | -0.0105225 | 4.67507 | 4.68559 | -0.00435347 | -0.0185377 | 4.23962 | 4.25815 | -0.00375837 | -0.0169843 | 4.50206 | 4.51905 | -0.00512693 | -0.0237531 | 4.60925 | 4.633 | -0.00183921 | -0.0086684 | 4.70443 | 4.7131 | -0.0052242 | -0.0175648 | 3.34464 | 3.3622 | 14.228 | 14.228 | 3.0966 | 15527.1 | 308.0774 | 0.00945496 | -0.00561529 | 0.004686637
455 | 0.00950117 | 0.319733 | 33.9717 | 33.6519 | -0.00539076 | -0.0269904 | 4.9798 | 5.00679 | -0.00586871 | -0.0299589 | 5.07489 | 5.10485 | -0.00449942 | -0.0238655 | 5.28026 | 5.30412 | -0.00560025 | -0.0256646 | 4.5571 | 4.58276 | -0.00565173 | -0.0271991 | 4.78533 | 4.81253 | -0.00600232 | -0.0270421 | 4.47824 | 4.50528 | -0.0022043 | -0.0103285 | 4.67526 | 4.68559 | -0.00428599 | -0.0182504 | 4.2399 | 4.25815 | -0.00378212 | -0.0170916 | 4.50196 | 4.51905 | -0.00512263 | -0.0237332 | 4.60927 | 4.633 | -0.00174338 | -0.00821675 | 4.70488 | 4.7131 | -0.00514663 | -0.017304 | 3.3449 | 3.3622 | 14.6 | 14.6 | 3.1078 | 15583.6 | 309.1984 | 0.00950117 | -0.005502198 | 0.004608187
456 | 0.00951095 | 0.320062 | 33.972 | 33.6519 | -0.00534087 | -0.0267406 | 4.98005 | 5.00679 | -0.00574999 | -0.0293529 | 5.0755 | 5.10485 | -0.00440095 | -0.0233432 | 5.28078 | 5.30412 | -0.00545503 | -0.0249991 | 4.55777 | 4.58276 | -0.00549646 | -0.0264518 | 4.78608 | 4.81253 | -0.00588685 | -0.0265219 | 4.47876 | 4.50528 | -0.00205253 | -0.00961731 | 4.67598 | 4.68559 | -0.00413081 | -0.0175896 | 4.24057 | 4.25815 | -0.00360949 | -0.0163115 | 4.50274 | 4.51905 | -0.00499982 | -0.0231642 | 4.60984 | 4.633 | -0.00164036 | -0.00773118 | 4.70537 | 4.7131 | -0.00510436 | -0.0171619 | 3.34504 | 3.3622 | 14.789 | 14.789 | 3.1111 | 15599.7 | 309.5179 | 0.00951095 | -0.005388358 | 0.00448896
457 | 0.00952177 | 0.320426 | 33.9724 | 33.6519 | -0.00535286 | -0.0268007 | 4.97999 | 5.00679 | -0.00577533 | -0.0294822 | 5.07537 | 5.10485 | -0.00447919 | -0.0237582 | 5.28036 | 5.30412 | -0.00552173 | -0.0253048 | 4.55746 | 4.58276 | -0.00560945 | -0.0269956 | 4.78553 | 4.81253 | -0.00594807 | -0.0267977 | 4.47848 | 4.50528 | -0.00211079 | -0.00989032 | 4.6757 | 4.68559 | -0.0042459 | -0.0180797 | 4.24008 | 4.25815 | -0.00370738 | -0.0167538 | 4.50229 | 4.51905 | -0.00510655 | -0.0236587 | 4.60935 | 4.633 | -0.00170769 | -0.00804851 | 4.70505 | 4.7131 | -0.00515269 | -0.0173244 | 3.34488 | 3.3622 | 15.225 | 15.225 | 3.1204 | 15646.6 | 310.4484 | 0.00952177 | -0.005447772 | 0.0045598025
458 | 0.00957807 | 0.322321 | 33.9743 | 33.6519 | -0.00543801 | -0.027227 | 4.97957 | 5.00679 | -0.00579648 | -0.0295902 | 5.07526 | 5.10485 | -0.00448831 | -0.0238065 | 5.28032 | 5.30412 | -0.00549234 | -0.0251701 | 4.55759 | 4.58276 | -0.00552061 | -0.0265681 | 4.78596 | 4.81253 | -0.0059354 | -0.0267406 | 4.47854 | 4.50528 | -0.00213609 | -0.0100088 | 4.67558 | 4.68559 | -0.00421976 | -0.0179684 | 4.24019 | 4.25815 | -0.00363948 | -0.016447 | 4.5026 | 4.51905 | -0.00505312 | -0.0234111 | 4.60959 | 4.633 | -0.00164116 | -0.00773496 | 4.70537 | 4.7131 | -0.00508589 | -0.0170998 | 3.3451 | 3.3622 | 15.413 | 15.413 | 3.1272 | 15680.5 | 311.121 | 0.00957807 | -0.005445192 | 0.004537221
459 | 0.00951345 | 0.320146 | 33.9721 | 33.6519 | -0.00549085 | -0.0274915 | 4.9793 | 5.00679 | -0.00590965 | -0.0301679 | 5.07468 | 5.10485 | -0.00458382 | -0.0243131 | 5.27981 | 5.30412 | -0.00562638 | -0.0257844 | 4.55698 | 4.58276 | -0.0056708 | -0.0272909 | 4.78524 | 4.81253 | -0.00600986 | -0.0270761 | 4.47821 | 4.50528 | -0.00223021 | -0.0104499 | 4.67514 | 4.68559 | -0.00426553 | -0.0181633 | 4.23999 | 4.25815 | -0.00373664 | -0.0168861 | 4.50216 | 4.51905 | -0.0051174 | -0.0237089 | 4.6093 | 4.633 | -0.00170153 | -0.00801947 | 4.70508 | 4.7131 | -0.0052074 | -0.0175083 | 3.34469 | 3.3622 | 15.728 | 15.728 | 3.1288 | 15688.6 | 311.2817 | 0.00951345 | -0.00554856 | 0.0046291725
460 | 0.00959528 | 0.3229 | 33.9748 | 33.6519 | -0.0054409 | -0.0272415 | 4.97955 | 5.00679 | -0.00584269 | -0.029826 | 5.07502 | 5.10485 | -0.0044971 | -0.0238532 | 5.28027 | 5.30412 | -0.00552338 | -0.0253123 | 4.55745 | 4.58276 | -0.00560101 | -0.026955 | 4.78557 | 4.81253 | -0.00599098 | -0.0269911 | 4.47829 | 4.50528 | -0.00215678 | -0.0101058 | 4.67549 | 4.68559 | -0.0042314 | -0.0180179 | 4.24014 | 4.25815 | -0.00373395 | -0.0168739 | 4.50217 | 4.51905 | -0.00506663 | -0.0234737 | 4.60953 | 4.633 | -0.00170294 | -0.00802613 | 4.70507 | 4.7131 | -0.00522423 | -0.0175649 | 3.34464 | 3.3622 | 15.913 | 15.913 | 3.1439 | 15764.5 | 312.7877 | 0.00959528 | -0.005482677 | 0.0045843325
461 | 0.00962405 | 0.323868 | 33.9758 | 33.6519 | -0.00539136 | -0.0269934 | 4.9798 | 5.00679 | -0.00576819 | -0.0294457 | 5.0754 | 5.10485 | -0.00445514 | -0.0236306 | 5.28049 | 5.30412 | -0.00556054 | -0.0254827 | 4.55728 | 4.58276 | -0.00558496 | -0.0268778 | 4.78565 | 4.81253 | -0.00595064 | -0.0268093 | 4.47847 | 4.50528 | -0.00214207 | -0.0100369 | 4.67556 | 4.68559 | -0.00424314 | -0.018068 | 4.24009 | 4.25815 | -0.0037167 | -0.016796 | 4.50225 | 4.51905 | -0.00506821 | -0.023481 | 4.60952 | 4.633 | -0.00165274 | -0.00778954 | 4.70531 | 4.7131 | -0.00508857 | -0.0171088 | 3.34509 | 3.3622 | 16.225 | 16.225 | 3.1427 | 15758 | 312.6587 | 0.00962405 | -0.005451805 | 0.004551855
462 | 0.0096141 | 0.323533 | 33.9755 | 33.6519 | -0.00545206 | -0.0272973 | 4.9795 | 5.00679 | -0.00584943 | -0.0298605 | 5.07499 | 5.10485 | -0.00450993 | -0.0239212 | 5.2802 | 5.30412 | -0.00553819 | -0.0253802 | 4.55738 | 4.58276 | -0.00558823 | -0.0268935 | 4.78563 | 4.81253 | -0.00593791 | -0.026752 | 4.47853 | 4.50528 | -0.00216253 | -0.0101327 | 4.67546 | 4.68559 | -0.00424874 | -0.0180918 | 4.24006 | 4.25815 | -0.00370372 | -0.0167373 | 4.50231 | 4.51905 | -0.00508905 | -0.0235776 | 4.60943 | 4.633 | -0.00167315 | -0.0078857 | 4.70521 | 4.7131 | -0.005164 | -0.0173624 | 3.34484 | 3.3622 | 16.539 | 16.539 | 3.1543 | 15816.1 | 313.8115 | 0.0096141 | -0.005479292 | 0.004576412
463 | 0.00968252 | 0.325836 | 33.9778 | 33.6519 | -0.00549942 | -0.0275345 | 4.97926 | 5.00679 | -0.00588473 | -0.0300407 | 5.07481 | 5.10485 | -0.00453242 | -0.0240405 | 5.28008 | 5.30412 | -0.00557918 | -0.0255681 | 4.5572 | 4.58276 | -0.00560578 | -0.026978 | 4.78555 | 4.81253 | -0.00597059 | -0.0268992 | 4.47838 | 4.50528 | -0.00211981 | -0.00993257 | 4.67566 | 4.68559 | -0.004216 | -0.0179524 | 4.2402 | 4.25815 | -0.00377251 | -0.0170481 | 4.502 | 4.51905 | -0.00514262 | -0.0238258 | 4.60918 | 4.633 | -0.00172875 | -0.00814776 | 4.70495 | 4.7131 | -0.00520128 | -0.0174878 | 3.34472 | 3.3622 | 16.724 | 16.724 | 3.1633 | 15861.4 | 314.7103 | 0.00968252 | -0.00551202 | 0.004604424
464 | 0.00969107 | 0.326123 | 33.9781 | 33.6519 | -0.00546378 | -0.027356 | 4.97944 | 5.00679 | -0.00591358 | -0.0301879 | 5.07466 | 5.10485 | -0.00454857 | -0.0241262 | 5.28 | 5.30412 | -0.00555258 | -0.0254462 | 4.55732 | 4.58276 | -0.00557869 | -0.0268476 | 4.78568 | 4.81253 | -0.00601428 | -0.027096 | 4.47819 | 4.50528 | -0.00218821 | -0.0102531 | 4.67534 | 4.68559 | -0.00435929 | -0.0185625 | 4.23959 | 4.25815 | -0.00374337 | -0.0169165 | 4.50213 | 4.51905 | -0.00517622 | -0.0239815 | 4.60902 | 4.633 | -0.00172198 | -0.00811588 | 4.70498 | 4.7131 | -0.00525976 | -0.0176844 | 3.34452 | 3.3622 | 17.097 | 17.097 | 3.1646 | 15867.8 | 314.8373 | 0.00969107 | -0.005511913 | 0.0046266925
465 | 0.00962423 | 0.323874 | 33.9758 | 33.6519 | -0.00546606 | -0.0273674 | 4.97943 | 5.00679 | -0.00593786 | -0.0303119 | 5.07454 | 5.10485 | -0.00455196 | -0.0241442 | 5.27998 | 5.30412 | -0.00559482 | -0.0256397 | 4.55712 | 4.58276 | -0.00562377 | -0.0270645 | 4.78546 | 4.81253 | -0.00599858 | -0.0270253 | 4.47826 | 4.50528 | -0.00213112 | -0.00998557 | 4.67561 | 4.68559 | -0.00427871 | -0.0182194 | 4.23994 | 4.25815 | -0.00376039 | -0.0169934 | 4.50205 | 4.51905 | -0.00513202 | -0.0237767 | 4.60923 | 4.633 | -0.00173232 | -0.00816458 | 4.70494 | 4.7131 | -0.00526085 | -0.017688 | 3.34451 | 3.3622 | 17.349 | 17.349 | 3.1794 | 15942.1 | 316.3115 | 0.00962423 | -0.005528842 | 0.004622372
466 | 0.00974386 | 0.3279 | 33.9798 | 33.6519 | -0.00539655 | -0.0270194 | 4.97978 | 5.00679 | -0.00590289 | -0.0301334 | 5.07472 | 5.10485 | -0.00458333 | -0.0243105 | 5.27981 | 5.30412 | -0.00560464 | -0.0256847 | 4.55708 | 4.58276 | -0.00567993 | -0.0273348 | 4.78519 | 4.81253 | -0.00604571 | -0.0272376 | 4.47804 | 4.50528 | -0.00214787 | -0.010064 | 4.67553 | 4.68559 | -0.00431384 | -0.018369 | 4.23979 | 4.25815 | -0.00373743 | -0.0168896 | 4.50216 | 4.51905 | -0.00519777 | -0.0240813 | 4.60892 | 4.633 | -0.00171438 | -0.00808003 | 4.70502 | 4.7131 | -0.00524638 | -0.0176394 | 3.34456 | 3.3622 | 17.97 | 17.97 | 3.1958 | 16024.5 | 317.9464 | 0.00974386 | -0.005535508 | 0.004630893
467 | 0.00973588 | 0.327631 | 33.9796 | 33.6519 | -0.00545259 | -0.0273 | 4.9795 | 5.00679 | -0.00594242 | -0.0303352 | 5.07451 | 5.10485 | -0.00454464 | -0.0241053 | 5.28002 | 5.30412 | -0.00561978 | -0.0257541 | 4.55701 | 4.58276 | -0.00559942 | -0.0269474 | 4.78558 | 4.81253 | -0.00602199 | -0.0271308 | 4.47815 | 4.50528 | -0.00215775 | -0.0101103 | 4.67548 | 4.68559 | -0.004299 | -0.0183058 | 4.23985 | 4.25815 | -0.00378753 | -0.017116 | 4.50193 | 4.51905 | -0.00513076 | -0.0237708 | 4.60923 | 4.633 | -0.00169528 | -0.00799004 | 4.70511 | 4.7131 | -0.0052093 | -0.0175147 | 3.34469 | 3.3622 | 18.219 | 18.219 | 3.1997 | 16043.9 | 318.3313 | 0.00973588 | -0.00553014 | 0.004621705
468 | 0.00979045 | 0.329468 | 33.9814 | 33.6519 | -0.00548953 | -0.027485 | 4.97931 | 5.00679 | -0.00594879 | -0.0303677 | 5.07448 | 5.10485 | -0.00455717 | -0.0241718 | 5.27995 | 5.30412 | -0.00562706 | -0.0257875 | 4.55698 | 4.58276 | -0.00561369 | -0.027016 | 4.78551 | 4.81253 | -0.00598359 | -0.0269578 | 4.47832 | 4.50528 | -0.00211138 | -0.00989307 | 4.6757 | 4.68559 | -0.00426896 | -0.0181779 | 4.23998 | 4.25815 | -0.00369999 | -0.0167204 | 4.50233 | 4.51905 | -0.00515846 | -0.0238992 | 4.60911 | 4.633 | -0.00166319 | -0.0078388 | 4.70526 | 4.7131 | -0.00521812 | -0.0175444 | 3.34466 | 3.3622 | 18.47 | 18.471 | 3.2055 | 16072.9 | 318.9067 | 0.00979045 | -0.005536638 | 0.004611661
469 | 0.00979486 | 0.329616 | 33.9816 | 33.6519 | -0.00544526 | -0.0272633 | 4.97953 | 5.00679 | -0.00595505 | -0.0303996 | 5.07445 | 5.10485 | -0.00457192 | -0.02425 | 5.27987 | 5.30412 | -0.00563635 | -0.0258301 | 4.55693 | 4.58276 | -0.00570155 | -0.0274389 | 4.78509 | 4.81253 | -0.00605936 | -0.0272991 | 4.47798 | 4.50528 | -0.00213806 | -0.0100181 | 4.67557 | 4.68559 | -0.00434518 | -0.0185024 | 4.23965 | 4.25815 | -0.00381432 | -0.0172371 | 4.50181 | 4.51905 | -0.00523132 | -0.0242367 | 4.60877 | 4.633 | -0.00170675 | -0.00804406 | 4.70506 | 4.7131 | -0.00523812 | -0.0176116 | 3.34459 | 3.3622 | 18.72 | 18.721 | 3.2103 | 16097.2 | 319.3889 | 0.00979486 | -0.005561582 | 0.004653603
470 | 0.00981584 | 0.330322 | 33.9823 | 33.6519 | -0.0054956 | -0.0275153 | 4.97928 | 5.00679 | -0.00601632 | -0.0307124 | 5.07414 | 5.10485 | -0.00465967 | -0.0247155 | 5.27941 | 5.30412 | -0.00579378 | -0.0265515 | 4.55621 | 4.58276 | -0.00572049 | -0.02753 | 4.785 | 4.81253 | -0.00606171 | -0.0273097 | 4.47797 | 4.50528 | -0.0021497 | -0.0100726 | 4.67552 | 4.68559 | -0.00425949 | -0.0181375 | 4.24002 | 4.25815 | -0.00374717 | -0.0169336 | 4.50211 | 4.51905 | -0.0051174 | -0.0237089 | 4.6093 | 4.633 | -0.00164591 | -0.00775734 | 4.70534 | 4.7131 | -0.0052366 | -0.0176065 | 3.3446 | 3.3622 | 18.845 | 18.845 | 3.2148 | 16119.8 | 319.8373 | 0.00981584 | -0.005624595 | 0.004658653
471 | 0.00983268 | 0.330889 | 33.9828 | 33.6519 | -0.00540645 | -0.027069 | 4.97973 | 5.00679 | -0.00588508 | -0.0300424 | 5.07481 | 5.10485 | -0.00448122 | -0.0237689 | 5.28035 | 5.30412 | -0.00556729 | -0.0255136 | 4.55725 | 4.58276 | -0.00565254 | -0.027203 | 4.78532 | 4.81253 | -0.00603884 | -0.0272067 | 4.47807 | 4.50528 | -0.00217498 | -0.0101911 | 4.6754 | 4.68559 | -0.00433946 | -0.0184781 | 4.23968 | 4.25815 | -0.00386607 | -0.017471 | 4.50158 | 4.51905 | -0.00527068 | -0.0244191 | 4.60859 | 4.633 | -0.00171205 | -0.00806907 | 4.70503 | 4.7131 | -0.00532318 | -0.0178976 | 3.34431 | 3.3622 | 19.344 | 19.344 | 3.2248 | 16169.8 | 320.8294 | 0.00983268 | -0.005505237 | 0.004643153
472 | 0.00981985 | 0.330457 | 33.9824 | 33.6519 | -0.0054597 | -0.0273356 | 4.97946 | 5.00679 | -0.00597225 | -0.0304874 | 5.07436 | 5.10485 | -0.0046053 | -0.0244271 | 5.2797 | 5.30412 | -0.00572827 | -0.0262513 | 4.55651 | 4.58276 | -0.00571529 | -0.027505 | 4.78502 | 4.81253 | -0.00610885 | -0.0275221 | 4.47776 | 4.50528 | -0.00216584 | -0.0101483 | 4.67544 | 4.68559 | -0.004351 | -0.0185272 | 4.23963 | 4.25815 | -0.00378558 | -0.0171072 | 4.50194 | 4.51905 | -0.00521527 | -0.0241624 | 4.60884 | 4.633 | -0.00170205 | -0.00802192 | 4.70508 | 4.7131 | -0.00527314 | -0.0177294 | 3.34447 | 3.3622 | 19.532 | 19.532 | 3.2303 | 16197.3 | 321.375 | 0.00981985 | -0.005598277 | 0.004673545
473 | 0.00984106 | 0.331171 | 33.9831 | 33.6519 | -0.00552292 | -0.0276521 | 4.97914 | 5.00679 | -0.00605915 | -0.0309311 | 5.07392 | 5.10485 | -0.00465595 | -0.0246957 | 5.27943 | 5.30412 | -0.00574196 | -0.026314 | 4.55645 | 4.58276 | -0.00573623 | -0.0276057 | 4.78492 | 4.81253 | -0.00609499 | -0.0274596 | 4.47782 | 4.50528 | -0.00216195 | -0.01013 | 4.67546 | 4.68559 | -0.00433503 | -0.0184592 | 4.2397 | 4.25815 | -0.00378673 | -0.0171124 | 4.50193 | 4.51905 | -0.00525678 | -0.0243547 | 4.60865 | 4.633 | -0.00168833 | -0.00795728 | 4.70514 | 4.7131 | -0.00526077 | -0.0176878 | 3.34452 | 3.3622 | 19.906 | 19.906 | 3.2384 | 16237.7 | 322.1766 | 0.00984106 | -0.0056352 | 0.0046917325
474 | 0.00989654 | 0.333038 | 33.985 | 33.6519 | -0.00551317 | -0.0276033 | 4.97919 | 5.00679 | -0.00604285 | -0.0308478 | 5.074 | 5.10485 | -0.00466648 | -0.0247516 | 5.27937 | 5.30412 | -0.00577037 | -0.0264443 | 4.55632 | 4.58276 | -0.00573684 | -0.0276087 | 4.78492 | 4.81253 | -0.00612296 | -0.0275857 | 4.4777 | 4.50528 | -0.00220215 | -0.0103184 | 4.67527 | 4.68559 | -0.00435142 | -0.018529 | 4.23963 | 4.25815 | -0.00378824 | -0.0171192 | 4.50193 | 4.51905 | -0.00524185 | -0.0242855 | 4.60872 | 4.633 | -0.00168067 | -0.00792117 | 4.70518 | 4.7131 | -0.00524985 | -0.0176511 | 3.34455 | 3.3622 | 20.092 | 20.092 | 3.248 | 16286.1 | 323.1369 | 0.00989654 | -0.005642112 | 0.0046972375
475 | 0.00990769 | 0.333413 | 33.9854 | 33.6519 | -0.00551167 | -0.0275958 | 4.9792 | 5.00679 | -0.00606039 | -0.0309374 | 5.07391 | 5.10485 | -0.00464423 | -0.0246336 | 5.27949 | 5.30412 | -0.00570996 | -0.0261674 | 4.5566 | 4.58276 | -0.00574439 | -0.027645 | 4.78488 | 4.81253 | -0.00610426 | -0.0275014 | 4.47778 | 4.50528 | -0.002188 | -0.0102521 | 4.67534 | 4.68559 | -0.00437504 | -0.0186296 | 4.23953 | 4.25815 | -0.00382013 | -0.0172634 | 4.50178 | 4.51905 | -0.00528549 | -0.0244877 | 4.60852 | 4.633 | -0.00170125 | -0.00801818 | 4.70508 | 4.7131 | -0.00533643 | -0.0179422 | 3.34426 | 3.3622 | 20.341 | 20.342 | 3.2551 | 16321.7 | 323.8433 | 0.00990769 | -0.00562915 | 0.00470677
476 | 0.00992288 | 0.333924 | 33.9859 | 33.6519 | -0.00549294 | -0.027502 | 4.97929 | 5.00679 | -0.00608906 | -0.0310837 | 5.07377 | 5.10485 | -0.00462927 | -0.0245542 | 5.27957 | 5.30412 | -0.00571397 | -0.0261858 | 4.55658 | 4.58276 | -0.00573837 | -0.0276161 | 4.78491 | 4.81253 | -0.00615776 | -0.0277425 | 4.47754 | 4.50528 | -0.00222671 | -0.0104335 | 4.67516 | 4.68559 | -0.00435194 | -0.0185313 | 4.23962 | 4.25815 | -0.00383593 | -0.0173348 | 4.50171 | 4.51905 | -0.00523778 | -0.0242667 | 4.60874 | 4.633 | -0.00162025 | -0.00763642 | 4.70546 | 4.7131 | -0.00530558 | -0.0178384 | 3.34436 | 3.3622 | 20.596 | 20.596 | 3.26 | 16345.9 | 324.3234 | 0.00992288 | -0.005636895 | 0.004699963
477 | 0.00994595 | 0.334701 | 33.9866 | 33.6519 | -0.00545145 | -0.0272943 | 4.9795 | 5.00679 | -0.00603889 | -0.0308277 | 5.07402 | 5.10485 | -0.00467754 | -0.0248103 | 5.27931 | 5.30412 | -0.00571211 | -0.0261773 | 4.55659 | 4.58276 | -0.00567685 | -0.02732 | 4.78521 | 4.81253 | -0.00611969 | -0.0275709 | 4.47771 | 4.50528 | -0.00216523 | -0.0101454 | 4.67545 | 4.68559 | -0.00434646 | -0.0185079 | 4.23965 | 4.25815 | -0.00382611 | -0.0172904 | 4.50176 | 4.51905 | -0.00524742 | -0.0243113 | 4.60869 | 4.633 | -0.00168591 | -0.00794586 | 4.70515 | 4.7131 | -0.00534284 | -0.0179637 | 3.34424 | 3.3622 | 20.904 | 20.904 | 3.2712 | 16402.4 | 325.4444 | 0.00994595 | -0.005612755 | 0.004690875
478 | 0.00995388 | 0.334967 | 33.9869 | 33.6519 | -0.00547084 | -0.0273914 | 4.9794 | 5.00679 | -0.00604185 | -0.0308427 | 5.07401 | 5.10485 | -0.00468088 | -0.024828 | 5.27929 | 5.30412 | -0.00574631 | -0.026334 | 4.55643 | 4.58276 | -0.00571486 | -0.0275029 | 4.78502 | 4.81253 | -0.00610533 | -0.0275062 | 4.47778 | 4.50528 | -0.0021318 | -0.00998876 | 4.6756 | 4.68559 | -0.00431366 | -0.0183682 | 4.23979 | 4.25815 | -0.00380922 | -0.017214 | 4.50183 | 4.51905 | -0.00523773 | -0.0242664 | 4.60874 | 4.633 | -0.00166583 | -0.00785124 | 4.70525 | 4.7131 | -0.00531968 | -0.0178858 | 3.34432 | 3.3622 | 21.152 | 21.153 | 3.2725 | 16408.9 | 325.5734 | 0.00995388 | -0.005626678 | 0.004686499
479 | 0.00996471 | 0.335332 | 33.9873 | 33.6519 | -0.00552385 | -0.0276568 | 4.97914 | 5.00679 | -0.00604899 | -0.0308792 | 5.07397 | 5.10485 | -0.00469826 | -0.0249201 | 5.2792 | 5.30412 | -0.0058098 | -0.026625 | 4.55614 | 4.58276 | -0.00579145 | -0.0278715 | 4.78466 | 4.81253 | -0.00623228 | -0.0280782 | 4.4772 | 4.50528 | -0.00224957 | -0.0105406 | 4.67505 | 4.68559 | -0.00447885 | -0.0190716 | 4.23908 | 4.25815 | -0.00388274 | -0.0175463 | 4.5015 | 4.51905 | -0.00532543 | -0.0246728 | 4.60833 | 4.633 | -0.00165047 | -0.00777883 | 4.70532 | 4.7131 | -0.00544087 | -0.0182933 | 3.34391 | 3.3622 | 21.529 | 21.529 | 3.2816 | 16454.1 | 326.4702 | 0.00996471 | -0.005684105 | 0.004761047
480 | 0.0100076 | 0.336776 | 33.9887 | 33.6519 | -0.00555027 | -0.0277891 | 4.97901 | 5.00679 | -0.0061203 | -0.0312432 | 5.07361 | 5.10485 | -0.00471767 | -0.0250231 | 5.2791 | 5.30412 | -0.00578132 | -0.0264944 | 4.55627 | 4.58276 | -0.00582408 | -0.0280286 | 4.7845 | 4.81253 | -0.00618547 | -0.0278673 | 4.47741 | 4.50528 | -0.00225902 | -0.0105848 | 4.67501 | 4.68559 | -0.0044345 | -0.0188828 | 4.23927 | 4.25815 | -0.00384786 | -0.0173886 | 4.50166 | 4.51905 | -0.00531358 | -0.0246178 | 4.60839 | 4.633 | -0.00169204 | -0.00797475 | 4.70513 | 4.7131 | -0.00538008 | -0.0180889 | 3.34411 | 3.3622 | 21.651 | 21.652 | 3.2857 | 16475.1 | 326.8869 | 0.0100076 | -0.005696518 | 0.004758849
481 | 0.0100373 | 0.337775 | 33.9897 | 33.6519 | -0.0054967 | -0.0275209 | 4.97927 | 5.00679 | -0.00606391 | -0.0309553 | 5.07389 | 5.10485 | -0.00465077 | -0.0246682 | 5.27945 | 5.30412 | -0.00577528 | -0.0264668 | 4.5563 | 4.58276 | -0.00576819 | -0.0277596 | 4.78477 | 4.81253 | -0.00618508 | -0.0278655 | 4.47742 | 4.50528 | -0.00224201 | -0.0105052 | 4.67509 | 4.68559 | -0.00435665 | -0.0185513 | 4.2396 | 4.25815 | -0.00388277 | -0.0175464 | 4.5015 | 4.51905 | -0.00532264 | -0.0246598 | 4.60835 | 4.633 | -0.00164166 | -0.00773731 | 4.70536 | 4.7131 | -0.00534812 | -0.0179815 | 3.34422 | 3.3622 | 22.026 | 22.027 | 3.2964 | 16528.4 | 327.9444 | 0.0100373 | -0.005656655 | 0.004727815
482 | 0.0100343 | 0.337674 | 33.9896 | 33.6519 | -0.00556543 | -0.027865 | 4.97893 | 5.00679 | -0.00618355 | -0.0315661 | 5.07328 | 5.10485 | -0.00473409 | -0.0251102 | 5.27901 | 5.30412 | -0.00583699 | -0.0267496 | 4.55602 | 4.58276 | -0.00581436 | -0.0279818 | 4.78455 | 4.81253 | -0.00620621 | -0.0279607 | 4.47732 | 4.50528 | -0.00220754 | -0.0103436 | 4.67525 | 4.68559 | -0.00436981 | -0.0186074 | 4.23955 | 4.25815 | -0.00386143 | -0.01745 | 4.5016 | 4.51905 | -0.00538272 | -0.0249382 | 4.60807 | 4.633 | -0.00167412 | -0.00789028 | 4.70521 | 4.7131 | -0.00545404 | -0.0183376 | 3.34387 | 3.3622 | 22.528 | 22.528 | 3.3135 | 16614 | 329.6429 | 0.0100343 | -0.005723438 | 0.004774191
483 | 0.0100629 | 0.338638 | 33.9906 | 33.6519 | -0.00551812 | -0.0276281 | 4.97917 | 5.00679 | -0.00610507 | -0.0311655 | 5.07368 | 5.10485 | -0.00470603 | -0.0249614 | 5.27916 | 5.30412 | -0.0057846 | -0.0265095 | 4.55625 | 4.58276 | -0.00575069 | -0.0276753 | 4.78485 | 4.81253 | -0.00620825 | -0.0279699 | 4.47731 | 4.50528 | -0.00218613 | -0.0102433 | 4.67535 | 4.68559 | -0.00442884 | -0.0188587 | 4.2393 | 4.25815 | -0.00385562 | -0.0174237 | 4.50162 | 4.51905 | -0.00536773 | -0.0248687 | 4.60814 | 4.633 | -0.00166823 | -0.00786251 | 4.70524 | 4.7131 | -0.00545806 | -0.0183511 | 3.34385 | 3.3622 | 22.9 | 22.9 | 3.3189 | 16641.4 | 330.1865 | 0.0100629 | -0.005678793 | 0.004753114
484 | 0.0101068 | 0.340114 | 33.9921 | 33.6519 | -0.00549918 | -0.0275333 | 4.97926 | 5.00679 | -0.00611127 | -0.0311971 | 5.07365 | 5.10485 | -0.00469995 | -0.0249291 | 5.27919 | 5.30412 | -0.00580148 | -0.0265868 | 4.55618 | 4.58276 | -0.00578379 | -0.0278347 | 4.78469 | 4.81253 | -0.00621322 | -0.0279923 | 4.47729 | 4.50528 | -0.00224925 | -0.0105391 | 4.67505 | 4.68559 | -0.00446878 | -0.0190287 | 4.23913 | 4.25815 | -0.00393849 | -0.0177982 | 4.50125 | 4.51905 | -0.00543829 | -0.0251956 | 4.60781 | 4.633 | -0.00169107 | -0.00797019 | 4.70513 | 4.7131 | -0.00541487 | -0.0182059 | 3.344 | 3.3622 | 23.089 | 23.089 | 3.3235 | 16664.1 | 330.6369 | 0.0101068 | -0.005684815 | 0.004775803
485 | 0.0100873 | 0.339459 | 33.9914 | 33.6519 | -0.00556018 | -0.0278387 | 4.97896 | 5.00679 | -0.00614823 | -0.0313858 | 5.07346 | 5.10485 | -0.00472489 | -0.0250614 | 5.27906 | 5.30412 | -0.00585205 | -0.0268186 | 4.55595 | 4.58276 | -0.00582535 | -0.0280347 | 4.78449 | 4.81253 | -0.00624295 | -0.0281262 | 4.47716 | 4.50528 | -0.00221421 | -0.0103749 | 4.67522 | 4.68559 | -0.00441191 | -0.0187866 | 4.23937 | 4.25815 | -0.00392811 | -0.0177513 | 4.5013 | 4.51905 | -0.00534999 | -0.0247865 | 4.60822 | 4.633 | -0.00167324 | -0.00788613 | 4.70521 | 4.7131 | -0.00545486 | -0.0183404 | 3.34386 | 3.3622 | 23.278 | 23.278 | 3.3244 | 16668.9 | 330.7321 | 0.0100873 | -0.005725608 | 0.004782164
486 | 0.0101092 | 0.340194 | 33.9921 | 33.6519 | -0.00554678 | -0.0277716 | 4.97902 | 5.00679 | -0.00619025 | -0.0316003 | 5.07325 | 5.10485 | -0.00475729 | -0.0252333 | 5.27889 | 5.30412 | -0.005837 | -0.0267496 | 4.55602 | 4.58276 | -0.00584623 | -0.0281352 | 4.78439 | 4.81253 | -0.0062354 | -0.0280922 | 4.47719 | 4.50528 | -0.00226203 | -0.0105989 | 4.67499 | 4.68559 | -0.00448651 | -0.0191043 | 4.23905 | 4.25815 | -0.00388405 | -0.0175522 | 4.50149 | 4.51905 | -0.00536618 | -0.0248615 | 4.60814 | 4.633 | -0.00171509 | -0.0080834 | 4.70502 | 4.7131 | -0.00537898 | -0.0180852 | 3.34412 | 3.3622 | 23.586 | 23.586 | 3.3331 | 16712.5 | 331.5972 | 0.0101092 | -0.005735492 | 0.004792149
487 | 0.0101157 | 0.340413 | 33.9924 | 33.6519 | -0.00561659 | -0.0281211 | 4.97867 | 5.00679 | -0.00620673 | -0.0316844 | 5.07317 | 5.10485 | -0.00480017 | -0.0254607 | 5.27866 | 5.30412 | -0.00592892 | -0.0271709 | 4.55559 | 4.58276 | -0.00587998 | -0.0282976 | 4.78423 | 4.81253 | -0.00628215 | -0.0283029 | 4.47698 | 4.50528 | -0.00227677 | -0.010668 | 4.67492 | 4.68559 | -0.00448367 | -0.0190922 | 4.23906 | 4.25815 | -0.00393988 | -0.0178045 | 4.50124 | 4.51905 | -0.00539211 | -0.0249817 | 4.60802 | 4.633 | -0.00175514 | -0.00827216 | 4.70483 | 4.7131 | -0.00549574 | -0.0184778 | 3.34372 | 3.3622 | 23.899 | 23.9 | 3.346 | 16777.1 | 332.879 | 0.0101157 | -0.005785757 | 0.004838154
488 | 0.0101214 | 0.340604 | 33.9925 | 33.6519 | -0.00556944 | -0.027885 | 4.97891 | 5.00679 | -0.00623641 | -0.031836 | 5.07301 | 5.10485 | -0.00478607 | -0.0253859 | 5.27874 | 5.30412 | -0.00594507 | -0.0272449 | 4.55552 | 4.58276 | -0.00586791 | -0.0282395 | 4.78429 | 4.81253 | -0.0062642 | -0.028222 | 4.47706 | 4.50528 | -0.00224911 | -0.0105384 | 4.67505 | 4.68559 | -0.00448114 | -0.0190814 | 4.23907 | 4.25815 | -0.00391237 | -0.0176802 | 4.50137 | 4.51905 | -0.00537058 | -0.0248819 | 4.60812 | 4.633 | -0.00166434 | -0.00784421 | 4.70526 | 4.7131 | -0.00539758 | -0.0181478 | 3.34406 | 3.3622 | 24.087 | 24.087 | 3.3492 | 16793.3 | 333.2004 | 0.0101214 | -0.005778183 | 0.004812018
489 | 0.0101603 | 0.341914 | 33.9939 | 33.6519 | -0.00556296 | -0.0278526 | 4.97894 | 5.00679 | -0.00616751 | -0.0314842 | 5.07337 | 5.10485 | -0.00472155 | -0.0250437 | 5.27908 | 5.30412 | -0.00584215 | -0.0267732 | 4.55599 | 4.58276 | -0.00579948 | -0.0279101 | 4.78462 | 4.81253 | -0.00625344 | -0.0281735 | 4.47711 | 4.50528 | -0.00224611 | -0.0105244 | 4.67507 | 4.68559 | -0.00444929 | -0.0189458 | 4.23921 | 4.25815 | -0.00389392 | -0.0175968 | 4.50145 | 4.51905 | -0.00534987 | -0.024786 | 4.60822 | 4.633 | -0.00168321 | -0.00793313 | 4.70517 | 4.7131 | -0.00544955 | -0.0183225 | 3.34388 | 3.3622 | 24.337 | 24.337 | 3.355 | 16822.3 | 333.7758 | 0.0101603 | -0.005724515 | 0.00478492
490 | 0.0101597 | 0.341893 | 33.9938 | 33.6519 | -0.00559101 | -0.027993 | 4.9788 | 5.00679 | -0.00617157 | -0.0315049 | 5.07334 | 5.10485 | -0.00470167 | -0.0249383 | 5.27918 | 5.30412 | -0.00587748 | -0.0269351 | 4.55583 | 4.58276 | -0.00581158 | -0.0279684 | 4.78456 | 4.81253 | -0.00623891 | -0.0281081 | 4.47717 | 4.50528 | -0.00222411 | -0.0104213 | 4.67517 | 4.68559 | -0.00445277 | -0.0189606 | 4.23919 | 4.25815 | -0.00384575 | -0.0173791 | 4.50167 | 4.51905 | -0.0053654 | -0.0248579 | 4.60815 | 4.633 | -0.00164975 | -0.00777544 | 4.70533 | 4.7131 | -0.00547309 | -0.0184016 | 3.3438 | 3.3622 | 24.523 | 24.523 | 3.3615 | 16854.6 | 334.4167 | 0.0101597 | -0.005732037 | 0.004783591
491 | 0.0102127 | 0.343677 | 33.9956 | 33.6519 | -0.00559813 | -0.0280287 | 4.97877 | 5.00679 | -0.00618601 | -0.0315786 | 5.07327 | 5.10485 | -0.00475304 | -0.0252107 | 5.27891 | 5.30412 | -0.0058719 | -0.0269095 | 4.55585 | 4.58276 | -0.0058611 | -0.0282067 | 4.78432 | 4.81253 | -0.00623057 | -0.0280705 | 4.47721 | 4.50528 | -0.00224115 | -0.0105011 | 4.67509 | 4.68559 | -0.00447427 | -0.0190521 | 4.2391 | 4.25815 | -0.00388442 | -0.0175539 | 4.50149 | 4.51905 | -0.00535724 | -0.0248201 | 4.60818 | 4.633 | -0.00165512 | -0.00780076 | 4.7053 | 4.7131 | -0.0054516 | -0.0183294 | 3.34387 | 3.3622 | 25.022 | 25.022 | 3.3721 | 16907.9 | 335.4742 | 0.0102127 | -0.005750125 | 0.004797046
492 | 0.0102094 | 0.343566 | 33.9955 | 33.6519 | -0.00564101 | -0.0282434 | 4.97855 | 5.00679 | -0.0062572 | -0.0319421 | 5.07291 | 5.10485 | -0.00476751 | -0.0252875 | 5.27883 | 5.30412 | -0.0059004 | -0.0270402 | 4.55572 | 4.58276 | -0.00590024 | -0.0283951 | 4.78413 | 4.81253 | -0.00626906 | -0.0282439 | 4.47704 | 4.50528 | -0.00227113 | -0.0106416 | 4.67495 | 4.68559 | -0.00446681 | -0.0190204 | 4.23913 | 4.25815 | -0.00392766 | -0.0177493 | 4.5013 | 4.51905 | -0.00539296 | -0.0249856 | 4.60802 | 4.633 | -0.00166774 | -0.00786023 | 4.70524 | 4.7131 | -0.00547227 | -0.0183989 | 3.3438 | 3.3622 | 25.336 | 25.336 | 3.3789 | 16941.8 | 336.1468 | 0.0102094 | -0.005789237 | 0.0048278325
493 | 0.0102343 | 0.344405 | 33.9963 | 33.6519 | -0.00571275 | -0.0286026 | 4.97819 | 5.00679 | -0.00631414 | -0.0322327 | 5.07262 | 5.10485 | -0.00480097 | -0.0254649 | 5.27866 | 5.30412 | -0.0059338 | -0.0271932 | 4.55557 | 4.58276 | -0.00592682 | -0.028523 | 4.784 | 4.81253 | -0.00635768 | -0.0286431 | 4.47664 | 4.50528 | -0.00235478 | -0.0110336 | 4.67456 | 4.68559 | -0.00455121 | -0.0193798 | 4.23878 | 4.25815 | -0.00402225 | -0.0181767 | 4.50087 | 4.51905 | -0.00550655 | -0.0255119 | 4.60749 | 4.633 | -0.00176054 | -0.00829761 | 4.7048 | 4.7131 | -0.00558182 | -0.0187672 | 3.34344 | 3.3622 | 25.584 | 25.584 | 3.3869 | 16982.2 | 336.9484 | 0.0102343 | -0.005841027 | 0.0049019425
494 | 0.0102302 | 0.344266 | 33.9962 | 33.6519 | -0.00559689 | -0.0280225 | 4.97877 | 5.00679 | -0.00625898 | -0.0319512 | 5.0729 | 5.10485 | -0.00485791 | -0.025767 | 5.27836 | 5.30412 | -0.0059568 | -0.0272986 | 4.55547 | 4.58276 | -0.00592619 | -0.02852 | 4.78401 | 4.81253 | -0.00631359 | -0.0284445 | 4.47684 | 4.50528 | -0.00233119 | -0.010923 | 4.67467 | 4.68559 | -0.00447527 | -0.0190564 | 4.2391 | 4.25815 | -0.00395805 | -0.0178866 | 4.50116 | 4.51905 | -0.00542703 | -0.0251434 | 4.60786 | 4.633 | -0.0016834 | -0.00793404 | 4.70517 | 4.7131 | -0.00553088 | -0.018596 | 3.34361 | 3.3622 | 25.959 | 25.959 | 3.395 | 17022.6 | 337.75 | 0.0102302 | -0.005818393 | 0.004859682
495 | 0.0102405 | 0.344611 | 33.9966 | 33.6519 | -0.00568886 | -0.028483 | 4.97831 | 5.00679 | -0.00628969 | -0.0321079 | 5.07274 | 5.10485 | -0.00488016 | -0.025885 | 5.27824 | 5.30412 | -0.00602381 | -0.0276057 | 4.55516 | 4.58276 | -0.00600742 | -0.0289109 | 4.78362 | 4.81253 | -0.00646268 | -0.0291162 | 4.47617 | 4.50528 | -0.00241512 | -0.0113163 | 4.67428 | 4.68559 | -0.00467346 | -0.0199003 | 4.23825 | 4.25815 | -0.00405725 | -0.0183349 | 4.50071 | 4.51905 | -0.00562582 | -0.0260645 | 4.60694 | 4.633 | -0.00180732 | -0.00851808 | 4.70458 | 4.7131 | -0.00567499 | -0.0190805 | 3.34312 | 3.3622 | 26.083 | 26.083 | 3.3992 | 17043.6 | 338.1667 | 0.0102405 | -0.005892103 | 0.004967215
496 | 0.0103082 | 0.346891 | 33.9988 | 33.6519 | -0.00561084 | -0.0280923 | 4.9787 | 5.00679 | -0.00631771 | -0.0322509 | 5.0726 | 5.10485 | -0.00482901 | -0.0256136 | 5.27851 | 5.30412 | -0.00595849 | -0.0273063 | 4.55546 | 4.58276 | -0.00583877 | -0.0280993 | 4.78443 | 4.81253 | -0.00625057 | -0.0281606 | 4.47712 | 4.50528 | -0.00224543 | -0.0105212 | 4.67507 | 4.68559 | -0.00449957 | -0.0191599 | 4.239 | 4.25815 | -0.00389333 | -0.0175941 | 4.50145 | 4.51905 | -0.00540979 | -0.0250636 | 4.60794 | 4.633 | -0.00166053 | -0.00782625 | 4.70527 | 4.7131 | -0.00550599 | -0.0185123 | 3.34369 | 3.3622 | 26.273 | 26.273 | 3.4147 | 17121.1 | 339.7044 | 0.0103082 | -0.005800898 | 0.0048350025
497 | 0.0102964 | 0.346496 | 33.9984 | 33.6519 | -0.0056285 | -0.0281808 | 4.97861 | 5.00679 | -0.00630013 | -0.0321612 | 5.07269 | 5.10485 | -0.00484376 | -0.0256919 | 5.27843 | 5.30412 | -0.00602376 | -0.0276055 | 4.55516 | 4.58276 | -0.00596724 | -0.0287175 | 4.78381 | 4.81253 | -0.0063475 | -0.0285973 | 4.47668 | 4.50528 | -0.0023339 | -0.0109357 | 4.67466 | 4.68559 | -0.00459289 | -0.0195572 | 4.2386 | 4.25815 | -0.00393799 | -0.0177959 | 4.50125 | 4.51905 | -0.00552256 | -0.025586 | 4.60742 | 4.633 | -0.00170782 | -0.00804912 | 4.70505 | 4.7131 | -0.00560886 | -0.0188581 | 3.34334 | 3.3622 | 26.645 | 26.645 | 3.414 | 17117.9 | 339.6409 | 0.0102964 | -0.005851815 | 0.0049012425
498 | 0.0103333 | 0.347734 | 33.9997 | 33.6519 | -0.0056588 | -0.0283325 | 4.97846 | 5.00679 | -0.00626292 | -0.0319713 | 5.07288 | 5.10485 | -0.00477536 | -0.0253291 | 5.27879 | 5.30412 | -0.00592266 | -0.0271422 | 4.55562 | 4.58276 | -0.00587562 | -0.0282766 | 4.78425 | 4.81253 | -0.00635555 | -0.0286336 | 4.47665 | 4.50528 | -0.00227151 | -0.0106434 | 4.67495 | 4.68559 | -0.0045856 | -0.0195262 | 4.23863 | 4.25815 | -0.00404201 | -0.018266 | 4.50078 | 4.51905 | -0.0055692 | -0.0258021 | 4.6072 | 4.633 | -0.00175382 | -0.00826591 | 4.70483 | 4.7131 | -0.0055964 | -0.0188162 | 3.34339 | 3.3622 | 26.896 | 26.896 | 3.4179 | 17137.3 | 340.0258 | 0.0103333 | -0.005808485 | 0.004889121
499 | 0.0102941 | 0.346418 | 33.9984 | 33.6519 | -0.00568112 | -0.0284442 | 4.97835 | 5.00679 | -0.00627404 | -0.0320281 | 5.07282 | 5.10485 | -0.00484674 | -0.0257077 | 5.27841 | 5.30412 | -0.00599001 | -0.0274508 | 4.55531 | 4.58276 | -0.00591639 | -0.0284728 | 4.78405 | 4.81253 | -0.00634569 | -0.0285891 | 4.47669 | 4.50528 | -0.0023278 | -0.0109071 | 4.67469 | 4.68559 | -0.00454755 | -0.0193642 | 4.23879 | 4.25815 | -0.00396508 | -0.0179184 | 4.50113 | 4.51905 | -0.00546282 | -0.0253093 | 4.6077 | 4.633 | -0.00167614 | -0.0078998 | 4.7052 | 4.7131 | -0.00554286 | -0.0186362 | 3.34357 | 3.3622 | 27.145 | 27.145 | 3.4288 | 17192.2 | 341.1151 | 0.0102941 | -0.005842332 | 0.004881353
500 | 0.0103731 | 0.349074 | 34.001 | 33.6519 | -0.00569626 | -0.02852 | 4.97827 | 5.00679 | -0.00632686 | -0.0322977 | 5.07255 | 5.10485 | -0.00484 | -0.0256719 | 5.27845 | 5.30412 | -0.00600688 | -0.0275281 | 4.55524 | 4.58276 | -0.00593931 | -0.0285831 | 4.78394 | 4.81253 | -0.00638165 | -0.0287511 | 4.47653 | 4.50528 | -0.00232278 | -0.0108836 | 4.67471 | 4.68559 | -0.00457401 | -0.0194768 | 4.23868 | 4.25815 | -0.00396641 | -0.0179244 | 4.50112 | 4.51905 | -0.00548158 | -0.0253962 | 4.60761 | 4.633 | -0.0016637 | -0.0078412 | 4.70526 | 4.7131 | -0.00561998 | -0.0188955 | 3.34331 | 3.3622 | 27.456 | 27.456 | 3.4356 | 17226.1 | 341.7877 | 0.0103731 | -0.00586516 | 0.004901618
501 | 0.0103943 | 0.34979 | 34.0017 | 33.6519 | -0.00562379 | -0.0281572 | 4.97864 | 5.00679 | -0.00631144 | -0.032219 | 5.07263 | 5.10485 | -0.0048674 | -0.0258173 | 5.27831 | 5.30412 | -0.00599834 | -0.027489 | 4.55528 | 4.58276 | -0.00593823 | -0.0285779 | 4.78395 | 4.81253 | -0.00642056 | -0.0289264 | 4.47636 | 4.50528 | -0.0023633 | -0.0110734 | 4.67452 | 4.68559 | -0.00462704 | -0.0197026 | 4.23845 | 4.25815 | -0.00398087 | -0.0179898 | 4.50106 | 4.51905 | -0.0055573 | -0.025747 | 4.60726 | 4.633 | -0.00179021 | -0.00843744 | 4.70466 | 4.7131 | -0.00563485 | -0.0189455 | 3.34326 | 3.3622 | 27.58 | 27.58 | 3.4372 | 17234.2 | 341.9484 | 0.0103943 | -0.00585996 | 0.004926111
502 | 0.0103916 | 0.349697 | 34.0016 | 33.6519 | -0.00573225 | -0.0287002 | 4.97809 | 5.00679 | -0.00636651 | -0.0325001 | 5.07235 | 5.10485 | -0.00486582 | -0.0258089 | 5.27831 | 5.30412 | -0.00604456 | -0.0277008 | 4.55506 | 4.58276 | -0.00600356 | -0.0288923 | 4.78364 | 4.81253 | -0.00646098 | -0.0291085 | 4.47617 | 4.50528 | -0.00231527 | -0.0108484 | 4.67474 | 4.68559 | -0.0045314 | -0.0192954 | 4.23886 | 4.25815 | -0.00386424 | -0.0174627 | 4.50158 | 4.51905 | -0.00543468 | -0.0251789 | 4.60783 | 4.633 | -0.00161858 | -0.00762855 | 4.70547 | 4.7131 | -0.00555647 | -0.018682 | 3.34352 | 3.3622 | 27.895 | 27.895 | 3.4488 | 17292.3 | 343.1012 | 0.0103916 | -0.00591228 | 0.004899527
503 | 0.0104394 | 0.351307 | 34.0033 | 33.6519 | -0.0056839 | -0.0284581 | 4.97834 | 5.00679 | -0.00631246 | -0.0322242 | 5.07263 | 5.10485 | -0.00484475 | -0.0256971 | 5.27843 | 5.30412 | -0.00597284 | -0.0273721 | 4.55539 | 4.58276 | -0.00588553 | -0.0283243 | 4.7842 | 4.81253 | -0.00633214 | -0.0285281 | 4.47675 | 4.50528 | -0.00230836 | -0.010816 | 4.67478 | 4.68559 | -0.00455141 | -0.0193806 | 4.23877 | 4.25815 | -0.00396169 | -0.0179031 | 4.50114 | 4.51905 | -0.00550872 | -0.0255219 | 4.60748 | 4.633 | -0.00170067 | -0.00801542 | 4.70508 | 4.7131 | -0.00559942 | -0.0188264 | 3.34338 | 3.3622 | 28.266 | 28.266 | 3.454 | 17318.1 | 343.6131 | 0.0104394 | -0.005838603 | 0.004888491
504 | 0.0104374 | 0.351238 | 34.0032 | 33.6519 | -0.00576745 | -0.0288764 | 4.97792 | 5.00679 | -0.00641483 | -0.0327467 | 5.0721 | 5.10485 | -0.00494654 | -0.0262371 | 5.27788 | 5.30412 | -0.00611887 | -0.0280413 | 4.55472 | 4.58276 | -0.00607214 | -0.0292224 | 4.78331 | 4.81253 | -0.00646163 | -0.0291115 | 4.47617 | 4.50528 | -0.00238943 | -0.0111959 | 4.6744 | 4.68559 | -0.00469267 | -0.0199821 | 4.23817 | 4.25815 | -0.00400262 | -0.018088 | 4.50096 | 4.51905 | -0.00557877 | -0.0258465 | 4.60716 | 4.633 | -0.00172356 | -0.00812332 | 4.70498 | 4.7131 | -0.00567267 | -0.0190727 | 3.34313 | 3.3622 | 28.456 | 28.456 | 3.4617 | 17356.9 | 344.3829 | 0.0104374 | -0.005963577 | 0.004986765
505 | 0.0104304 | 0.351003 | 34.0029 | 33.6519 | -0.00566293 | -0.0283531 | 4.97844 | 5.00679 | -0.00633757 | -0.0323523 | 5.0725 | 5.10485 | -0.00488276 | -0.0258988 | 5.27822 | 5.30412 | -0.00602182 | -0.0275966 | 4.55517 | 4.58276 | -0.0060175 | -0.0289594 | 4.78357 | 4.81253 | -0.00649354 | -0.0292552 | 4.47603 | 4.50528 | -0.00239165 | -0.0112063 | 4.67439 | 4.68559 | -0.00465553 | -0.019824 | 4.23833 | 4.25815 | -0.00404322 | -0.0182715 | 4.50078 | 4.51905 | -0.00561486 | -0.0260137 | 4.60699 | 4.633 | -0.0017313 | -0.00815978 | 4.70494 | 4.7131 | -0.00567483 | -0.0190799 | 3.34312 | 3.3622 | 28.707 | 28.708 | 3.4698 | 17397.3 | 345.1845 | 0.0104304 | -0.005902687 | 0.004960626
506 | 0.0105023 | 0.353423 | 34.0054 | 33.6519 | -0.00564947 | -0.0282857 | 4.97851 | 5.00679 | -0.00634782 | -0.0324047 | 5.07244 | 5.10485 | -0.00485722 | -0.0257633 | 5.27836 | 5.30412 | -0.00598509 | -0.0274283 | 4.55534 | 4.58276 | -0.0060443 | -0.0290884 | 4.78344 | 4.81253 | -0.00640463 | -0.0288547 | 4.47643 | 4.50528 | -0.00239532 | -0.0112235 | 4.67437 | 4.68559 | -0.0046851 | -0.0199499 | 4.2382 | 4.25815 | -0.00400351 | -0.018092 | 4.50095 | 4.51905 | -0.00561746 | -0.0260257 | 4.60698 | 4.633 | -0.00174724 | -0.00823493 | 4.70487 | 4.7131 | -0.0056811 | -0.019101 | 3.3431 | 3.3622 | 29.016 | 29.016 | 3.4749 | 17423.1 | 345.6964 | 0.0105023 | -0.005881422 | 0.004951522
507 | 0.0105146 | 0.353837 | 34.0058 | 33.6519 | -0.00579601 | -0.0290195 | 4.97778 | 5.00679 | -0.00644562 | -0.0329039 | 5.07195 | 5.10485 | -0.00495912 | -0.0263038 | 5.27782 | 5.30412 | -0.00607165 | -0.0278249 | 4.55494 | 4.58276 | -0.00605078 | -0.0291195 | 4.78341 | 4.81253 | -0.0064887 | -0.0292334 | 4.47605 | 4.50528 | -0.00238983 | -0.0111978 | 4.67439 | 4.68559 | -0.004671 | -0.0198898 | 4.23827 | 4.25815 | -0.00402266 | -0.0181786 | 4.50087 | 4.51905 | -0.00562761 | -0.0260727 | 4.60693 | 4.633 | -0.0017063 | -0.00804194 | 4.70506 | 4.7131 | -0.0056767 | -0.0190862 | 3.34312 | 3.3622 | 29.329 | 29.329 | 3.4852 | 17474.8 | 346.7222 | 0.0105146 | -0.005968647 | 0.004992165
508 | 0.0105271 | 0.354258 | 34.0062 | 33.6519 | -0.00582121 | -0.0291456 | 4.97765 | 5.00679 | -0.00651072 | -0.0332363 | 5.07161 | 5.10485 | -0.00501641 | -0.0266076 | 5.27751 | 5.30412 | -0.00613402 | -0.0281108 | 4.55465 | 4.58276 | -0.00599271 | -0.0288401 | 4.78369 | 4.81253 | -0.00645804 | -0.0290953 | 4.47619 | 4.50528 | -0.00231874 | -0.0108647 | 4.67473 | 4.68559 | -0.0045999 | -0.0195871 | 4.23857 | 4.25815 | -0.00395288 | -0.0178632 | 4.50118 | 4.51905 | -0.00557877 | -0.0258465 | 4.60716 | 4.633 | -0.00162609 | -0.00766394 | 4.70544 | 4.7131 | -0.00562349 | -0.0189073 | 3.3433 | 3.3622 | 29.518 | 29.518 | 3.4917 | 17507.1 | 347.3631 | 0.0105271 | -0.005988852 | 0.004969415
509 | 0.0105575 | 0.35528 | 34.0072 | 33.6519 | -0.00574887 | -0.0287834 | 4.97801 | 5.00679 | -0.00641028 | -0.0327235 | 5.07213 | 5.10485 | -0.00490719 | -0.0260283 | 5.27809 | 5.30412 | -0.00608342 | -0.0278789 | 4.55489 | 4.58276 | -0.00604602 | -0.0290966 | 4.78343 | 4.81253 | -0.0064201 | -0.0289244 | 4.47636 | 4.50528 | -0.0023869 | -0.0111841 | 4.67441 | 4.68559 | -0.00462211 | -0.0196816 | 4.23847 | 4.25815 | -0.00386963 | -0.0174871 | 4.50156 | 4.51905 | -0.0055226 | -0.0255862 | 4.60742 | 4.633 | -0.00165114 | -0.00778197 | 4.70532 | 4.7131 | -0.00562571 | -0.0189148 | 3.34329 | 3.3622 | 29.764 | 29.764 | 3.4968 | 17532.9 | 347.875 | 0.0105575 | -0.00593598 | 0.004941164
510 | 0.0105304 | 0.354368 | 34.0063 | 33.6519 | -0.00574882 | -0.0287832 | 4.97801 | 5.00679 | -0.006423 | -0.0327885 | 5.07206 | 5.10485 | -0.00491155 | -0.0260515 | 5.27807 | 5.30412 | -0.00612685 | -0.0280779 | 4.55469 | 4.58276 | -0.00601921 | -0.0289676 | 4.78356 | 4.81253 | -0.00647571 | -0.0291749 | 4.47611 | 4.50528 | -0.00239633 | -0.0112282 | 4.67436 | 4.68559 | -0.00466675 | -0.0198717 | 4.23828 | 4.25815 | -0.00400296 | -0.0180896 | 4.50096 | 4.51905 | -0.00569379 | -0.0263793 | 4.60663 | 4.633 | -0.00174345 | -0.00821705 | 4.70488 | 4.7131 | -0.00573743 | -0.0192904 | 3.34291 | 3.3622 | 30.078 | 30.078 | 3.5049 | 17573.3 | 348.6766 | 0.0105304 | -0.005950857 | 0.0049954875
511 | 0.0105808 | 0.356063 | 34.008 | 33.6519 | -0.00576288 | -0.0288536 | 4.97794 | 5.00679 | -0.0064642 | -0.0329988 | 5.07185 | 5.10485 | -0.00494032 | -0.0262041 | 5.27792 | 5.30412 | -0.00612611 | -0.0280745 | 4.55469 | 4.58276 | -0.00606577 | -0.0291917 | 4.78334 | 4.81253 | -0.00652525 | -0.0293981 | 4.47588 | 4.50528 | -0.00237738 | -0.0111394 | 4.67445 | 4.68559 | -0.00470014 | -0.0200139 | 4.23814 | 4.25815 | -0.00397204 | -0.0179498 | 4.5011 | 4.51905 | -0.00563818 | -0.0261217 | 4.60688 | 4.633 | -0.00171236 | -0.00807051 | 4.70503 | 4.7131 | -0.00574354 | -0.0193109 | 3.34289 | 3.3622 | 30.39 | 30.39 | 3.5136 | 17616.9 | 349.5417 | 0.0105808 | -0.005980755 | 0.0050023475
512 | 0.010578 | 0.355972 | 34.0079 | 33.6519 | -0.00577124 | -0.0288954 | 4.9779 | 5.00679 | -0.00648105 | -0.0330848 | 5.07176 | 5.10485 | -0.00496603 | -0.0263404 | 5.27778 | 5.30412 | -0.0061326 | -0.0281043 | 4.55466 | 4.58276 | -0.00604507 | -0.0290921 | 4.78344 | 4.81253 | -0.0064971 | -0.0292713 | 4.47601 | 4.50528 | -0.00239476 | -0.0112209 | 4.67437 | 4.68559 | -0.00469532 | -0.0199934 | 4.23816 | 4.25815 | -0.00398651 | -0.0180152 | 4.50103 | 4.51905 | -0.0056465 | -0.0261602 | 4.60684 | 4.633 | -0.00176323 | -0.00831028 | 4.70479 | 4.7131 | -0.0057304 | -0.0192668 | 3.34294 | 3.3622 | 30.701 | 30.701 | 3.5226 | 17662.2 | 350.4405 | 0.010578 | -0.005982182 | 0.005009151
513 | 0.0106391 | 0.358027 | 34.01 | 33.6519 | -0.00572825 | -0.0286802 | 4.97811 | 5.00679 | -0.00641989 | -0.0327726 | 5.07208 | 5.10485 | -0.00494448 | -0.0262261 | 5.2779 | 5.30412 | -0.00607433 | -0.0278372 | 4.55493 | 4.58276 | -0.00603783 | -0.0290572 | 4.78347 | 4.81253 | -0.00643885 | -0.0290088 | 4.47627 | 4.50528 | -0.00236358 | -0.0110748 | 4.67452 | 4.68559 | -0.00458313 | -0.0195157 | 4.23864 | 4.25815 | -0.00394105 | -0.0178098 | 4.50124 | 4.51905 | -0.00556669 | -0.0257905 | 4.60721 | 4.633 | -0.00161012 | -0.00758867 | 4.70551 | 4.7131 | -0.00563865 | -0.0189583 | 3.34324 | 3.3622 | 30.951 | 30.951 | 3.5268 | 17683.1 | 350.8552 | 0.0106391 | -0.005940605 | 0.004945571
514 | 0.0106291 | 0.35769 | 34.0096 | 33.6519 | -0.00578324 | -0.0289555 | 4.97784 | 5.00679 | -0.00645805 | -0.0329674 | 5.07188 | 5.10485 | -0.00493697 | -0.0261863 | 5.27794 | 5.30412 | -0.00611123 | -0.0280063 | 4.55476 | 4.58276 | -0.00605533 | -0.0291415 | 4.78339 | 4.81253 | -0.00644171 | -0.0290217 | 4.47626 | 4.50528 | -0.00234996 | -0.0110109 | 4.67458 | 4.68559 | -0.00464054 | -0.0197601 | 4.23839 | 4.25815 | -0.00398949 | -0.0180287 | 4.50102 | 4.51905 | -0.00554781 | -0.025703 | 4.6073 | 4.633 | -0.00168494 | -0.0079413 | 4.70516 | 4.7131 | -0.00570101 | -0.0191679 | 3.34303 | 3.3622 | 31.076 | 31.076 | 3.531 | 17704.1 | 351.2718 | 0.0106291 | -0.005964422 | 0.004975023
515 | 0.0106732 | 0.359172 | 34.0111 | 33.6519 | -0.00584868 | -0.0292831 | 4.97751 | 5.00679 | -0.00653084 | -0.033339 | 5.07151 | 5.10485 | -0.00503293 | -0.0266953 | 5.27743 | 5.30412 | -0.00618773 | -0.0283569 | 4.55441 | 4.58276 | -0.00604939 | -0.0291129 | 4.78341 | 4.81253 | -0.00649815 | -0.029276 | 4.47601 | 4.50528 | -0.00234123 | -0.0109701 | 4.67462 | 4.68559 | -0.00462584 | -0.0196976 | 4.23846 | 4.25815 | -0.00393678 | -0.0177905 | 4.50126 | 4.51905 | -0.00556043 | -0.0257615 | 4.60724 | 4.633 | -0.00163632 | -0.00771214 | 4.70539 | 4.7131 | -0.00565616 | -0.0190172 | 3.34319 | 3.3622 | 31.199 | 31.199 | 3.5304 | 17700.9 | 351.2083 | 0.0106732 | -0.00602462 | 0.00499204
516 | 0.0107033 | 0.360187 | 34.0121 | 33.6519 | -0.00584935 | -0.0292865 | 4.97751 | 5.00679 | -0.00654849 | -0.0334291 | 5.07142 | 5.10485 | -0.00496128 | -0.0263152 | 5.27781 | 5.30412 | -0.00614126 | -0.0281439 | 4.55462 | 4.58276 | -0.00604877 | -0.0291099 | 4.78342 | 4.81253 | -0.00652537 | -0.0293986 | 4.47588 | 4.50528 | -0.00238646 | -0.011182 | 4.67441 | 4.68559 | -0.00466016 | -0.0198437 | 4.23831 | 4.25815 | -0.00400738 | -0.0181095 | 4.50094 | 4.51905 | -0.00561372 | -0.0260084 | 4.607 | 4.633 | -0.00170291 | -0.00802596 | 4.70507 | 4.7131 | -0.00575577 | -0.0193521 | 3.34285 | 3.3622 | 31.451 | 31.451 | 3.5349 | 17723.5 | 351.6567 | 0.0107033 | -0.00601242 | 0.005016743
517 | 0.0106587 | 0.358686 | 34.0106 | 33.6519 | -0.0057931 | -0.0290048 | 4.97779 | 5.00679 | -0.00645184 | -0.0329357 | 5.07191 | 5.10485 | -0.00488387 | -0.0259046 | 5.27822 | 5.30412 | -0.00606484 | -0.0277938 | 4.55497 | 4.58276 | -0.00597723 | -0.0287656 | 4.78376 | 4.81253 | -0.00642193 | -0.0289326 | 4.47635 | 4.50528 | -0.00226475 | -0.0106117 | 4.67498 | 4.68559 | -0.00456048 | -0.0194193 | 4.23874 | 4.25815 | -0.00393118 | -0.0177652 | 4.50128 | 4.51905 | -0.00555994 | -0.0257592 | 4.60725 | 4.633 | -0.00162976 | -0.00768123 | 4.70542 | 4.7131 | -0.00565362 | -0.0190086 | 3.34319 | 3.3622 | 31.638 | 31.638 | 3.5455 | 17776.8 | 352.7143 | 0.0106587 | -0.005932135 | 0.004932712
518 | 0.0106472 | 0.358298 | 34.0102 | 33.6519 | -0.00577866 | -0.0289326 | 4.97786 | 5.00679 | -0.00647564 | -0.0330572 | 5.07179 | 5.10485 | -0.00495619 | -0.0262882 | 5.27783 | 5.30412 | -0.00622239 | -0.0285158 | 4.55425 | 4.58276 | -0.00615135 | -0.0296035 | 4.78292 | 4.81253 | -0.00659526 | -0.0297135 | 4.47557 | 4.50528 | -0.00249639 | -0.0116971 | 4.6739 | 4.68559 | -0.00480114 | -0.020444 | 4.23771 | 4.25815 | -0.00402796 | -0.0182025 | 4.50084 | 4.51905 | -0.0057321 | -0.0265569 | 4.60645 | 4.633 | -0.00176239 | -0.00830634 | 4.70479 | 4.7131 | -0.00583653 | -0.0196236 | 3.34258 | 3.3622 | 31.885 | 31.885 | 3.5487 | 17793 | 353.0357 | 0.0106472 | -0.006029915 | 0.005069667
519 | 0.0107046 | 0.36023 | 34.0122 | 33.6519 | -0.0057744 | -0.0289112 | 4.97788 | 5.00679 | -0.00656979 | -0.0335378 | 5.07131 | 5.10485 | -0.00498036 | -0.0264164 | 5.27771 | 5.30412 | -0.00618218 | -0.0283315 | 4.55443 | 4.58276 | -0.00607346 | -0.0292287 | 4.7833 | 4.81253 | -0.00651783 | -0.0293646 | 4.47592 | 4.50528 | -0.00232658 | -0.0109014 | 4.67469 | 4.68559 | -0.00464067 | -0.0197607 | 4.23839 | 4.25815 | -0.00396631 | -0.0179239 | 4.50112 | 4.51905 | -0.00555336 | -0.0257287 | 4.60728 | 4.633 | -0.00160458 | -0.00756256 | 4.70554 | 4.7131 | -0.00561863 | -0.018891 | 3.34331 | 3.3622 | 32.262 | 32.262 | 3.5684 | 17891.5 | 354.9901 | 0.0107046 | -0.006016337 | 0.0049840125
520 | 0.0107236 | 0.360872 | 34.0128 | 33.6519 | -0.00577668 | -0.0289226 | 4.97787 | 5.00679 | -0.00656813 | -0.0335293 | 5.07132 | 5.10485 | -0.00497641 | -0.0263955 | 5.27773 | 5.30412 | -0.00619174 | -0.0283753 | 4.55439 | 4.58276 | -0.00606998 | -0.0292119 | 4.78332 | 4.81253 | -0.00657747 | -0.0296333 | 4.47565 | 4.50528 | -0.00233026 | -0.0109187 | 4.67467 | 4.68559 | -0.0046715 | -0.019892 | 4.23826 | 4.25815 | -0.00403918 | -0.0182533 | 4.50079 | 4.51905 | -0.00565995 | -0.0262226 | 4.60678 | 4.633 | -0.00172787 | -0.00814365 | 4.70496 | 4.7131 | -0.00584474 | -0.0196512 | 3.34255 | 3.3622 | 32.385 | 32.385 | 3.5652 | 17875.3 | 354.6687 | 0.0107236 | -0.006026735 | 0.005036159
521 | 0.0107009 | 0.360105 | 34.0121 | 33.6519 | -0.00584167 | -0.029248 | 4.97755 | 5.00679 | -0.0065836 | -0.0336083 | 5.07124 | 5.10485 | -0.00507766 | -0.0269326 | 5.27719 | 5.30412 | -0.0062604 | -0.0286899 | 4.55407 | 4.58276 | -0.00620571 | -0.0298652 | 4.78266 | 4.81253 | -0.00661249 | -0.0297911 | 4.47549 | 4.50528 | -0.00248435 | -0.0116407 | 4.67395 | 4.68559 | -0.00475222 | -0.0202357 | 4.23792 | 4.25815 | -0.00407776 | -0.0184276 | 4.50062 | 4.51905 | -0.0057316 | -0.0265545 | 4.60645 | 4.633 | -0.00172555 | -0.0081327 | 4.70497 | 4.7131 | -0.00575954 | -0.0193647 | 3.34284 | 3.3622 | 32.764 | 32.764 | 3.5755 | 17927 | 355.6944 | 0.0107009 | -0.006096922 | 0.0050927125
522 | 0.0108041 | 0.363579 | 34.0155 | 33.6519 | -0.00589276 | -0.0295038 | 4.97729 | 5.00679 | -0.00657548 | -0.0335668 | 5.07128 | 5.10485 | -0.00499956 | -0.0265183 | 5.2776 | 5.30412 | -0.00621707 | -0.0284914 | 4.55427 | 4.58276 | -0.00601007 | -0.0289236 | 4.7836 | 4.81253 | -0.0064313 | -0.0289748 | 4.47631 | 4.50528 | -0.00230713 | -0.0108103 | 4.67478 | 4.68559 | -0.00457113 | -0.0194646 | 4.23869 | 4.25815 | -0.00391051 | -0.0176718 | 4.50137 | 4.51905 | -0.00555388 | -0.0257312 | 4.60727 | 4.633 | -0.00155967 | -0.00735088 | 4.70575 | 4.7131 | -0.00569285 | -0.0191405 | 3.34306 | 3.3622 | 33.009 | 33.009 | 3.5774 | 17936.7 | 355.8869 | 0.0108041 | -0.00602104 | 0.004976784
523 | 0.0108337 | 0.364575 | 34.0165 | 33.6519 | -0.00584222 | -0.0292508 | 4.97754 | 5.00679 | -0.0065483 | -0.0334281 | 5.07142 | 5.10485 | -0.00505552 | -0.0268151 | 5.27731 | 5.30412 | -0.00622333 | -0.0285201 | 4.55424 | 4.58276 | -0.00607472 | -0.0292347 | 4.78329 | 4.81253 | -0.00652216 | -0.0293842 | 4.4759 | 4.50528 | -0.0023341 | -0.0109366 | 4.67466 | 4.68559 | -0.0046232 | -0.0196863 | 4.23847 | 4.25815 | -0.00398703 | -0.0180176 | 4.50103 | 4.51905 | -0.00570511 | -0.0264318 | 4.60657 | 4.633 | -0.00167681 | -0.00790297 | 4.7052 | 4.7131 | -0.0057814 | -0.0194382 | 3.34276 | 3.3622 | 33.32 | 33.32 | 3.5874 | 17986.8 | 356.881 | 0.0108337 | -0.006044375 | 0.005031158
524 | 0.0107796 | 0.362756 | 34.0147 | 33.6519 | -0.00584081 | -0.0292438 | 4.97755 | 5.00679 | -0.00656449 | -0.0335107 | 5.07134 | 5.10485 | -0.0050494 | -0.0267826 | 5.27734 | 5.30412 | -0.00626928 | -0.0287307 | 4.55403 | 4.58276 | -0.00613254 | -0.029513 | 4.78301 | 4.81253 | -0.00654889 | -0.0295046 | 4.47578 | 4.50528 | -0.00236568 | -0.0110846 | 4.67451 | 4.68559 | -0.00468857 | -0.0199646 | 4.23819 | 4.25815 | -0.00405829 | -0.0183396 | 4.50071 | 4.51905 | -0.00572423 | -0.0265204 | 4.60648 | 4.633 | -0.00168712 | -0.00795158 | 4.70515 | 4.7131 | -0.00581692 | -0.0195577 | 3.34265 | 3.3622 | 33.574 | 33.574 | 3.5993 | 18046.5 | 358.0655 | 0.0107796 | -0.006067568 | 0.005062185
525 | 0.0108053 | 0.36362 | 34.0156 | 33.6519 | -0.00582893 | -0.0291842 | 4.97761 | 5.00679 | -0.00659409 | -0.0336618 | 5.07119 | 5.10485 | -0.0050274 | -0.0266659 | 5.27746 | 5.30412 | -0.00627042 | -0.0287359 | 4.55403 | 4.58276 | -0.00617436 | -0.0297143 | 4.78281 | 4.81253 | -0.00666603 | -0.0300323 | 4.47525 | 4.50528 | -0.00250621 | -0.0117431 | 4.67385 | 4.68559 | -0.00483056 | -0.0205693 | 4.23759 | 4.25815 | -0.00409305 | -0.0184967 | 4.50055 | 4.51905 | -0.00582005 | -0.0269643 | 4.60604 | 4.633 | -0.00177066 | -0.00834529 | 4.70476 | 4.7131 | -0.00592935 | -0.0199357 | 3.34227 | 3.3622 | 33.882 | 33.882 | 3.6055 | 18077.2 | 358.6746 | 0.0108053 | -0.006093538 | 0.005125926
526 | 0.0108196 | 0.364101 | 34.016 | 33.6519 | -0.00581073 | -0.0290931 | 4.9777 | 5.00679 | -0.00654839 | -0.0334286 | 5.07142 | 5.10485 | -0.00508466 | -0.0269697 | 5.27715 | 5.30412 | -0.00627816 | -0.0287713 | 4.55399 | 4.58276 | -0.00610043 | -0.0293585 | 4.78317 | 4.81253 | -0.00658456 | -0.0296653 | 4.47562 | 4.50528 | -0.00238358 | -0.0111685 | 4.67442 | 4.68559 | -0.004755 | -0.0202475 | 4.23791 | 4.25815 | -0.00407014 | -0.0183931 | 4.50065 | 4.51905 | -0.00577241 | -0.0267436 | 4.60626 | 4.633 | -0.00172535 | -0.00813176 | 4.70497 | 4.7131 | -0.00581022 | -0.0195351 | 3.34267 | 3.3622 | 34.071 | 34.071 | 3.6071 | 18085.3 | 358.8353 | 0.0108196 | -0.006067822 | 0.005076969
527 | 0.0108117 | 0.363834 | 34.0158 | 33.6519 | -0.00587783 | -0.0294291 | 4.97737 | 5.00679 | -0.00662549 | -0.0338222 | 5.07103 | 5.10485 | -0.00509185 | -0.0270078 | 5.27711 | 5.30412 | -0.00627793 | -0.0287703 | 4.55399 | 4.58276 | -0.00621173 | -0.0298941 | 4.78263 | 4.81253 | -0.00668392 | -0.0301129 | 4.47517 | 4.50528 | -0.00249037 | -0.0116689 | 4.67392 | 4.68559 | -0.00483728 | -0.0205979 | 4.23756 | 4.25815 | -0.00418881 | -0.0189294 | 4.50012 | 4.51905 | -0.00583649 | -0.0270405 | 4.60596 | 4.633 | -0.00178714 | -0.00842299 | 4.70468 | 4.7131 | -0.00584055 | -0.0196371 | 3.34257 | 3.3622 | 34.32 | 34.32 | 3.6151 | 18125.7 | 359.6369 | 0.0108117 | -0.006128125 | 0.0051457825
528 | 0.0108685 | 0.365746 | 34.0177 | 33.6519 | -0.00593443 | -0.0297125 | 4.97708 | 5.00679 | -0.00663789 | -0.0338854 | 5.07096 | 5.10485 | -0.00502483 | -0.0266523 | 5.27747 | 5.30412 | -0.00624116 | -0.0286017 | 4.55416 | 4.58276 | -0.0060604 | -0.0291658 | 4.78336 | 4.81253 | -0.00656578 | -0.0295807 | 4.4757 | 4.50528 | -0.00230676 | -0.0108085 | 4.67478 | 4.68559 | -0.00469336 | -0.0199851 | 4.23817 | 4.25815 | -0.00399154 | -0.018038 | 4.50101 | 4.51905 | -0.00571283 | -0.0264676 | 4.60654 | 4.633 | -0.00165505 | -0.00780041 | 4.7053 | 4.7131 | -0.00583592 | -0.0196215 | 3.34258 | 3.3622 | 34.57 | 34.57 | 3.6213 | 18156.4 | 360.246 | 0.0108685 | -0.006077415 | 0.005054996
529 | 0.0108865 | 0.366351 | 34.0183 | 33.6519 | -0.00584813 | -0.0292804 | 4.97751 | 5.00679 | -0.00658135 | -0.0335968 | 5.07125 | 5.10485 | -0.00500695 | -0.0265575 | 5.27756 | 5.30412 | -0.00624659 | -0.0286267 | 4.55414 | 4.58276 | -0.0060992 | -0.0293526 | 4.78317 | 4.81253 | -0.00664543 | -0.0299395 | 4.47534 | 4.50528 | -0.00243413 | -0.0114054 | 4.67419 | 4.68559 | -0.00475858 | -0.0202628 | 4.23789 | 4.25815 | -0.00408999 | -0.0184828 | 4.50056 | 4.51905 | -0.00577888 | -0.0267736 | 4.60623 | 4.633 | -0.00173018 | -0.00815449 | 4.70495 | 4.7131 | -0.00586039 | -0.0197038 | 3.3425 | 3.3622 | 34.944 | 34.944 | 3.6274 | 18187 | 360.8532 | 0.0108865 | -0.006071275 | 0.005089983
530 | 0.0109197 | 0.367468 | 34.0194 | 33.6519 | -0.00588643 | -0.0294721 | 4.97732 | 5.00679 | -0.00665995 | -0.0339981 | 5.07085 | 5.10485 | -0.00505332 | -0.0268034 | 5.27732 | 5.30412 | -0.00629764 | -0.0288606 | 4.5539 | 4.58276 | -0.00615372 | -0.0296149 | 4.78291 | 4.81253 | -0.00662524 | -0.0298486 | 4.47543 | 4.50528 | -0.00242725 | -0.0113731 | 4.67422 | 4.68559 | -0.00477133 | -0.0203171 | 4.23784 | 4.25815 | -0.00412623 | -0.0186466 | 4.5004 | 4.51905 | -0.00583543 | -0.0270356 | 4.60597 | 4.633 | -0.00170186 | -0.00802105 | 4.70508 | 4.7131 | -0.00580744 | -0.0195258 | 3.34268 | 3.3622 | 35.07 | 35.07 | 3.6338 | 18219.3 | 361.494 | 0.0109197 | -0.006112717 | 0.005112153
531 | 0.010897 | 0.366705 | 34.0187 | 33.6519 | -0.00595663 | -0.0298236 | 4.97697 | 5.00679 | -0.00668519 | -0.0341269 | 5.07072 | 5.10485 | -0.00513826 | -0.027254 | 5.27687 | 5.30412 | -0.00640065 | -0.0293327 | 4.55343 | 4.58276 | -0.0061779 | -0.0297313 | 4.7828 | 4.81253 | -0.00668015 | -0.0300959 | 4.47519 | 4.50528 | -0.00248712 | -0.0116536 | 4.67394 | 4.68559 | -0.00483854 | -0.0206033 | 4.23755 | 4.25815 | -0.00419315 | -0.0189491 | 4.5001 | 4.51905 | -0.00585043 | -0.0271051 | 4.6059 | 4.633 | -0.00175982 | -0.00829422 | 4.70481 | 4.7131 | -0.00589749 | -0.0198286 | 3.34237 | 3.3622 | 35.444 | 35.444 | 3.6454 | 18277.5 | 362.6488 | 0.010897 | -0.00617313 | 0.005172111
532 | 0.0109238 | 0.367607 | 34.0196 | 33.6519 | -0.00589811 | -0.0295307 | 4.97726 | 5.00679 | -0.00661107 | -0.0337485 | 5.0711 | 5.10485 | -0.00504921 | -0.0267816 | 5.27734 | 5.30412 | -0.00630853 | -0.0289105 | 4.55385 | 4.58276 | -0.0061358 | -0.0295287 | 4.783 | 4.81253 | -0.00666303 | -0.0300188 | 4.47526 | 4.50528 | -0.00243143 | -0.0113927 | 4.6742 | 4.68559 | -0.00475016 | -0.0202269 | 4.23793 | 4.25815 | -0.00411994 | -0.0186182 | 4.50043 | 4.51905 | -0.00579253 | -0.0268368 | 4.60617 | 4.633 | -0.00171967 | -0.00810497 | 4.705 | 4.7131 | -0.00566616 | -0.0190508 | 3.34315 | 3.3622 | 35.629 | 35.629 | 3.6425 | 18263 | 362.3611 | 0.0109238 | -0.006110958 | 0.00509547
533 | 0.010931 | 0.367851 | 34.0198 | 33.6519 | -0.00587786 | -0.0294293 | 4.97737 | 5.00679 | -0.00662574 | -0.0338234 | 5.07103 | 5.10485 | -0.00506002 | -0.026839 | 5.27728 | 5.30412 | -0.00632414 | -0.0289821 | 4.55378 | 4.58276 | -0.00616703 | -0.029679 | 4.78285 | 4.81253 | -0.00667872 | -0.0300895 | 4.47519 | 4.50528 | -0.00246666 | -0.0115578 | 4.67403 | 4.68559 | -0.00482596 | -0.0205497 | 4.23761 | 4.25815 | -0.00408727 | -0.0184705 | 4.50058 | 4.51905 | -0.00583465 | -0.027032 | 4.60597 | 4.633 | -0.00170883 | -0.0080539 | 4.70505 | 4.7131 | -0.00588463 | -0.0197853 | 3.34242 | 3.3622 | 35.757 | 35.757 | 3.6451 | 18275.9 | 362.6171 | 0.010931 | -0.006122252 | 0.005128459
534 | 0.0109753 | 0.369339 | 34.0213 | 33.6519 | -0.00590784 | -0.0295793 | 4.97722 | 5.00679 | -0.00663153 | -0.033853 | 5.071 | 5.10485 | -0.00505537 | -0.0268143 | 5.27731 | 5.30412 | -0.00631295 | -0.0289307 | 4.55383 | 4.58276 | -0.00614846 | -0.0295896 | 4.78294 | 4.81253 | -0.00654986 | -0.029509 | 4.47577 | 4.50528 | -0.00239642 | -0.0112287 | 4.67436 | 4.68559 | -0.00476395 | -0.0202856 | 4.23787 | 4.25815 | -0.00408561 | -0.0184631 | 4.50058 | 4.51905 | -0.00577061 | -0.0267352 | 4.60627 | 4.633 | -0.00172427 | -0.00812665 | 4.70497 | 4.7131 | -0.00587532 | -0.019754 | 3.34245 | 3.3622 | 35.88 | 35.88 | 3.6483 | 18292 | 362.9365 | 0.0109753 | -0.006101002 | 0.005101849
535 | 0.0109804 | 0.369512 | 34.0215 | 33.6519 | -0.00589314 | -0.0295057 | 4.97729 | 5.00679 | -0.00666453 | -0.0340214 | 5.07083 | 5.10485 | -0.00505796 | -0.026828 | 5.27729 | 5.30412 | -0.00631744 | -0.0289513 | 4.55381 | 4.58276 | -0.00617728 | -0.0297283 | 4.7828 | 4.81253 | -0.00669218 | -0.0301502 | 4.47513 | 4.50528 | -0.00247428 | -0.0115934 | 4.674 | 4.68559 | -0.00482547 | -0.0205476 | 4.23761 | 4.25815 | -0.00410302 | -0.0185417 | 4.5005 | 4.51905 | -0.00580659 | -0.026902 | 4.6061 | 4.633 | -0.00172081 | -0.00811033 | 4.70499 | 4.7131 | -0.00592304 | -0.0199145 | 3.34229 | 3.3622 | 36.253 | 36.253 | 3.6541 | 18321.1 | 363.5139 | 0.0109804 | -0.006133755 | 0.005137978
536 | 0.0109623 | 0.368902 | 34.0208 | 33.6519 | -0.005981 | -0.0299457 | 4.97685 | 5.00679 | -0.00675498 | -0.0344832 | 5.07037 | 5.10485 | -0.00511426 | -0.0271267 | 5.277 | 5.30412 | -0.00636006 | -0.0291467 | 4.55362 | 4.58276 | -0.00627673 | -0.0302069 | 4.78232 | 4.81253 | -0.00675687 | -0.0304416 | 4.47484 | 4.50528 | -0.0025484 | -0.0119408 | 4.67365 | 4.68559 | -0.00487843 | -0.0207731 | 4.23738 | 4.25815 | -0.00416982 | -0.0188436 | 4.5002 | 4.51905 | -0.00584842 | -0.0270958 | 4.60591 | 4.633 | -0.00179168 | -0.00844436 | 4.70466 | 4.7131 | -0.00598396 | -0.0201193 | 3.34208 | 3.3622 | 36.503 | 36.503 | 3.6654 | 18377.6 | 364.6349 | 0.0109623 | -0.006207317 | 0.005205384
537 | 0.01102 | 0.370845 | 34.0228 | 33.6519 | -0.00592754 | -0.029678 | 4.97712 | 5.00679 | -0.00662837 | -0.0338368 | 5.07101 | 5.10485 | -0.00509748 | -0.0270377 | 5.27708 | 5.30412 | -0.00632886 | -0.0290037 | 4.55376 | 4.58276 | -0.00621796 | -0.0299241 | 4.7826 | 4.81253 | -0.00669198 | -0.0301493 | 4.47513 | 4.50528 | -0.00244685 | -0.011465 | 4.67413 | 4.68559 | -0.00481417 | -0.0204995 | 4.23766 | 4.25815 | -0.0041224 | -0.0186293 | 4.50042 | 4.51905 | -0.00582233 | -0.0269749 | 4.60603 | 4.633 | -0.00172949 | -0.00815124 | 4.70495 | 4.7131 | -0.00593915 | -0.0199686 | 3.34223 | 3.3622 | 37.066 | 37.066 | 3.6799 | 18450.3 | 366.0774 | 0.01102 | -0.006148698 | 0.005147215
538 | 0.0110791 | 0.372834 | 34.0248 | 33.6519 | -0.00593219 | -0.0297012 | 4.97709 | 5.00679 | -0.00667358 | -0.0340676 | 5.07078 | 5.10485 | -0.00508838 | -0.0269894 | 5.27713 | 5.30412 | -0.00640384 | -0.0293473 | 4.55342 | 4.58276 | -0.00621339 | -0.0299021 | 4.78263 | 4.81253 | -0.00669996 | -0.0301852 | 4.4751 | 4.50528 | -0.00248285 | -0.0116336 | 4.67396 | 4.68559 | -0.00483902 | -0.0206053 | 4.23755 | 4.25815 | -0.00418176 | -0.0188976 | 4.50015 | 4.51905 | -0.00589009 | -0.0272888 | 4.60572 | 4.633 | -0.00173545 | -0.00817935 | 4.70492 | 4.7131 | -0.00600634 | -0.0201945 | 3.34201 | 3.3622 | 37.377 | 37.378 | 3.6889 | 18495.5 | 366.9742 | 0.0110791 | -0.006168557 | 0.005178904
539 | 0.0110876 | 0.373121 | 34.0251 | 33.6519 | -0.00598885 | -0.0299849 | 4.97681 | 5.00679 | -0.00668532 | -0.0341275 | 5.07072 | 5.10485 | -0.00508025 | -0.0269463 | 5.27718 | 5.30412 | -0.00634685 | -0.0290861 | 4.55368 | 4.58276 | -0.00620535 | -0.0298634 | 4.78266 | 4.81253 | -0.00672715 | -0.0303077 | 4.47497 | 4.50528 | -0.00251499 | -0.0117842 | 4.67381 | 4.68559 | -0.00489763 | -0.0208549 | 4.2373 | 4.25815 | -0.00421521 | -0.0190487 | 4.5 | 4.51905 | -0.00590296 | -0.0273484 | 4.60566 | 4.633 | -0.00177979 | -0.00838832 | 4.70471 | 4.7131 | -0.00603685 | -0.0202971 | 3.34191 | 3.3622 | 37.63 | 37.63 | 3.6922 | 18511.7 | 367.2956 | 0.0110876 | -0.006172295 | 0.005198433
540 | 0.0110866 | 0.373087 | 34.025 | 33.6519 | -0.00590585 | -0.0295694 | 4.97723 | 5.00679 | -0.00662554 | -0.0338224 | 5.07103 | 5.10485 | -0.00508101 | -0.0269503 | 5.27717 | 5.30412 | -0.00632662 | -0.0289934 | 4.55377 | 4.58276 | -0.00621459 | -0.0299079 | 4.78262 | 4.81253 | -0.00669699 | -0.0301718 | 4.47511 | 4.50528 | -0.00245026 | -0.0114809 | 4.67411 | 4.68559 | -0.00483064 | -0.0205696 | 4.23759 | 4.25815 | -0.00416138 | -0.0188055 | 4.50024 | 4.51905 | -0.0058652 | -0.0271735 | 4.60583 | 4.633 | -0.0017056 | -0.00803867 | 4.70506 | 4.7131 | -0.00600586 | -0.0201929 | 3.34201 | 3.3622 | 37.815 | 37.815 | 3.6992 | 18547.2 | 368 | 0.0110866 | -0.006141767 | 0.005155795
541 | 0.0111123 | 0.37395 | 34.0259 | 33.6519 | -0.00586639 | -0.0293718 | 4.97742 | 5.00679 | -0.00656853 | -0.0335313 | 5.07132 | 5.10485 | -0.00496934 | -0.026358 | 5.27776 | 5.30412 | -0.00632005 | -0.0289633 | 4.5538 | 4.58276 | -0.00617946 | -0.0297388 | 4.78279 | 4.81253 | -0.0066479 | -0.0299507 | 4.47533 | 4.50528 | -0.00242557 | -0.0113652 | 4.67423 | 4.68559 | -0.00478305 | -0.020367 | 4.23779 | 4.25815 | -0.00410897 | -0.0185686 | 4.50048 | 4.51905 | -0.00586232 | -0.0271602 | 4.60584 | 4.633 | -0.00172057 | -0.00810924 | 4.70499 | 4.7131 | -0.00600481 | -0.0201894 | 3.34201 | 3.3622 | 38.251 | 38.251 | 3.7041 | 18571.4 | 368.4802 | 0.0111123 | -0.006091945 | 0.005121413
542 | 0.0111277 | 0.374468 | 34.0264 | 33.6519 | -0.00596043 | -0.0298427 | 4.97695 | 5.00679 | -0.00667945 | -0.0340976 | 5.07075 | 5.10485 | -0.00512523 | -0.0271849 | 5.27694 | 5.30412 | -0.00643208 | -0.0294767 | 4.55329 | 4.58276 | -0.0062325 | -0.0299941 | 4.78253 | 4.81253 | -0.00672951 | -0.0303184 | 4.47496 | 4.50528 | -0.00252314 | -0.0118224 | 4.67377 | 4.68559 | -0.00489416 | -0.0208401 | 4.23731 | 4.25815 | -0.00418434 | -0.0189092 | 4.50014 | 4.51905 | -0.00590864 | -0.0273748 | 4.60563 | 4.633 | -0.00176018 | -0.00829593 | 4.7048 | 4.7131 | -0.00595858 | -0.020034 | 3.34217 | 3.3622 | 38.441 | 38.441 | 3.7147 | 18624.7 | 369.5377 | 0.0111277 | -0.0061932 | 0.00519902
543 | 0.011136 | 0.374749 | 34.0267 | 33.6519 | -0.00593343 | -0.0297075 | 4.97709 | 5.00679 | -0.00669756 | -0.03419 | 5.07066 | 5.10485 | -0.00511137 | -0.0271113 | 5.27701 | 5.30412 | -0.00643341 | -0.0294828 | 4.55328 | 4.58276 | -0.00622514 | -0.0299587 | 4.78257 | 4.81253 | -0.0066923 | -0.0301507 | 4.47513 | 4.50528 | -0.00242893 | -0.011381 | 4.67421 | 4.68559 | -0.00482386 | -0.0205407 | 4.23761 | 4.25815 | -0.00407016 | -0.0183933 | 4.50065 | 4.51905 | -0.0058037 | -0.0268886 | 4.60612 | 4.633 | -0.00167749 | -0.00790616 | 4.70519 | 4.7131 | -0.00598174 | -0.0201118 | 3.34209 | 3.3622 | 38.751 | 38.751 | 3.7208 | 18655.4 | 370.1468 | 0.011136 | -0.006182202 | 0.005156591
544 | 0.0111274 | 0.374458 | 34.0264 | 33.6519 | -0.00596153 | -0.0298482 | 4.97695 | 5.00679 | -0.00666591 | -0.0340285 | 5.07082 | 5.10485 | -0.00503174 | -0.0266889 | 5.27743 | 5.30412 | -0.0063644 | -0.0291665 | 4.5536 | 4.58276 | -0.0061715 | -0.0297005 | 4.78283 | 4.81253 | -0.00670966 | -0.0302289 | 4.47505 | 4.50528 | -0.00246898 | -0.0115686 | 4.67402 | 4.68559 | -0.0048233 | -0.0205383 | 4.23762 | 4.25815 | -0.00408436 | -0.0184574 | 4.50059 | 4.51905 | -0.00585425 | -0.0271228 | 4.60588 | 4.633 | -0.00170939 | -0.00805653 | 4.70504 | 4.7131 | -0.00605378 | -0.020354 | 3.34185 | 3.3622 | 38.874 | 38.874 | 3.7273 | 18687.7 | 370.7877 | 0.0111274 | -0.00615079 | 0.005158233
545 | 0.011185 | 0.376395 | 34.0283 | 33.6519 | -0.00604565 | -0.0302693 | 4.97653 | 5.00679 | -0.0067501 | -0.0344582 | 5.07039 | 5.10485 | -0.00523002 | -0.0277407 | 5.27638 | 5.30412 | -0.00647685 | -0.0296819 | 4.55308 | 4.58276 | -0.00636468 | -0.0306302 | 4.7819 | 4.81253 | -0.00686172 | -0.030914 | 4.47437 | 4.50528 | -0.00256903 | -0.0120374 | 4.67356 | 4.68559 | -0.00496563 | -0.0211444 | 4.23701 | 4.25815 | -0.00419031 | -0.0189362 | 4.50011 | 4.51905 | -0.0058904 | -0.0272902 | 4.60571 | 4.633 | -0.0016932 | -0.0079802 | 4.70512 | 4.7131 | -0.00596804 | -0.0200658 | 3.34214 | 3.3622 | 39.187 | 39.187 | 3.7318 | 18710.3 | 371.2361 | 0.011185 | -0.00628817 | 0.005250469
546 | 0.0111837 | 0.376352 | 34.0283 | 33.6519 | -0.00606197 | -0.030351 | 4.97644 | 5.00679 | -0.00670288 | -0.0342172 | 5.07063 | 5.10485 | -0.00506778 | -0.0268801 | 5.27724 | 5.30412 | -0.00631468 | -0.0289387 | 4.55383 | 4.58276 | -0.00620418 | -0.0298578 | 4.78267 | 4.81253 | -0.00679364 | -0.0306073 | 4.47467 | 4.50528 | -0.00257797 | -0.0120793 | 4.67351 | 4.68559 | -0.0049832 | -0.0212192 | 4.23694 | 4.25815 | -0.00422057 | -0.0190729 | 4.49997 | 4.51905 | -0.00596026 | -0.0276139 | 4.60539 | 4.633 | -0.00177532 | -0.00836724 | 4.70473 | 4.7131 | -0.0061204 | -0.020578 | 3.34162 | 3.3622 | 39.498 | 39.499 | 3.7418 | 18760.4 | 372.2302 | 0.0111837 | -0.006190855 | 0.005231904
547 | 0.0111711 | 0.37593 | 34.0279 | 33.6519 | -0.00599614 | -0.0300214 | 4.97677 | 5.00679 | -0.00669852 | -0.034195 | 5.07065 | 5.10485 | -0.00513156 | -0.0272184 | 5.2769 | 5.30412 | -0.00645946 | -0.0296022 | 4.55316 | 4.58276 | -0.00627728 | -0.0302096 | 4.78232 | 4.81253 | -0.00678186 | -0.0305542 | 4.47473 | 4.50528 | -0.00250668 | -0.0117453 | 4.67385 | 4.68559 | -0.00494253 | -0.0210461 | 4.23711 | 4.25815 | -0.00417471 | -0.0188657 | 4.50018 | 4.51905 | -0.0059089 | -0.0273759 | 4.60563 | 4.633 | -0.00177702 | -0.00837529 | 4.70473 | 4.7131 | -0.00603268 | -0.0202831 | 3.34192 | 3.3622 | 39.748 | 39.748 | 3.7469 | 18786.2 | 372.7421 | 0.0111711 | -0.006224137 | 0.005223945
548 | 0.0111886 | 0.376519 | 34.0285 | 33.6519 | -0.00595693 | -0.0298251 | 4.97697 | 5.00679 | -0.00675467 | -0.0344816 | 5.07037 | 5.10485 | -0.00513865 | -0.027256 | 5.27687 | 5.30412 | -0.00643505 | -0.0294903 | 4.55327 | 4.58276 | -0.00630245 | -0.0303307 | 4.7822 | 4.81253 | -0.00682149 | -0.0307327 | 4.47455 | 4.50528 | -0.00253638 | -0.0118844 | 4.67371 | 4.68559 | -0.00491442 | -0.0209264 | 4.23723 | 4.25815 | -0.00416241 | -0.0188101 | 4.50024 | 4.51905 | -0.0059523 | -0.027577 | 4.60543 | 4.633 | -0.00174097 | -0.00820537 | 4.7049 | 4.7131 | -0.00608315 | -0.0204528 | 3.34175 | 3.3622 | 40 | 40 | 3.7563 | 18833.1 | 373.6726 | 0.0111886 | -0.006234873 | 0.005233239
549 | 0.0112583 | 0.378863 | 34.0308 | 33.6519 | -0.00597569 | -0.0299191 | 4.97688 | 5.00679 | -0.00672005 | -0.0343048 | 5.07054 | 5.10485 | -0.00515439 | -0.0273395 | 5.27678 | 5.30412 | -0.00642025 | -0.0294225 | 4.55334 | 4.58276 | -0.00633285 | -0.030477 | 4.78205 | 4.81253 | -0.00680606 | -0.0306632 | 4.47462 | 4.50528 | -0.00253561 | -0.0118808 | 4.67371 | 4.68559 | -0.00491141 | -0.0209136 | 4.23724 | 4.25815 | -0.00426825 | -0.0192884 | 4.49976 | 4.51905 | -0.00596654 | -0.027643 | 4.60536 | 4.633 | -0.00179544 | -0.0084621 | 4.70464 | 4.7131 | -0.0060308 | -0.0202768 | 3.34193 | 3.3622 | 40.186 | 40.186 | 3.7608 | 18855.7 | 374.121 | 0.0112583 | -0.006234882 | 0.005243112
550 | 0.0112864 | 0.379809 | 34.0318 | 33.6519 | -0.00602906 | -0.0301863 | 4.97661 | 5.00679 | -0.00677593 | -0.0345901 | 5.07026 | 5.10485 | -0.00516098 | -0.0273745 | 5.27675 | 5.30412 | -0.00644239 | -0.029524 | 4.55324 | 4.58276 | -0.00629832 | -0.0303109 | 4.78222 | 4.81253 | -0.0067845 | -0.0305661 | 4.47472 | 4.50528 | -0.00252806 | -0.0118455 | 4.67375 | 4.68559 | -0.00493306 | -0.0210057 | 4.23715 | 4.25815 | -0.00418893 | -0.01893 | 4.50012 | 4.51905 | -0.0059496 | -0.0275645 | 4.60544 | 4.633 | -0.00175641 | -0.00827814 | 4.70482 | 4.7131 | -0.00605454 | -0.0203566 | 3.34185 | 3.3622 | 40.559 | 40.559 | 3.7698 | 18900.9 | 375.0179 | 0.0112864 | -0.00624853 | 0.005241815
551 | 0.0113002 | 0.380275 | 34.0322 | 33.6519 | -0.00602716 | -0.0301767 | 4.97662 | 5.00679 | -0.00676015 | -0.0345095 | 5.07034 | 5.10485 | -0.00513702 | -0.0272474 | 5.27687 | 5.30412 | -0.00643516 | -0.0294908 | 4.55327 | 4.58276 | -0.00631012 | -0.0303676 | 4.78216 | 4.81253 | -0.00670461 | -0.0302061 | 4.47508 | 4.50528 | -0.00250239 | -0.0117252 | 4.67387 | 4.68559 | -0.00488293 | -0.0207923 | 4.23736 | 4.25815 | -0.00413939 | -0.0187061 | 4.50034 | 4.51905 | -0.00585919 | -0.0271456 | 4.60586 | 4.633 | -0.00166683 | -0.00785595 | 4.70524 | 4.7131 | -0.0059268 | -0.0199271 | 3.34228 | 3.3622 | 40.936 | 40.936 | 3.7779 | 18941.3 | 375.8194 | 0.0113002 | -0.006229037 | 0.005195979
552 | 0.0113203 | 0.380949 | 34.0329 | 33.6519 | -0.00594778 | -0.0297793 | 4.97702 | 5.00679 | -0.00674805 | -0.0344478 | 5.0704 | 5.10485 | -0.00516278 | -0.027384 | 5.27674 | 5.30412 | -0.00647292 | -0.0296639 | 4.5531 | 4.58276 | -0.00632828 | -0.030455 | 4.78207 | 4.81253 | -0.00680234 | -0.0306464 | 4.47463 | 4.50528 | -0.00252086 | -0.0118117 | 4.67378 | 4.68559 | -0.00496603 | -0.0211461 | 4.23701 | 4.25815 | -0.00418801 | -0.0189258 | 4.50012 | 4.51905 | -0.00593088 | -0.0274778 | 4.60553 | 4.633 | -0.00175163 | -0.00825559 | 4.70484 | 4.7131 | -0.00608201 | -0.0204489 | 3.34175 | 3.3622 | 41.059 | 41.06 | 3.7805 | 18954.2 | 376.0754 | 0.0113203 | -0.006243692 | 0.0052417975
553 | 0.0113139 | 0.380735 | 34.0327 | 33.6519 | -0.00596749 | -0.029878 | 4.97692 | 5.00679 | -0.00673044 | -0.0343579 | 5.07049 | 5.10485 | -0.00514278 | -0.0272779 | 5.27684 | 5.30412 | -0.00641247 | -0.0293869 | 4.55338 | 4.58276 | -0.00625796 | -0.0301166 | 4.78241 | 4.81253 | -0.00673799 | -0.0303565 | 4.47492 | 4.50528 | -0.00249178 | -0.0116755 | 4.67392 | 4.68559 | -0.00487915 | -0.0207762 | 4.23738 | 4.25815 | -0.00413653 | -0.0186932 | 4.50035 | 4.51905 | -0.00588801 | -0.0272792 | 4.60573 | 4.633 | -0.00171894 | -0.00810154 | 4.705 | 4.7131 | -0.00599798 | -0.0201664 | 3.34204 | 3.3622 | 41.184 | 41.185 | 3.785 | 18976.8 | 376.5238 | 0.0113139 | -0.006208188 | 0.005196793
554 | 0.0113624 | 0.382367 | 34.0343 | 33.6519 | -0.00593622 | -0.0297215 | 4.97707 | 5.00679 | -0.00673416 | -0.0343769 | 5.07047 | 5.10485 | -0.00514979 | -0.0273151 | 5.27681 | 5.30412 | -0.00644929 | -0.0295556 | 4.55321 | 4.58276 | -0.00626882 | -0.0301689 | 4.78236 | 4.81253 | -0.0067627 | -0.0304679 | 4.47481 | 4.50528 | -0.00247639 | -0.0116034 | 4.67399 | 4.68559 | -0.00495932 | -0.0211175 | 4.23704 | 4.25815 | -0.0041928 | -0.0189474 | 4.5001 | 4.51905 | -0.00594457 | -0.0275412 | 4.60546 | 4.633 | -0.00173862 | -0.00819428 | 4.70491 | 4.7131 | -0.00605722 | -0.0203656 | 3.34184 | 3.3622 | 41.557 | 41.558 | 3.7959 | 19031.7 | 377.6131 | 0.0113624 | -0.00621683 | 0.005222492
555 | 0.0113559 | 0.38215 | 34.0341 | 33.6519 | -0.00595861 | -0.0298335 | 4.97696 | 5.00679 | -0.00678729 | -0.0346481 | 5.0702 | 5.10485 | -0.00517518 | -0.0274498 | 5.27667 | 5.30412 | -0.00649065 | -0.0297451 | 4.55302 | 4.58276 | -0.00635462 | -0.0305818 | 4.78195 | 4.81253 | -0.00680808 | -0.0306723 | 4.47461 | 4.50528 | -0.00253053 | -0.011857 | 4.67374 | 4.68559 | -0.004976 | -0.0211886 | 4.23697 | 4.25815 | -0.00422026 | -0.0190716 | 4.49998 | 4.51905 | -0.00601079 | -0.027848 | 4.60516 | 4.633 | -0.00173941 | -0.00819803 | 4.7049 | 4.7131 | -0.00610475 | -0.0205254 | 3.34168 | 3.3622 | 41.747 | 41.747 | 3.8004 | 19054.3 | 378.0615 | 0.0113559 | -0.006262405 | 0.005263014
556 | 0.0113688 | 0.382581 | 34.0345 | 33.6519 | -0.00609994 | -0.0305412 | 4.97625 | 5.00679 | -0.00689614 | -0.0352038 | 5.06965 | 5.10485 | -0.00531579 | -0.0281956 | 5.27593 | 5.30412 | -0.00660249 | -0.0302577 | 4.55251 | 4.58276 | -0.00641632 | -0.0308787 | 4.78165 | 4.81253 | -0.00689257 | -0.031053 | 4.47423 | 4.50528 | -0.002606 | -0.0122107 | 4.67338 | 4.68559 | -0.00500697 | -0.0213204 | 4.23683 | 4.25815 | -0.00420589 | -0.0190066 | 4.50004 | 4.51905 | -0.00594145 | -0.0275268 | 4.60548 | 4.633 | -0.00169814 | -0.00800349 | 4.7051 | 4.7131 | -0.00604658 | -0.0203298 | 3.34187 | 3.3622 | 42.057 | 42.057 | 3.8027 | 19065.6 | 378.2857 | 0.0113688 | -0.006370542 | 0.00531069
557 | 0.0114331 | 0.384748 | 34.0367 | 33.6519 | -0.00610074 | -0.0305452 | 4.97625 | 5.00679 | -0.00685146 | -0.0349757 | 5.06987 | 5.10485 | -0.00527616 | -0.0279854 | 5.27614 | 5.30412 | -0.00661212 | -0.0303018 | 4.55246 | 4.58276 | -0.00646523 | -0.0311141 | 4.78141 | 4.81253 | -0.00694205 | -0.0312759 | 4.47401 | 4.50528 | -0.00264729 | -0.0124041 | 4.67319 | 4.68559 | -0.00500961 | -0.0213317 | 4.23682 | 4.25815 | -0.00424316 | -0.019175 | 4.49987 | 4.51905 | -0.00592789 | -0.027464 | 4.60554 | 4.633 | -0.00170429 | -0.0080325 | 4.70507 | 4.7131 | -0.00605252 | -0.0203498 | 3.34185 | 3.3622 | 42.498 | 42.498 | 3.8201 | 19152.8 | 380.0159 | 0.0114331 | -0.006374627 | 0.005319377
558 | 0.01143 | 0.384641 | 34.0366 | 33.6519 | -0.00609063 | -0.0304945 | 4.9763 | 5.00679 | -0.00684092 | -0.0349218 | 5.06993 | 5.10485 | -0.00530091 | -0.0281167 | 5.27601 | 5.30412 | -0.00660676 | -0.0302772 | 4.55249 | 4.58276 | -0.00642906 | -0.03094 | 4.78159 | 4.81253 | -0.00693131 | -0.0312275 | 4.47405 | 4.50528 | -0.00265285 | -0.0124302 | 4.67316 | 4.68559 | -0.00505846 | -0.0215397 | 4.23662 | 4.25815 | -0.00433604 | -0.0195947 | 4.49945 | 4.51905 | -0.0060744 | -0.0281427 | 4.60486 | 4.633 | -0.0017933 | -0.00845201 | 4.70465 | 4.7131 | -0.00619321 | -0.0208228 | 3.34138 | 3.3622 | 42.87 | 42.87 | 3.8272 | 19188.4 | 380.7222 | 0.01143 | -0.006366598 | 0.0053589875
559 | 0.0114793 | 0.386299 | 34.0382 | 33.6519 | -0.00598129 | -0.0299471 | 4.97685 | 5.00679 | -0.0067494 | -0.0344547 | 5.07039 | 5.10485 | -0.00513501 | -0.0272367 | 5.27689 | 5.30412 | -0.00649125 | -0.0297479 | 4.55302 | 4.58276 | -0.00635518 | -0.0305845 | 4.78194 | 4.81253 | -0.00685462 | -0.030882 | 4.4744 | 4.50528 | -0.00254388 | -0.0119196 | 4.67367 | 4.68559 | -0.00496734 | -0.0211517 | 4.237 | 4.25815 | -0.00415374 | -0.0187709 | 4.50028 | 4.51905 | -0.0059853 | -0.0277299 | 4.60527 | 4.633 | -0.00175344 | -0.00826412 | 4.70484 | 4.7131 | -0.00610288 | -0.0205191 | 3.34168 | 3.3622 | 43.057 | 43.057 | 3.832 | 19212.6 | 381.2024 | 0.0114793 | -0.006261125 | 0.005256111
560 | 0.0114658 | 0.385847 | 34.0378 | 33.6519 | -0.00590727 | -0.0295765 | 4.97722 | 5.00679 | -0.00660912 | -0.0337386 | 5.07111 | 5.10485 | -0.00495667 | -0.0262908 | 5.27783 | 5.30412 | -0.00628045 | -0.0287818 | 4.55398 | 4.58276 | -0.00612655 | -0.0294842 | 4.78304 | 4.81253 | -0.00664556 | -0.0299401 | 4.47534 | 4.50528 | -0.00230185 | -0.0107855 | 4.67481 | 4.68559 | -0.00474823 | -0.0202187 | 4.23794 | 4.25815 | -0.00409686 | -0.0185139 | 4.50053 | 4.51905 | -0.00589413 | -0.0273075 | 4.6057 | 4.633 | -0.00171096 | -0.00806393 | 4.70504 | 4.7131 | -0.00607474 | -0.0204245 | 3.34178 | 3.3622 | 43.245 | 43.245 | 3.8356 | 19230.4 | 381.5556 | 0.0114658 | -0.006087603 | 0.005112699
561 | 0.0114943 | 0.386806 | 34.0387 | 33.6519 | -0.00608967 | -0.0304897 | 4.97631 | 5.00679 | -0.0068698 | -0.0350693 | 5.06978 | 5.10485 | -0.00523099 | -0.0277458 | 5.27638 | 5.30412 | -0.00655723 | -0.0300502 | 4.55271 | 4.58276 | -0.00635211 | -0.0305697 | 4.78196 | 4.81253 | -0.00686658 | -0.0309359 | 4.47435 | 4.50528 | -0.00254661 | -0.0119324 | 4.67366 | 4.68559 | -0.00492494 | -0.0209712 | 4.23718 | 4.25815 | -0.00418909 | -0.0189307 | 4.50012 | 4.51905 | -0.00594844 | -0.0275592 | 4.60545 | 4.633 | -0.00170531 | -0.0080373 | 4.70506 | 4.7131 | -0.00606735 | -0.0203997 | 3.3418 | 3.3622 | 43.432 | 43.432 | 3.8446 | 19275.6 | 382.4524 | 0.0114943 | -0.00632773 | 0.00527901
562 | 0.0114547 | 0.385472 | 34.0374 | 33.6519 | -0.00616737 | -0.0308788 | 4.97592 | 5.00679 | -0.00698825 | -0.035674 | 5.06918 | 5.10485 | -0.00536952 | -0.0284806 | 5.27564 | 5.30412 | -0.00672332 | -0.0308114 | 4.55195 | 4.58276 | -0.00659265 | -0.0317273 | 4.7808 | 4.81253 | -0.0070958 | -0.0319686 | 4.47331 | 4.50528 | -0.00274506 | -0.0128622 | 4.67273 | 4.68559 | -0.00520459 | -0.0221619 | 4.23599 | 4.25815 | -0.00439643 | -0.0198677 | 4.49918 | 4.51905 | -0.00608923 | -0.0282114 | 4.60479 | 4.633 | -0.00173011 | -0.00815418 | 4.70495 | 4.7131 | -0.0060326 | -0.0202828 | 3.34192 | 3.3622 | 43.681 | 43.681 | 3.8533 | 19319.2 | 383.3175 | 0.0114547 | -0.006489485 | 0.005427911
563 | 0.0115193 | 0.387647 | 34.0396 | 33.6519 | -0.00608879 | -0.0304853 | 4.97631 | 5.00679 | -0.00687676 | -0.0351048 | 5.06975 | 5.10485 | -0.00519914 | -0.0275769 | 5.27655 | 5.30412 | -0.00659778 | -0.0302361 | 4.55253 | 4.58276 | -0.00643173 | -0.0309529 | 4.78157 | 4.81253 | -0.00689712 | -0.0310734 | 4.47421 | 4.50528 | -0.00254746 | -0.0119364 | 4.67366 | 4.68559 | -0.00505661 | -0.0215318 | 4.23662 | 4.25815 | -0.00425867 | -0.0192451 | 4.4998 | 4.51905 | -0.0060959 | -0.0282423 | 4.60476 | 4.633 | -0.00181701 | -0.00856374 | 4.70454 | 4.7131 | -0.00620719 | -0.0208698 | 3.34133 | 3.3622 | 44.119 | 44.12 | 3.8652 | 19379 | 384.504 | 0.0115193 | -0.006348553 | 0.005339513
564 | 0.0115909 | 0.390057 | 34.042 | 33.6519 | -0.00613922 | -0.0307378 | 4.97606 | 5.00679 | -0.0069572 | -0.0355154 | 5.06933 | 5.10485 | -0.00530465 | -0.0281365 | 5.27599 | 5.30412 | -0.00666628 | -0.03055 | 4.55221 | 4.58276 | -0.00646852 | -0.0311299 | 4.7814 | 4.81253 | -0.00690137 | -0.0310926 | 4.47419 | 4.50528 | -0.00261276 | -0.0122423 | 4.67335 | 4.68559 | -0.00497836 | -0.0211986 | 4.23696 | 4.25815 | -0.00423176 | -0.0191235 | 4.49992 | 4.51905 | -0.00603164 | -0.0279446 | 4.60506 | 4.633 | -0.00172526 | -0.00813132 | 4.70497 | 4.7131 | -0.00616477 | -0.0207272 | 3.34148 | 3.3622 | 44.615 | 44.615 | 3.873 | 19417.7 | 385.2718 | 0.0115909 | -0.006406207 | 0.0053484825
565 | 0.0115389 | 0.388306 | 34.0402 | 33.6519 | -0.00617882 | -0.0309361 | 4.97586 | 5.00679 | -0.00696263 | -0.0355432 | 5.06931 | 5.10485 | -0.00537002 | -0.0284833 | 5.27564 | 5.30412 | -0.00668502 | -0.0306359 | 4.55213 | 4.58276 | -0.00651433 | -0.0313504 | 4.78118 | 4.81253 | -0.00696751 | -0.0313906 | 4.47389 | 4.50528 | -0.00266789 | -0.0125006 | 4.67309 | 4.68559 | -0.00510957 | -0.0217574 | 4.2364 | 4.25815 | -0.00433145 | -0.019574 | 4.49947 | 4.51905 | -0.00615688 | -0.0285249 | 4.60448 | 4.633 | -0.00182271 | -0.00859063 | 4.70451 | 4.7131 | -0.00623424 | -0.0209608 | 3.34124 | 3.3622 | 44.865 | 44.865 | 3.8836 | 19471 | 386.3294 | 0.0115389 | -0.006446388 | 0.005416756
566 | 0.011625 | 0.391205 | 34.0431 | 33.6519 | -0.00613338 | -0.0307086 | 4.97609 | 5.00679 | -0.00692186 | -0.0353351 | 5.06951 | 5.10485 | -0.005271 | -0.027958 | 5.27616 | 5.30412 | -0.00659003 | -0.0302006 | 4.55256 | 4.58276 | -0.00639297 | -0.0307663 | 4.78176 | 4.81253 | -0.00691044 | -0.0311335 | 4.47415 | 4.50528 | -0.00259104 | -0.0121406 | 4.67345 | 4.68559 | -0.00497711 | -0.0211933 | 4.23696 | 4.25815 | -0.00418931 | -0.0189317 | 4.50011 | 4.51905 | -0.0060563 | -0.0280589 | 4.60495 | 4.633 | -0.00168327 | -0.0079334 | 4.70517 | 4.7131 | -0.00607924 | -0.0204396 | 3.34176 | 3.3622 | 45.179 | 45.179 | 3.8836 | 19471 | 386.3294 | 0.011625 | -0.006369947 | 0.005316329
567 | 0.0116701 | 0.392722 | 34.0447 | 33.6519 | -0.00619896 | -0.0310369 | 4.97576 | 5.00679 | -0.00693314 | -0.0353926 | 5.06946 | 5.10485 | -0.00531539 | -0.0281935 | 5.27593 | 5.30412 | -0.00667574 | -0.0305934 | 4.55217 | 4.58276 | -0.00647767 | -0.031174 | 4.78135 | 4.81253 | -0.00692659 | -0.0312063 | 4.47407 | 4.50528 | -0.00259815 | -0.0121739 | 4.67342 | 4.68559 | -0.00506918 | -0.0215853 | 4.23657 | 4.25815 | -0.004325 | -0.0195449 | 4.4995 | 4.51905 | -0.00607149 | -0.0281292 | 4.60488 | 4.633 | -0.0017454 | -0.00822623 | 4.70487 | 4.7131 | -0.00617179 | -0.0207508 | 3.34145 | 3.3622 | 45.426 | 45.426 | 3.8997 | 19551.8 | 387.9325 | 0.0116701 | -0.006421248 | 0.005375708
568 | 0.0116269 | 0.391269 | 34.0432 | 33.6519 | -0.00619165 | -0.0310003 | 4.97579 | 5.00679 | -0.00695966 | -0.035528 | 5.06932 | 5.10485 | -0.00531335 | -0.0281827 | 5.27594 | 5.30412 | -0.00665242 | -0.0304865 | 4.55228 | 4.58276 | -0.00644633 | -0.0310231 | 4.7815 | 4.81253 | -0.00691255 | -0.031143 | 4.47414 | 4.50528 | -0.00258138 | -0.0120953 | 4.6735 | 4.68559 | -0.0050137 | -0.0213491 | 4.23681 | 4.25815 | -0.00418232 | -0.0189001 | 4.50015 | 4.51905 | -0.00604812 | -0.028021 | 4.60498 | 4.633 | -0.0017111 | -0.00806459 | 4.70504 | 4.7131 | -0.00612266 | -0.0205856 | 3.34162 | 3.3622 | 45.676 | 45.676 | 3.8971 | 19538.8 | 387.6746 | 0.0116269 | -0.00641266 | 0.005344603
569 | 0.0116723 | 0.392797 | 34.0447 | 33.6519 | -0.00619045 | -0.0309943 | 4.9758 | 5.00679 | -0.00694229 | -0.0354393 | 5.06941 | 5.10485 | -0.00521467 | -0.0276592 | 5.27646 | 5.30412 | -0.00662376 | -0.0303551 | 4.55241 | 4.58276 | -0.00644697 | -0.0310262 | 4.7815 | 4.81253 | -0.00692294 | -0.0311898 | 4.47409 | 4.50528 | -0.00252161 | -0.0118152 | 4.67378 | 4.68559 | -0.00500228 | -0.0213005 | 4.23685 | 4.25815 | -0.00422157 | -0.0190775 | 4.49997 | 4.51905 | -0.00608166 | -0.0281763 | 4.60483 | 4.633 | -0.00166743 | -0.00785875 | 4.70524 | 4.7131 | -0.0060385 | -0.0203027 | 3.3419 | 3.3622 | 45.864 | 45.864 | 3.9029 | 19567.9 | 388.252 | 0.0116723 | -0.00639018 | 0.005322844
570 | 0.0116579 | 0.392311 | 34.0443 | 33.6519 | -0.00619259 | -0.031005 | 4.97579 | 5.00679 | -0.0069574 | -0.0355165 | 5.06933 | 5.10485 | -0.00527961 | -0.0280037 | 5.27612 | 5.30412 | -0.00662575 | -0.0303643 | 4.5524 | 4.58276 | -0.0064448 | -0.0310158 | 4.78151 | 4.81253 | -0.00695787 | -0.0313472 | 4.47393 | 4.50528 | -0.00257295 | -0.0120558 | 4.67354 | 4.68559 | -0.00506911 | -0.021585 | 4.23657 | 4.25815 | -0.00425535 | -0.0192301 | 4.49982 | 4.51905 | -0.00609511 | -0.0282387 | 4.60477 | 4.633 | -0.00169641 | -0.00799537 | 4.7051 | 4.7131 | -0.00615416 | -0.0206915 | 3.34151 | 3.3622 | 46.05 | 46.05 | 3.9107 | 19606.7 | 389.0218 | 0.0116579 | -0.00640967 | 0.005358426
571 | 0.0116919 | 0.393456 | 34.0454 | 33.6519 | -0.00614935 | -0.0307885 | 4.97601 | 5.00679 | -0.00694558 | -0.0354561 | 5.06939 | 5.10485 | -0.00529693 | -0.0280955 | 5.27603 | 5.30412 | -0.00668558 | -0.0306385 | 4.55213 | 4.58276 | -0.00645099 | -0.0310456 | 4.78148 | 4.81253 | -0.00687749 | -0.030985 | 4.4743 | 4.50528 | -0.00242812 | -0.0113772 | 4.67422 | 4.68559 | -0.00500259 | -0.0213018 | 4.23685 | 4.25815 | -0.00427025 | -0.0192975 | 4.49975 | 4.51905 | -0.006107 | -0.0282938 | 4.60471 | 4.633 | -0.00174769 | -0.00823702 | 4.70486 | 4.7131 | -0.00615061 | -0.0206796 | 3.34152 | 3.3622 | 46.488 | 46.488 | 3.9252 | 19679.4 | 390.4643 | 0.0116919 | -0.006400987 | 0.005342682
572 | 0.0116931 | 0.393497 | 34.0454 | 33.6519 | -0.00618792 | -0.0309816 | 4.97581 | 5.00679 | -0.00699264 | -0.0356964 | 5.06915 | 5.10485 | -0.00528206 | -0.0280167 | 5.27611 | 5.30412 | -0.00663169 | -0.0303915 | 4.55237 | 4.58276 | -0.00644557 | -0.0310195 | 4.78151 | 4.81253 | -0.00692811 | -0.0312131 | 4.47407 | 4.50528 | -0.00247788 | -0.0116104 | 4.67398 | 4.68559 | -0.00500802 | -0.0213249 | 4.23683 | 4.25815 | -0.00425824 | -0.0192432 | 4.4998 | 4.51905 | -0.00608974 | -0.0282138 | 4.60479 | 4.633 | -0.0017463 | -0.0082305 | 4.70487 | 4.7131 | -0.00618709 | -0.0208023 | 3.3414 | 3.3622 | 46.614 | 46.614 | 3.9294 | 19700.3 | 390.879 | 0.0116931 | -0.006411332 | 0.005352938
573 | 0.011724 | 0.394535 | 34.0465 | 33.6519 | -0.00615163 | -0.0307999 | 4.976 | 5.00679 | -0.00693825 | -0.0354187 | 5.06943 | 5.10485 | -0.00523041 | -0.0277427 | 5.27638 | 5.30412 | -0.00665018 | -0.0304762 | 4.55229 | 4.58276 | -0.00642052 | -0.0308989 | 4.78163 | 4.81253 | -0.00685717 | -0.0308935 | 4.47439 | 4.50528 | -0.00242383 | -0.0113571 | 4.67424 | 4.68559 | -0.00493576 | -0.0210172 | 4.23714 | 4.25815 | -0.00422112 | -0.0190754 | 4.49997 | 4.51905 | -0.00612397 | -0.0283724 | 4.60463 | 4.633 | -0.00176267 | -0.00830766 | 4.70479 | 4.7131 | -0.00619758 | -0.0208375 | 3.34137 | 3.3622 | 46.986 | 46.986 | 3.9377 | 19742.3 | 391.7123 | 0.011724 | -0.006374693 | 0.005326091
574 | 0.0117384 | 0.395018 | 34.047 | 33.6519 | -0.00620821 | -0.0310833 | 4.97571 | 5.00679 | -0.00703087 | -0.0358915 | 5.06896 | 5.10485 | -0.00529386 | -0.0280793 | 5.27604 | 5.30412 | -0.00670101 | -0.0307092 | 4.55206 | 4.58276 | -0.00645558 | -0.0310677 | 4.78146 | 4.81253 | -0.00691484 | -0.0311533 | 4.47413 | 4.50528 | -0.00246723 | -0.0115605 | 4.67403 | 4.68559 | -0.00499144 | -0.0212543 | 4.2369 | 4.25815 | -0.00424579 | -0.0191869 | 4.49986 | 4.51905 | -0.00611199 | -0.0283169 | 4.60469 | 4.633 | -0.00166744 | -0.00785881 | 4.70524 | 4.7131 | -0.00609659 | -0.020498 | 3.3417 | 3.3622 | 47.238 | 47.238 | 3.9452 | 19779.5 | 392.4504 | 0.0117384 | -0.006434062 | 0.0053487375
575 | 0.01176 | 0.395748 | 34.0477 | 33.6519 | -0.00611946 | -0.0306389 | 4.97616 | 5.00679 | -0.00693464 | -0.0354003 | 5.06945 | 5.10485 | -0.00523258 | -0.0277542 | 5.27637 | 5.30412 | -0.00662351 | -0.030354 | 4.55241 | 4.58276 | -0.00637825 | -0.0306955 | 4.78183 | 4.81253 | -0.00687966 | -0.0309948 | 4.47429 | 4.50528 | -0.00240424 | -0.0112653 | 4.67433 | 4.68559 | -0.00500762 | -0.0213232 | 4.23683 | 4.25815 | -0.00421761 | -0.0190596 | 4.49999 | 4.51905 | -0.00613234 | -0.0284112 | 4.60459 | 4.633 | -0.00172435 | -0.00812704 | 4.70497 | 4.7131 | -0.00615088 | -0.0206805 | 3.34152 | 3.3622 | 47.55 | 47.55 | 3.9519 | 19813.4 | 393.123 | 0.01176 | -0.00636135 | 0.005317095
576 | 0.0117822 | 0.396495 | 34.0484 | 33.6519 | -0.00618035 | -0.0309437 | 4.97585 | 5.00679 | -0.00697165 | -0.0355892 | 5.06926 | 5.10485 | -0.00523028 | -0.027742 | 5.27638 | 5.30412 | -0.00666102 | -0.0305259 | 4.55224 | 4.58276 | -0.00642119 | -0.0309021 | 4.78163 | 4.81253 | -0.00692153 | -0.0311834 | 4.4741 | 4.50528 | -0.00238276 | -0.0111647 | 4.67443 | 4.68559 | -0.00498305 | -0.0212186 | 4.23694 | 4.25815 | -0.00420044 | -0.018982 | 4.50006 | 4.51905 | -0.00607751 | -0.0281571 | 4.60485 | 4.633 | -0.00168512 | -0.00794216 | 4.70516 | 4.7131 | -0.00608984 | -0.0204753 | 3.34173 | 3.3622 | 47.8 | 47.8 | 3.9648 | 19878 | 394.4048 | 0.0117822 | -0.00639767 | 0.005317062
577 | 0.0118002 | 0.397099 | 34.049 | 33.6519 | -0.00614103 | -0.0307469 | 4.97605 | 5.00679 | -0.0069623 | -0.0355415 | 5.06931 | 5.10485 | -0.00528857 | -0.0280512 | 5.27607 | 5.30412 | -0.00673649 | -0.0308718 | 4.55189 | 4.58276 | -0.00649962 | -0.0312796 | 4.78125 | 4.81253 | -0.00693915 | -0.0312628 | 4.47402 | 4.50528 | -0.00252572 | -0.0118345 | 4.67376 | 4.68559 | -0.00505913 | -0.0215425 | 4.23661 | 4.25815 | -0.00433517 | -0.0195908 | 4.49946 | 4.51905 | -0.00618933 | -0.0286752 | 4.60433 | 4.633 | -0.00175037 | -0.00824968 | 4.70485 | 4.7131 | -0.00621704 | -0.0209029 | 3.3413 | 3.3622 | 47.924 | 47.924 | 3.9645 | 19876.4 | 394.373 | 0.0118002 | -0.00642786 | 0.005386993
578 | 0.0117804 | 0.396433 | 34.0484 | 33.6519 | -0.00607241 | -0.0304033 | 4.97639 | 5.00679 | -0.00697507 | -0.0356067 | 5.06924 | 5.10485 | -0.00531424 | -0.0281874 | 5.27593 | 5.30412 | -0.00676945 | -0.0310228 | 4.55174 | 4.58276 | -0.00658526 | -0.0316917 | 4.78084 | 4.81253 | -0.00700015 | -0.0315376 | 4.47374 | 4.50528 | -0.00254765 | -0.0119372 | 4.67366 | 4.68559 | -0.0051274 | -0.0218333 | 4.23632 | 4.25815 | -0.00436573 | -0.0197289 | 4.49932 | 4.51905 | -0.00624498 | -0.028933 | 4.60407 | 4.633 | -0.00189625 | -0.00893723 | 4.70416 | 4.7131 | -0.00631107 | -0.0212191 | 3.34098 | 3.3622 | 48.298 | 48.298 | 3.9713 | 19910.3 | 395.0456 | 0.0117804 | -0.006452763 | 0.005434138
579 | 0.0118079 | 0.397359 | 34.0493 | 33.6519 | -0.00625059 | -0.0312954 | 4.9755 | 5.00679 | -0.00710746 | -0.0362825 | 5.06857 | 5.10485 | -0.00538185 | -0.028546 | 5.27558 | 5.30412 | -0.00675044 | -0.0309357 | 4.55183 | 4.58276 | -0.00648416 | -0.0312052 | 4.78132 | 4.81253 | -0.00696704 | -0.0313885 | 4.47389 | 4.50528 | -0.00248634 | -0.01165 | 4.67394 | 4.68559 | -0.00504453 | -0.0214804 | 4.23667 | 4.25815 | -0.00426299 | -0.0192647 | 4.49978 | 4.51905 | -0.00614816 | -0.0284845 | 4.60452 | 4.633 | -0.00172778 | -0.00814319 | 4.70496 | 4.7131 | -0.00615971 | -0.0207102 | 3.34149 | 3.3622 | 48.422 | 48.422 | 3.9764 | 19936.1 | 395.5575 | 0.0118079 | -0.006490257 | 0.0053975875
580 | 0.0118601 | 0.399115 | 34.0511 | 33.6519 | -0.00621428 | -0.0311136 | 4.97568 | 5.00679 | -0.00712486 | -0.0363713 | 5.06848 | 5.10485 | -0.00542937 | -0.028798 | 5.27532 | 5.30412 | -0.00680439 | -0.0311829 | 4.55158 | 4.58276 | -0.00650615 | -0.031311 | 4.78122 | 4.81253 | -0.00685928 | -0.030903 | 4.47438 | 4.50528 | -0.00247743 | -0.0116082 | 4.67398 | 4.68559 | -0.00502314 | -0.0213893 | 4.23677 | 4.25815 | -0.00426397 | -0.0192691 | 4.49978 | 4.51905 | -0.00613538 | -0.0284252 | 4.60458 | 4.633 | -0.00166347 | -0.00784008 | 4.70526 | 4.7131 | -0.00617185 | -0.020751 | 3.34145 | 3.3622 | 48.859 | 48.859 | 3.9867 | 19987.8 | 396.5833 | 0.0118601 | -0.006489722 | 0.005389464
581 | 0.0118587 | 0.399068 | 34.051 | 33.6519 | -0.00627193 | -0.0314023 | 4.97539 | 5.00679 | -0.00706833 | -0.0360828 | 5.06877 | 5.10485 | -0.0053238 | -0.0282381 | 5.27588 | 5.30412 | -0.00670334 | -0.0307198 | 4.55204 | 4.58276 | -0.00646617 | -0.0311186 | 4.78141 | 4.81253 | -0.00688377 | -0.0310133 | 4.47427 | 4.50528 | -0.00243033 | -0.0113875 | 4.6742 | 4.68559 | -0.00496715 | -0.0211509 | 4.237 | 4.25815 | -0.00421923 | -0.0190669 | 4.49998 | 4.51905 | -0.00611954 | -0.0283519 | 4.60465 | 4.633 | -0.00176107 | -0.0083001 | 4.7048 | 4.7131 | -0.00622764 | -0.0209386 | 3.34126 | 3.3622 | 48.986 | 48.986 | 3.989 | 19999.1 | 396.8075 | 0.0118587 | -0.00645289 | 0.005370192
582 | 0.0118297 | 0.398093 | 34.05 | 33.6519 | -0.00637641 | -0.0319254 | 4.97487 | 5.00679 | -0.00714216 | -0.0364597 | 5.06839 | 5.10485 | -0.00537576 | -0.0285137 | 5.27561 | 5.30412 | -0.00677254 | -0.0310369 | 4.55173 | 4.58276 | -0.00654214 | -0.0314842 | 4.78104 | 4.81253 | -0.0070238 | -0.0316442 | 4.47364 | 4.50528 | -0.00254725 | -0.0119354 | 4.67366 | 4.68559 | -0.00515336 | -0.0219438 | 4.23621 | 4.25815 | -0.00435211 | -0.0196674 | 4.49938 | 4.51905 | -0.00623783 | -0.0288999 | 4.6041 | 4.633 | -0.00180804 | -0.00852147 | 4.70458 | 4.7131 | -0.00626005 | -0.0210476 | 3.34116 | 3.3622 | 49.357 | 49.357 | 4.0012 | 20060.5 | 398.0258 | 0.0118297 | -0.006538802 | 0.005465954
583 | 0.0119073 | 0.400705 | 34.0527 | 33.6519 | -0.00624567 | -0.0312708 | 4.97552 | 5.00679 | -0.00710041 | -0.0362465 | 5.0686 | 5.10485 | -0.00536091 | -0.0284349 | 5.27569 | 5.30412 | -0.00675414 | -0.0309526 | 4.55181 | 4.58276 | -0.00653267 | -0.0314386 | 4.78109 | 4.81253 | -0.00695956 | -0.0313548 | 4.47393 | 4.50528 | -0.00250714 | -0.0117474 | 4.67385 | 4.68559 | -0.00507131 | -0.0215944 | 4.23656 | 4.25815 | -0.00435856 | -0.0196965 | 4.49935 | 4.51905 | -0.00630311 | -0.0292023 | 4.6038 | 4.633 | -0.00180999 | -0.00853069 | 4.70457 | 4.7131 | -0.00637612 | -0.0214378 | 3.34076 | 3.3622 | 49.734 | 49.734 | 4.0132 | 20120.3 | 399.2123 | 0.0119073 | -0.006492227 | 0.005448299
584 | 0.0118986 | 0.400411 | 34.0524 | 33.6519 | -0.00618035 | -0.0309437 | 4.97585 | 5.00679 | -0.00700562 | -0.0357626 | 5.06909 | 5.10485 | -0.00526598 | -0.0279314 | 5.27619 | 5.30412 | -0.00670551 | -0.0307298 | 4.55203 | 4.58276 | -0.00644828 | -0.0310325 | 4.7815 | 4.81253 | -0.0069365 | -0.0312509 | 4.47403 | 4.50528 | -0.00244699 | -0.0114656 | 4.67413 | 4.68559 | -0.00502364 | -0.0213914 | 4.23676 | 4.25815 | -0.0042643 | -0.0192706 | 4.49978 | 4.51905 | -0.00620565 | -0.0287508 | 4.60425 | 4.633 | -0.0017289 | -0.00814846 | 4.70495 | 4.7131 | -0.00632114 | -0.0212529 | 3.34095 | 3.3622 | 50.481 | 50.481 | 4.0235 | 20171.9 | 400.2361 | 0.0118986 | -0.006423707 | 0.005377738
585 | 0.0119016 | 0.400512 | 34.0525 | 33.6519 | -0.00626658 | -0.0313755 | 4.97542 | 5.00679 | -0.00715717 | -0.0365363 | 5.06831 | 5.10485 | -0.00539862 | -0.0286349 | 5.27549 | 5.30412 | -0.00683918 | -0.0313423 | 4.55142 | 4.58276 | -0.00656275 | -0.0315834 | 4.78094 | 4.81253 | -0.00706078 | -0.0318108 | 4.47347 | 4.50528 | -0.00253201 | -0.011864 | 4.67373 | 4.68559 | -0.00512113 | -0.0218066 | 4.23635 | 4.25815 | -0.00430389 | -0.0194495 | 4.4996 | 4.51905 | -0.00626475 | -0.0290246 | 4.60398 | 4.633 | -0.00173117 | -0.00815919 | 4.70494 | 4.7131 | -0.00632427 | -0.0212635 | 3.34094 | 3.3622 | 50.669 | 50.669 | 4.0257 | 20183.2 | 400.4603 | 0.0119016 | -0.006547513 | 0.005463525
586 | 0.0119335 | 0.401587 | 34.0535 | 33.6519 | -0.00630696 | -0.0315776 | 4.97522 | 5.00679 | -0.00713384 | -0.0364172 | 5.06843 | 5.10485 | -0.00537316 | -0.0284999 | 5.27562 | 5.30412 | -0.00683237 | -0.0313111 | 4.55145 | 4.58276 | -0.00654078 | -0.0314777 | 4.78105 | 4.81253 | -0.00699744 | -0.0315254 | 4.47376 | 4.50528 | -0.00255497 | -0.0119715 | 4.67362 | 4.68559 | -0.00513501 | -0.0218657 | 4.23629 | 4.25815 | -0.00434033 | -0.0196141 | 4.49943 | 4.51905 | -0.00628867 | -0.0291354 | 4.60387 | 4.633 | -0.00175524 | -0.00827261 | 4.70483 | 4.7131 | -0.00632788 | -0.0212756 | 3.34093 | 3.3622 | 50.982 | 50.982 | 4.0338 | 20223.6 | 401.2619 | 0.0119335 | -0.006530758 | 0.005465554
587 | 0.0119748 | 0.402975 | 34.0549 | 33.6519 | -0.00628634 | -0.0314744 | 4.97532 | 5.00679 | -0.00710055 | -0.0362473 | 5.0686 | 5.10485 | -0.00529592 | -0.0280902 | 5.27603 | 5.30412 | -0.00674998 | -0.0309336 | 4.55183 | 4.58276 | -0.00648418 | -0.0312053 | 4.78132 | 4.81253 | -0.00692446 | -0.0311966 | 4.47408 | 4.50528 | -0.00243055 | -0.0113886 | 4.6742 | 4.68559 | -0.00505057 | -0.0215061 | 4.23665 | 4.25815 | -0.00424177 | -0.0191687 | 4.49988 | 4.51905 | -0.00619037 | -0.02868 | 4.60432 | 4.633 | -0.00174585 | -0.00822836 | 4.70487 | 4.7131 | -0.00637043 | -0.0214187 | 3.34078 | 3.3622 | 51.229 | 51.229 | 4.0431 | 20270.5 | 402.1925 | 0.0119748 | -0.006473572 | 0.005405914
588 | 0.0120275 | 0.404749 | 34.0567 | 33.6519 | -0.00631938 | -0.0316399 | 4.97516 | 5.00679 | -0.00710874 | -0.0362891 | 5.06856 | 5.10485 | -0.00532123 | -0.0282245 | 5.2759 | 5.30412 | -0.00677743 | -0.0310594 | 4.5517 | 4.58276 | -0.00650666 | -0.0313135 | 4.78121 | 4.81253 | -0.0069394 | -0.031264 | 4.47402 | 4.50528 | -0.00246333 | -0.0115422 | 4.67405 | 4.68559 | -0.00505291 | -0.0215161 | 4.23664 | 4.25815 | -0.00426435 | -0.0192708 | 4.49978 | 4.51905 | -0.00620421 | -0.0287442 | 4.60426 | 4.633 | -0.00163552 | -0.00770837 | 4.70539 | 4.7131 | -0.00624958 | -0.0210124 | 3.34119 | 3.3622 | 51.542 | 51.542 | 4.0457 | 20283.4 | 402.4484 | 0.0120275 | -0.006495473 | 0.005403562
589 | 0.012035 | 0.405 | 34.0569 | 33.6519 | -0.00640206 | -0.0320538 | 4.97474 | 5.00679 | -0.00722359 | -0.0368753 | 5.06797 | 5.10485 | -0.00542472 | -0.0287734 | 5.27535 | 5.30412 | -0.00688793 | -0.0315658 | 4.5512 | 4.58276 | -0.00660571 | -0.0317902 | 4.78074 | 4.81253 | -0.0070001 | -0.0315374 | 4.47374 | 4.50528 | -0.00252043 | -0.0118097 | 4.67378 | 4.68559 | -0.00506633 | -0.0215732 | 4.23658 | 4.25815 | -0.00421103 | -0.0190298 | 4.50002 | 4.51905 | -0.00618519 | -0.028656 | 4.60435 | 4.633 | -0.00160935 | -0.00758501 | 4.70552 | 4.7131 | -0.00622609 | -0.0209334 | 3.34127 | 3.3622 | 52.103 | 52.103 | 4.0638 | 20373.8 | 404.2421 | 0.012035 | -0.006590685 | 0.0054468775
590 | 0.0120835 | 0.406633 | 34.0586 | 33.6519 | -0.00622347 | -0.0311596 | 4.97564 | 5.00679 | -0.00710645 | -0.0362774 | 5.06857 | 5.10485 | -0.00530745 | -0.0281514 | 5.27597 | 5.30412 | -0.0068056 | -0.0311885 | 4.55158 | 4.58276 | -0.00654313 | -0.031489 | 4.78104 | 4.81253 | -0.00701957 | -0.0316252 | 4.47366 | 4.50528 | -0.00246013 | -0.0115272 | 4.67407 | 4.68559 | -0.00507867 | -0.0216258 | 4.23653 | 4.25815 | -0.00430176 | -0.0194399 | 4.49961 | 4.51905 | -0.00623151 | -0.0288706 | 4.60413 | 4.633 | -0.00164973 | -0.00777535 | 4.70533 | 4.7131 | -0.00627727 | -0.0211055 | 3.3411 | 3.3622 | 52.355 | 52.355 | 4.0705 | 20407.7 | 404.9147 | 0.0120835 | -0.006500945 | 0.005417062
591 | 0.0120822 | 0.406588 | 34.0585 | 33.6519 | -0.0062827 | -0.0314562 | 4.97534 | 5.00679 | -0.0071591 | -0.0365461 | 5.0683 | 5.10485 | -0.00538945 | -0.0285863 | 5.27554 | 5.30412 | -0.00688178 | -0.0315376 | 4.55123 | 4.58276 | -0.0066231 | -0.0318738 | 4.78065 | 4.81253 | -0.00710055 | -0.03199 | 4.47329 | 4.50528 | -0.00256081 | -0.0119989 | 4.67359 | 4.68559 | -0.00519242 | -0.0221101 | 4.23604 | 4.25815 | -0.00437558 | -0.0197734 | 4.49927 | 4.51905 | -0.00637067 | -0.0295154 | 4.60349 | 4.633 | -0.00175225 | -0.00825852 | 4.70484 | 4.7131 | -0.00647251 | -0.0217619 | 3.34044 | 3.3622 | 52.667 | 52.667 | 4.0786 | 20448.1 | 405.7163 | 0.0120822 | -0.00657278 | 0.00551341
592 | 0.0121098 | 0.407517 | 34.0595 | 33.6519 | -0.00627199 | -0.0314026 | 4.97539 | 5.00679 | -0.007177 | -0.0366375 | 5.06821 | 5.10485 | -0.00535418 | -0.0283992 | 5.27572 | 5.30412 | -0.00687474 | -0.0315053 | 4.55126 | 4.58276 | -0.00661168 | -0.0318189 | 4.78071 | 4.81253 | -0.00706025 | -0.0318084 | 4.47347 | 4.50528 | -0.00259297 | -0.0121496 | 4.67344 | 4.68559 | -0.00518064 | -0.02206 | 4.23609 | 4.25815 | -0.00433287 | -0.0195805 | 4.49947 | 4.51905 | -0.00634292 | -0.0293868 | 4.60362 | 4.633 | -0.00173624 | -0.00818307 | 4.70492 | 4.7131 | -0.00638808 | -0.021478 | 3.34072 | 3.3622 | 52.789 | 52.789 | 4.0847 | 20478.8 | 406.3254 | 0.0121098 | -0.006558307 | 0.00549363
593 | 0.0121439 | 0.408667 | 34.0606 | 33.6519 | -0.00639984 | -0.0320427 | 4.97475 | 5.00679 | -0.00724332 | -0.036976 | 5.06787 | 5.10485 | -0.00539047 | -0.0285917 | 5.27553 | 5.30412 | -0.0069511 | -0.0318552 | 4.55091 | 4.58276 | -0.00663677 | -0.0319396 | 4.78059 | 4.81253 | -0.00710872 | -0.0320268 | 4.47325 | 4.50528 | -0.00258349 | -0.0121052 | 4.67349 | 4.68559 | -0.00521062 | -0.0221876 | 4.23597 | 4.25815 | -0.00429981 | -0.0194311 | 4.49962 | 4.51905 | -0.00638705 | -0.0295912 | 4.60341 | 4.633 | -0.00176272 | -0.00830786 | 4.70479 | 4.7131 | -0.0064316 | -0.0216243 | 3.34058 | 3.3622 | 53.227 | 53.227 | 4.0944 | 20527.3 | 407.2877 | 0.0121439 | -0.006621703 | 0.0055337925
594 | 0.0120609 | 0.405873 | 34.0578 | 33.6519 | -0.00637698 | -0.0319282 | 4.97487 | 5.00679 | -0.00729402 | -0.0372349 | 5.06761 | 5.10485 | -0.00549157 | -0.029128 | 5.27499 | 5.30412 | -0.00699236 | -0.0320443 | 4.55072 | 4.58276 | -0.00669059 | -0.0321986 | 4.78033 | 4.81253 | -0.00719602 | -0.0324201 | 4.47286 | 4.50528 | -0.00257977 | -0.0120877 | 4.6735 | 4.68559 | -0.00518159 | -0.022064 | 4.23609 | 4.25815 | -0.00434018 | -0.0196135 | 4.49943 | 4.51905 | -0.00636319 | -0.0294807 | 4.60352 | 4.633 | -0.00173958 | -0.00819883 | 4.7049 | 4.7131 | -0.0063926 | -0.0214932 | 3.34071 | 3.3622 | 53.351 | 53.351 | 4.0998 | 20554.7 | 407.8313 | 0.0120609 | -0.00667359 | 0.005553204
595 | 0.0120695 | 0.406161 | 34.0581 | 33.6519 | -0.00627886 | -0.031437 | 4.97536 | 5.00679 | -0.00712881 | -0.0363915 | 5.06846 | 5.10485 | -0.00533106 | -0.0282766 | 5.27585 | 5.30412 | -0.00681157 | -0.0312158 | 4.55155 | 4.58276 | -0.00652436 | -0.0313986 | 4.78113 | 4.81253 | -0.00702699 | -0.0316586 | 4.47362 | 4.50528 | -0.00245725 | -0.0115137 | 4.67408 | 4.68559 | -0.00511001 | -0.0217592 | 4.2364 | 4.25815 | -0.0041964 | -0.0189637 | 4.50008 | 4.51905 | -0.00625754 | -0.0289912 | 4.60401 | 4.633 | -0.00169543 | -0.00799071 | 4.70511 | 4.7131 | -0.00630894 | -0.0212119 | 3.34099 | 3.3622 | 53.476 | 53.476 | 4.1021 | 20566 | 408.0556 | 0.0120695 | -0.006516942 | 0.005427268
596 | 0.0121445 | 0.408687 | 34.0606 | 33.6519 | -0.00636611 | -0.0318738 | 4.97492 | 5.00679 | -0.00727516 | -0.0371386 | 5.06771 | 5.10485 | -0.0053874 | -0.0285754 | 5.27555 | 5.30412 | -0.00689824 | -0.031613 | 4.55115 | 4.58276 | -0.00662364 | -0.0318764 | 4.78065 | 4.81253 | -0.00706184 | -0.0318156 | 4.47347 | 4.50528 | -0.00256138 | -0.0120016 | 4.67359 | 4.68559 | -0.00518035 | -0.0220587 | 4.2361 | 4.25815 | -0.00426849 | -0.0192895 | 4.49976 | 4.51905 | -0.00637537 | -0.0295371 | 4.60347 | 4.633 | -0.00169017 | -0.00796595 | 4.70513 | 4.7131 | -0.0063568 | -0.0213728 | 3.34083 | 3.3622 | 53.726 | 53.727 | 4.1063 | 20587 | 408.4722 | 0.0121445 | -0.006602065 | 0.005503746
597 | 0.0121573 | 0.409116 | 34.0611 | 33.6519 | -0.00619865 | -0.0310354 | 4.97576 | 5.00679 | -0.00714186 | -0.0364581 | 5.06839 | 5.10485 | -0.00526679 | -0.0279357 | 5.27619 | 5.30412 | -0.0068556 | -0.0314176 | 4.55135 | 4.58276 | -0.00655642 | -0.031553 | 4.78097 | 4.81253 | -0.0069755 | -0.0314266 | 4.47385 | 4.50528 | -0.00246548 | -0.0115522 | 4.67404 | 4.68559 | -0.00510996 | -0.021759 | 4.2364 | 4.25815 | -0.00420282 | -0.0189927 | 4.50005 | 4.51905 | -0.006307 | -0.0292204 | 4.60378 | 4.633 | -0.0016637 | -0.00784119 | 4.70526 | 4.7131 | -0.00637219 | -0.0214246 | 3.34078 | 3.3622 | 54.162 | 54.162 | 4.1166 | 20638.7 | 409.498 | 0.0121573 | -0.006499137 | 0.005426331
598 | 0.0122219 | 0.411292 | 34.0632 | 33.6519 | -0.00632074 | -0.0316466 | 4.97515 | 5.00679 | -0.00720014 | -0.0367556 | 5.06809 | 5.10485 | -0.00534742 | -0.0283634 | 5.27576 | 5.30412 | -0.00689343 | -0.031591 | 4.55117 | 4.58276 | -0.00666352 | -0.0320684 | 4.78046 | 4.81253 | -0.00716917 | -0.0322991 | 4.47298 | 4.50528 | -0.00263026 | -0.0123243 | 4.67327 | 4.68559 | -0.00522009 | -0.022228 | 4.23593 | 4.25815 | -0.00431554 | -0.0195021 | 4.49954 | 4.51905 | -0.00639597 | -0.0296325 | 4.60337 | 4.633 | -0.00173559 | -0.00818003 | 4.70492 | 4.7131 | -0.00646267 | -0.0217288 | 3.34047 | 3.3622 | 54.412 | 54.413 | 4.114 | 20625.8 | 409.2421 | 0.0122219 | -0.00659907 | 0.005529545
599 | 0.0122702 | 0.412916 | 34.0649 | 33.6519 | -0.00644521 | -0.0322698 | 4.97452 | 5.00679 | -0.00723389 | -0.0369279 | 5.06792 | 5.10485 | -0.00535525 | -0.0284049 | 5.27572 | 5.30412 | -0.00692427 | -0.0317323 | 4.55103 | 4.58276 | -0.00665485 | -0.0320267 | 4.7805 | 4.81253 | -0.00704675 | -0.0317476 | 4.47353 | 4.50528 | -0.00251003 | -0.011761 | 4.67383 | 4.68559 | -0.00517935 | -0.0220545 | 4.2361 | 4.25815 | -0.00420336 | -0.0189952 | 4.50005 | 4.51905 | -0.00633808 | -0.0293643 | 4.60364 | 4.633 | -0.00162973 | -0.00768107 | 4.70542 | 4.7131 | -0.00638951 | -0.0214828 | 3.34072 | 3.3622 | 54.848 | 54.848 | 4.1321 | 20716.2 | 411.0357 | 0.0122702 | -0.006610037 | 0.005492523
600 | 0.00165962 | 0.0558494 | 33.7078 | 33.6519 | 0.00288096 | 0.0144244 | 5.02122 | 5.00679 | 0.00322473 | 0.0164618 | 5.12131 | 5.10485 | 0.00341021 | 0.0180882 | 5.32221 | 5.30412 | 0.00407055 | 0.0186544 | 4.60142 | 4.58276 | 0.00502378 | 0.0241771 | 4.8367 | 4.81253 | 0.00523935 | 0.0236048 | 4.52889 | 4.50528 | 0.00715626 | 0.0335313 | 4.71912 | 4.68559 | 0.00830781 | 0.0353759 | 4.29353 | 4.25815 | 0.00957883 | 0.0432872 | 4.56233 | 4.51905 | 0.0100911 | 0.0467523 | 4.67976 | 4.633 | 0.0132526 | 0.0624608 | 4.77556 | 4.7131 | 0.0193529 | 0.0650683 | 3.42727 | 3.3622 | 55.098 | 55.098 | 2.4665 | 12369.6 | 245.4286
601 | 0.00125521 | 0.0422403 | 33.6942 | 33.6519 | 0.00317159 | 0.0158795 | 5.02267 | 5.00679 | 0.00351223 | 0.0179294 | 5.12278 | 5.10485 | 0.00333269 | 0.017677 | 5.3218 | 5.30412 | 0.00451441 | 0.0206885 | 4.60345 | 4.58276 | 0.00529015 | 0.025459 | 4.83799 | 4.81253 | 0.00575935 | 0.0259475 | 4.53123 | 4.50528 | 0.00718988 | 0.0336889 | 4.71928 | 4.68559 | 0.00881568 | 0.0375385 | 4.29569 | 4.25815 | 0.00984649 | 0.0444967 | 4.56354 | 4.51905 | 0.0105127 | 0.0487053 | 4.68171 | 4.633 | 0.0128598 | 0.0606093 | 4.77371 | 4.7131 | 0.0200159 | 0.0672974 | 3.4295 | 3.3622 | 55.224 | 55.224 | 1.1177 | 5610.67 | 111.3228
602 | 0.00114948 | 0.0386822 | 33.6906 | 33.6519 | 0.00319358 | 0.0159896 | 5.02278 | 5.00679 | 0.0035304 | 0.0180222 | 5.12287 | 5.10485 | 0.00335881 | 0.0178155 | 5.32194 | 5.30412 | 0.00453265 | 0.020772 | 4.60354 | 4.58276 | 0.0052256 | 0.0251484 | 4.83768 | 4.81253 | 0.00569002 | 0.0256352 | 4.53092 | 4.50528 | 0.00693025 | 0.0324723 | 4.71806 | 4.68559 | 0.00884163 | 0.037649 | 4.2958 | 4.25815 | 0.00976544 | 0.0441305 | 4.56318 | 4.51905 | 0.0105998 | 0.0491091 | 4.68211 | 4.633 | 0.0128251 | 0.0604458 | 4.77355 | 4.7131 | 0.0203998 | 0.0685882 | 3.43079 | 3.3622 | 55.349 | 55.35 | 0.5102 | 2566.31 | 50.91885
603 | 0.00105596 | 0.0355351 | 33.6875 | 33.6519 | 0.00334268 | 0.0167361 | 5.02353 | 5.00679 | 0.00376903 | 0.0192404 | 5.12409 | 5.10485 | 0.00348507 | 0.0184852 | 5.32261 | 5.30412 | 0.00473346 | 0.0216923 | 4.60446 | 4.58276 | 0.00530247 | 0.0255183 | 4.83805 | 4.81253 | 0.00584468 | 0.0263319 | 4.53161 | 4.50528 | 0.00702469 | 0.0329148 | 4.71851 | 4.68559 | 0.00890843 | 0.0379335 | 4.29609 | 4.25815 | 0.00968704 | 0.0437762 | 4.56282 | 4.51905 | 0.0106457 | 0.0493217 | 4.68233 | 4.633 | 0.0126872 | 0.0597961 | 4.7729 | 4.7131 | 0.020495 | 0.0689082 | 3.43111 | 3.3622 | 55.475 | 55.475 | 0.2263 | 1143.45 | 22.6875
604 | 0.00100439 | 0.0337998 | 33.6857 | 33.6519 | 0.003271 | 0.0163772 | 5.02317 | 5.00679 | 0.00366328 | 0.0187005 | 5.12355 | 5.10485 | 0.0033124 | 0.0175694 | 5.32169 | 5.30412 | 0.00468782 | 0.0214832 | 4.60425 | 4.58276 | 0.00522382 | 0.0251398 | 4.83767 | 4.81253 | 0.00582807 | 0.0262571 | 4.53154 | 4.50528 | 0.00691402 | 0.0323963 | 4.71799 | 4.68559 | 0.00889503 | 0.0378764 | 4.29603 | 4.25815 | 0.00963023 | 0.0435195 | 4.56257 | 4.51905 | 0.0105999 | 0.0491095 | 4.68211 | 4.633 | 0.0126833 | 0.0597778 | 4.77288 | 4.7131 | 0.0205354 | 0.0690443 | 3.43125 | 3.3622 | 55.597 | 55.597 | 0.0945 | 482.898 | 9.58131
605 | 0.000955693 | 0.0321609 | 33.6841 | 33.6519 | 0.00335941 | 0.0168199 | 5.02361 | 5.00679 | 0.00389921 | 0.0199049 | 5.12475 | 5.10485 | 0.00354465 | 0.0188012 | 5.32292 | 5.30412 | 0.00494217 | 0.0226488 | 4.60541 | 4.58276 | 0.00544661 | 0.026212 | 4.83874 | 4.81253 | 0.00599354 | 0.0270026 | 4.53228 | 4.50528 | 0.00702209 | 0.0329026 | 4.7185 | 4.68559 | 0.00898648 | 0.0382658 | 4.29642 | 4.25815 | 0.00973356 | 0.0439864 | 4.56303 | 4.51905 | 0.0107184 | 0.0496586 | 4.68266 | 4.633 | 0.0127251 | 0.0599748 | 4.77308 | 4.7131 | 0.0206503 | 0.0694305 | 3.43163 | 3.3622 | 55.724 | 55.724 | 0.0374 | 197.035 | 3.909425
606 | 0.000965929 | 0.0325054 | 33.6844 | 33.6519 | 0.00344186 | 0.0172327 | 5.02403 | 5.00679 | 0.00392415 | 0.0200322 | 5.12488 | 5.10485 | 0.00348753 | 0.0184983 | 5.32262 | 5.30412 | 0.00492826 | 0.0225851 | 4.60535 | 4.58276 | 0.00541478 | 0.0260588 | 4.83859 | 4.81253 | 0.00594415 | 0.0267801 | 4.53206 | 4.50528 | 0.0069644 | 0.0326323 | 4.71823 | 4.68559 | 0.00899176 | 0.0382883 | 4.29644 | 4.25815 | 0.00973407 | 0.0439887 | 4.56304 | 4.51905 | 0.0107159 | 0.0496469 | 4.68265 | 4.633 | 0.0126854 | 0.0597874 | 4.77289 | 4.7131 | 0.0207167 | 0.0696537 | 3.43186 | 3.3622 | 55.848 | 55.848 | 0.0078 | 48.4513 | 0.9613353
607 | 0.000899076 | 0.0302557 | 33.6822 | 33.6519 | 0.0035211 | 0.0176294 | 5.02442 | 5.00679 | 0.00393546 | 0.02009 | 5.12494 | 5.10485 | 0.00353284 | 0.0187386 | 5.32286 | 5.30412 | 0.00491495 | 0.022524 | 4.60529 | 4.58276 | 0.00539754 | 0.0259758 | 4.8385 | 4.81253 | 0.00598985 | 0.0269859 | 4.53227 | 4.50528 | 0.00692049 | 0.0324266 | 4.71802 | 4.68559 | 0.0090009 | 0.0383272 | 4.29648 | 4.25815 | 0.00969258 | 0.0438012 | 4.56285 | 4.51905 | 0.0106537 | 0.0493587 | 4.68236 | 4.633 | 0.0127097 | 0.0599021 | 4.773 | 4.7131 | 0.0208094 | 0.0699656 | 3.43217 | 3.3622 | 55.973 | 55.974 | -0.0045 | -12.9205 | -0.2563591
608 | 0.000831217 | 0.0279721 | 33.6799 | 33.6519 | 0.00350665 | 0.0175571 | 5.02435 | 5.00679 | 0.00397171 | 0.020275 | 5.12512 | 5.10485 | 0.00351791 | 0.0186594 | 5.32278 | 5.30412 | 0.00504134 | 0.0231033 | 4.60587 | 4.58276 | 0.00542043 | 0.026086 | 4.83861 | 4.81253 | 0.00599468 | 0.0270077 | 4.53229 | 4.50528 | 0.00695448 | 0.0325859 | 4.71818 | 4.68559 | 0.00903235 | 0.0384611 | 4.29662 | 4.25815 | 0.00974278 | 0.0440281 | 4.56307 | 4.51905 | 0.0106964 | 0.0495565 | 4.68256 | 4.633 | 0.0126196 | 0.0594777 | 4.77258 | 4.7131 | 0.0206985 | 0.0695925 | 3.4318 | 3.3622 | 56.288 | 56.289 | -0.0093 | -37.1461 | -0.7370258
609 | 0.000750198 | 0.0252456 | 33.6772 | 33.6519 | 0.00354924 | 0.0177703 | 5.02457 | 5.00679 | 0.00406271 | 0.0207395 | 5.12559 | 5.10485 | 0.00346072 | 0.0183561 | 5.32248 | 5.30412 | 0.00500528 | 0.022938 | 4.6057 | 4.58276 | 0.00539749 | 0.0259756 | 4.8385 | 4.81253 | 0.00605137 | 0.0272631 | 4.53254 | 4.50528 | 0.00687549 | 0.0322157 | 4.71781 | 4.68559 | 0.00912381 | 0.0388506 | 4.29701 | 4.25815 | 0.00967518 | 0.0437226 | 4.56277 | 4.51905 | 0.0108006 | 0.0500391 | 4.68304 | 4.633 | 0.0126501 | 0.0596211 | 4.77272 | 4.7131 | 0.0209849 | 0.0705554 | 3.43276 | 3.3622 | 57.346 | 57.346 | -0.0151 | -66.2169 | -1.313827
610 | 0.000753087 | 0.0253428 | 33.6773 | 33.6519 | 0.00359969 | 0.0180229 | 5.02482 | 5.00679 | 0.00415474 | 0.0212093 | 5.12606 | 5.10485 | 0.00354824 | 0.0188203 | 5.32294 | 5.30412 | 0.00520349 | 0.0238464 | 4.60661 | 4.58276 | 0.00550079 | 0.0264727 | 4.839 | 4.81253 | 0.00613718 | 0.0276497 | 4.53293 | 4.50528 | 0.00689854 | 0.0323237 | 4.71792 | 4.68559 | 0.00913382 | 0.0388932 | 4.29705 | 4.25815 | 0.00968764 | 0.0437789 | 4.56283 | 4.51905 | 0.0107695 | 0.0498953 | 4.6829 | 4.633 | 0.0126206 | 0.0594821 | 4.77258 | 4.7131 | 0.0210406 | 0.0707429 | 3.43295 | 3.3622 | 57.909 | 57.909 | -0.0148 | -64.6019 | -1.281784
611 | 0.00066566 | 0.0224008 | 33.6743 | 33.6519 | 0.00372185 | 0.0186345 | 5.02543 | 5.00679 | 0.00425132 | 0.0217023 | 5.12655 | 5.10485 | 0.00367385 | 0.0194865 | 5.32361 | 5.30412 | 0.00519846 | 0.0238233 | 4.60659 | 4.58276 | 0.005521 | 0.02657 | 4.8391 | 4.81253 | 0.00617247 | 0.0278087 | 4.53309 | 4.50528 | 0.00688719 | 0.0322706 | 4.71786 | 4.68559 | 0.00915258 | 0.0389731 | 4.29713 | 4.25815 | 0.0096572 | 0.0436413 | 4.56269 | 4.51905 | 0.0108395 | 0.0502195 | 4.68322 | 4.633 | 0.012659 | 0.0596632 | 4.77276 | 4.7131 | 0.0210599 | 0.0708076 | 3.43301 | 3.3622 | 58.593 | 58.593 | -0.0132 | -56.5267 | -1.121562

## OLT-2
w | t | [64 empty] | 597
6 | 8.3 | [63 empty] | Ult Stress, MPa | Failure Strains, % |  |  | E1, MPa | ν31
Average | E0 |  |  |  | E1 |  |  |  | E2 |  |  |  | E3 |  |  |  | E4 |  |  |  | E5 |  |  |  | E6 |  |  |  | E7 |  |  |  | E8 |  |  |  | E9 |  |  |  | E10 |  |  |  | E11 |  |  |  | E12 |  |  |  | E13 |  |  |  | E14 |  |  |  | Analog |  |  |  | 410.1827 | 1.208% | 0.00368776 | -0.002539036 | 32065.09 | 0.3664151
Index [1] | ?L/L0 [1] | ?L [mm] | L1 [mm] | L0 [mm] | ?L/L0 [1] | ?L [mm] | L1 [mm] | L0 [mm] | ?L/L0 [1] | ?L [mm] | L1 [mm] | L0 [mm] | ?L/L0 [1] | ?L [mm] | L1 [mm] | L0 [mm] | ?L/L0 [1] | ?L [mm] | L1 [mm] | L0 [mm] | ?L/L0 [1] | ?L [mm] | L1 [mm] | L0 [mm] | ?L/L0 [1] | ?L [mm] | L1 [mm] | L0 [mm] | ?L/L0 [1] | ?L [mm] | L1 [mm] | L0 [mm] | ?L/L0 [1] | ?L [mm] | L1 [mm] | L0 [mm] | ?L/L0 [1] | ?L [mm] | L1 [mm] | L0 [mm] | ?L/L0 [1] | ?L [mm] | L1 [mm] | L0 [mm] | ?L/L0 [1] | ?L [mm] | L1 [mm] | L0 [mm] | ?L/L0 [1] | ?L [mm] | L1 [mm] | L0 [mm] | ?L/L0 [1] | ?L [mm] | L1 [mm] | L0 [mm] | ?L/L0 [1] | ?L [mm] | L1 [mm] | L0 [mm] | Time_1 | Time_0 | Dev1/ai0 | Force_[N] | σ1, MPa | ε1 | ε3 | ε3_v1
0 | 0 | 0 | 33.6492 | 33.6492 | 0 | 0 | 4.44226 | 4.44226 | 0 | 0 | 4.51466 | 4.51466 | 0 | 0 | 4.53363 | 4.53363 | 0 | 0 | 5.06822 | 5.06822 | 0 | 0 | 4.65748 | 4.65748 | 0 | 0 | 4.20099 | 4.20099 | 0 | 0 | 4.35175 | 4.35175 | 0 | 0 | 4.3448 | 4.3448 | 0 | 0 | 3.99554 | 3.99554 | 0 | 0 | 4.2886 | 4.2886 | 0 | 0 | 3.69256 | 3.69256 | 0 | 0 | 3.98075 | 3.98075 | 0 | 0 | 3.55967 | 3.55967 | 0 | 0 | 4.85271 | 4.85271 | 0 | 0.004 | 0.0071 | 45.2212 | 0.9080562 | 0 | 0 | 0
1 | -2.101e-05 | -0.000706971 | 33.6485 | 33.6492 | 7.50363e-06 | 3.33331e-05 | 4.44229 | 4.44226 | 2.14996e-05 | 9.70633e-05 | 4.51475 | 4.51466 | 4.21534e-05 | 0.000191108 | 4.53382 | 4.53363 | -1.94572e-06 | -9.86135e-06 | 5.06821 | 5.06822 | -3.48825e-05 | -0.000162464 | 4.65731 | 4.65748 | -0.000100586 | -0.000422563 | 4.20057 | 4.20099 | -3.67164e-06 | -1.5978e-05 | 4.35173 | 4.35175 | 3.10286e-06 | 1.34813e-05 | 4.34481 | 4.3448 | -3.40246e-07 | -1.35946e-06 | 3.99554 | 3.99554 | 8.63981e-06 | 3.70527e-05 | 4.28864 | 4.2886 | -2.42903e-05 | -8.96933e-05 | 3.69247 | 3.69256 | 1.61147e-05 | 6.41485e-05 | 3.98081 | 3.98075 | -8.36854e-06 | -2.97892e-05 | 3.55964 | 3.55967 | 3.88707e-05 | 0.000188628 | 4.85289 | 4.85271 | 0.746 | 0.746 | 0.0058 | 38.761 | 0.7783333 | -2.101e-05 | -1.539994e-06 | -2.758462e-06
2 | -7.34135e-06 | -0.00024703 | 33.6489 | 33.6492 | -2.50209e-05 | -0.000111149 | 4.44214 | 4.44226 | 7.12477e-06 | 3.21659e-05 | 4.51469 | 4.51466 | -2.75528e-05 | -0.000124914 | 4.53351 | 4.53363 | -5.62042e-06 | -2.84855e-05 | 5.06819 | 5.06822 | -4.63606e-05 | -0.000215923 | 4.65726 | 4.65748 | -5.68705e-05 | -0.000238913 | 4.20076 | 4.20099 | 2.25372e-05 | 9.80763e-05 | 4.35184 | 4.35175 | 3.99205e-06 | 1.73447e-05 | 4.34482 | 4.3448 | -9.66554e-05 | -0.00038619 | 3.99515 | 3.99554 | -1.60409e-05 | -6.87929e-05 | 4.28853 | 4.2886 | -7.85859e-05 | -0.000290183 | 3.69227 | 3.69256 | -2.23913e-05 | -8.91339e-05 | 3.98066 | 3.98075 | -9.01812e-06 | -3.21015e-05 | 3.55963 | 3.55967 | -9.72013e-06 | -4.71689e-05 | 4.85266 | 4.85271 | 1.807 | 1.807 | 0.0058 | 38.761 | 0.7783333 | -7.34135e-06 | 1.1026166e-05 | -2.027135e-05
3 | -2.22326e-05 | -0.000748109 | 33.6484 | 33.6492 | 7.53003e-05 | 0.000334503 | 4.44259 | 4.44226 | 2.39008e-05 | 0.000107904 | 4.51476 | 4.51466 | 1.296e-05 | 5.87561e-05 | 4.53369 | 4.53363 | 2.85671e-06 | 1.44784e-05 | 5.06824 | 5.06822 | -3.3266e-05 | -0.000154935 | 4.65732 | 4.65748 | -7.4236e-05 | -0.000311865 | 4.20068 | 4.20099 | -2.697e-05 | -0.000117367 | 4.35163 | 4.35175 | -2.8276e-05 | -0.000122854 | 4.34468 | 4.3448 | -3.89994e-05 | -0.000155824 | 3.99538 | 3.99554 | -6.3918e-05 | -0.000274119 | 4.28833 | 4.2886 | -0.000187548 | -0.000692533 | 3.69187 | 3.69256 | -0.000120124 | -0.000478183 | 3.98027 | 3.98075 | -0.000125639 | -0.000447233 | 3.55922 | 3.55967 | -9.11164e-05 | -0.000442161 | 4.85226 | 4.85271 | 2.928 | 2.928 | 0.0078 | 48.4513 | 0.9729177 | -2.22326e-05 | 4.407544e-05 | -4.892889e-05
4 | -4.04073e-05 | -0.00135967 | 33.6478 | 33.6492 | -4.47049e-05 | -0.00019859 | 4.44206 | 4.44226 | -5.78014e-05 | -0.000260954 | 4.5144 | 4.51466 | -6.39375e-05 | -0.000289869 | 4.53334 | 4.53363 | -7.96732e-05 | -0.000403802 | 5.06782 | 5.06822 | -0.000137595 | -0.000640847 | 4.65684 | 4.65748 | -0.000106205 | -0.000446167 | 4.20055 | 4.20099 | -7.97828e-06 | -3.47195e-05 | 4.35171 | 4.35175 | -8.43467e-05 | -0.00036647 | 4.34443 | 4.3448 | -8.76932e-05 | -0.000350382 | 3.99519 | 3.99554 | -0.000106364 | -0.000456153 | 4.28814 | 4.2886 | -0.000125789 | -0.000464483 | 3.6921 | 3.69256 | -0.000121193 | -0.000482439 | 3.98026 | 3.98075 | -0.000156217 | -0.000556081 | 3.55911 | 3.55967 | -7.98012e-05 | -0.000387252 | 4.85232 | 4.85271 | 3.367 | 3.367 | 0.0058 | 38.761 | 0.7783333 | -4.04073e-05 | 8.6186336e-05 | -9.012355e-05
5 | 2.63365e-06 | 8.862e-05 | 33.6493 | 33.6492 | 3.04063e-05 | 0.000135073 | 4.44239 | 4.44226 | 8.64476e-06 | 3.90281e-05 | 4.5147 | 4.51466 | 1.02983e-05 | 4.66885e-05 | 4.53368 | 4.53363 | 4.48147e-05 | 0.000227131 | 5.06845 | 5.06822 | -1.82543e-05 | -8.50189e-05 | 4.65739 | 4.65748 | -4.56345e-05 | -0.00019171 | 4.2008 | 4.20099 | 2.40471e-05 | 0.000104647 | 4.35185 | 4.35175 | 5.21802e-05 | 0.000226713 | 4.34503 | 4.3448 | -3.98357e-05 | -0.000159165 | 3.99538 | 3.99554 | -1.699e-05 | -7.28632e-05 | 4.28853 | 4.2886 | -8.1584e-05 | -0.000301254 | 3.69226 | 3.69256 | 3.48069e-06 | 1.38557e-05 | 3.98076 | 3.98075 | -2.70235e-05 | -9.61945e-05 | 3.55957 | 3.55967 | 2.32989e-06 | 1.13063e-05 | 4.85272 | 4.85271 | 4.489 | 4.489 | 0.0062 | 40.376 | 0.8107631 | 2.63365e-06 | -1.8565e-07 | -1.021874e-06
6 | -4.57107e-06 | -0.000153813 | 33.649 | 33.6492 | 5.51612e-05 | 0.00024504 | 4.4425 | 4.44226 | 5.54997e-05 | 0.000250562 | 4.51491 | 4.51466 | 4.7073e-05 | 0.000213412 | 4.53384 | 4.53363 | 4.54548e-05 | 0.000230375 | 5.06845 | 5.06822 | 3.87369e-06 | 1.80416e-05 | 4.6575 | 4.65748 | -3.01297e-05 | -0.000126575 | 4.20087 | 4.20099 | 6.69832e-05 | 0.000291494 | 4.35204 | 4.35175 | 2.64398e-05 | 0.000114876 | 4.34492 | 4.3448 | -7.66965e-06 | -3.06444e-05 | 3.99551 | 3.99554 | 1.68221e-06 | 7.21432e-06 | 4.28861 | 4.2886 | -8.83286e-05 | -0.000326159 | 3.69223 | 3.69256 | -0.000123349 | -0.000491021 | 3.98025 | 3.98075 | -9.57827e-05 | -0.000340954 | 3.55933 | 3.55967 | -5.72619e-05 | -0.000277875 | 4.85243 | 4.85271 | 5.551 | 5.551 | 0.0065 | 41.9911 | 0.8431948 | -4.57107e-06 | -9.3796e-07 | -7.129562e-06
7 | 4.49597e-05 | 0.00151286 | 33.6507 | 33.6492 | 2.39239e-05 | 0.000106276 | 4.44236 | 4.44226 | 3.45314e-05 | 0.000155897 | 4.51481 | 4.51466 | 3.33755e-05 | 0.000151312 | 4.53378 | 4.53363 | 6.6475e-05 | 0.00033691 | 5.06856 | 5.06822 | -9.36683e-06 | -4.36258e-05 | 4.65743 | 4.65748 | 1.97292e-05 | 8.28822e-05 | 4.20108 | 4.20099 | 5.5904e-05 | 0.00024328 | 4.35199 | 4.35175 | 5.83444e-05 | 0.000253495 | 4.34505 | 4.3448 | -8.1268e-06 | -3.24709e-05 | 3.9955 | 3.99554 | -2.32777e-05 | -9.98287e-05 | 4.2885 | 4.2886 | -4.43205e-05 | -0.000163656 | 3.6924 | 3.69256 | -7.81705e-05 | -0.000311177 | 3.98043 | 3.98075 | -3.37014e-05 | -0.000119966 | 3.55955 | 3.55967 | 2.59216e-07 | 1.2579e-06 | 4.85271 | 4.85271 | 6.297 | 6.298 | 0.0078 | 48.4513 | 0.9729177 | 4.49597e-05 | 4.075926e-06 | 7.97736e-06
8 | -3.6018e-06 | -0.000121198 | 33.649 | 33.6492 | 7.6631e-05 | 0.000340415 | 4.4426 | 4.44226 | 2.80986e-05 | 0.000126855 | 4.51478 | 4.51466 | 1.4647e-05 | 6.6404e-05 | 4.5337 | 4.53363 | 1.82026e-05 | 9.22548e-05 | 5.06832 | 5.06822 | -5.41316e-06 | -2.52116e-05 | 4.65745 | 4.65748 | -8.21251e-05 | -0.000345007 | 4.20065 | 4.20099 | 1.51025e-06 | 6.57221e-06 | 4.35175 | 4.35175 | -2.50423e-05 | -0.000108804 | 4.34469 | 4.3448 | -7.63255e-05 | -0.000304961 | 3.99523 | 3.99554 | 3.30907e-06 | 1.41913e-05 | 4.28861 | 4.2886 | -8.79311e-05 | -0.000324691 | 3.69224 | 3.69256 | -8.40079e-05 | -0.000334414 | 3.98041 | 3.98075 | -5.8298e-05 | -0.000207521 | 3.55946 | 3.55967 | -8.36922e-05 | -0.000406134 | 4.8523 | 4.85271 | 6.424 | 6.424 | 0.0084 | 51.6813 | 1.037777 | -3.6018e-06 | 1.1300628e-05 | -2.185471e-05
9 | 9.75534e-06 | 0.000328259 | 33.6495 | 33.6492 | -3.18817e-05 | -0.000141627 | 4.44211 | 4.44226 | -1.62102e-05 | -7.31833e-05 | 4.51458 | 4.51466 | -1.35316e-05 | -6.13474e-05 | 4.53357 | 4.53363 | -4.61458e-05 | -0.000233877 | 5.06799 | 5.06822 | -3.78257e-05 | -0.000176172 | 4.6573 | 4.65748 | -5.61587e-05 | -0.000235922 | 4.20076 | 4.20099 | -5.1384e-05 | -0.00022361 | 4.35152 | 4.35175 | -8.76961e-06 | -3.81022e-05 | 4.34476 | 4.3448 | -3.71444e-05 | -0.000148412 | 3.99539 | 3.99554 | -2.78265e-05 | -0.000119337 | 4.28848 | 4.2886 | -3.71175e-05 | -0.000137058 | 3.69242 | 3.69256 | -3.90205e-05 | -0.000155331 | 3.98059 | 3.98075 | -6.44388e-05 | -0.000229381 | 3.55944 | 3.55967 | -1.92006e-05 | -9.3175e-05 | 4.85261 | 4.85271 | 7.483 | 7.483 | 0.0168 | 93.6725 | 1.880974 | 9.75534e-06 | 3.445338e-05 | -3.457779e-05
10 | 4.39118e-05 | 0.00147759 | 33.6506 | 33.6492 | -5.9701e-05 | -0.000265207 | 4.44199 | 4.44226 | -5.93798e-05 | -0.000268079 | 4.51439 | 4.51466 | -2.5837e-05 | -0.000117136 | 4.53351 | 4.53363 | -5.78422e-05 | -0.000293157 | 5.06793 | 5.06822 | -0.000146742 | -0.000683448 | 4.65679 | 4.65748 | -9.75904e-05 | -0.000409977 | 4.20058 | 4.20099 | -7.99708e-05 | -0.000348013 | 4.3514 | 4.35175 | -9.0781e-05 | -0.000394425 | 4.34441 | 4.3448 | -0.000111212 | -0.00044435 | 3.99509 | 3.99554 | -7.52363e-05 | -0.000322658 | 4.28828 | 4.2886 | -0.000178976 | -0.000660881 | 3.6919 | 3.69256 | -0.000119695 | -0.000476476 | 3.98027 | 3.98075 | -7.12298e-05 | -0.000253554 | 3.55941 | 3.55967 | -6.33694e-05 | -0.000307513 | 4.8524 | 4.85271 | 7.608 | 7.609 | 0.0181 | 100.133 | 2.010703 | 4.39118e-05 | 9.620478e-05 | -8.664236e-05
11 | 9.78681e-05 | 0.00329318 | 33.6525 | 33.6492 | -7.89851e-05 | -0.000350872 | 4.44191 | 4.44226 | -4.10366e-05 | -0.000185266 | 4.51447 | 4.51466 | -1.88587e-05 | -8.54982e-05 | 4.53355 | 4.53363 | -7.13022e-06 | -3.61376e-05 | 5.06819 | 5.06822 | -3.30943e-05 | -0.000154136 | 4.65732 | 4.65748 | -1.97555e-05 | -8.29926e-05 | 4.20091 | 4.20099 | -3.16883e-05 | -0.000137899 | 4.35161 | 4.35175 | 7.45181e-06 | 3.23766e-05 | 4.34483 | 4.3448 | -3.99436e-05 | -0.000159596 | 3.99538 | 3.99554 | 6.46611e-06 | 2.77305e-05 | 4.28863 | 4.2886 | -0.000144326 | -0.000532933 | 3.69203 | 3.69256 | -0.000141243 | -0.000562251 | 3.98018 | 3.98075 | -0.000147455 | -0.00052489 | 3.55914 | 3.55967 | -6.26924e-05 | -0.000304228 | 4.8524 | 4.85271 | 7.859 | 7.859 | 0.0361 | 190.575 | 3.826807 | 9.78681e-05 | 4.8119218e-05 | -5.479594e-05
12 | 0.000161872 | 0.00544684 | 33.6546 | 33.6492 | -7.20975e-05 | -0.000320275 | 4.44194 | 4.44226 | -7.30142e-05 | -0.000329634 | 4.51433 | 4.51466 | -5.57726e-05 | -0.000252853 | 4.53338 | 4.53363 | -5.34141e-05 | -0.000270715 | 5.06795 | 5.06822 | -8.68784e-05 | -0.000404634 | 4.65707 | 4.65748 | -5.31532e-05 | -0.000223296 | 4.20077 | 4.20099 | -3.5581e-05 | -0.000154839 | 4.35159 | 4.35175 | -6.67927e-06 | -2.90201e-05 | 4.34477 | 4.3448 | -3.66414e-05 | -0.000146402 | 3.99539 | 3.99554 | 1.11101e-05 | 4.76468e-05 | 4.28865 | 4.2886 | -6.38252e-05 | -0.000235679 | 3.69233 | 3.69256 | -9.78987e-05 | -0.00038971 | 3.98036 | 3.98075 | -6.62804e-05 | -0.000235936 | 3.55943 | 3.55967 | -7.8368e-05 | -0.000380297 | 4.85233 | 4.85271 | 8.109 | 8.109 | 0.0516 | 268.097 | 5.383474 | 0.000161872 | 5.645244e-05 | -5.629634e-05
13 | 0.000185276 | 0.00623438 | 33.6554 | 33.6492 | -5.97386e-05 | -0.000265374 | 4.44199 | 4.44226 | -4.48857e-05 | -0.000202644 | 4.51445 | 4.51466 | -3.3192e-05 | -0.00015048 | 4.53348 | 4.53363 | -2.48401e-05 | -0.000125895 | 5.0681 | 5.06822 | -0.000132942 | -0.000619175 | 4.65686 | 4.65748 | -8.26996e-05 | -0.000347421 | 4.20065 | 4.20099 | -7.42187e-05 | -0.000322981 | 4.35142 | 4.35175 | -5.36792e-05 | -0.000233226 | 4.34457 | 4.3448 | -5.93437e-05 | -0.00023711 | 3.9953 | 3.99554 | -7.50873e-05 | -0.000322019 | 4.28828 | 4.2886 | -0.000152207 | -0.000562034 | 3.692 | 3.69256 | -0.000159486 | -0.000634873 | 3.98011 | 3.98075 | -0.000162906 | -0.000579892 | 3.55909 | 3.55967 | -0.000108579 | -0.000526903 | 4.85218 | 4.85271 | 8.234 | 8.234 | 0.0532 | 276.173 | 5.545643 | 0.000185276 | 9.732394e-05 | -8.957394e-05
14 | 0.000234756 | 0.00789935 | 33.6571 | 33.6492 | -7.43879e-05 | -0.00033045 | 4.44193 | 4.44226 | -3.1254e-05 | -0.000141101 | 4.51451 | 4.51466 | -4.1546e-05 | -0.000188354 | 4.53344 | 4.53363 | -2.67651e-05 | -0.000135652 | 5.06809 | 5.06822 | -9.28231e-05 | -0.000432321 | 4.65704 | 4.65748 | -8.78303e-05 | -0.000368975 | 4.20063 | 4.20099 | -2.88108e-05 | -0.000125377 | 4.35162 | 4.35175 | -6.31162e-06 | -2.74227e-05 | 4.34477 | 4.3448 | -3.98984e-05 | -0.000159415 | 3.99538 | 3.99554 | -6.29106e-05 | -0.000269798 | 4.28833 | 4.2886 | -0.000117399 | -0.000433504 | 3.69213 | 3.69256 | -0.00020229 | -0.000805267 | 3.97994 | 3.98075 | -0.000144647 | -0.000514894 | 3.55915 | 3.55967 | -0.000124365 | -0.000603508 | 4.8521 | 4.85271 | 8.546 | 8.547 | 0.0713 | 366.615 | 7.361747 | 0.000234756 | 8.36177e-05 | -8.010311e-05
15 | 0.000259369 | 0.00872754 | 33.6579 | 33.6492 | -0.00011745 | -0.000521743 | 4.44173 | 4.44226 | -7.72204e-05 | -0.000348623 | 4.51431 | 4.51466 | -9.40404e-05 | -0.000426345 | 4.53321 | 4.53363 | -4.65767e-05 | -0.000236061 | 5.06799 | 5.06822 | -0.00016393 | -0.000763502 | 4.65671 | 4.65748 | -9.46555e-05 | -0.000397647 | 4.2006 | 4.20099 | -0.000135144 | -0.000588112 | 4.35116 | 4.35175 | -6.03377e-05 | -0.000262155 | 4.34454 | 4.3448 | -2.69169e-05 | -0.000107547 | 3.99543 | 3.99554 | -0.000102543 | -0.000439766 | 4.28816 | 4.2886 | -0.000121489 | -0.000448607 | 3.69211 | 3.69256 | -0.000228627 | -0.000910107 | 3.97984 | 3.98075 | -0.000111034 | -0.000395243 | 3.55927 | 3.55967 | -0.000132125 | -0.000641162 | 4.85207 | 4.85271 | 8.733 | 8.733 | 0.0816 | 418.297 | 8.399538 | 0.000259369 | 0.00014149288 | -0.0001142441
16 | 0.000328277 | 0.0110463 | 33.6602 | 33.6492 | -5.32515e-05 | -0.000236557 | 4.44202 | 4.44226 | -5.92405e-05 | -0.000267451 | 4.51439 | 4.51466 | 4.01998e-05 | 0.000182251 | 4.53381 | 4.53363 | 1.12979e-05 | 5.72602e-05 | 5.06828 | 5.06822 | -9.31906e-05 | -0.000434033 | 4.65704 | 4.65748 | 5.80112e-06 | 2.43705e-05 | 4.20102 | 4.20099 | 4.43065e-05 | 0.000192811 | 4.35194 | 4.35175 | 0.000110925 | 0.000481946 | 4.34528 | 4.3448 | 0.000139918 | 0.000559049 | 3.9961 | 3.99554 | 9.92939e-05 | 0.000425832 | 4.28903 | 4.2886 | -1.51736e-05 | -5.60293e-05 | 3.6925 | 3.69256 | -0.000117357 | -0.00046717 | 3.98028 | 3.98075 | -0.000121982 | -0.000434217 | 3.55923 | 3.55967 | -4.18782e-05 | -0.000203223 | 4.8525 | 4.85271 | 8.92 | 8.921 | 0.088 | 450.597 | 9.048133 | 0.000328277 | 2.523754e-05 | -1.463455e-05
17 | 0.000306706 | 0.0103204 | 33.6595 | 33.6492 | -0.000190432 | -0.000845948 | 4.44141 | 4.44226 | -0.000192647 | -0.000869734 | 4.51379 | 4.51466 | -0.000143362 | -0.000649953 | 4.53298 | 4.53363 | -8.66774e-05 | -0.0004393 | 5.06778 | 5.06822 | -0.00021654 | -0.00100853 | 4.65647 | 4.65748 | -0.000133704 | -0.000561691 | 4.20043 | 4.20099 | -0.00016863 | -0.000733834 | 4.35101 | 4.35175 | -9.16902e-05 | -0.000398376 | 4.3444 | 4.3448 | -7.35175e-05 | -0.000293742 | 3.99524 | 3.99554 | -0.000186123 | -0.000798207 | 4.2878 | 4.2886 | -0.00015123 | -0.000558426 | 3.692 | 3.69256 | -0.000260825 | -0.00103828 | 3.97971 | 3.98075 | -0.000253518 | -0.000902441 | 3.55876 | 3.55967 | -0.000155392 | -0.00075407 | 4.85195 | 4.85271 | 9.044 | 9.045 | 0.0841 | 431.217 | 8.658976 | 0.000306706 | 0.000204953 | -0.0001715977
18 | 0.000321683 | 0.0108244 | 33.66 | 33.6492 | -0.000171649 | -0.000762511 | 4.44149 | 4.44226 | -0.000218771 | -0.000987676 | 4.51367 | 4.51466 | -0.000132408 | -0.000600287 | 4.53303 | 4.53363 | -7.12271e-05 | -0.000360995 | 5.06786 | 5.06822 | -0.00017782 | -0.000828194 | 4.65665 | 4.65748 | -9.38561e-05 | -0.000394289 | 4.2006 | 4.20099 | -0.000163568 | -0.000711805 | 4.35104 | 4.35175 | -4.97416e-05 | -0.000216117 | 4.34458 | 4.3448 | -9.71169e-05 | -0.000388034 | 3.99515 | 3.99554 | -0.000135778 | -0.000582297 | 4.28802 | 4.2886 | -0.000130912 | -0.0004834 | 3.69208 | 3.69256 | -0.000232045 | -0.000923713 | 3.97982 | 3.98075 | -0.000147685 | -0.000525709 | 3.55914 | 3.55967 | -0.000168876 | -0.000819505 | 4.85189 | 4.85271 | 9.171 | 9.171 | 0.1022 | 521.659 | 10.47508 | 0.000321683 | 0.0001855964 | -0.0001457182
19 | 0.000326014 | 0.0109701 | 33.6601 | 33.6492 | -0.000144199 | -0.000640567 | 4.44162 | 4.44226 | -0.000192774 | -0.000870307 | 4.51379 | 4.51466 | -0.00011914 | -0.000540137 | 4.53309 | 4.53363 | -0.000105195 | -0.000533153 | 5.06769 | 5.06822 | -0.000215186 | -0.00100223 | 4.65648 | 4.65748 | -0.000130068 | -0.000546416 | 4.20045 | 4.20099 | -0.000145646 | -0.000633813 | 4.35111 | 4.35175 | -5.77408e-05 | -0.000250872 | 4.34455 | 4.3448 | -1.50953e-05 | -6.03139e-05 | 3.99548 | 3.99554 | -8.65278e-05 | -0.000371083 | 4.28823 | 4.2886 | -0.00013671 | -0.00050481 | 3.69206 | 3.69256 | -0.000307774 | -0.00122517 | 3.97952 | 3.98075 | -0.000243617 | -0.000867196 | 3.5588 | 3.55967 | -0.00017592 | -0.000853687 | 4.85185 | 4.85271 | 9.295 | 9.295 | 0.1093 | 557.19 | 11.18855 | 0.000326014 | 0.00018958156 | -0.0001584998
20 | 0.000359899 | 0.0121103 | 33.6613 | 33.6492 | -0.000114646 | -0.000509287 | 4.44175 | 4.44226 | -9.95936e-05 | -0.000449631 | 4.51421 | 4.51466 | -9.37665e-05 | -0.000425103 | 4.53321 | 4.53363 | -7.13036e-05 | -0.000361382 | 5.06786 | 5.06822 | -0.000213409 | -0.000993949 | 4.65648 | 4.65748 | -0.00023026 | -0.000967319 | 4.20003 | 4.20099 | -0.000197922 | -0.000861306 | 4.35089 | 4.35175 | -0.000162104 | -0.00070431 | 4.3441 | 4.3448 | -0.000163332 | -0.0006526 | 3.99488 | 3.99554 | -0.000134451 | -0.000576607 | 4.28802 | 4.2886 | -0.00019151 | -0.000707163 | 3.69185 | 3.69256 | -0.00026259 | -0.0010453 | 3.9797 | 3.98075 | -0.000290488 | -0.00103404 | 3.55863 | 3.55967 | -0.000163609 | -0.000793948 | 4.85191 | 4.85271 | 9.543 | 9.543 | 0.1202 | 612.102 | 12.2912 | 0.000359899 | 0.00018159312 | -0.0001712041
21 | 0.000413286 | 0.0139067 | 33.6631 | 33.6492 | -0.000136193 | -0.000605004 | 4.44165 | 4.44226 | -0.000178033 | -0.000803757 | 4.51385 | 4.51466 | -0.000133157 | -0.000603687 | 4.53303 | 4.53363 | -7.73657e-05 | -0.000392107 | 5.06783 | 5.06822 | -0.000213166 | -0.000992817 | 4.65648 | 4.65748 | -0.00018428 | -0.00077416 | 4.20022 | 4.20099 | -0.000186425 | -0.000811275 | 4.35094 | 4.35175 | -8.93962e-05 | -0.000388409 | 4.34441 | 4.3448 | -7.40682e-05 | -0.000295942 | 3.99524 | 3.99554 | -0.000151172 | -0.000648315 | 4.28795 | 4.2886 | -0.000146785 | -0.000542013 | 3.69202 | 3.69256 | -0.000212826 | -0.000847206 | 3.9799 | 3.98075 | -0.000209141 | -0.000744472 | 3.55892 | 3.55967 | -0.000149962 | -0.000727723 | 4.85198 | 4.85271 | 9.669 | 9.67 | 0.1251 | 636.328 | 12.77767 | 0.000413286 | 0.0001883244 | -0.0001590694
22 | 0.000469135 | 0.015786 | 33.665 | 33.6492 | -0.000151996 | -0.000675206 | 4.44158 | 4.44226 | -0.000188215 | -0.000849728 | 4.51381 | 4.51466 | -0.000116792 | -0.000529492 | 4.5331 | 4.53363 | -7.93392e-05 | -0.000402109 | 5.06782 | 5.06822 | -0.000237716 | -0.00110716 | 4.65637 | 4.65748 | -0.000173319 | -0.000728114 | 4.20027 | 4.20099 | -0.000191787 | -0.000834609 | 4.35091 | 4.35175 | -0.000141867 | -0.000616384 | 4.34418 | 4.3448 | -0.000158689 | -0.000634046 | 3.9949 | 3.99554 | -0.000154739 | -0.000663612 | 4.28794 | 4.2886 | -0.00016819 | -0.000621053 | 3.69194 | 3.69256 | -0.000349701 | -0.00139207 | 3.97935 | 3.98075 | -0.000308155 | -0.00109693 | 3.55857 | 3.55967 | -0.000187134 | -0.000908106 | 4.8518 | 4.85271 | 10.169 | 10.169 | 0.1473 | 747.766 | 15.01538 | 0.000469135 | 0.0002244316 | -0.0001883808
23 | 0.000467481 | 0.0157303 | 33.6649 | 33.6492 | -0.000162784 | -0.00072313 | 4.44153 | 4.44226 | -0.000127149 | -0.000574036 | 4.51408 | 4.51466 | -8.41715e-05 | -0.000381603 | 4.53325 | 4.53363 | -1.86087e-05 | -9.43128e-05 | 5.06813 | 5.06822 | -0.000169873 | -0.000791181 | 4.65669 | 4.65748 | -9.55432e-05 | -0.000401376 | 4.20059 | 4.20099 | -0.00015091 | -0.000656721 | 4.35109 | 4.35175 | -7.67415e-05 | -0.000333427 | 4.34447 | 4.3448 | -6.96965e-05 | -0.000278475 | 3.99526 | 3.99554 | -0.000154623 | -0.000663116 | 4.28794 | 4.2886 | -0.00021447 | -0.000791942 | 3.69177 | 3.69256 | -0.000208562 | -0.000830234 | 3.97992 | 3.98075 | -0.000163094 | -0.000580562 | 3.55909 | 3.55967 | -8.37903e-05 | -0.00040661 | 4.8523 | 4.85271 | 10.291 | 10.292 | 0.1509 | 765.531 | 15.37211 | 0.000467481 | 0.0001622234 | -0.0001315631
24 | 0.000465906 | 0.0156774 | 33.6648 | 33.6492 | -0.000210697 | -0.00093597 | 4.44132 | 4.44226 | -0.000225664 | -0.00101879 | 4.51364 | 4.51466 | -0.00012462 | -0.000564979 | 4.53307 | 4.53363 | -0.000111878 | -0.00056702 | 5.06766 | 5.06822 | -0.000310609 | -0.00144665 | 4.65603 | 4.65748 | -0.000197577 | -0.00083002 | 4.20016 | 4.20099 | -0.0002564 | -0.00111579 | 4.35063 | 4.35175 | -0.00016512 | -0.000717414 | 4.34408 | 4.3448 | -0.000166925 | -0.000666956 | 3.99487 | 3.99554 | -0.000285541 | -0.00122457 | 4.28738 | 4.2886 | -0.000287398 | -0.00106123 | 3.6915 | 3.69256 | -0.000397206 | -0.00158118 | 3.97916 | 3.98075 | -0.000323448 | -0.00115137 | 3.55852 | 3.55967 | -0.000167983 | -0.000815171 | 4.85189 | 4.85271 | 10.479 | 10.479 | 0.1502 | 762.301 | 15.30725 | 0.000465906 | 0.000295084 | -0.0002357032
25 | 0.000502459 | 0.0169073 | 33.6661 | 33.6492 | -0.000190772 | -0.00084746 | 4.44141 | 4.44226 | -0.000160562 | -0.000724883 | 4.51393 | 4.51466 | -0.000118098 | -0.000535413 | 4.5331 | 4.53363 | -0.000102775 | -0.000520886 | 5.0677 | 5.06822 | -0.000250847 | -0.00116831 | 4.65631 | 4.65748 | -0.000196695 | -0.000826314 | 4.20017 | 4.20099 | -0.00022742 | -0.000989672 | 4.35076 | 4.35175 | -0.000155338 | -0.000674914 | 4.34413 | 4.3448 | -0.00014237 | -0.000568845 | 3.99497 | 3.99554 | -0.000149802 | -0.000642439 | 4.28796 | 4.2886 | -0.00022209 | -0.000820081 | 3.69174 | 3.69256 | -0.000352112 | -0.00140167 | 3.97934 | 3.98075 | -0.000265582 | -0.000945384 | 3.55872 | 3.55967 | -0.000222332 | -0.00107891 | 4.85163 | 4.85271 | 10.607 | 10.608 | 0.165 | 836.593 | 16.79906 | 0.000502459 | 0.0002281486 | -0.0002011096
26 | 0.000541352 | 0.0182161 | 33.6674 | 33.6492 | -0.000192325 | -0.000854356 | 4.4414 | 4.44226 | -0.000220996 | -0.000997721 | 4.51366 | 4.51466 | -0.000144639 | -0.000655739 | 4.53298 | 4.53363 | -0.000137143 | -0.000695069 | 5.06753 | 5.06822 | -0.000312023 | -0.00145324 | 4.65602 | 4.65748 | -0.000157047 | -0.000659752 | 4.20034 | 4.20099 | -0.000198036 | -0.000861801 | 4.35088 | 4.35175 | -6.43531e-05 | -0.000279602 | 4.34452 | 4.3448 | -8.72929e-05 | -0.000348782 | 3.99519 | 3.99554 | -0.000184573 | -0.00079156 | 4.28781 | 4.2886 | -0.000194062 | -0.000716584 | 3.69184 | 3.69256 | -0.000335314 | -0.0013348 | 3.97941 | 3.98075 | -0.000222894 | -0.000793427 | 3.55887 | 3.55967 | -0.000213784 | -0.00103743 | 4.85167 | 4.85271 | 10.73 | 10.731 | 0.1686 | 854.359 | 17.1558 | 0.000541352 | 0.0002501884 | -0.0001982453
27 | 0.000520101 | 0.017501 | 33.6667 | 33.6492 | -0.000175321 | -0.000778823 | 4.44148 | 4.44226 | -0.000129366 | -0.000584042 | 4.51407 | 4.51466 | -6.98698e-05 | -0.000316764 | 4.53331 | 4.53363 | -8.6728e-05 | -0.000439557 | 5.06778 | 5.06822 | -0.000243931 | -0.00113611 | 4.65634 | 4.65748 | -0.000151772 | -0.000637593 | 4.20036 | 4.20099 | -0.000194852 | -0.000847948 | 4.3509 | 4.35175 | -7.84673e-05 | -0.000340925 | 4.34446 | 4.3448 | -0.000100316 | -0.000400814 | 3.99514 | 3.99554 | -0.000216886 | -0.000930136 | 4.28767 | 4.2886 | -0.000232761 | -0.000859483 | 3.6917 | 3.69256 | -0.00036865 | -0.0014675 | 3.97928 | 3.98075 | -0.000249785 | -0.000889152 | 3.55878 | 3.55967 | -0.000183826 | -0.000892054 | 4.85181 | 4.85271 | 10.978 | 10.978 | 0.1757 | 889.89 | 17.86928 | 0.000520101 | 0.000230737 | -0.0001832473
28 | 0.000605541 | 0.0203759 | 33.6695 | 33.6492 | -0.000188749 | -0.00083847 | 4.44142 | 4.44226 | -0.000185004 | -0.00083523 | 4.51382 | 4.51466 | -8.51448e-05 | -0.000386015 | 4.53325 | 4.53363 | -7.19119e-05 | -0.000364465 | 5.06786 | 5.06822 | -0.000265117 | -0.00123478 | 4.65624 | 4.65748 | -0.00017971 | -0.000754962 | 4.20024 | 4.20099 | -0.000210735 | -0.000917065 | 4.35083 | 4.35175 | -0.000113862 | -0.000494706 | 4.34431 | 4.3448 | -4.12208e-05 | -0.000164699 | 3.99537 | 3.99554 | -0.000190447 | -0.000816751 | 4.28778 | 4.2886 | -0.000188999 | -0.00069789 | 3.69186 | 3.69256 | -0.000294347 | -0.00117172 | 3.97957 | 3.98075 | -0.000220964 | -0.000786558 | 3.55888 | 3.55967 | -0.000226276 | -0.00109805 | 4.85161 | 4.85271 | 11.227 | 11.228 | 0.1841 | 931.881 | 18.71247 | 0.000605541 | 0.00022913 | -0.0001862513
29 | 0.000538647 | 0.018125 | 33.6673 | 33.6492 | -0.00020909 | -0.000928833 | 4.44133 | 4.44226 | -0.000217632 | -0.000982536 | 4.51367 | 4.51466 | -0.00010153 | -0.000460301 | 4.53317 | 4.53363 | -0.000125064 | -0.00063385 | 5.06759 | 5.06822 | -0.000279711 | -0.00130275 | 4.65617 | 4.65748 | -0.000213105 | -0.000895255 | 4.2001 | 4.20099 | -0.000262314 | -0.00114152 | 4.35061 | 4.35175 | -0.000124029 | -0.000538881 | 4.34426 | 4.3448 | -0.000121003 | -0.000483472 | 3.99505 | 3.99554 | -0.000273961 | -0.00117491 | 4.28743 | 4.2886 | -0.000228146 | -0.000842444 | 3.69172 | 3.69256 | -0.000389582 | -0.00155083 | 3.97919 | 3.98075 | -0.000327918 | -0.00116728 | 3.5585 | 3.55967 | -0.000241844 | -0.0011736 | 4.85153 | 4.85271 | 11.353 | 11.353 | 0.1908 | 965.797 | 19.39351 | 0.000538647 | 0.00028464 | -0.000230302
30 | 0.000656463 | 0.0220894 | 33.6713 | 33.6492 | -0.000238921 | -0.00106135 | 4.44119 | 4.44226 | -0.00025093 | -0.00113286 | 4.51352 | 4.51466 | -0.000144427 | -0.000654781 | 4.53298 | 4.53363 | -0.000141309 | -0.000716185 | 5.06751 | 5.06822 | -0.000273973 | -0.00127602 | 4.6562 | 4.65748 | -0.000204119 | -0.000857502 | 4.20014 | 4.20099 | -0.000255705 | -0.00111276 | 4.35063 | 4.35175 | -7.96997e-05 | -0.000346279 | 4.34445 | 4.3448 | -7.14044e-05 | -0.000285299 | 3.99525 | 3.99554 | -0.000184418 | -0.000790896 | 4.28781 | 4.2886 | -0.00018749 | -0.000692317 | 3.69187 | 3.69256 | -0.000400463 | -0.00159414 | 3.97915 | 3.98075 | -0.000277962 | -0.000989451 | 3.55868 | 3.55967 | -0.000159953 | -0.000776205 | 4.85193 | 4.85271 | 11.789 | 11.789 | 0.1979 | 1001.33 | 20.10703 | 0.000656463 | 0.0002730978 | -0.0002153361
31 | 0.000612033 | 0.0205944 | 33.6698 | 33.6492 | -0.00039693 | -0.00176326 | 4.44049 | 4.44226 | -0.000373211 | -0.00168492 | 4.51297 | 4.51466 | -0.000265576 | -0.00120402 | 4.53243 | 4.53363 | -0.000226129 | -0.00114607 | 5.06708 | 5.06822 | -0.00045493 | -0.00211882 | 4.65536 | 4.65748 | -0.000323323 | -0.00135828 | 4.19964 | 4.20099 | -0.00037637 | -0.00163787 | 4.35011 | 4.35175 | -0.000223303 | -0.000970208 | 4.34383 | 4.3448 | -0.000129254 | -0.000516441 | 3.99502 | 3.99554 | -0.000290031 | -0.00124383 | 4.28736 | 4.2886 | -0.000317779 | -0.00117342 | 3.69139 | 3.69256 | -0.00044143 | -0.00175722 | 3.97899 | 3.98075 | -0.000368494 | -0.00131171 | 3.55835 | 3.55967 | -0.00026733 | -0.00129727 | 4.85141 | 4.85271 | 12.038 | 12.039 | 0.2102 | 1062.7 | 21.33936 | 0.000612033 | 0.0003871944 | -0.0003326797
32 | 0.000639711 | 0.0215258 | 33.6707 | 33.6492 | -0.000170885 | -0.000759115 | 4.4415 | 4.44226 | -0.000180758 | -0.000816062 | 4.51384 | 4.51466 | -5.53923e-05 | -0.000251128 | 4.53338 | 4.53363 | -7.61878e-05 | -0.000386137 | 5.06784 | 5.06822 | -0.000292331 | -0.00136153 | 4.65612 | 4.65748 | -0.000192574 | -0.000809002 | 4.20019 | 4.20099 | -0.000210495 | -0.000916023 | 4.35083 | 4.35175 | -7.99085e-05 | -0.000347187 | 4.34445 | 4.3448 | -7.9232e-05 | -0.000316574 | 3.99522 | 3.99554 | -0.000185459 | -0.000795358 | 4.2878 | 4.2886 | -0.000251581 | -0.000928978 | 3.69163 | 3.69256 | -0.000396062 | -0.00157662 | 3.97917 | 3.98075 | -0.000319017 | -0.00113559 | 3.55853 | 3.55967 | -0.000253061 | -0.00122803 | 4.85148 | 4.85271 | 12.538 | 12.538 | 0.2218 | 1120.84 | 22.50683 | 0.000639711 | 0.000253021 | -0.0002049009
33 | 0.000681939 | 0.0229467 | 33.6721 | 33.6492 | -0.000294698 | -0.00130913 | 4.44095 | 4.44226 | -0.000233675 | -0.00105496 | 4.5136 | 4.51466 | -0.0001465 | -0.000664179 | 4.53297 | 4.53363 | -0.000137371 | -0.000696225 | 5.06753 | 5.06822 | -0.000373999 | -0.00174189 | 4.65574 | 4.65748 | -0.000202255 | -0.000849671 | 4.20014 | 4.20099 | -0.000319854 | -0.00139193 | 4.35035 | 4.35175 | -0.000225059 | -0.000977834 | 4.34382 | 4.3448 | -0.000160253 | -0.000640296 | 3.9949 | 3.99554 | -0.00028509 | -0.00122264 | 4.28738 | 4.2886 | -0.000240601 | -0.000888434 | 3.69167 | 3.69256 | -0.00046148 | -0.00183703 | 3.97891 | 3.98075 | -0.000331674 | -0.00118065 | 3.55849 | 3.55967 | -0.000276331 | -0.00134095 | 4.85137 | 4.85271 | 12.85 | 12.85 | 0.226 | 1141.84 | 22.92851 | 0.000681939 | 0.0003348196 | -0.0002714298
34 | 0.000669944 | 0.0225431 | 33.6717 | 33.6492 | -0.000228243 | -0.00101391 | 4.44124 | 4.44226 | -0.000246117 | -0.00111113 | 4.51355 | 4.51466 | -0.000175545 | -0.000795857 | 4.53284 | 4.53363 | -0.000109873 | -0.000556859 | 5.06767 | 5.06822 | -0.000343005 | -0.00159754 | 4.65588 | 4.65748 | -0.000212602 | -0.000893141 | 4.2001 | 4.20099 | -0.000300653 | -0.00130836 | 4.35044 | 4.35175 | -0.000178024 | -0.00077348 | 4.34403 | 4.3448 | -0.000131891 | -0.000526974 | 3.99501 | 3.99554 | -0.000286533 | -0.00122882 | 4.28737 | 4.2886 | -0.00031645 | -0.00116851 | 3.69139 | 3.69256 | -0.000545344 | -0.00217087 | 3.97857 | 3.98075 | -0.000492006 | -0.00175138 | 3.55792 | 3.55967 | -0.000426419 | -0.00206928 | 4.85064 | 4.85271 | 13.1 | 13.1 | 0.2295 | 1159.6 | 23.28514 | 0.000669944 | 0.0003443304 | -0.0002969857
35 | 0.00071331 | 0.0240023 | 33.6732 | 33.6492 | -0.000292067 | -0.00129743 | 4.44096 | 4.44226 | -0.000297028 | -0.00134098 | 4.51332 | 4.51466 | -0.000185853 | -0.000842587 | 4.53279 | 4.53363 | -0.000129697 | -0.000657336 | 5.06757 | 5.06822 | -0.00034919 | -0.00162634 | 4.65585 | 4.65748 | -0.000187766 | -0.000788805 | 4.20021 | 4.20099 | -0.000291658 | -0.00126922 | 4.35048 | 4.35175 | -0.000138465 | -0.000601603 | 4.3442 | 4.3448 | -4.35707e-05 | -0.000174088 | 3.99536 | 3.99554 | -0.000242632 | -0.00104055 | 4.28756 | 4.2886 | -0.000226921 | -0.000837918 | 3.69172 | 3.69256 | -0.000475774 | -0.00189393 | 3.97885 | 3.98075 | -0.000296237 | -0.0010545 | 3.55861 | 3.55967 | -0.000280052 | -0.00135901 | 4.85135 | 4.85271 | 13.476 | 13.476 | 0.2353 | 1188.67 | 23.86888 | 0.00071331 | 0.0003312564 | -0.0002610262
36 | 0.000743274 | 0.0250105 | 33.6742 | 33.6492 | -0.000198161 | -0.00088028 | 4.44138 | 4.44226 | -0.000227282 | -0.0010261 | 4.51363 | 4.51466 | -0.000151764 | -0.000688041 | 4.53294 | 4.53363 | -6.6078e-05 | -0.000334898 | 5.06789 | 5.06822 | -0.000266436 | -0.00124092 | 4.65624 | 4.65748 | -0.000174681 | -0.000733833 | 4.20026 | 4.20099 | -0.000254614 | -0.00110801 | 4.35064 | 4.35175 | -9.91543e-05 | -0.000430806 | 4.34437 | 4.3448 | -6.04518e-05 | -0.000241537 | 3.9953 | 3.99554 | -0.000258448 | -0.00110838 | 4.28749 | 4.2886 | -0.000276607 | -0.00102139 | 3.69154 | 3.69256 | -0.000427919 | -0.00170344 | 3.97904 | 3.98075 | -0.000308308 | -0.00109747 | 3.55857 | 3.55967 | -0.000223443 | -0.0010843 | 4.85162 | 4.85271 | 13.912 | 13.912 | 0.2421 | 1222.59 | 24.55 | 0.000743274 | 0.0002869398 | -0.0002256073
37 | 0.000746132 | 0.0251067 | 33.6743 | 33.6492 | -0.000281011 | -0.00124832 | 4.44101 | 4.44226 | -0.000286269 | -0.00129241 | 4.51336 | 4.51466 | -0.000226842 | -0.00102842 | 4.5326 | 4.53363 | -0.000195702 | -0.00099186 | 5.06723 | 5.06822 | -0.000430384 | -0.00200451 | 4.65547 | 4.65748 | -0.000340028 | -0.00142846 | 4.19957 | 4.20099 | -0.00040484 | -0.00176176 | 4.34999 | 4.35175 | -0.000330675 | -0.00143672 | 4.34336 | 4.3448 | -0.000289793 | -0.00115788 | 3.99438 | 3.99554 | -0.000437765 | -0.0018774 | 4.28672 | 4.2886 | -0.000386289 | -0.00142639 | 3.69113 | 3.69256 | -0.000564001 | -0.00224514 | 3.9785 | 3.98075 | -0.000401768 | -0.00143016 | 3.55824 | 3.55967 | -0.000373435 | -0.00181217 | 4.85089 | 4.85271 | 14.41 | 14.41 | 0.2485 | 1254.89 | 25.19859 | 0.000746132 | 0.0004246518 | -0.0003583853
38 | 0.000752189 | 0.0253105 | 33.6745 | 33.6492 | -0.000279263 | -0.00124056 | 4.44102 | 4.44226 | -0.000252886 | -0.00114169 | 4.51351 | 4.51466 | -0.000144287 | -0.000654143 | 4.53298 | 4.53363 | -0.000118998 | -0.000603111 | 5.06762 | 5.06822 | -0.000301492 | -0.00140419 | 4.65607 | 4.65748 | -0.000152743 | -0.000641674 | 4.20035 | 4.20099 | -0.000247661 | -0.00107776 | 4.35067 | 4.35175 | -6.8034e-05 | -0.000295594 | 4.3445 | 4.3448 | -2.22565e-06 | -8.89267e-06 | 3.99553 | 3.99554 | -0.000182142 | -0.000781133 | 4.28782 | 4.2886 | -0.000128164 | -0.000473255 | 3.69209 | 3.69256 | -0.000356637 | -0.00141968 | 3.97933 | 3.98075 | -0.00022374 | -0.000796439 | 3.55887 | 3.55967 | -0.000169246 | -0.000821301 | 4.85188 | 4.85271 | 14.785 | 14.785 | 0.2546 | 1285.58 | 25.81486 | 0.000752189 | 0.0002681636 | -0.0002019456
39 | 0.000738017 | 0.0248337 | 33.674 | 33.6492 | -0.000236082 | -0.00104874 | 4.44121 | 4.44226 | -0.000239454 | -0.00108105 | 4.51358 | 4.51466 | -0.000148166 | -0.000671729 | 4.53296 | 4.53363 | -7.12346e-05 | -0.000361033 | 5.06786 | 5.06822 | -0.000358756 | -0.0016709 | 4.65581 | 4.65748 | -0.000220204 | -0.000925074 | 4.20007 | 4.20099 | -0.000328337 | -0.00142884 | 4.35032 | 4.35175 | -0.00021521 | -0.000935045 | 4.34387 | 4.3448 | -0.000130579 | -0.000521735 | 3.99502 | 3.99554 | -0.000350041 | -0.00150119 | 4.2871 | 4.2886 | -0.000328539 | -0.00121315 | 3.69135 | 3.69256 | -0.000503417 | -0.00200397 | 3.97874 | 3.98075 | -0.000361223 | -0.00128583 | 3.55838 | 3.55967 | -0.000219148 | -0.00106346 | 4.85164 | 4.85271 | 15.533 | 15.533 | 0.2649 | 1337.26 | 26.85261 | 0.000738017 | 0.000356001 | -0.0002753701
40 | 0.00083072 | 0.027953 | 33.6771 | 33.6492 | -0.000226127 | -0.00100451 | 4.44125 | 4.44226 | -0.000257722 | -0.00116352 | 4.51349 | 4.51466 | -0.000120127 | -0.000544612 | 4.53309 | 4.53363 | -0.000104222 | -0.000528219 | 5.06769 | 5.06822 | -0.000346591 | -0.00161424 | 4.65586 | 4.65748 | -0.000166792 | -0.000700692 | 4.20029 | 4.20099 | -0.000273886 | -0.00119188 | 4.35055 | 4.35175 | -0.000105204 | -0.000457092 | 4.34434 | 4.3448 | -3.64242e-05 | -0.000145534 | 3.99539 | 3.99554 | -0.000196041 | -0.000840743 | 4.28776 | 4.2886 | -0.000213475 | -0.000788268 | 3.69177 | 3.69256 | -0.000496454 | -0.00197626 | 3.97877 | 3.98075 | -0.000366129 | -0.0013033 | 3.55836 | 3.55967 | -0.000318218 | -0.00154422 | 4.85116 | 4.85271 | 15.721 | 15.721 | 0.2682 | 1353.41 | 27.17691 | 0.00083072 | 0.0003141388 | -0.0002454606
41 | 0.000814367 | 0.0274028 | 33.6766 | 33.6492 | -0.000219422 | -0.00097473 | 4.44128 | 4.44226 | -0.000290202 | -0.00131016 | 4.51335 | 4.51466 | -0.00013119 | -0.000594766 | 4.53304 | 4.53363 | -7.65568e-05 | -0.000388007 | 5.06783 | 5.06822 | -0.000350674 | -0.00163325 | 4.65584 | 4.65748 | -0.00016528 | -0.000694342 | 4.2003 | 4.20099 | -0.000284783 | -0.0012393 | 4.35051 | 4.35175 | -0.00014218 | -0.000617745 | 4.34418 | 4.3448 | -0.000116405 | -0.000465101 | 3.99507 | 3.99554 | -0.000270071 | -0.00115823 | 4.28744 | 4.2886 | -0.000244723 | -0.000903653 | 3.69166 | 3.69256 | -0.000457928 | -0.0018229 | 3.97892 | 3.98075 | -0.000342275 | -0.00121839 | 3.55845 | 3.55967 | -0.000257447 | -0.00124931 | 4.85146 | 4.85271 | 15.91 | 15.91 | 0.2666 | 1345.33 | 27.01466 | 0.000814367 | 0.0003307316 | -0.0002486717
42 | 0.000815773 | 0.0274501 | 33.6766 | 33.6492 | -0.000216319 | -0.000960946 | 4.44129 | 4.44226 | -0.000249314 | -0.00112557 | 4.51353 | 4.51466 | -0.000165634 | -0.000750922 | 4.53288 | 4.53363 | -0.000100276 | -0.000508219 | 5.06771 | 5.06822 | -0.000397772 | -0.00185261 | 4.65562 | 4.65748 | -0.000227739 | -0.000956732 | 4.20004 | 4.20099 | -0.000358276 | -0.00155913 | 4.35019 | 4.35175 | -0.000210821 | -0.000915973 | 4.34388 | 4.3448 | -0.000188818 | -0.000754431 | 3.99478 | 3.99554 | -0.000339279 | -0.00145503 | 4.28715 | 4.2886 | -0.000354965 | -0.00131073 | 3.69125 | 3.69256 | -0.000556504 | -0.0022153 | 3.97853 | 3.98075 | -0.000390407 | -0.00138972 | 3.55828 | 3.55967 | -0.000262064 | -0.00127172 | 4.85143 | 4.85271 | 16.285 | 16.285 | 0.2653 | 1338.87 | 26.88494 | 0.000815773 | 0.000380229 | -0.0002945669
43 | 0.000871323 | 0.0293193 | 33.6785 | 33.6492 | -0.000251703 | -0.00111813 | 4.44114 | 4.44226 | -0.000265447 | -0.0011984 | 4.51346 | 4.51466 | -0.000167734 | -0.000760444 | 4.53287 | 4.53363 | -9.28371e-05 | -0.000470519 | 5.06775 | 5.06822 | -0.000384721 | -0.00179183 | 4.65569 | 4.65748 | -0.000217679 | -0.00091447 | 4.20008 | 4.20099 | -0.000334798 | -0.00145696 | 4.35029 | 4.35175 | -0.000165831 | -0.000720504 | 4.34408 | 4.3448 | -7.32665e-05 | -0.000292739 | 3.99524 | 3.99554 | -0.000276999 | -0.00118794 | 4.28741 | 4.2886 | -0.000206647 | -0.000763056 | 3.6918 | 3.69256 | -0.000463123 | -0.00184357 | 3.9789 | 3.98075 | -0.000354145 | -0.00126064 | 3.55841 | 3.55967 | -0.000248389 | -0.00120536 | 4.8515 | 4.85271 | 17.345 | 17.345 | 0.2804 | 1414.78 | 28.40924 | 0.000871323 | 0.0003450176 | -0.0002638502
44 | 0.000828548 | 0.02788 | 33.677 | 33.6492 | -0.000331317 | -0.00147179 | 4.44078 | 4.44226 | -0.000345613 | -0.00156032 | 4.5131 | 4.51466 | -0.000306666 | -0.00139031 | 4.53224 | 4.53363 | -0.000238771 | -0.00121015 | 5.06701 | 5.06822 | -0.000476755 | -0.00222048 | 4.65526 | 4.65748 | -0.000341058 | -0.00143278 | 4.19956 | 4.20099 | -0.000446376 | -0.00194251 | 4.3498 | 4.35175 | -0.00024217 | -0.00105218 | 4.34375 | 4.3448 | -0.000198019 | -0.00079119 | 3.99475 | 3.99554 | -0.000346298 | -0.00148513 | 4.28712 | 4.2886 | -0.000358965 | -0.0013255 | 3.69124 | 3.69256 | -0.000515529 | -0.00205219 | 3.97869 | 3.98075 | -0.000435444 | -0.00155004 | 3.55812 | 3.55967 | -0.000306266 | -0.00148622 | 4.85122 | 4.85271 | 17.468 | 17.468 | 0.2814 | 1419.62 | 28.50643 | 0.000828548 | 0.0004261142 | -0.0003608637
45 | 0.00082538 | 0.0277734 | 33.6769 | 33.6492 | -0.000212671 | -0.000944739 | 4.44131 | 4.44226 | -0.000237583 | -0.00107261 | 4.51358 | 4.51466 | -0.000115235 | -0.000522432 | 4.53311 | 4.53363 | -8.94619e-05 | -0.000453413 | 5.06777 | 5.06822 | -0.000404098 | -0.00188208 | 4.65559 | 4.65748 | -0.000212408 | -0.000892326 | 4.2001 | 4.20099 | -0.000327751 | -0.00142629 | 4.35032 | 4.35175 | -0.000191633 | -0.000832608 | 4.34397 | 4.3448 | -9.04958e-05 | -0.000361579 | 3.99518 | 3.99554 | -0.000367342 | -0.00157538 | 4.28702 | 4.2886 | -0.000357048 | -0.00131842 | 3.69124 | 3.69256 | -0.000591272 | -0.00235371 | 3.97839 | 3.98075 | -0.000448265 | -0.00159567 | 3.55807 | 3.55967 | -0.000339279 | -0.00164642 | 4.85106 | 4.85271 | 18.093 | 18.093 | 0.2856 | 1440.62 | 28.92811 | 0.00082538 | 0.0003856092 | -0.0002995421
46 | 0.000852636 | 0.0286905 | 33.6779 | 33.6492 | -0.000238534 | -0.00105963 | 4.4412 | 4.44226 | -0.00021291 | -0.000961213 | 4.51369 | 4.51466 | -0.000144861 | -0.000656747 | 4.53297 | 4.53363 | -7.63787e-05 | -0.000387104 | 5.06784 | 5.06822 | -0.000394198 | -0.00183597 | 4.65564 | 4.65748 | -0.000259542 | -0.00109033 | 4.1999 | 4.20099 | -0.000387613 | -0.0016868 | 4.35006 | 4.35175 | -0.000223239 | -0.00096993 | 4.34383 | 4.3448 | -8.67464e-05 | -0.000346598 | 3.99519 | 3.99554 | -0.000326732 | -0.00140122 | 4.2872 | 4.2886 | -0.000271888 | -0.00100396 | 3.69156 | 3.69256 | -0.000417893 | -0.00166352 | 3.97908 | 3.98075 | -0.000268274 | -0.000954967 | 3.55871 | 3.55967 | -0.000179587 | -0.000871484 | 4.85183 | 4.85271 | 19.152 | 19.152 | 0.2923 | 1474.54 | 29.60924 | 0.000852636 | 0.0003478692 | -0.0002616654
47 | 0.000933486 | 0.031411 | 33.6806 | 33.6492 | -0.000385735 | -0.00171353 | 4.44054 | 4.44226 | -0.000418504 | -0.0018894 | 4.51277 | 4.51466 | -0.000288524 | -0.00130806 | 4.53232 | 4.53363 | -0.000276778 | -0.00140277 | 5.06682 | 5.06822 | -0.000521395 | -0.00242838 | 4.65505 | 4.65748 | -0.000363939 | -0.00152891 | 4.19947 | 4.20099 | -0.000466916 | -0.0020319 | 4.34971 | 4.35175 | -0.000245947 | -0.00106859 | 4.34373 | 4.3448 | -0.000126404 | -0.000505054 | 3.99503 | 3.99554 | -0.000362834 | -0.00155605 | 4.28704 | 4.2886 | -0.000213802 | -0.000789475 | 3.69177 | 3.69256 | -0.000488894 | -0.00194616 | 3.9788 | 3.98075 | -0.000313737 | -0.0011168 | 3.55855 | 3.55967 | -0.000191689 | -0.00093021 | 4.85178 | 4.85271 | 19.277 | 19.277 | 0.302 | 1522.99 | 30.58213 | 0.000933486 | 0.0004517086 | -0.0003491303
48 | 0.00087617 | 0.0294824 | 33.6786 | 33.6492 | -0.000290318 | -0.00128967 | 4.44097 | 4.44226 | -0.000294071 | -0.00132763 | 4.51333 | 4.51466 | -0.000197097 | -0.000893567 | 4.53274 | 4.53363 | -0.000126503 | -0.000641145 | 5.06758 | 5.06822 | -0.000427109 | -0.00198925 | 4.65549 | 4.65748 | -0.00023096 | -0.000970261 | 4.20002 | 4.20099 | -0.000324848 | -0.00141366 | 4.35033 | 4.35175 | -0.000133616 | -0.000580533 | 4.34422 | 4.3448 | -2.17705e-05 | -8.69847e-05 | 3.99545 | 3.99554 | -0.000189699 | -0.000813543 | 4.28779 | 4.2886 | -0.000224686 | -0.000829665 | 3.69173 | 3.69256 | -0.000389915 | -0.00155215 | 3.97919 | 3.98075 | -0.000311141 | -0.00110756 | 3.55856 | 3.55967 | -0.000112888 | -0.000547812 | 4.85216 | 4.85271 | 19.404 | 19.404 | 0.2952 | 1489.07 | 29.901 | 0.00087617 | 0.0003251284 | -0.0002502193
49 | 0.000891667 | 0.0300038 | 33.6792 | 33.6492 | -0.000229834 | -0.00102098 | 4.44124 | 4.44226 | -0.000307287 | -0.00138729 | 4.51327 | 4.51466 | -0.00015755 | -0.000714272 | 4.53292 | 4.53363 | -0.000139832 | -0.0007087 | 5.06751 | 5.06822 | -0.000405613 | -0.00188913 | 4.65559 | 4.65748 | -0.000215789 | -0.000906528 | 4.20009 | 4.20099 | -0.000400115 | -0.0017412 | 4.35001 | 4.35175 | -0.000247036 | -0.00107332 | 4.34373 | 4.3448 | -0.000133258 | -0.000532436 | 3.995 | 3.99554 | -0.000375427 | -0.00161005 | 4.28699 | 4.2886 | -0.00024977 | -0.00092229 | 3.69164 | 3.69256 | -0.000481615 | -0.00191719 | 3.97883 | 3.98075 | -0.000317207 | -0.00112915 | 3.55854 | 3.55967 | -0.000214446 | -0.00104064 | 4.85167 | 4.85271 | 19.963 | 19.963 | 0.2965 | 1495.53 | 30.03072 | 0.000891667 | 0.0003940114 | -0.0002878093
50 | 0.000914781 | 0.0307816 | 33.6799 | 33.6492 | -0.000207261 | -0.000920705 | 4.44134 | 4.44226 | -0.000272791 | -0.00123156 | 4.51342 | 4.51466 | -0.000155365 | -0.000704369 | 4.53293 | 4.53363 | -0.000104448 | -0.000529365 | 5.06769 | 5.06822 | -0.000419651 | -0.00195451 | 4.65552 | 4.65748 | -0.00021174 | -0.00088952 | 4.20011 | 4.20099 | -0.000422069 | -0.00183674 | 4.34991 | 4.35175 | -0.000260385 | -0.00113132 | 4.34367 | 4.3448 | -0.000143703 | -0.000574169 | 3.99496 | 3.99554 | -0.000382363 | -0.0016398 | 4.28696 | 4.2886 | -0.000281853 | -0.00104076 | 3.69152 | 3.69256 | -0.000469491 | -0.00186893 | 3.97888 | 3.98075 | -0.000341634 | -0.0012161 | 3.55845 | 3.55967 | -0.000152472 | -0.000739902 | 4.85197 | 4.85271 | 20.343 | 20.343 | 0.3014 | 1519.76 | 30.51727 | 0.000914781 | 0.000393273 | -0.0002831941
51 | 0.00092266 | 0.0310467 | 33.6802 | 33.6492 | -0.000263658 | -0.00117124 | 4.44108 | 4.44226 | -0.000270579 | -0.00122157 | 4.51343 | 4.51466 | -0.000107436 | -0.000487077 | 4.53314 | 4.53363 | -0.000102762 | -0.000520822 | 5.0677 | 5.06822 | -0.000381158 | -0.00177523 | 4.6557 | 4.65748 | -0.000228823 | -0.000961283 | 4.20003 | 4.20099 | -0.000321229 | -0.00139791 | 4.35035 | 4.35175 | -0.000124244 | -0.000539814 | 4.34426 | 4.3448 | -0.000108656 | -0.00043414 | 3.9951 | 3.99554 | -0.000344464 | -0.00147727 | 4.28712 | 4.2886 | -0.000319236 | -0.0011788 | 3.69138 | 3.69256 | -0.000562699 | -0.00223996 | 3.97851 | 3.98075 | -0.000442463 | -0.00157502 | 3.55809 | 3.55967 | -0.000347093 | -0.00168434 | 4.85102 | 4.85271 | 20.839 | 20.839 | 0.3072 | 1548.83 | 31.101 | 0.00092266 | 0.0003760258 | -0.0002935265
52 | 0.000910208 | 0.0306277 | 33.6798 | 33.6492 | -0.000246363 | -0.00109441 | 4.44116 | 4.44226 | -0.000299666 | -0.00135289 | 4.5133 | 4.51466 | -0.00016931 | -0.00076759 | 4.53286 | 4.53363 | -0.000150318 | -0.000761845 | 5.06746 | 5.06822 | -0.000444797 | -0.00207163 | 4.65541 | 4.65748 | -0.00025469 | -0.00106995 | 4.19992 | 4.20099 | -0.000395471 | -0.00172099 | 4.35003 | 4.35175 | -0.000146339 | -0.000635815 | 4.34416 | 4.3448 | -9.22381e-05 | -0.000368541 | 3.99517 | 3.99554 | -0.000334531 | -0.00143467 | 4.28717 | 4.2886 | -0.000300271 | -0.00110877 | 3.69145 | 3.69256 | -0.000550295 | -0.00219058 | 3.97855 | 3.98075 | -0.000473177 | -0.00168435 | 3.55798 | 3.55967 | -0.000309012 | -0.00149954 | 4.85121 | 4.85271 | 21.899 | 21.899 | 0.3068 | 1547.21 | 31.06847 | 0.000910208 | 0.000404952 | -0.0003134031
53 | 0.000926141 | 0.0311639 | 33.6803 | 33.6492 | -0.000281389 | -0.00125 | 4.44101 | 4.44226 | -0.000289699 | -0.00130789 | 4.51335 | 4.51466 | -0.000197631 | -0.000895986 | 4.53274 | 4.53363 | -0.000158741 | -0.000804534 | 5.06742 | 5.06822 | -0.000431805 | -0.00201112 | 4.65547 | 4.65748 | -0.000249619 | -0.00104865 | 4.19995 | 4.20099 | -0.000404524 | -0.00176039 | 4.34999 | 4.35175 | -0.000185149 | -0.000804435 | 4.344 | 4.3448 | -0.00016272 | -0.000650154 | 3.99489 | 3.99554 | -0.000365485 | -0.00156742 | 4.28703 | 4.2886 | -0.000296216 | -0.0010938 | 3.69147 | 3.69256 | -0.000596558 | -0.00237475 | 3.97837 | 3.98075 | -0.000446753 | -0.00159029 | 3.55808 | 3.55967 | -0.000306011 | -0.00148498 | 4.85122 | 4.85271 | 22.086 | 22.086 | 0.3149 | 1587.59 | 31.87932 | 0.000926141 | 0.0004176142 | -0.0003238138
54 | 0.000965273 | 0.0324806 | 33.6816 | 33.6492 | -0.000237148 | -0.00105347 | 4.4412 | 4.44226 | -0.000253994 | -0.00114669 | 4.51351 | 4.51466 | -0.000161659 | -0.000732904 | 4.5329 | 4.53363 | -0.000181027 | -0.000917487 | 5.06731 | 5.06822 | -0.000495839 | -0.00230936 | 4.65517 | 4.65748 | -0.000282827 | -0.00118816 | 4.19981 | 4.20099 | -0.000464146 | -0.00201985 | 4.34973 | 4.35175 | -0.000323103 | -0.00140382 | 4.3434 | 4.3448 | -0.000169088 | -0.000675598 | 3.99486 | 3.99554 | -0.00040445 | -0.00173453 | 4.28687 | 4.2886 | -0.000312644 | -0.00115446 | 3.69141 | 3.69256 | -0.000538079 | -0.00214196 | 3.9786 | 3.98075 | -0.000466218 | -0.00165958 | 3.55801 | 3.55967 | -0.000351451 | -0.00170549 | 4.851 | 4.85271 | 22.898 | 22.898 | 0.3184 | 1605.35 | 32.23594 | 0.000965273 | 0.0004313016 | -0.000344045
55 | 0.000958593 | 0.0322559 | 33.6814 | 33.6492 | -0.000301385 | -0.00133883 | 4.44092 | 4.44226 | -0.000318438 | -0.00143764 | 4.51322 | 4.51466 | -0.00015396 | -0.000697996 | 4.53293 | 4.53363 | -0.000100492 | -0.000509314 | 5.06771 | 5.06822 | -0.000457179 | -0.0021293 | 4.65535 | 4.65748 | -0.000244146 | -0.00102566 | 4.19997 | 4.20099 | -0.000377388 | -0.0016423 | 4.3501 | 4.35175 | -0.000148632 | -0.000645774 | 4.34415 | 4.3448 | -7.01255e-05 | -0.000280189 | 3.99526 | 3.99554 | -0.000353823 | -0.0015174 | 4.28708 | 4.2886 | -0.000279948 | -0.00103372 | 3.69153 | 3.69256 | -0.000519835 | -0.00206933 | 3.97868 | 3.98075 | -0.000412526 | -0.00146846 | 3.5582 | 3.55967 | -0.000293888 | -0.00142615 | 4.85128 | 4.85271 | 23.708 | 23.708 | 0.3297 | 1661.88 | 33.37108 | 0.000958593 | 0.0004053326 | -0.0003047415
56 | 0.00103212 | 0.0347299 | 33.6839 | 33.6492 | -0.00031925 | -0.00141819 | 4.44084 | 4.44226 | -0.00035242 | -0.00159106 | 4.51306 | 4.51466 | -0.000229695 | -0.00104135 | 4.53259 | 4.53363 | -0.000164557 | -0.000834012 | 5.06739 | 5.06822 | -0.000490486 | -0.00228443 | 4.65519 | 4.65748 | -0.000299552 | -0.00125841 | 4.19974 | 4.20099 | -0.000443365 | -0.00192941 | 4.34982 | 4.35175 | -0.00024632 | -0.00107021 | 4.34373 | 4.3448 | -0.000179369 | -0.000716677 | 3.99482 | 3.99554 | -0.000419245 | -0.00179797 | 4.2868 | 4.2886 | -0.000383218 | -0.00141506 | 3.69115 | 3.69256 | -0.00069564 | -0.00276917 | 3.97798 | 3.98075 | -0.000528232 | -0.00188033 | 3.55779 | 3.55967 | -0.000393838 | -0.00191118 | 4.85079 | 4.85271 | 24.769 | 24.769 | 0.3342 | 1684.49 | 33.8251 | 0.00103212 | 0.0004802312 | -0.000381986
57 | 0.00101598 | 0.0341867 | 33.6833 | 33.6492 | -0.000298189 | -0.00132463 | 4.44093 | 4.44226 | -0.000342611 | -0.00154677 | 4.51311 | 4.51466 | -0.000180281 | -0.000817327 | 4.53281 | 4.53363 | -0.000130038 | -0.000659064 | 5.06756 | 5.06822 | -0.000432968 | -0.00201654 | 4.65546 | 4.65748 | -0.000275309 | -0.00115657 | 4.19984 | 4.20099 | -0.000404446 | -0.00176005 | 4.34999 | 4.35175 | -0.000276038 | -0.00119933 | 4.3436 | 4.3448 | -0.000125725 | -0.00050234 | 3.99503 | 3.99554 | -0.000339626 | -0.00145652 | 4.28714 | 4.2886 | -0.000335386 | -0.00123843 | 3.69132 | 3.69256 | -0.000598646 | -0.00238306 | 3.97836 | 3.98075 | -0.000486887 | -0.00173315 | 3.55793 | 3.55967 | -0.00034947 | -0.00169587 | 4.85101 | 4.85271 | 24.895 | 24.895 | 0.332 | 1673.19 | 33.59819 | 0.00101598 | 0.0004236594 | -0.0003422996
58 | 0.00102803 | 0.0345924 | 33.6838 | 33.6492 | -0.000424255 | -0.00188465 | 4.44037 | 4.44226 | -0.00042094 | -0.0019004 | 4.51276 | 4.51466 | -0.000222079 | -0.00100682 | 4.53262 | 4.53363 | -0.000203886 | -0.00103334 | 5.06719 | 5.06822 | -0.000523129 | -0.00243646 | 4.65504 | 4.65748 | -0.000325474 | -0.00136731 | 4.19963 | 4.20099 | -0.000456099 | -0.00198483 | 4.34976 | 4.35175 | -0.000253214 | -0.00110017 | 4.3437 | 4.3448 | -0.000103642 | -0.000414106 | 3.99512 | 3.99554 | -0.000389079 | -0.0016686 | 4.28693 | 4.2886 | -0.000321828 | -0.00118837 | 3.69137 | 3.69256 | -0.000610308 | -0.00242948 | 3.97832 | 3.98075 | -0.000557624 | -0.00198495 | 3.55768 | 3.55967 | -0.000339138 | -0.00164574 | 4.85106 | 4.85271 | 25.519 | 25.52 | 0.3439 | 1732.94 | 34.79799 | 0.00102803 | 0.000479911 | -0.0003882348
59 | 0.00104194 | 0.0350606 | 33.6842 | 33.6492 | -0.000262867 | -0.00116772 | 4.44109 | 4.44226 | -0.00031309 | -0.00141349 | 4.51324 | 4.51466 | -0.000154404 | -0.000700009 | 4.53293 | 4.53363 | -0.000111961 | -0.000567443 | 5.06766 | 5.06822 | -0.000437321 | -0.00203681 | 4.65544 | 4.65748 | -0.0001944 | -0.000816674 | 4.20018 | 4.20099 | -0.000418625 | -0.00182175 | 4.34993 | 4.35175 | -0.000239374 | -0.00104003 | 4.34376 | 4.3448 | -0.0001141 | -0.000455892 | 3.99508 | 3.99554 | -0.000381017 | -0.00163403 | 4.28697 | 4.2886 | -0.000352782 | -0.00130267 | 3.69126 | 3.69256 | -0.000717239 | -0.00285514 | 3.97789 | 3.98075 | -0.000563365 | -0.00200539 | 3.55766 | 3.55967 | -0.00042136 | -0.00204474 | 4.85066 | 4.85271 | 25.766 | 25.768 | 0.3407 | 1716.79 | 34.47369 | 0.00104194 | 0.0004534584 | -0.0003513696
60 | 0.00106351 | 0.0357863 | 33.685 | 33.6492 | -0.00039766 | -0.00176651 | 4.44049 | 4.44226 | -0.000374551 | -0.00169097 | 4.51297 | 4.51466 | -0.000224756 | -0.00101896 | 4.53261 | 4.53363 | -0.000171274 | -0.000868057 | 5.06735 | 5.06822 | -0.000509702 | -0.00237392 | 4.6551 | 4.65748 | -0.000252159 | -0.00105932 | 4.19994 | 4.20099 | -0.000422317 | -0.00183782 | 4.34991 | 4.35175 | -0.000173701 | -0.000754697 | 4.34405 | 4.3448 | -8.4488e-05 | -0.000337575 | 3.9952 | 3.99554 | -0.000358339 | -0.00153677 | 4.28706 | 4.2886 | -0.000337849 | -0.00124753 | 3.69131 | 3.69256 | -0.000703093 | -0.00279883 | 3.97795 | 3.98075 | -0.000547187 | -0.0019478 | 3.55772 | 3.55967 | -0.00040711 | -0.00197559 | 4.85073 | 4.85271 | 25.891 | 25.892 | 0.3429 | 1728.1 | 34.7008 | 0.00106351 | 0.0004736004 | -0.0003753614
61 | 0.00106644 | 0.0358849 | 33.685 | 33.6492 | -0.000222126 | -0.000986739 | 4.44127 | 4.44226 | -0.000236659 | -0.00106843 | 4.51359 | 4.51466 | -4.18944e-05 | -0.000189934 | 4.53344 | 4.53363 | -4.10767e-05 | -0.000208186 | 5.06801 | 5.06822 | -0.00037056 | -0.00172588 | 4.65575 | 4.65748 | -0.000181838 | -0.0007639 | 4.20023 | 4.20099 | -0.000377427 | -0.00164247 | 4.3501 | 4.35175 | -8.26015e-05 | -0.000358887 | 4.34444 | 4.3448 | -7.03395e-05 | -0.000281044 | 3.99526 | 3.99554 | -0.000240079 | -0.0010296 | 4.28757 | 4.2886 | -0.000170905 | -0.000631076 | 3.69193 | 3.69256 | -0.000448331 | -0.00178469 | 3.97896 | 3.98075 | -0.000324865 | -0.00115641 | 3.55851 | 3.55967 | -0.000146629 | -0.000711546 | 4.85199 | 4.85271 | 26.577 | 26.578 | 0.3468 | 1747.48 | 35.08996 | 0.00106644 | 0.0003346112 | -0.0002219224
62 | 0.00111739 | 0.0375992 | 33.6868 | 33.6492 | -0.000230387 | -0.00102344 | 4.44123 | 4.44226 | -0.000257395 | -0.00116205 | 4.51349 | 4.51466 | -0.000121296 | -0.000549911 | 4.53308 | 4.53363 | -0.000101548 | -0.000514667 | 5.06771 | 5.06822 | -0.000482238 | -0.00224601 | 4.65523 | 4.65748 | -0.000300809 | -0.0012637 | 4.19973 | 4.20099 | -0.000534006 | -0.00232386 | 4.34942 | 4.35175 | -0.0003111 | -0.00135167 | 4.34345 | 4.3448 | -0.000188286 | -0.000752302 | 3.99479 | 3.99554 | -0.000494108 | -0.00211903 | 4.28648 | 4.2886 | -0.000347881 | -0.00128457 | 3.69128 | 3.69256 | -0.000719479 | -0.00286406 | 3.97788 | 3.98075 | -0.000518897 | -0.0018471 | 3.55782 | 3.55967 | -0.000397123 | -0.00192712 | 4.85078 | 4.85271 | 27.643 | 27.643 | 0.3719 | 1873.45 | 37.61948 | 0.00111739 | 0.0004974452 | -0.0003704821
63 | 0.00112271 | 0.0377783 | 33.6869 | 33.6492 | -0.000374276 | -0.00166263 | 4.44059 | 4.44226 | -0.000368755 | -0.0016648 | 4.51299 | 4.51466 | -0.000162932 | -0.000738672 | 4.53289 | 4.53363 | -0.000114978 | -0.000582733 | 5.06764 | 5.06822 | -0.00050423 | -0.00234844 | 4.65513 | 4.65748 | -0.000230348 | -0.000967692 | 4.20003 | 4.20099 | -0.000379722 | -0.00165245 | 4.35009 | 4.35175 | -0.000134827 | -0.000585795 | 4.34421 | 4.3448 | 5.817e-06 | 2.32421e-05 | 3.99556 | 3.99554 | -0.000296304 | -0.00127073 | 4.28733 | 4.2886 | -0.000200835 | -0.000741597 | 3.69182 | 3.69256 | -0.000604768 | -0.00240743 | 3.97834 | 3.98075 | -0.000529688 | -0.00188551 | 3.55778 | 3.55967 | -0.000351939 | -0.00170786 | 4.851 | 4.85271 | 28.454 | 28.454 | 0.3661 | 1844.38 | 37.03574 | 0.00112271 | 0.0004307558 | -0.0003272002
64 | 0.00116078 | 0.0390593 | 33.6882 | 33.6492 | -0.000298185 | -0.00132461 | 4.44093 | 4.44226 | -0.000360228 | -0.00162631 | 4.51303 | 4.51466 | -0.000156863 | -0.000711158 | 4.53292 | 4.53363 | -0.000141458 | -0.000716941 | 5.06751 | 5.06822 | -0.000500279 | -0.00233004 | 4.65515 | 4.65748 | -0.000270302 | -0.00113554 | 4.19986 | 4.20099 | -0.000451071 | -0.00196295 | 4.34978 | 4.35175 | -0.00022389 | -0.000972759 | 4.34383 | 4.3448 | -8.78856e-05 | -0.00035115 | 3.99519 | 3.99554 | -0.000342042 | -0.00146688 | 4.28713 | 4.2886 | -0.000218999 | -0.000808668 | 3.69175 | 3.69256 | -0.00056491 | -0.00224876 | 3.9785 | 3.98075 | -0.000466522 | -0.00166066 | 3.55801 | 3.55967 | -0.00032404 | -0.00157247 | 4.85113 | 4.85271 | 29.199 | 29.199 | 0.3719 | 1873.45 | 37.61948 | 0.00116078 | 0.000443706 | -0.0003322145
65 | 0.00116215 | 0.0391055 | 33.6883 | 33.6492 | -0.0003674 | -0.00163209 | 4.44062 | 4.44226 | -0.000382713 | -0.00172782 | 4.51293 | 4.51466 | -0.000201007 | -0.000911291 | 4.53272 | 4.53363 | -0.000148547 | -0.000752869 | 5.06747 | 5.06822 | -0.000529855 | -0.00246779 | 4.65501 | 4.65748 | -0.000324345 | -0.00136257 | 4.19963 | 4.20099 | -0.000517861 | -0.0022536 | 4.34949 | 4.35175 | -0.000248229 | -0.00107851 | 4.34372 | 4.3448 | -0.000133825 | -0.000534702 | 3.995 | 3.99554 | -0.000393314 | -0.00168677 | 4.28691 | 4.2886 | -0.000320846 | -0.00118474 | 3.69138 | 3.69256 | -0.000623738 | -0.00248294 | 3.97826 | 3.98075 | -0.00053769 | -0.001914 | 3.55775 | 3.55967 | -0.000370168 | -0.00179632 | 4.85091 | 4.85271 | 29.95 | 29.95 | 0.3774 | 1900.91 | 38.17088 | 0.00116215 | 0.0004894962 | -0.0003819779
66 | 0.00117215 | 0.0394418 | 33.6886 | 33.6492 | -0.000272297 | -0.00120961 | 4.44105 | 4.44226 | -0.000293904 | -0.00132687 | 4.51333 | 4.51466 | -0.000163972 | -0.000743387 | 4.53289 | 4.53363 | -0.000134363 | -0.000680982 | 5.06754 | 5.06822 | -0.000528225 | -0.00246019 | 4.65502 | 4.65748 | -0.000270121 | -0.00113478 | 4.19986 | 4.20099 | -0.000438187 | -0.00190688 | 4.34984 | 4.35175 | -0.000226642 | -0.000984716 | 4.34382 | 4.3448 | -6.10873e-05 | -0.000244077 | 3.99529 | 3.99554 | -0.000342647 | -0.00146947 | 4.28713 | 4.2886 | -0.000300813 | -0.00111077 | 3.69145 | 3.69256 | -0.000649255 | -0.00258452 | 3.97816 | 3.98075 | -0.000486792 | -0.00173282 | 3.55793 | 3.55967 | -0.000336561 | -0.00163323 | 4.85107 | 4.85271 | 30.759 | 30.759 | 0.3777 | 1902.52 | 38.20321 | 0.00117215 | 0.0004504436 | -0.0003418292
67 | 0.00119227 | 0.0401188 | 33.6893 | 33.6492 | -0.000423399 | -0.00188085 | 4.44037 | 4.44226 | -0.000425478 | -0.00192089 | 4.51273 | 4.51466 | -0.000235925 | -0.0010696 | 4.53256 | 4.53363 | -0.000202725 | -0.00102746 | 5.0672 | 5.06822 | -0.000595022 | -0.0027713 | 4.65471 | 4.65748 | -0.000325829 | -0.00136881 | 4.19963 | 4.20099 | -0.000577528 | -0.00251326 | 4.34923 | 4.35175 | -0.000311059 | -0.00135149 | 4.34345 | 4.3448 | -0.000180864 | -0.00072265 | 3.99481 | 3.99554 | -0.000498644 | -0.00213848 | 4.28646 | 4.2886 | -0.000412341 | -0.00152259 | 3.69104 | 3.69256 | -0.000727513 | -0.00289604 | 3.97785 | 3.98075 | -0.000550783 | -0.0019606 | 3.55771 | 3.55967 | -0.000379021 | -0.00183928 | 4.85087 | 4.85271 | 31.383 | 31.383 | 0.3894 | 1960.66 | 39.37068 | 0.00119227 | 0.000564837 | -0.0004357898
68 | 0.00122216 | 0.0411247 | 33.6903 | 33.6492 | -0.000336147 | -0.00149325 | 4.44076 | 4.44226 | -0.000393437 | -0.00177623 | 4.51288 | 4.51466 | -0.000167651 | -0.000760066 | 4.53287 | 4.53363 | -0.000154247 | -0.000781756 | 5.06744 | 5.06822 | -0.000566613 | -0.00263899 | 4.65484 | 4.65748 | -0.000289161 | -0.00121476 | 4.19978 | 4.20099 | -0.00047414 | -0.00206334 | 4.34968 | 4.35175 | -0.000241052 | -0.00104732 | 4.34375 | 4.3448 | -0.000147158 | -0.000587974 | 3.99495 | 3.99554 | -0.000487469 | -0.00209056 | 4.28651 | 4.2886 | -0.00035378 | -0.00130635 | 3.69125 | 3.69256 | -0.000750683 | -0.00298828 | 3.97776 | 3.98075 | -0.00053565 | -0.00190674 | 3.55776 | 3.55967 | -0.000374658 | -0.00181811 | 4.85089 | 4.85271 | 32.446 | 32.446 | 0.4003 | 2015.58 | 40.47349 | 0.00122216 | 0.0005344684 | -0.0003942068
69 | 0.00126771 | 0.0426573 | 33.6918 | 33.6492 | -0.000435046 | -0.00193259 | 4.44032 | 4.44226 | -0.000429845 | -0.0019406 | 4.51272 | 4.51466 | -0.000282937 | -0.00128273 | 4.53235 | 4.53363 | -0.000265607 | -0.00134616 | 5.06688 | 5.06822 | -0.000669103 | -0.00311633 | 4.65436 | 4.65748 | -0.000386202 | -0.00162243 | 4.19937 | 4.20099 | -0.000611266 | -0.00266007 | 4.34909 | 4.35175 | -0.000340534 | -0.00147955 | 4.34332 | 4.3448 | -0.000246227 | -0.00098381 | 3.99455 | 3.99554 | -0.000543054 | -0.00232894 | 4.28627 | 4.2886 | -0.000533897 | -0.00197145 | 3.69059 | 3.69256 | -0.000845806 | -0.00336694 | 3.97738 | 3.98075 | -0.000689761 | -0.00245532 | 3.55721 | 3.55967 | -0.000517463 | -0.0025111 | 4.85019 | 4.85271 | 33.008 | 33.008 | 0.4074 | 2051.11 | 41.18695 | 0.00126771 | 0.0006198148 | -0.0005038862
70 | 0.00130717 | 0.0439853 | 33.6931 | 33.6492 | -0.000394802 | -0.00175381 | 4.4405 | 4.44226 | -0.000378995 | -0.00171103 | 4.51294 | 4.51466 | -0.000239483 | -0.00108573 | 4.53255 | 4.53363 | -0.000143312 | -0.000726338 | 5.0675 | 5.06822 | -0.000565454 | -0.00263359 | 4.65484 | 4.65748 | -0.000280385 | -0.0011779 | 4.19982 | 4.20099 | -0.000440256 | -0.00191588 | 4.34983 | 4.35175 | -0.000226027 | -0.000982041 | 4.34382 | 4.3448 | -0.000116893 | -0.000467052 | 3.99507 | 3.99554 | -0.000443454 | -0.0019018 | 4.2867 | 4.2886 | -0.000472581 | -0.00174503 | 3.69082 | 3.69256 | -0.000766673 | -0.00305193 | 3.97769 | 3.98075 | -0.000591417 | -0.00210525 | 3.55756 | 3.55967 | -0.000387134 | -0.00187865 | 4.85083 | 4.85271 | 33.382 | 33.382 | 0.4093 | 2060.8 | 41.38153 | 0.00130717 | 0.0005189664 | -0.0004099979
71 | 0.00125418 | 0.042202 | 33.6914 | 33.6492 | -0.000432287 | -0.00192033 | 4.44034 | 4.44226 | -0.00046989 | -0.00212139 | 4.51253 | 4.51466 | -0.000297837 | -0.00135028 | 4.53228 | 4.53363 | -0.000250193 | -0.00126803 | 5.06695 | 5.06822 | -0.00065843 | -0.00306662 | 4.65441 | 4.65748 | -0.000394017 | -0.00165526 | 4.19934 | 4.20099 | -0.000604243 | -0.00262951 | 4.34912 | 4.35175 | -0.000345391 | -0.00150065 | 4.3433 | 4.3448 | -0.000192423 | -0.000768834 | 3.99477 | 3.99554 | -0.000521748 | -0.00223757 | 4.28636 | 4.2886 | -0.000366575 | -0.0013536 | 3.69121 | 3.69256 | -0.000700962 | -0.00279035 | 3.97796 | 3.98075 | -0.000483 | -0.00171932 | 3.55795 | 3.55967 | -0.000374816 | -0.00181887 | 4.85089 | 4.85271 | 33.504 | 33.504 | 0.409 | 2059.18 | 41.349 | 0.00125418 | 0.0005910546 | -0.0004537992
72 | 0.00121406 | 0.0408521 | 33.69 | 33.6492 | -0.000365902 | -0.00162543 | 4.44063 | 4.44226 | -0.000442471 | -0.0019976 | 4.51266 | 4.51466 | -0.000221051 | -0.00100216 | 4.53263 | 4.53363 | -0.000169458 | -0.00085885 | 5.06736 | 5.06822 | -0.000560511 | -0.00261057 | 4.65487 | 4.65748 | -0.000295534 | -0.00124154 | 4.19975 | 4.20099 | -0.000487057 | -0.00211955 | 4.34963 | 4.35175 | -0.000212382 | -0.000922756 | 4.34388 | 4.3448 | -7.36028e-05 | -0.000294083 | 3.99524 | 3.99554 | -0.000399333 | -0.00171258 | 4.28689 | 4.2886 | -0.000330952 | -0.00122206 | 3.69134 | 3.69256 | -0.000748625 | -0.00298009 | 3.97777 | 3.98075 | -0.00052579 | -0.00187164 | 3.5578 | 3.55967 | -0.000434341 | -0.00210773 | 4.8506 | 4.85271 | 33.693 | 33.693 | 0.4048 | 2038.19 | 40.92751 | 0.00121406 | 0.0005275994 | -0.0003994928
73 | 0.00126322 | 0.0425064 | 33.6917 | 33.6492 | -0.000411042 | -0.00182596 | 4.44043 | 4.44226 | -0.000443134 | -0.0020006 | 4.51266 | 4.51466 | -0.000200406 | -0.000908568 | 4.53272 | 4.53363 | -0.000157978 | -0.000800669 | 5.06742 | 5.06822 | -0.000579818 | -0.00270049 | 4.65478 | 4.65748 | -0.00029468 | -0.00123795 | 4.19976 | 4.20099 | -0.000498306 | -0.0021685 | 4.34958 | 4.35175 | -0.000306507 | -0.00133171 | 4.34347 | 4.3448 | -7.53491e-05 | -0.00030106 | 3.99524 | 3.99554 | -0.000455212 | -0.00195222 | 4.28665 | 4.2886 | -0.000394452 | -0.00145654 | 3.6911 | 3.69256 | -0.000772802 | -0.00307633 | 3.97767 | 3.98075 | -0.000678779 | -0.00241623 | 3.55725 | 3.55967 | -0.000482902 | -0.00234338 | 4.85036 | 4.85271 | 33.818 | 33.818 | 0.4296 | 2162.54 | 43.4245 | 0.00126322 | 0.0005498544 | -0.0004366168
74 | 0.00127297 | 0.0428344 | 33.692 | 33.6492 | -0.000425844 | -0.00189171 | 4.44036 | 4.44226 | -0.000470037 | -0.00212206 | 4.51253 | 4.51466 | -0.000270619 | -0.00122689 | 4.5324 | 4.53363 | -0.000185946 | -0.000942417 | 5.06728 | 5.06822 | -0.000606686 | -0.00282563 | 4.65465 | 4.65748 | -0.000376556 | -0.00158191 | 4.19941 | 4.20099 | -0.00052313 | -0.00227653 | 4.34947 | 4.35175 | -0.000231711 | -0.00100674 | 4.34379 | 4.3448 | -0.000114143 | -0.000456062 | 3.99508 | 3.99554 | -0.000387448 | -0.00166161 | 4.28694 | 4.2886 | -0.000314302 | -0.00116058 | 3.6914 | 3.69256 | -0.000727811 | -0.00289723 | 3.97785 | 3.98075 | -0.000584911 | -0.00208209 | 3.55758 | 3.55967 | -0.000391864 | -0.0019016 | 4.8508 | 4.85271 | 34.504 | 34.504 | 0.4187 | 2107.63 | 42.32189 | 0.00127297 | 0.0005430224 | -0.0004228358
75 | 0.00129735 | 0.0436549 | 33.6928 | 33.6492 | -0.000437497 | -0.00194347 | 4.44031 | 4.44226 | -0.000476883 | -0.00215296 | 4.5125 | 4.51466 | -0.000212729 | -0.000964436 | 4.53267 | 4.53363 | -0.000176805 | -0.000896089 | 5.06733 | 5.06822 | -0.000588743 | -0.00274206 | 4.65474 | 4.65748 | -0.00035504 | -0.00149152 | 4.1995 | 4.20099 | -0.000520702 | -0.00226596 | 4.34948 | 4.35175 | -0.000228888 | -0.000994475 | 4.34381 | 4.3448 | -0.00013738 | -0.000548908 | 3.99499 | 3.99554 | -0.000452716 | -0.00194152 | 4.28666 | 4.2886 | -0.000308048 | -0.00113749 | 3.69142 | 3.69256 | -0.000687942 | -0.00273852 | 3.97801 | 3.98075 | -0.000572458 | -0.00203776 | 3.55763 | 3.55967 | -0.000401624 | -0.00194896 | 4.85076 | 4.85271 | 34.816 | 34.816 | 0.4242 | 2135.09 | 42.87329 | 0.00129735 | 0.0005453972 | -0.0004169288
76 | 0.00134461 | 0.0452452 | 33.6944 | 33.6492 | -0.000410789 | -0.00182483 | 4.44043 | 4.44226 | -0.000428566 | -0.00193483 | 4.51272 | 4.51466 | -0.000253721 | -0.00115028 | 4.53248 | 4.53363 | -0.000195896 | -0.000992847 | 5.06723 | 5.06822 | -0.000609273 | -0.00283768 | 4.65464 | 4.65748 | -0.000380471 | -0.00159836 | 4.1994 | 4.20099 | -0.000588377 | -0.00256047 | 4.34919 | 4.35175 | -0.000266686 | -0.0011587 | 4.34364 | 4.3448 | -0.00015553 | -0.000621424 | 3.99492 | 3.99554 | -0.000512113 | -0.00219625 | 4.2864 | 4.2886 | -0.00044793 | -0.00165401 | 3.69091 | 3.69256 | -0.000816412 | -0.00324993 | 3.9775 | 3.98075 | -0.000578042 | -0.00205764 | 3.55761 | 3.55967 | -0.000405375 | -0.00196717 | 4.85074 | 4.85271 | 35.878 | 35.878 | 0.4361 | 2194.85 | 44.07329 | 0.00134461 | 0.0005909482 | -0.0004533578
77 | 0.00139674 | 0.0469991 | 33.6962 | 33.6492 | -0.000464367 | -0.00206284 | 4.44019 | 4.44226 | -0.000534387 | -0.00241257 | 4.51224 | 4.51466 | -0.000322067 | -0.00146013 | 4.53217 | 4.53363 | -0.000252941 | -0.00128196 | 5.06694 | 5.06822 | -0.00071449 | -0.00332772 | 4.65415 | 4.65748 | -0.00039734 | -0.00166923 | 4.19933 | 4.20099 | -0.000641258 | -0.00279059 | 4.34896 | 4.35175 | -0.000314868 | -0.00136804 | 4.34343 | 4.3448 | -0.000247522 | -0.000988985 | 3.99455 | 3.99554 | -0.000563404 | -0.00241621 | 4.28618 | 4.2886 | -0.000473455 | -0.00174826 | 3.69081 | 3.69256 | -0.000804723 | -0.0032034 | 3.97754 | 3.98075 | -0.000577811 | -0.00205681 | 3.55761 | 3.55967 | -0.000379618 | -0.00184218 | 4.85086 | 4.85271 | 36.75 | 36.75 | 0.4438 | 2233.61 | 44.85161 | 0.00139674 | 0.0006516524 | -0.0004954407
78 | 0.00139632 | 0.0469851 | 33.6961 | 33.6492 | -0.000446469 | -0.00198333 | 4.44027 | 4.44226 | -0.000505296 | -0.00228124 | 4.51237 | 4.51466 | -0.000290977 | -0.00131918 | 4.53231 | 4.53363 | -0.000265923 | -0.00134776 | 5.06687 | 5.06822 | -0.000678521 | -0.0031602 | 4.65432 | 4.65748 | -0.000450778 | -0.00189372 | 4.1991 | 4.20099 | -0.00062294 | -0.00271088 | 4.34904 | 4.35175 | -0.000333737 | -0.00145002 | 4.34335 | 4.3448 | -0.000207764 | -0.000830128 | 3.99471 | 3.99554 | -0.000542687 | -0.00232737 | 4.28627 | 4.2886 | -0.000377025 | -0.00139219 | 3.69117 | 3.69256 | -0.000784648 | -0.00312349 | 3.97762 | 3.98075 | -0.000624883 | -0.00222438 | 3.55744 | 3.55967 | -0.000430928 | -0.00209117 | 4.85062 | 4.85271 | 37.248 | 37.248 | 0.4596 | 2312.74 | 46.44056 | 0.00139632 | 0.0006268184 | -0.0004888317
79 | 0.00137933 | 0.0464133 | 33.6956 | 33.6492 | -0.000417431 | -0.00185434 | 4.4404 | 4.44226 | -0.000497913 | -0.00224791 | 4.51241 | 4.51466 | -0.000256184 | -0.00116144 | 4.53247 | 4.53363 | -0.000212019 | -0.00107456 | 5.06715 | 5.06822 | -0.000688445 | -0.00320642 | 4.65427 | 4.65748 | -0.000380432 | -0.00159819 | 4.1994 | 4.20099 | -0.000644022 | -0.00280262 | 4.34894 | 4.35175 | -0.000308503 | -0.00134038 | 4.34346 | 4.3448 | -0.000189384 | -0.000756691 | 3.99478 | 3.99554 | -0.00049474 | -0.00212174 | 4.28648 | 4.2886 | -0.000382286 | -0.00141162 | 3.69115 | 3.69256 | -0.00082273 | -0.00327508 | 3.97747 | 3.98075 | -0.000591651 | -0.00210608 | 3.55756 | 3.55967 | -0.000420248 | -0.00203934 | 4.85067 | 4.85271 | 37.997 | 37.997 | 0.4532 | 2280.44 | 45.79197 | 0.00137933 | 0.00062957 | -0.000470508
80 | 0.00144034 | 0.0484663 | 33.6976 | 33.6492 | -0.000494519 | -0.00219678 | 4.44006 | 4.44226 | -0.000543121 | -0.002452 | 4.5122 | 4.51466 | -0.000283973 | -0.00128743 | 4.53234 | 4.53363 | -0.000237037 | -0.00120136 | 5.06702 | 5.06822 | -0.000720594 | -0.00335615 | 4.65412 | 4.65748 | -0.000423177 | -0.00177776 | 4.19922 | 4.20099 | -0.000588519 | -0.00256109 | 4.34919 | 4.35175 | -0.000307408 | -0.00133563 | 4.34346 | 4.3448 | -0.000151531 | -0.000605448 | 3.99493 | 3.99554 | -0.000516142 | -0.00221353 | 4.28639 | 4.2886 | -0.000406943 | -0.00150266 | 3.69106 | 3.69256 | -0.000848933 | -0.00337939 | 3.97737 | 3.98075 | -0.000695391 | -0.00247536 | 3.55719 | 3.55967 | -0.000501446 | -0.00243337 | 4.85027 | 4.85271 | 38.123 | 38.123 | 0.4603 | 2315.97 | 46.50542 | 0.00144034 | 0.0006434618 | -0.0005051695
81 | 0.00143136 | 0.0481642 | 33.6973 | 33.6492 | -0.000460501 | -0.00204566 | 4.44021 | 4.44226 | -0.000484931 | -0.00218929 | 4.51247 | 4.51466 | -0.000300882 | -0.00136409 | 4.53227 | 4.53363 | -0.00023138 | -0.00117268 | 5.06705 | 5.06822 | -0.000634593 | -0.0029556 | 4.65452 | 4.65748 | -0.000369981 | -0.00155429 | 4.19944 | 4.20099 | -0.000576084 | -0.00250697 | 4.34924 | 4.35175 | -0.000320787 | -0.00139375 | 4.34341 | 4.3448 | -0.000211844 | -0.000846429 | 3.99469 | 3.99554 | -0.000520897 | -0.00223392 | 4.28637 | 4.2886 | -0.000449934 | -0.00166141 | 3.6909 | 3.69256 | -0.00085752 | -0.00341357 | 3.97733 | 3.98075 | -0.000707467 | -0.00251835 | 3.55715 | 3.55967 | -0.000544961 | -0.00264454 | 4.85006 | 4.85271 | 38.623 | 38.623 | 0.4586 | 2307.9 | 46.34337 | 0.00143136 | 0.000614805 | -0.0004969168
82 | 0.0015051 | 0.0506455 | 33.6998 | 33.6492 | -0.000371363 | -0.00164969 | 4.44061 | 4.44226 | -0.000431092 | -0.00194623 | 4.51271 | 4.51466 | -0.000161886 | -0.00073393 | 4.5329 | 4.53363 | -0.000171416 | -0.000868775 | 5.06735 | 5.06822 | -0.000587235 | -0.00273503 | 4.65474 | 4.65748 | -0.000309822 | -0.00130156 | 4.19969 | 4.20099 | -0.000570323 | -0.0024819 | 4.34926 | 4.35175 | -0.00024975 | -0.00108511 | 4.34372 | 4.3448 | -0.000122826 | -0.000490756 | 3.99505 | 3.99554 | -0.000470476 | -0.00201768 | 4.28658 | 4.2886 | -0.000449776 | -0.00166083 | 3.6909 | 3.69256 | -0.000819151 | -0.00326083 | 3.97748 | 3.98075 | -0.000649757 | -0.00231292 | 3.55735 | 3.55967 | -0.00045572 | -0.00221148 | 4.85049 | 4.85271 | 39.432 | 39.432 | 0.4667 | 2348.27 | 47.15402 | 0.0015051 | 0.0005756554 | -0.0004382898
83 | 0.00147369 | 0.0495884 | 33.6988 | 33.6492 | -0.000423451 | -0.00188108 | 4.44037 | 4.44226 | -0.000506982 | -0.00228885 | 4.51237 | 4.51466 | -0.000272951 | -0.00123746 | 4.53239 | 4.53363 | -0.000202679 | -0.00102722 | 5.0672 | 5.06822 | -0.000648868 | -0.00302209 | 4.65446 | 4.65748 | -0.000376018 | -0.00157965 | 4.19942 | 4.20099 | -0.000580164 | -0.00252473 | 4.34922 | 4.35175 | -0.000291733 | -0.00126752 | 4.34353 | 4.3448 | -0.000178289 | -0.000712359 | 3.99482 | 3.99554 | -0.000538451 | -0.0023092 | 4.28629 | 4.2886 | -0.00044758 | -0.00165272 | 3.69091 | 3.69256 | -0.000900242 | -0.00358363 | 3.97716 | 3.98075 | -0.000678133 | -0.00241393 | 3.55725 | 3.55967 | -0.000493526 | -0.00239493 | 4.85031 | 4.85271 | 39.995 | 39.995 | 0.4748 | 2388.65 | 47.96486 | 0.00147369 | 0.0006349414 | -0.0004892906
84 | 0.00151314 | 0.0509158 | 33.7001 | 33.6492 | -0.00053493 | -0.0023763 | 4.43988 | 4.44226 | -0.000572589 | -0.00258504 | 4.51207 | 4.51466 | -0.000328399 | -0.00148884 | 4.53214 | 4.53363 | -0.000269121 | -0.00136397 | 5.06686 | 5.06822 | -0.000759654 | -0.00353807 | 4.65394 | 4.65748 | -0.000435071 | -0.00182773 | 4.19917 | 4.20099 | -0.000662265 | -0.00288201 | 4.34886 | 4.35175 | -0.000324792 | -0.00141116 | 4.34339 | 4.3448 | -0.00020587 | -0.000822561 | 3.99471 | 3.99554 | -0.000571821 | -0.00245231 | 4.28615 | 4.2886 | -0.000444365 | -0.00164084 | 3.69092 | 3.69256 | -0.000895771 | -0.00356584 | 3.97718 | 3.98075 | -0.000673536 | -0.00239756 | 3.55727 | 3.55967 | -0.000452698 | -0.00219681 | 4.85051 | 4.85271 | 40.493 | 40.493 | 0.4825 | 2427.41 | 48.74317 | 0.00151314 | 0.00069242 | -0.0005326932
85 | 0.0015231 | 0.0512512 | 33.7004 | 33.6492 | -0.000401701 | -0.00178446 | 4.44047 | 4.44226 | -0.000498282 | -0.00224957 | 4.51241 | 4.51466 | -0.00023843 | -0.00108095 | 4.53255 | 4.53363 | -0.000210771 | -0.00106823 | 5.06715 | 5.06822 | -0.000683975 | -0.0031856 | 4.65429 | 4.65748 | -0.000385766 | -0.0016206 | 4.19937 | 4.20099 | -0.000611593 | -0.0026615 | 4.34909 | 4.35175 | -0.000301592 | -0.00131036 | 4.34349 | 4.3448 | -0.0002377 | -0.000949738 | 3.99459 | 3.99554 | -0.000539552 | -0.00231392 | 4.28629 | 4.2886 | -0.000483021 | -0.00178359 | 3.69078 | 3.69256 | -0.000842562 | -0.00335402 | 3.97739 | 3.98075 | -0.000667582 | -0.00237637 | 3.55729 | 3.55967 | -0.000488386 | -0.00237 | 4.85034 | 4.85271 | 41.306 | 41.306 | 0.4893 | 2461.33 | 49.4243 | 0.0015231 | 0.0006351928 | -0.0004887087
86 | 0.00154777 | 0.0520813 | 33.7012 | 33.6492 | -0.000528103 | -0.00234597 | 4.43991 | 4.44226 | -0.000550235 | -0.00248412 | 4.51217 | 4.51466 | -0.000299926 | -0.00135975 | 4.53227 | 4.53363 | -0.000246743 | -0.00125055 | 5.06697 | 5.06822 | -0.000756355 | -0.00352271 | 4.65395 | 4.65748 | -0.000471968 | -0.00198273 | 4.19901 | 4.20099 | -0.000658883 | -0.00286729 | 4.34888 | 4.35175 | -0.000391444 | -0.00170075 | 4.3431 | 4.3448 | -0.000190112 | -0.0007596 | 3.99478 | 3.99554 | -0.000537033 | -0.00230312 | 4.2863 | 4.2886 | -0.000441797 | -0.00163136 | 3.69093 | 3.69256 | -0.000932296 | -0.00371123 | 3.97703 | 3.98075 | -0.000749429 | -0.00266772 | 3.557 | 3.55967 | -0.000553111 | -0.00268409 | 4.85002 | 4.85271 | 42.179 | 42.179 | 0.498 | 2504.93 | 50.2998 | 0.00154777 | 0.0006869604 | -0.0005474864
87 | 0.00160947 | 0.0541572 | 33.7033 | 33.6492 | -0.000551605 | -0.00245037 | 4.43981 | 4.44226 | -0.000603848 | -0.00272617 | 4.51193 | 4.51466 | -0.000324341 | -0.00147044 | 4.53216 | 4.53363 | -0.000298219 | -0.00151144 | 5.06671 | 5.06822 | -0.000798731 | -0.00372007 | 4.65376 | 4.65748 | -0.000439971 | -0.00184832 | 4.19915 | 4.20099 | -0.000650918 | -0.00283263 | 4.34891 | 4.35175 | -0.000282555 | -0.00122765 | 4.34357 | 4.3448 | -0.00012953 | -0.000517543 | 3.99502 | 3.99554 | -0.000550871 | -0.00236247 | 4.28624 | 4.2886 | -0.000409381 | -0.00151166 | 3.69105 | 3.69256 | -0.000884625 | -0.00352147 | 3.97722 | 3.98075 | -0.000601174 | -0.00213998 | 3.55753 | 3.55967 | -0.000430069 | -0.002087 | 4.85062 | 4.85271 | 42.866 | 42.866 | 0.5047 | 2538.85 | 50.98092 | 0.00160947 | 0.0006977986 | -0.0005251006
88 | 0.00161146 | 0.0542244 | 33.7034 | 33.6492 | -0.000484511 | -0.00215232 | 4.4401 | 4.44226 | -0.000555219 | -0.00250662 | 4.51215 | 4.51466 | -0.000313855 | -0.0014229 | 4.53221 | 4.53363 | -0.000282901 | -0.00143381 | 5.06679 | 5.06822 | -0.000756285 | -0.00352238 | 4.65395 | 4.65748 | -0.000431324 | -0.00181199 | 4.19918 | 4.20099 | -0.000667034 | -0.00290276 | 4.34884 | 4.35175 | -0.000384508 | -0.00167061 | 4.34313 | 4.3448 | -0.000195087 | -0.000779478 | 3.99476 | 3.99554 | -0.000596022 | -0.0025561 | 4.28604 | 4.2886 | -0.000466135 | -0.00172123 | 3.69084 | 3.69256 | -0.000943856 | -0.00375725 | 3.97699 | 3.98075 | -0.000806697 | -0.00287157 | 3.5568 | 3.55967 | -0.000518021 | -0.0025138 | 4.85019 | 4.85271 | 43.488 | 43.489 | 0.5102 | 2566.31 | 51.53233 | 0.00161146 | 0.0007036832 | -0.000554336
89 | 0.00157323 | 0.0529378 | 33.7021 | 33.6492 | -0.00042441 | -0.00188534 | 4.44037 | 4.44226 | -0.000464571 | -0.00209738 | 4.51256 | 4.51466 | -0.000214592 | -0.000972882 | 4.53266 | 4.53363 | -0.000116237 | -0.000589116 | 5.06763 | 5.06822 | -0.00070558 | -0.00328622 | 4.65419 | 4.65748 | -0.000369686 | -0.00155305 | 4.19944 | 4.20099 | -0.000681281 | -0.00296476 | 4.34878 | 4.35175 | -0.000357739 | -0.00155431 | 4.34325 | 4.3448 | -0.000212236 | -0.000847997 | 3.99469 | 3.99554 | -0.00059493 | -0.00255142 | 4.28605 | 4.2886 | -0.000509497 | -0.00188135 | 3.69068 | 3.69256 | -0.00093526 | -0.00372303 | 3.97702 | 3.98075 | -0.000759476 | -0.00270348 | 3.55696 | 3.55967 | -0.000521577 | -0.00253106 | 4.85017 | 4.85271 | 43.74 | 43.74 | 0.5138 | 2584.07 | 51.88896 | 0.00157323 | 0.0006763244 | -0.0005119105
90 | 0.00163502 | 0.055017 | 33.7042 | 33.6492 | -0.000491975 | -0.00218548 | 4.44007 | 4.44226 | -0.000517553 | -0.00233658 | 4.51232 | 4.51466 | -0.00026099 | -0.00118323 | 4.53245 | 4.53363 | -0.000225538 | -0.00114307 | 5.06708 | 5.06822 | -0.000782695 | -0.00364538 | 4.65383 | 4.65748 | -0.000414153 | -0.00173986 | 4.19925 | 4.20099 | -0.000704169 | -0.00306437 | 4.34868 | 4.35175 | -0.000287975 | -0.00125119 | 4.34355 | 4.3448 | -0.000201013 | -0.000803156 | 3.99473 | 3.99554 | -0.000535208 | -0.00229529 | 4.2863 | 4.2886 | -0.000431703 | -0.00159409 | 3.69097 | 3.69256 | -0.000905996 | -0.00360654 | 3.97714 | 3.98075 | -0.000693478 | -0.00246855 | 3.5572 | 3.55967 | -0.000537131 | -0.00260654 | 4.8501 | 4.85271 | 43.867 | 43.867 | 0.5112 | 2571.15 | 51.62952 | 0.00163502 | 0.0006891242 | -0.0005221972
91 | 0.00165594 | 0.0557212 | 33.7049 | 33.6492 | -0.000419234 | -0.00186234 | 4.44039 | 4.44226 | -0.000559115 | -0.00252421 | 4.51213 | 4.51466 | -0.000289237 | -0.00131129 | 4.53232 | 4.53363 | -0.000202956 | -0.00102863 | 5.06719 | 5.06822 | -0.000774155 | -0.00360561 | 4.65387 | 4.65748 | -0.000444457 | -0.00186716 | 4.19913 | 4.20099 | -0.000695586 | -0.00302701 | 4.34872 | 4.35175 | -0.000388037 | -0.00168594 | 4.34311 | 4.3448 | -0.000233859 | -0.000934392 | 3.9946 | 3.99554 | -0.000642207 | -0.00275417 | 4.28585 | 4.2886 | -0.000545054 | -0.00201265 | 3.69055 | 3.69256 | -0.000987196 | -0.00392978 | 3.97682 | 3.98075 | -0.000684107 | -0.00243519 | 3.55723 | 3.55967 | -0.000560435 | -0.00271962 | 4.84999 | 4.85271 | 44.798 | 44.798 | 0.5231 | 2630.91 | 52.82952 | 0.00165594 | 0.0007316518 | -0.0005532135
92 | 0.00167425 | 0.0563372 | 33.7055 | 33.6492 | -0.000557621 | -0.00247709 | 4.43978 | 4.44226 | -0.000609004 | -0.00274944 | 4.51191 | 4.51466 | -0.000304199 | -0.00137912 | 4.53225 | 4.53363 | -0.000223938 | -0.00113497 | 5.06709 | 5.06822 | -0.000783289 | -0.00364815 | 4.65383 | 4.65748 | -0.000418904 | -0.00175981 | 4.19923 | 4.20099 | -0.000716485 | -0.00311796 | 4.34863 | 4.35175 | -0.00038554 | -0.00167509 | 4.34313 | 4.3448 | -0.000216526 | -0.000865136 | 3.99467 | 3.99554 | -0.00061307 | -0.00262921 | 4.28597 | 4.2886 | -0.000526863 | -0.00194547 | 3.69062 | 3.69256 | -0.000981134 | -0.00390565 | 3.97684 | 3.98075 | -0.000832866 | -0.00296473 | 3.5567 | 3.55967 | -0.000545445 | -0.00264688 | 4.85006 | 4.85271 | 45.176 | 45.176 | 0.5292 | 2661.59 | 53.44558 | 0.00167425 | 0.0007405964 | -0.0005767968
93 | 0.00168149 | 0.0565809 | 33.7057 | 33.6492 | -0.000441525 | -0.00196137 | 4.44029 | 4.44226 | -0.000511221 | -0.00230799 | 4.51235 | 4.51466 | -0.00018597 | -0.000843121 | 4.53279 | 4.53363 | -0.000110906 | -0.000562096 | 5.06766 | 5.06822 | -0.00062565 | -0.00291395 | 4.65456 | 4.65748 | -0.000317015 | -0.00133178 | 4.19966 | 4.20099 | -0.000598304 | -0.00260367 | 4.34914 | 4.35175 | -0.000261622 | -0.00113669 | 4.34366 | 4.3448 | -0.000118406 | -0.000473095 | 3.99506 | 3.99554 | -0.000507457 | -0.00217628 | 4.28642 | 4.2886 | -0.000418712 | -0.00154612 | 3.69101 | 3.69256 | -0.000926051 | -0.00368638 | 3.97706 | 3.98075 | -0.000702597 | -0.00250101 | 3.55717 | 3.55967 | -0.000534935 | -0.00259588 | 4.85011 | 4.85271 | 45.8 | 45.801 | 0.537 | 2700.35 | 54.2239 | 0.00168149 | 0.0006337366 | -0.0004724588
94 | 0.00174915 | 0.0588575 | 33.708 | 33.6492 | -0.00059487 | -0.00264256 | 4.43961 | 4.44226 | -0.000656428 | -0.00296355 | 4.51169 | 4.51466 | -0.000299159 | -0.00135628 | 4.53228 | 4.53363 | -0.000265049 | -0.00134333 | 5.06688 | 5.06822 | -0.000818469 | -0.003812 | 4.65367 | 4.65748 | -0.000415527 | -0.00174563 | 4.19925 | 4.20099 | -0.00070772 | -0.00307982 | 4.34867 | 4.35175 | -0.000358965 | -0.00155963 | 4.34324 | 4.3448 | -0.000145885 | -0.000582888 | 3.99495 | 3.99554 | -0.00059861 | -0.0025672 | 4.28603 | 4.2886 | -0.000476557 | -0.00175972 | 3.6908 | 3.69256 | -0.00101929 | -0.00405754 | 3.97669 | 3.98075 | -0.000785205 | -0.00279507 | 3.55687 | 3.55967 | -0.000533193 | -0.00258743 | 4.85012 | 4.85271 | 46.737 | 46.737 | 0.5457 | 2743.96 | 55.0996 | 0.00174915 | 0.0007601034 | -0.0005791571
95 | 0.001735 | 0.0583812 | 33.7075 | 33.6492 | -0.000553694 | -0.00245965 | 4.4398 | 4.44226 | -0.000639242 | -0.00288596 | 4.51177 | 4.51466 | -0.000313856 | -0.00142291 | 4.53221 | 4.53363 | -0.000215433 | -0.00109186 | 5.06713 | 5.06822 | -0.000834611 | -0.00388718 | 4.65359 | 4.65748 | -0.000490211 | -0.00205937 | 4.19894 | 4.20099 | -0.000741685 | -0.00322763 | 4.34852 | 4.35175 | -0.00040403 | -0.00175543 | 4.34305 | 4.3448 | -0.000197571 | -0.000789402 | 3.99475 | 3.99554 | -0.000640285 | -0.00274592 | 4.28585 | 4.2886 | -0.000509902 | -0.00188285 | 3.69068 | 3.69256 | -0.000947004 | -0.00376978 | 3.97698 | 3.98075 | -0.0007683 | -0.00273489 | 3.55693 | 3.55967 | -0.000534171 | -0.00259217 | 4.85011 | 4.85271 | 46.922 | 46.922 | 0.5476 | 2753.65 | 55.29418 | 0.001735 | 0.0007605654 | -0.0005840326
96 | 0.00176178 | 0.0592824 | 33.7084 | 33.6492 | -0.000497112 | -0.0022083 | 4.44005 | 4.44226 | -0.000536733 | -0.00242317 | 4.51223 | 4.51466 | -0.000192595 | -0.000873156 | 4.53276 | 4.53363 | -0.000191755 | -0.000971856 | 5.06725 | 5.06822 | -0.000711671 | -0.00331459 | 4.65416 | 4.65748 | -0.000352546 | -0.00148104 | 4.19951 | 4.20099 | -0.000659894 | -0.00287169 | 4.34888 | 4.35175 | -0.000296033 | -0.0012862 | 4.34351 | 4.3448 | -0.000159275 | -0.000636387 | 3.9949 | 3.99554 | -0.000560019 | -0.0024017 | 4.2862 | 4.2886 | -0.000418247 | -0.0015444 | 3.69102 | 3.69256 | -0.000869804 | -0.00346247 | 3.97728 | 3.98075 | -0.000687603 | -0.00244764 | 3.55722 | 3.55967 | -0.000468872 | -0.0022753 | 4.85043 | 4.85271 | 47.983 | 47.983 | 0.5608 | 2819.87 | 56.6239 | 0.00176178 | 0.0006676242 | -0.0004956065
97 | 0.00179693 | 0.0604653 | 33.7096 | 33.6492 | -0.000546145 | -0.00242611 | 4.43983 | 4.44226 | -0.00066305 | -0.00299344 | 4.51166 | 4.51466 | -0.000327252 | -0.00148364 | 4.53215 | 4.53363 | -0.000271858 | -0.00137784 | 5.06684 | 5.06822 | -0.000824458 | -0.0038399 | 4.65364 | 4.65748 | -0.000471141 | -0.00197926 | 4.19902 | 4.20099 | -0.000761906 | -0.00331562 | 4.34843 | 4.35175 | -0.00035817 | -0.00155618 | 4.34324 | 4.3448 | -0.000105132 | -0.000420057 | 3.99512 | 3.99554 | -0.000593833 | -0.00254671 | 4.28605 | 4.2886 | -0.000462948 | -0.00170946 | 3.69085 | 3.69256 | -0.000936295 | -0.00372715 | 3.97702 | 3.98075 | -0.000715617 | -0.00254736 | 3.55712 | 3.55967 | -0.000468054 | -0.00227133 | 4.85043 | 4.85271 | 48.543 | 48.543 | 0.5724 | 2878.01 | 57.79137 | 0.00179693 | 0.0007559084 | -0.0005692867
98 | 0.00184773 | 0.0621744 | 33.7113 | 33.6492 | -0.000594103 | -0.00263916 | 4.43962 | 4.44226 | -0.000697934 | -0.00315093 | 4.51151 | 4.51466 | -0.000364271 | -0.00165147 | 4.53198 | 4.53363 | -0.000292231 | -0.00148109 | 5.06674 | 5.06822 | -0.000868863 | -0.00404671 | 4.65343 | 4.65748 | -0.000458291 | -0.00192528 | 4.19907 | 4.20099 | -0.000786686 | -0.00342346 | 4.34832 | 4.35175 | -0.000409286 | -0.00177826 | 4.34302 | 4.3448 | -0.000189586 | -0.000757499 | 3.99478 | 3.99554 | -0.000694392 | -0.00297797 | 4.28562 | 4.2886 | -0.000578308 | -0.00213544 | 3.69043 | 3.69256 | -0.00105466 | -0.00419835 | 3.97655 | 3.98075 | -0.000867026 | -0.00308632 | 3.55658 | 3.55967 | -0.000586236 | -0.00284483 | 4.84986 | 4.85271 | 49.042 | 49.042 | 0.5769 | 2900.62 | 58.24538 | 0.00184773 | 0.000820507 | -0.0006347913
99 | 0.00181564 | 0.0610946 | 33.7103 | 33.6492 | -0.000524948 | -0.00233195 | 4.43992 | 4.44226 | -0.000634993 | -0.00286677 | 4.51179 | 4.51466 | -0.000302624 | -0.00137199 | 4.53226 | 4.53363 | -0.00028287 | -0.00143365 | 5.06679 | 5.06822 | -0.000838567 | -0.00390561 | 4.65357 | 4.65748 | -0.000467359 | -0.00196337 | 4.19903 | 4.20099 | -0.000805875 | -0.00350696 | 4.34824 | 4.35175 | -0.000358504 | -0.00155763 | 4.34324 | 4.3448 | -0.000209034 | -0.000835205 | 3.9947 | 3.99554 | -0.000636766 | -0.00273083 | 4.28587 | 4.2886 | -0.000594273 | -0.00219439 | 3.69037 | 3.69256 | -0.00112422 | -0.00447524 | 3.97627 | 3.98075 | -0.000863432 | -0.00307353 | 3.55659 | 3.55967 | -0.000578983 | -0.00280963 | 4.8499 | 4.85271 | 49.606 | 49.606 | 0.5811 | 2921.62 | 58.66707 | 0.00181564 | 0.0008080842 | -0.0006164165
100 | 0.00186182 | 0.0626487 | 33.7118 | 33.6492 | -0.000572867 | -0.00254482 | 4.43971 | 4.44226 | -0.000654356 | -0.00295419 | 4.5117 | 4.51466 | -0.000322032 | -0.00145998 | 4.53217 | 4.53363 | -0.000324445 | -0.00164436 | 5.06658 | 5.06822 | -0.00088699 | -0.00413114 | 4.65335 | 4.65748 | -0.000547085 | -0.0022983 | 4.1987 | 4.20099 | -0.000825709 | -0.00359328 | 4.34815 | 4.35175 | -0.000420516 | -0.00182706 | 4.34297 | 4.3448 | -0.00026094 | -0.0010426 | 3.99449 | 3.99554 | -0.000638 | -0.00273613 | 4.28586 | 4.2886 | -0.000528037 | -0.00194981 | 3.69061 | 3.69256 | -0.00103463 | -0.00411861 | 3.97663 | 3.98075 | -0.000820331 | -0.0029201 | 3.55675 | 3.55967 | -0.000560666 | -0.00272075 | 4.84999 | 4.85271 | 50.228 | 50.228 | 0.5866 | 2949.07 | 59.21827 | 0.00186182 | 0.000807937 | -0.0006258203
101 | 0.00189908 | 0.0639024 | 33.7131 | 33.6492 | -0.000545788 | -0.00242453 | 4.43983 | 4.44226 | -0.000616544 | -0.00278349 | 4.51187 | 4.51466 | -0.000253228 | -0.00114804 | 4.53248 | 4.53363 | -0.000222902 | -0.00112972 | 5.06709 | 5.06822 | -0.000795327 | -0.00370422 | 4.65377 | 4.65748 | -0.000413183 | -0.00173578 | 4.19926 | 4.20099 | -0.000767508 | -0.00334 | 4.34841 | 4.35175 | -0.00041699 | -0.00181174 | 4.34299 | 4.3448 | -0.000180349 | -0.000720592 | 3.99482 | 3.99554 | -0.000691167 | -0.00296414 | 4.28564 | 4.2886 | -0.000548779 | -0.0020264 | 3.69053 | 3.69256 | -0.00112119 | -0.00446316 | 3.97628 | 3.98075 | -0.000835496 | -0.00297409 | 3.55669 | 3.55967 | -0.00056128 | -0.00272373 | 4.84998 | 4.85271 | 50.415 | 50.415 | 0.5959 | 2995.91 | 60.15884 | 0.00189908 | 0.0007983472 | -0.0005991832
102 | 0.00189567 | 0.0637877 | 33.713 | 33.6492 | -0.00059312 | -0.00263479 | 4.43962 | 4.44226 | -0.00066335 | -0.0029948 | 4.51166 | 4.51466 | -0.000332189 | -0.00150602 | 4.53213 | 4.53363 | -0.000255334 | -0.00129409 | 5.06693 | 5.06822 | -0.000843543 | -0.00392878 | 4.65355 | 4.65748 | -0.000414156 | -0.00173987 | 4.19925 | 4.20099 | -0.000700752 | -0.00304949 | 4.3487 | 4.35175 | -0.000224123 | -0.000973771 | 4.34383 | 4.3448 | -6.63015e-05 | -0.00026491 | 3.99527 | 3.99554 | -0.000556637 | -0.00238719 | 4.28621 | 4.2886 | -0.000448078 | -0.00165456 | 3.69091 | 3.69256 | -0.00105741 | -0.0042093 | 3.97654 | 3.98075 | -0.000834654 | -0.00297109 | 3.5567 | 3.55967 | -0.000565786 | -0.00274559 | 4.84996 | 4.85271 | 50.853 | 50.854 | 0.5905 | 2968.45 | 59.60743 | 0.00189567 | 0.0007643384 | -0.0005760871
103 | 0.00187108 | 0.0629604 | 33.7121 | 33.6492 | -0.00053865 | -0.00239282 | 4.43986 | 4.44226 | -0.000596844 | -0.00269455 | 4.51196 | 4.51466 | -0.000275568 | -0.00124932 | 4.53238 | 4.53363 | -0.000265966 | -0.00134797 | 5.06687 | 5.06822 | -0.000832327 | -0.00387655 | 4.6536 | 4.65748 | -0.000437614 | -0.00183841 | 4.19916 | 4.20099 | -0.000795952 | -0.00346378 | 4.34828 | 4.35175 | -0.000360699 | -0.00156717 | 4.34323 | 4.3448 | -0.000200731 | -0.000802028 | 3.99474 | 3.99554 | -0.000681055 | -0.00292077 | 4.28568 | 4.2886 | -0.000543065 | -0.0020053 | 3.69056 | 3.69256 | -0.0010527 | -0.00419053 | 3.97656 | 3.98075 | -0.000860259 | -0.00306223 | 3.5566 | 3.55967 | -0.000639232 | -0.00310201 | 4.8496 | 4.85271 | 51.476 | 51.476 | 0.6033 | 3033.05 | 60.90462 | 0.00187108 | 0.0007917756 | -0.0006061485
104 | 0.0019135 | 0.0643876 | 33.7136 | 33.6492 | -0.000626883 | -0.00278478 | 4.43947 | 4.44226 | -0.000719307 | -0.00324742 | 4.51141 | 4.51466 | -0.000379413 | -0.00172012 | 4.53191 | 4.53363 | -0.000333687 | -0.0016912 | 5.06653 | 5.06822 | -0.000944066 | -0.00439696 | 4.65308 | 4.65748 | -0.000556239 | -0.00233676 | 4.19866 | 4.20099 | -0.000882061 | -0.00383851 | 4.34791 | 4.35175 | -0.000480539 | -0.00208785 | 4.34271 | 4.3448 | -0.000222422 | -0.000888695 | 3.99465 | 3.99554 | -0.000717746 | -0.00307813 | 4.28552 | 4.2886 | -0.000610327 | -0.00225367 | 3.69031 | 3.69256 | -0.00110388 | -0.00439428 | 3.97635 | 3.98075 | -0.000863235 | -0.00307283 | 3.55659 | 3.55967 | -0.00067308 | -0.00326626 | 4.84944 | 4.85271 | 52.038 | 52.038 | 0.6085 | 3058.89 | 61.42349 | 0.0019135 | 0.000873412 | -0.0006838818
105 | 0.00199398 | 0.0670959 | 33.7163 | 33.6492 | -0.000632642 | -0.00281036 | 4.43945 | 4.44226 | -0.000710062 | -0.00320568 | 4.51145 | 4.51466 | -0.000369544 | -0.00167537 | 4.53196 | 4.53363 | -0.000238243 | -0.00120747 | 5.06702 | 5.06822 | -0.000938957 | -0.00437317 | 4.6531 | 4.65748 | -0.000540752 | -0.0022717 | 4.19872 | 4.20099 | -0.000829947 | -0.00361172 | 4.34813 | 4.35175 | -0.000407011 | -0.00176838 | 4.34303 | 4.3448 | -0.000219524 | -0.000877116 | 3.99466 | 3.99554 | -0.000619275 | -0.00265582 | 4.28594 | 4.2886 | -0.000523303 | -0.00193233 | 3.69063 | 3.69256 | -0.00106785 | -0.00425083 | 3.97649 | 3.98075 | -0.000832055 | -0.00296184 | 3.5567 | 3.55967 | -0.00056309 | -0.00273251 | 4.84997 | 4.85271 | 52.662 | 52.662 | 0.6182 | 3107.35 | 62.39659 | 0.00199398 | 0.0008332182 | -0.0006363639
106 | 0.00198915 | 0.0669332 | 33.7161 | 33.6492 | -0.000714911 | -0.00317582 | 4.43908 | 4.44226 | -0.000784211 | -0.00354044 | 4.51112 | 4.51466 | -0.000451911 | -0.0020488 | 4.53158 | 4.53363 | -0.000428022 | -0.00216931 | 5.06605 | 5.06822 | -0.0009976 | -0.0046463 | 4.65283 | 4.65748 | -0.000605389 | -0.00254324 | 4.19845 | 4.20099 | -0.000907599 | -0.00394964 | 4.3478 | 4.35175 | -0.000541509 | -0.00235275 | 4.34245 | 4.3448 | -0.000283046 | -0.00113092 | 3.99441 | 3.99554 | -0.000797074 | -0.00341833 | 4.28518 | 4.2886 | -0.000664824 | -0.0024549 | 3.69011 | 3.69256 | -0.0012681 | -0.00504797 | 3.9757 | 3.98075 | -0.00102335 | -0.0036428 | 3.55602 | 3.55967 | -0.00079151 | -0.00384096 | 4.84887 | 4.85271 | 52.913 | 52.913 | 0.6117 | 3075.05 | 61.74799 | 0.00198915 | 0.0009509168 | -0.0007673854
107 | 0.00201853 | 0.067922 | 33.7171 | 33.6492 | -0.000528375 | -0.00234717 | 4.43991 | 4.44226 | -0.000628022 | -0.0028353 | 4.51182 | 4.51466 | -0.000209847 | -0.000951368 | 4.53268 | 4.53363 | -0.000174801 | -0.00088593 | 5.06734 | 5.06822 | -0.000824676 | -0.00384091 | 4.65364 | 4.65748 | -0.000469076 | -0.00197059 | 4.19902 | 4.20099 | -0.000768449 | -0.00334409 | 4.3484 | 4.35175 | -0.000324637 | -0.00141048 | 4.34339 | 4.3448 | -0.000166573 | -0.00066555 | 3.99487 | 3.99554 | -0.000685592 | -0.00294023 | 4.28566 | 4.2886 | -0.000562308 | -0.00207636 | 3.69048 | 3.69256 | -0.00106563 | -0.00424201 | 3.9765 | 3.98075 | -0.000832667 | -0.00296402 | 3.5567 | 3.55967 | -0.000591472 | -0.00287024 | 4.84984 | 4.85271 | 53.602 | 53.602 | 0.6272 | 3152.57 | 63.30462 | 0.00201853 | 0.0007944738 | -0.0005896578
108 | 0.00203572 | 0.0685003 | 33.7177 | 33.6492 | -0.000548773 | -0.00243779 | 4.43982 | 4.44226 | -0.000679327 | -0.00306693 | 4.51159 | 4.51466 | -0.000327626 | -0.00148533 | 4.53215 | 4.53363 | -0.000262497 | -0.00133039 | 5.06689 | 5.06822 | -0.00093472 | -0.00435344 | 4.65312 | 4.65748 | -0.000524908 | -0.00220514 | 4.19879 | 4.20099 | -0.000884753 | -0.00385022 | 4.3479 | 4.35175 | -0.000495383 | -0.00215234 | 4.34265 | 4.3448 | -0.000222907 | -0.000890634 | 3.99465 | 3.99554 | -0.00075205 | -0.00322524 | 4.28537 | 4.2886 | -0.000603342 | -0.00222788 | 3.69033 | 3.69256 | -0.00115892 | -0.00461338 | 3.97613 | 3.98075 | -0.000884944 | -0.00315011 | 3.55652 | 3.55967 | -0.000615143 | -0.00298511 | 4.84972 | 4.85271 | 54.346 | 54.346 | 0.6343 | 3188.1 | 64.01807 | 0.00203572 | 0.000881954 | -0.0006671066
109 | 0.00209514 | 0.0704995 | 33.7197 | 33.6492 | -0.000536895 | -0.00238503 | 4.43987 | 4.44226 | -0.000636572 | -0.0028739 | 4.51178 | 4.51466 | -0.000294208 | -0.00133383 | 4.5323 | 4.53363 | -0.000250464 | -0.00126941 | 5.06695 | 5.06822 | -0.000873704 | -0.00406926 | 4.65341 | 4.65748 | -0.000524113 | -0.0022018 | 4.19879 | 4.20099 | -0.000841652 | -0.00366266 | 4.34808 | 4.35175 | -0.000382291 | -0.00166098 | 4.34314 | 4.3448 | -0.000148034 | -0.000591475 | 3.99495 | 3.99554 | -0.000654332 | -0.00280617 | 4.28579 | 4.2886 | -0.00053876 | -0.0019894 | 3.69057 | 3.69256 | -0.00112109 | -0.00446276 | 3.97628 | 3.98075 | -0.000842266 | -0.00299819 | 3.55667 | 3.55967 | -0.000617426 | -0.00299619 | 4.84971 | 4.85271 | 54.848 | 54.848 | 0.642 | 3226.86 | 64.79639 | 0.00209514 | 0.00082547 | -0.0006241364
110 | 0.00207108 | 0.0696902 | 33.7189 | 33.6492 | -0.000662383 | -0.00294248 | 4.43931 | 4.44226 | -0.000752222 | -0.00339602 | 4.51126 | 4.51466 | -0.0003791 | -0.0017187 | 4.53191 | 4.53363 | -0.000385794 | -0.00195529 | 5.06627 | 5.06822 | -0.00097508 | -0.00454141 | 4.65294 | 4.65748 | -0.000602159 | -0.00252967 | 4.19846 | 4.20099 | -0.000945254 | -0.00411351 | 4.34763 | 4.35175 | -0.000550926 | -0.00239366 | 4.34241 | 4.3448 | -0.000304436 | -0.00121638 | 3.99432 | 3.99554 | -0.000839308 | -0.00359946 | 4.285 | 4.2886 | -0.000717822 | -0.0026506 | 3.68991 | 3.69256 | -0.0013174 | -0.00524424 | 3.9755 | 3.98075 | -0.00102654 | -0.00365415 | 3.55601 | 3.55967 | -0.000671427 | -0.00325824 | 4.84945 | 4.85271 | 55.282 | 55.282 | 0.6481 | 3257.55 | 65.41265 | 0.00207108 | 0.0009658528 | -0.0007558012
111 | 0.00208992 | 0.0703241 | 33.7195 | 33.6492 | -0.000687384 | -0.00305354 | 4.4392 | 4.44226 | -0.000812983 | -0.00367034 | 4.51099 | 4.51466 | -0.000459584 | -0.00208358 | 4.53155 | 4.53363 | -0.000374339 | -0.00189723 | 5.06633 | 5.06822 | -0.00105103 | -0.00489513 | 4.65258 | 4.65748 | -0.00061497 | -0.00258349 | 4.19841 | 4.20099 | -0.00099276 | -0.00432024 | 4.34743 | 4.35175 | -0.000552199 | -0.00239919 | 4.3424 | 4.3448 | -0.000324087 | -0.0012949 | 3.99424 | 3.99554 | -0.000806311 | -0.00345795 | 4.28514 | 4.2886 | -0.000605538 | -0.00223599 | 3.69033 | 3.69256 | -0.0012405 | -0.0049381 | 3.97581 | 3.98075 | -0.000952654 | -0.00339113 | 3.55628 | 3.55967 | -0.00069637 | -0.00337928 | 4.84933 | 4.85271 | 55.908 | 55.908 | 0.6581 | 3307.61 | 66.41787 | 0.00208992 | 0.0009807168 | -0.0007574325
112 | 0.00209931 | 0.0706402 | 33.7198 | 33.6492 | -0.000670526 | -0.00297865 | 4.43928 | 4.44226 | -0.000809749 | -0.00365574 | 4.511 | 4.51466 | -0.00042033 | -0.00190562 | 4.53173 | 4.53363 | -0.000304117 | -0.00154133 | 5.06668 | 5.06822 | -0.000993288 | -0.00462622 | 4.65285 | 4.65748 | -0.000595833 | -0.00250309 | 4.19849 | 4.20099 | -0.000954522 | -0.00415384 | 4.34759 | 4.35175 | -0.000474332 | -0.00206088 | 4.34274 | 4.3448 | -0.000255319 | -0.00102014 | 3.99452 | 3.99554 | -0.000793847 | -0.00340449 | 4.2852 | 4.2886 | -0.000629671 | -0.0023251 | 3.69024 | 3.69256 | -0.00117304 | -0.00466958 | 3.97608 | 3.98075 | -0.000884957 | -0.00315015 | 3.55652 | 3.55967 | -0.000678532 | -0.00329272 | 4.84941 | 4.85271 | 56.467 | 56.467 | 0.661 | 3322.15 | 66.70984 | 0.00209931 | 0.0009448892 | -0.0007217495
113 | 0.00215694 | 0.0725793 | 33.7217 | 33.6492 | -0.000612506 | -0.00272091 | 4.43954 | 4.44226 | -0.000739151 | -0.00333701 | 4.51132 | 4.51466 | -0.000346444 | -0.00157065 | 4.53206 | 4.53363 | -0.000292972 | -0.00148485 | 5.06674 | 5.06822 | -0.000947197 | -0.00441155 | 4.65307 | 4.65748 | -0.000492355 | -0.00206838 | 4.19893 | 4.20099 | -0.000868947 | -0.00378144 | 4.34797 | 4.35175 | -0.000383084 | -0.00166443 | 4.34314 | 4.3448 | -0.000178913 | -0.000714854 | 3.99482 | 3.99554 | -0.000758635 | -0.00325348 | 4.28535 | 4.2886 | -0.000584153 | -0.00215702 | 3.6904 | 3.69256 | -0.00118178 | -0.00470435 | 3.97604 | 3.98075 | -0.000905282 | -0.0032225 | 3.55644 | 3.55967 | -0.000659415 | -0.00319995 | 4.84951 | 4.85271 | 57.154 | 57.154 | 0.6662 | 3347.99 | 67.22871 | 0.00215694 | 0.000899142 | -0.0006747632
114 | 0.00217192 | 0.0730833 | 33.7222 | 33.6492 | -0.000640282 | -0.0028443 | 4.43941 | 4.44226 | -0.000738857 | -0.00333568 | 4.51132 | 4.51466 | -0.00034653 | -0.00157104 | 4.53206 | 4.53363 | -0.000304759 | -0.00154459 | 5.06668 | 5.06822 | -0.0009688 | -0.00451216 | 4.65297 | 4.65748 | -0.000574117 | -0.00241186 | 4.19858 | 4.20099 | -0.000924694 | -0.00402403 | 4.34772 | 4.35175 | -0.000468852 | -0.00203707 | 4.34276 | 4.3448 | -0.000237185 | -0.000947682 | 3.99459 | 3.99554 | -0.00077288 | -0.00331457 | 4.28529 | 4.2886 | -0.00059559 | -0.00219925 | 3.69036 | 3.69256 | -0.00120514 | -0.00479736 | 3.97595 | 3.98075 | -0.000946704 | -0.00336995 | 3.5563 | 3.55967 | -0.000675422 | -0.00327763 | 4.84943 | 4.85271 | 57.715 | 57.715 | 0.6791 | 3412.59 | 68.5259 | 0.00217192 | 0.0009220742 | -0.0007048175
115 | 0.00219761 | 0.0739479 | 33.7231 | 33.6492 | -0.000642651 | -0.00285482 | 4.4394 | 4.44226 | -0.000778015 | -0.00351247 | 4.51114 | 4.51466 | -0.000365974 | -0.00165919 | 4.53197 | 4.53363 | -0.00030181 | -0.00152964 | 5.06669 | 5.06822 | -0.000958558 | -0.00446446 | 4.65301 | 4.65748 | -0.000566162 | -0.00237844 | 4.19862 | 4.20099 | -0.000862188 | -0.00375202 | 4.34799 | 4.35175 | -0.000391671 | -0.00170173 | 4.3431 | 4.3448 | -0.000187883 | -0.000750694 | 3.99479 | 3.99554 | -0.000700248 | -0.00300308 | 4.2856 | 4.2886 | -0.000565418 | -0.00208784 | 3.69047 | 3.69256 | -0.00123213 | -0.00490479 | 3.97584 | 3.98075 | -0.00096146 | -0.00342248 | 3.55624 | 3.55967 | -0.000651744 | -0.00316272 | 4.84954 | 4.85271 | 57.967 | 57.967 | 0.6875 | 3454.58 | 69.36908 | 0.00219761 | 0.0009062278 | -0.0006906176
116 | 0.00218829 | 0.0736343 | 33.7228 | 33.6492 | -0.000661106 | -0.0029368 | 4.43932 | 4.44226 | -0.00075425 | -0.00340518 | 4.51125 | 4.51466 | -0.000352562 | -0.00159839 | 4.53203 | 4.53363 | -0.000274882 | -0.00139316 | 5.06683 | 5.06822 | -0.000981675 | -0.00457213 | 4.6529 | 4.65748 | -0.000575177 | -0.00241631 | 4.19858 | 4.20099 | -0.000910352 | -0.00396162 | 4.34778 | 4.35175 | -0.000458092 | -0.00199032 | 4.34281 | 4.3448 | -0.000220566 | -0.000881279 | 3.99466 | 3.99554 | -0.00079937 | -0.00342818 | 4.28517 | 4.2886 | -0.000660478 | -0.00243886 | 3.69012 | 3.69256 | -0.00128208 | -0.00510365 | 3.97564 | 3.98075 | -0.00101865 | -0.00362606 | 3.55604 | 3.55967 | -0.000669856 | -0.00325062 | 4.84946 | 4.85271 | 58.901 | 58.901 | 0.6942 | 3488.5 | 70.0502 | 0.00218829 | 0.0009455454 | -0.0007229638
117 | 0.0022132 | 0.0744724 | 33.7236 | 33.6492 | -0.000600225 | -0.00266635 | 4.43959 | 4.44226 | -0.000740219 | -0.00334183 | 4.51131 | 4.51466 | -0.000352613 | -0.00159862 | 4.53203 | 4.53363 | -0.000308454 | -0.00156331 | 5.06666 | 5.06822 | -0.000982679 | -0.0045768 | 4.6529 | 4.65748 | -0.000586197 | -0.00246261 | 4.19853 | 4.20099 | -0.000921747 | -0.00401121 | 4.34774 | 4.35175 | -0.000460625 | -0.00200132 | 4.3428 | 4.3448 | -0.000165456 | -0.000661085 | 3.99488 | 3.99554 | -0.000753899 | -0.00323317 | 4.28537 | 4.2886 | -0.000641848 | -0.00237006 | 3.69019 | 3.69256 | -0.00122485 | -0.00487583 | 3.97587 | 3.98075 | -0.00100047 | -0.00356134 | 3.55611 | 3.55967 | -0.00076044 | -0.00369019 | 4.84902 | 4.85271 | 59.089 | 59.089 | 0.6955 | 3494.96 | 70.17992 | 0.0022132 | 0.0009246788 | -0.0007180205
118 | 0.00222463 | 0.0748569 | 33.724 | 33.6492 | -0.000627265 | -0.00278647 | 4.43947 | 4.44226 | -0.000762883 | -0.00344416 | 4.51121 | 4.51466 | -0.000337749 | -0.00153123 | 4.5321 | 4.53363 | -0.000290158 | -0.00147059 | 5.06675 | 5.06822 | -0.00101826 | -0.00474253 | 4.65273 | 4.65748 | -0.000551495 | -0.00231683 | 4.19868 | 4.20099 | -0.000975668 | -0.00424586 | 4.3475 | 4.35175 | -0.000478677 | -0.00207976 | 4.34272 | 4.3448 | -0.00019728 | -0.000788238 | 3.99475 | 3.99554 | -0.000771035 | -0.00330666 | 4.28529 | 4.2886 | -0.000631885 | -0.00233327 | 3.69023 | 3.69256 | -0.00126193 | -0.00502341 | 3.97572 | 3.98075 | -0.000961562 | -0.00342284 | 3.55624 | 3.55967 | -0.000700428 | -0.00339897 | 4.84931 | 4.85271 | 59.587 | 59.588 | 0.7074 | 3554.71 | 71.37972 | 0.00222463 | 0.0009579552 | -0.0007206919
119 | 0.00225336 | 0.0758238 | 33.725 | 33.6492 | -0.000714277 | -0.003173 | 4.43908 | 4.44226 | -0.000800106 | -0.0036122 | 4.51104 | 4.51466 | -0.00040127 | -0.00181921 | 4.53181 | 4.53363 | -0.000371435 | -0.00188252 | 5.06634 | 5.06822 | -0.00102196 | -0.00475974 | 4.65272 | 4.65748 | -0.000656404 | -0.00275755 | 4.19824 | 4.20099 | -0.00101744 | -0.00442763 | 4.34732 | 4.35175 | -0.000501321 | -0.00217814 | 4.34262 | 4.3448 | -0.000304059 | -0.00121488 | 3.99432 | 3.99554 | -0.00090564 | -0.00388393 | 4.28472 | 4.2886 | -0.000738031 | -0.00272522 | 3.68984 | 3.69256 | -0.00136711 | -0.0054421 | 3.9753 | 3.98075 | -0.0010453 | -0.00372093 | 3.55595 | 3.55967 | -0.000724122 | -0.00351395 | 4.84919 | 4.85271 | 60.152 | 60.152 | 0.7094 | 3564.4 | 71.5743 | 0.00225336 | 0.0010224512 | -0.0007895705
120 | 0.00231662 | 0.0779525 | 33.7271 | 33.6492 | -0.000698018 | -0.00310077 | 4.43916 | 4.44226 | -0.000813549 | -0.00367289 | 4.51098 | 4.51466 | -0.000385848 | -0.00174929 | 4.53188 | 4.53363 | -0.000267964 | -0.0013581 | 5.06686 | 5.06822 | -0.00103536 | -0.00482217 | 4.65266 | 4.65748 | -0.000559759 | -0.00235155 | 4.19864 | 4.20099 | -0.000979411 | -0.00426215 | 4.34748 | 4.35175 | -0.000503561 | -0.00218787 | 4.34261 | 4.3448 | -0.000242837 | -0.000970263 | 3.99457 | 3.99554 | -0.000835037 | -0.00358114 | 4.28502 | 4.2886 | -0.000744807 | -0.00275024 | 3.68981 | 3.69256 | -0.00134005 | -0.0053344 | 3.97541 | 3.98075 | -0.00105597 | -0.00375889 | 3.55591 | 3.55967 | -0.00069096 | -0.00335303 | 4.84935 | 4.85271 | 60.904 | 60.904 | 0.7213 | 3624.16 | 72.7743 | 0.00231662 | 0.0010006814 | -0.0007623303
121 | 0.00234677 | 0.0789669 | 33.7281 | 33.6492 | -0.000706397 | -0.00313799 | 4.43912 | 4.44226 | -0.000846583 | -0.00382203 | 4.51083 | 4.51466 | -0.000421275 | -0.00190991 | 4.53172 | 4.53363 | -0.000335766 | -0.00170174 | 5.06652 | 5.06822 | -0.00104064 | -0.00484674 | 4.65263 | 4.65748 | -0.000599812 | -0.00251981 | 4.19847 | 4.20099 | -0.00101551 | -0.00441926 | 4.34733 | 4.35175 | -0.000544851 | -0.00236727 | 4.34243 | 4.3448 | -0.000255974 | -0.00102275 | 3.99451 | 3.99554 | -0.000851422 | -0.00365141 | 4.28495 | 4.2886 | -0.000643548 | -0.00237634 | 3.69018 | 3.69256 | -0.00125976 | -0.00501479 | 3.97573 | 3.98075 | -0.000962312 | -0.00342551 | 3.55624 | 3.55967 | -0.000657162 | -0.00318901 | 4.84952 | 4.85271 | 61.213 | 61.213 | 0.7255 | 3645.16 | 73.19598 | 0.00234677 | 0.001002783 | -0.0007603875
122 | 0.00233972 | 0.0787297 | 33.7279 | 33.6492 | -0.000693831 | -0.00308218 | 4.43917 | 4.44226 | -0.000869612 | -0.003926 | 4.51073 | 4.51466 | -0.000462605 | -0.00209728 | 4.53153 | 4.53363 | -0.00037418 | -0.00189643 | 5.06633 | 5.06822 | -0.00111812 | -0.00520764 | 4.65227 | 4.65748 | -0.000651998 | -0.00273904 | 4.19826 | 4.20099 | -0.00105352 | -0.00458464 | 4.34716 | 4.35175 | -0.000558436 | -0.0024263 | 4.34237 | 4.3448 | -0.000346103 | -0.00138287 | 3.99415 | 3.99554 | -0.000901397 | -0.00386573 | 4.28473 | 4.2886 | -0.00070696 | -0.00261049 | 3.68995 | 3.69256 | -0.00139589 | -0.00555667 | 3.97519 | 3.98075 | -0.00109873 | -0.0039111 | 3.55576 | 3.55967 | -0.000814798 | -0.00395398 | 4.84875 | 4.85271 | 61.958 | 61.958 | 0.7339 | 3687.15 | 74.03916 | 0.00233972 | 0.0010677078 | -0.0008230828
123 | 0.00240268 | 0.0808481 | 33.73 | 33.6492 | -0.000771744 | -0.00342828 | 4.43883 | 4.44226 | -0.000892078 | -0.00402742 | 4.51063 | 4.51466 | -0.000420574 | -0.00190673 | 4.53172 | 4.53363 | -0.000335812 | -0.00170197 | 5.06652 | 5.06822 | -0.00105268 | -0.00490285 | 4.65257 | 4.65748 | -0.000611786 | -0.00257011 | 4.19842 | 4.20099 | -0.00100797 | -0.00438642 | 4.34736 | 4.35175 | -0.000477539 | -0.00207481 | 4.34273 | 4.3448 | -0.000208288 | -0.000832223 | 3.9947 | 3.99554 | -0.000816527 | -0.00350176 | 4.2851 | 4.2886 | -0.000676299 | -0.00249727 | 3.69006 | 3.69256 | -0.00129834 | -0.00516838 | 3.97558 | 3.98075 | -0.00096302 | -0.00342803 | 3.55624 | 3.55967 | -0.000685244 | -0.00332529 | 4.84938 | 4.85271 | 62.397 | 62.397 | 0.7339 | 3687.15 | 74.03916 | 0.00240268 | 0.001013519 | -0.0007699702
124 | 0.00242208 | 0.081501 | 33.7307 | 33.6492 | -0.000698272 | -0.0031019 | 4.43915 | 4.44226 | -0.000871445 | -0.00393427 | 4.51072 | 4.51466 | -0.000407332 | -0.00184669 | 4.53179 | 4.53363 | -0.000336344 | -0.00170467 | 5.06652 | 5.06822 | -0.00108211 | -0.00503989 | 4.65244 | 4.65748 | -0.000602761 | -0.00253219 | 4.19846 | 4.20099 | -0.000973947 | -0.00423837 | 4.34751 | 4.35175 | -0.000519347 | -0.00225646 | 4.34254 | 4.3448 | -0.000261125 | -0.00104333 | 3.99449 | 3.99554 | -0.000868649 | -0.00372529 | 4.28487 | 4.2886 | -0.00067452 | -0.00249071 | 3.69007 | 3.69256 | -0.00134204 | -0.00534234 | 3.9754 | 3.98075 | -0.00104652 | -0.00372526 | 3.55594 | 3.55967 | -0.000718198 | -0.0034852 | 4.84922 | 4.85271 | 63.02 | 63.02 | 0.7477 | 3756.59 | 75.43353 | 0.00242208 | 0.0010276382 | -0.0007801142
125 | 0.00247181 | 0.0831743 | 33.7323 | 33.6492 | -0.00070962 | -0.00315231 | 4.4391 | 4.44226 | -0.000840995 | -0.0037968 | 4.51086 | 4.51466 | -0.000401891 | -0.00182202 | 4.53181 | 4.53363 | -0.000339151 | -0.00171889 | 5.0665 | 5.06822 | -0.00109367 | -0.00509374 | 4.65238 | 4.65748 | -0.000639848 | -0.002688 | 4.19831 | 4.20099 | -0.000964601 | -0.0041977 | 4.34755 | 4.35175 | -0.000482526 | -0.00209648 | 4.3427 | 4.3448 | -0.000137859 | -0.000550821 | 3.99499 | 3.99554 | -0.000784656 | -0.00336508 | 4.28523 | 4.2886 | -0.000585925 | -0.00216356 | 3.6904 | 3.69256 | -0.00125333 | -0.00498917 | 3.97576 | 3.98075 | -0.000999982 | -0.0035596 | 3.55611 | 3.55967 | -0.000742387 | -0.00360259 | 4.8491 | 4.85271 | 63.269 | 63.27 | 0.7522 | 3779.2 | 75.88755 | 0.00247181 | 0.0009874504 | -0.000756814
126 | 0.0024519 | 0.0825043 | 33.7317 | 33.6492 | -0.000954195 | -0.00423878 | 4.43802 | 4.44226 | -0.00110463 | -0.00498702 | 4.50967 | 4.51466 | -0.000687653 | -0.00311756 | 4.53051 | 4.53363 | -0.00055385 | -0.00280704 | 5.06542 | 5.06822 | -0.00130316 | -0.00606945 | 4.65141 | 4.65748 | -0.000863101 | -0.00362588 | 4.19737 | 4.20099 | -0.00120779 | -0.005256 | 4.34649 | 4.35175 | -0.000663565 | -0.00288306 | 4.34192 | 4.3448 | -0.000389747 | -0.00155725 | 3.99398 | 3.99554 | -0.000973955 | -0.0041769 | 4.28442 | 4.2886 | -0.000699984 | -0.00258473 | 3.68998 | 3.69256 | -0.00130374 | -0.00518986 | 3.97556 | 3.98075 | -0.000999428 | -0.00355763 | 3.55611 | 3.55967 | -0.000654968 | -0.00317837 | 4.84953 | 4.85271 | 63.896 | 63.896 | 0.7609 | 3822.81 | 76.76325 | 0.0024519 | 0.001178655 | -0.0009207707
127 | 0.0024906 | 0.0838067 | 33.733 | 33.6492 | -0.000831963 | -0.00369579 | 4.43856 | 4.44226 | -0.000951063 | -0.00429372 | 4.51036 | 4.51466 | -0.000479508 | -0.00217391 | 4.53146 | 4.53363 | -0.000418979 | -0.00212348 | 5.0661 | 5.06822 | -0.00115193 | -0.00536507 | 4.65211 | 4.65748 | -0.000538886 | -0.00226386 | 4.19873 | 4.20099 | -0.000987413 | -0.00429697 | 4.34745 | 4.35175 | -0.00045301 | -0.00196824 | 4.34283 | 4.3448 | -0.000130595 | -0.000521795 | 3.99502 | 3.99554 | -0.000780395 | -0.0033468 | 4.28525 | 4.2886 | -0.000600765 | -0.00221836 | 3.69034 | 3.69256 | -0.00126347 | -0.00502955 | 3.97572 | 3.98075 | -0.0008742 | -0.00311186 | 3.55655 | 3.55967 | -0.00057278 | -0.00277954 | 4.84993 | 4.85271 | 64.58 | 64.581 | 0.7696 | 3866.42 | 77.63896 | 0.0024906 | 0.0010268542 | -0.000761874
128 | 0.00251099 | 0.0844928 | 33.7337 | 33.6492 | -0.00065236 | -0.00289795 | 4.43936 | 4.44226 | -0.000841706 | -0.00380001 | 4.51086 | 4.51466 | -0.000388611 | -0.00176182 | 4.53187 | 4.53363 | -0.000348237 | -0.00176494 | 5.06646 | 5.06822 | -0.00107878 | -0.00502439 | 4.65245 | 4.65748 | -0.000651214 | -0.00273575 | 4.19826 | 4.20099 | -0.00104585 | -0.00455127 | 4.3472 | 4.35175 | -0.000495554 | -0.00215308 | 4.34265 | 4.3448 | -0.000232547 | -0.000929151 | 3.99461 | 3.99554 | -0.000883142 | -0.00378744 | 4.28481 | 4.2886 | -0.000703101 | -0.00259624 | 3.68996 | 3.69256 | -0.00140208 | -0.00558134 | 3.97516 | 3.98075 | -0.0011418 | -0.00406444 | 3.5556 | 3.55967 | -0.000767041 | -0.00372222 | 4.84898 | 4.85271 | 64.958 | 64.958 | 0.7729 | 3882.57 | 77.96325 | 0.00251099 | 0.0010503116 | -0.0007999597
129 | 0.00242528 | 0.0816085 | 33.7308 | 33.6492 | -0.000778149 | -0.00345674 | 4.4388 | 4.44226 | -0.000885774 | -0.00399897 | 4.51066 | 4.51466 | -0.000492002 | -0.00223055 | 4.5314 | 4.53363 | -0.000428581 | -0.00217214 | 5.06605 | 5.06822 | -0.00114932 | -0.00535291 | 4.65212 | 4.65748 | -0.000709445 | -0.00298037 | 4.19801 | 4.20099 | -0.00112867 | -0.00491168 | 4.34684 | 4.35175 | -0.000530485 | -0.00230485 | 4.3425 | 4.3448 | -0.000248179 | -0.000991609 | 3.99455 | 3.99554 | -0.000896502 | -0.00384474 | 4.28476 | 4.2886 | -0.000743414 | -0.0027451 | 3.68982 | 3.69256 | -0.00134912 | -0.0053705 | 3.97537 | 3.98075 | -0.0010713 | -0.00381347 | 3.55585 | 3.55967 | -0.000744083 | -0.00361081 | 4.8491 | 4.85271 | 65.33 | 65.33 | 0.7806 | 3921.33 | 78.74157 | 0.00242528 | 0.0010818772 | -0.0008389881
130 | 0.00253382 | 0.085261 | 33.7344 | 33.6492 | -0.000792763 | -0.00352165 | 4.43873 | 4.44226 | -0.00092573 | -0.00417935 | 4.51048 | 4.51466 | -0.000494753 | -0.00224303 | 4.53139 | 4.53363 | -0.000376023 | -0.00190577 | 5.06632 | 5.06822 | -0.0011754 | -0.00547439 | 4.652 | 4.65748 | -0.000661967 | -0.00278092 | 4.19821 | 4.20099 | -0.00110498 | -0.00480859 | 4.34694 | 4.35175 | -0.000578262 | -0.00251244 | 4.34229 | 4.3448 | -0.000236585 | -0.000945283 | 3.99459 | 3.99554 | -0.000882701 | -0.00378555 | 4.28481 | 4.2886 | -0.000735467 | -0.00271576 | 3.68985 | 3.69256 | -0.00143623 | -0.00571725 | 3.97503 | 3.98075 | -0.00111354 | -0.00396382 | 3.5557 | 3.55967 | -0.0007847 | -0.00380792 | 4.8489 | 4.85271 | 66.139 | 66.14 | 0.7922 | 3979.47 | 79.90904 | 0.00253382 | 0.0011050082 | -0.0008509628
131 | 0.00255329 | 0.0859162 | 33.7351 | 33.6492 | -0.000753102 | -0.00334547 | 4.43891 | 4.44226 | -0.000896591 | -0.0040478 | 4.51061 | 4.51466 | -0.000435326 | -0.00197361 | 4.53166 | 4.53363 | -0.000363728 | -0.00184346 | 5.06638 | 5.06822 | -0.00114392 | -0.00532778 | 4.65215 | 4.65748 | -0.000626345 | -0.00263127 | 4.19836 | 4.20099 | -0.00111823 | -0.00486627 | 4.34688 | 4.35175 | -0.000515011 | -0.00223762 | 4.34256 | 4.3448 | -0.000228331 | -0.000912304 | 3.99462 | 3.99554 | -0.000909363 | -0.00389989 | 4.2847 | 4.2886 | -0.000683903 | -0.00252535 | 3.69004 | 3.69256 | -0.00139935 | -0.00557044 | 3.97518 | 3.98075 | -0.00102949 | -0.00366465 | 3.556 | 3.55967 | -0.000718504 | -0.00348669 | 4.84922 | 4.85271 | 66.392 | 66.392 | 0.797 | 4003.7 | 80.39558 | 0.00255329 | 0.0010934908 | -0.0008148356
132 | 0.0025766 | 0.0867005 | 33.7359 | 33.6492 | -0.00074569 | -0.00331255 | 4.43894 | 4.44226 | -0.000944406 | -0.00426367 | 4.51039 | 4.51466 | -0.000477289 | -0.00216385 | 4.53147 | 4.53363 | -0.000415703 | -0.00210688 | 5.06612 | 5.06822 | -0.00118479 | -0.00551812 | 4.65196 | 4.65748 | -0.000675214 | -0.00283657 | 4.19816 | 4.20099 | -0.00113921 | -0.00495756 | 4.34679 | 4.35175 | -0.000634023 | -0.00275471 | 4.34205 | 4.3448 | -0.000322086 | -0.00128691 | 3.99425 | 3.99554 | -0.000945501 | -0.00405488 | 4.28454 | 4.2886 | -0.000702752 | -0.00259495 | 3.68997 | 3.69256 | -0.0014284 | -0.00568608 | 3.97506 | 3.98075 | -0.00104111 | -0.00370601 | 3.55596 | 3.55967 | -0.000797375 | -0.00386943 | 4.84884 | 4.85271 | 67.078 | 67.078 | 0.8041 | 4039.23 | 81.10904 | 0.0025766 | 0.0011284614 | -0.0008562664
133 | 0.0025991 | 0.0874576 | 33.7366 | 33.6492 | -0.000777959 | -0.00345589 | 4.4388 | 4.44226 | -0.000920337 | -0.004155 | 4.5105 | 4.51466 | -0.000467913 | -0.00212135 | 4.53151 | 4.53363 | -0.000418027 | -0.00211865 | 5.0661 | 5.06822 | -0.00120681 | -0.00562069 | 4.65186 | 4.65748 | -0.000651492 | -0.00273692 | 4.19826 | 4.20099 | -0.00112036 | -0.00487554 | 4.34687 | 4.35175 | -0.000564753 | -0.00245374 | 4.34235 | 4.3448 | -0.000228496 | -0.000912966 | 3.99462 | 3.99554 | -0.00082864 | -0.0035537 | 4.28505 | 4.2886 | -0.000703548 | -0.00259789 | 3.68996 | 3.69256 | -0.00140599 | -0.0055969 | 3.97515 | 3.98075 | -0.00108257 | -0.0038536 | 3.55581 | 3.55967 | -0.000780436 | -0.00378723 | 4.84892 | 4.85271 | 67.451 | 67.451 | 0.8106 | 4071.53 | 81.75763 | 0.0025991 | 0.0010964274 | -0.0008406796
134 | 0.00266943 | 0.0898241 | 33.739 | 33.6492 | -0.000635834 | -0.00282454 | 4.43943 | 4.44226 | -0.000815855 | -0.00368331 | 4.51097 | 4.51466 | -0.00034817 | -0.00157848 | 4.53205 | 4.53363 | -0.000204265 | -0.00103526 | 5.06719 | 5.06822 | -0.00106368 | -0.00495404 | 4.65252 | 4.65748 | -0.000575127 | -0.0024161 | 4.19858 | 4.20099 | -0.00100814 | -0.00438717 | 4.34736 | 4.35175 | -0.000466076 | -0.00202501 | 4.34278 | 4.3448 | -0.000234856 | -0.000938375 | 3.9946 | 3.99554 | -0.000904012 | -0.00387695 | 4.28472 | 4.2886 | -0.000736811 | -0.00272072 | 3.68984 | 3.69256 | -0.00146137 | -0.00581734 | 3.97493 | 3.98075 | -0.00108935 | -0.00387772 | 3.55579 | 3.55967 | -0.000793436 | -0.00385031 | 4.84886 | 4.85271 | 68.013 | 68.014 | 0.8186 | 4111.9 | 82.56827 | 0.00266943 | 0.0010506114 | -0.0007770866
135 | 0.00266372 | 0.0896319 | 33.7388 | 33.6492 | -0.00078051 | -0.00346723 | 4.43879 | 4.44226 | -0.000953745 | -0.00430583 | 4.51035 | 4.51466 | -0.00046312 | -0.00209961 | 4.53153 | 4.53363 | -0.000420438 | -0.00213087 | 5.06609 | 5.06822 | -0.00122624 | -0.0057112 | 4.65177 | 4.65748 | -0.000723992 | -0.00304149 | 4.19795 | 4.20099 | -0.00123753 | -0.00538543 | 4.34636 | 4.35175 | -0.000664655 | -0.00288779 | 4.34191 | 4.3448 | -0.000339112 | -0.00135493 | 3.99418 | 3.99554 | -0.00101253 | -0.00434232 | 4.28426 | 4.2886 | -0.000816782 | -0.00301602 | 3.68954 | 3.69256 | -0.00149634 | -0.00595657 | 3.97479 | 3.98075 | -0.00114517 | -0.00407643 | 3.55559 | 3.55967 | -0.000762927 | -0.00370226 | 4.849 | 4.85271 | 68.512 | 68.513 | 0.8293 | 4165.2 | 83.63855 | 0.00266372 | 0.001185277 | -0.0009003061
136 | 0.00267079 | 0.0898697 | 33.739 | 33.6492 | -0.000735032 | -0.0032652 | 4.43899 | 4.44226 | -0.000897295 | -0.00405098 | 4.5106 | 4.51466 | -0.000433906 | -0.00196717 | 4.53166 | 4.53363 | -0.000372182 | -0.0018863 | 5.06634 | 5.06822 | -0.00116675 | -0.00543411 | 4.65204 | 4.65748 | -0.000665141 | -0.00279425 | 4.1982 | 4.20099 | -0.0010596 | -0.00461109 | 4.34714 | 4.35175 | -0.000509814 | -0.00221504 | 4.34259 | 4.3448 | -0.000261559 | -0.00104507 | 3.99449 | 3.99554 | -0.00088302 | -0.00378692 | 4.28481 | 4.2886 | -0.000740864 | -0.00273569 | 3.68983 | 3.69256 | -0.00145494 | -0.00579174 | 3.97495 | 3.98075 | -0.00110472 | -0.00393245 | 3.55573 | 3.55967 | -0.000762997 | -0.0037026 | 4.849 | 4.85271 | 68.637 | 68.637 | 0.826 | 4149.05 | 83.31426 | 0.00267079 | 0.001092321 | -0.0008297124
137 | 0.00271511 | 0.0913611 | 33.7405 | 33.6492 | -0.000715979 | -0.00318056 | 4.43908 | 4.44226 | -0.00084689 | -0.00382342 | 4.51083 | 4.51466 | -0.000426405 | -0.00193316 | 4.5317 | 4.53363 | -0.000328087 | -0.00166282 | 5.06656 | 5.06822 | -0.00114353 | -0.00532599 | 4.65215 | 4.65748 | -0.000633883 | -0.00266294 | 4.19833 | 4.20099 | -0.00105703 | -0.00459992 | 4.34715 | 4.35175 | -0.00053348 | -0.00231787 | 4.34248 | 4.3448 | -0.00017997 | -0.000719076 | 3.99482 | 3.99554 | -0.000877699 | -0.0037641 | 4.28484 | 4.2886 | -0.000709544 | -0.00262003 | 3.68994 | 3.69256 | -0.0014626 | -0.00582224 | 3.97492 | 3.98075 | -0.00108871 | -0.00387544 | 3.55579 | 3.55967 | -0.000731867 | -0.00355154 | 4.84915 | 4.85271 | 69.385 | 69.385 | 0.8393 | 4215.27 | 84.64398 | 0.00271511 | 0.0010775498 | -0.0008119772
138 | 0.0027485 | 0.0924849 | 33.7416 | 33.6492 | -0.000827105 | -0.00367421 | 4.43858 | 4.44226 | -0.000980877 | -0.00442832 | 4.51023 | 4.51466 | -0.000494553 | -0.00224212 | 4.53139 | 4.53363 | -0.000447012 | -0.00226556 | 5.06596 | 5.06822 | -0.00126222 | -0.00587875 | 4.6516 | 4.65748 | -0.000712333 | -0.00299251 | 4.198 | 4.20099 | -0.00121542 | -0.00528922 | 4.34646 | 4.35175 | -0.000634453 | -0.00275657 | 4.34204 | 4.3448 | -0.000294122 | -0.00117517 | 3.99436 | 3.99554 | -0.00102879 | -0.00441208 | 4.28419 | 4.2886 | -0.000844117 | -0.00311695 | 3.68944 | 3.69256 | -0.00158912 | -0.0063259 | 3.97442 | 3.98075 | -0.00122334 | -0.00435469 | 3.55531 | 3.55967 | -0.000899355 | -0.00436431 | 4.84834 | 4.85271 | 69.947 | 69.947 | 0.8464 | 4250.8 | 85.35743 | 0.0027485 | 0.0012152854 | -0.0009352842
139 | 0.00274036 | 0.0922109 | 33.7414 | 33.6492 | -0.000747027 | -0.00331849 | 4.43894 | 4.44226 | -0.000933976 | -0.00421658 | 4.51044 | 4.51466 | -0.000429048 | -0.00194514 | 4.53169 | 4.53363 | -0.000364925 | -0.00184952 | 5.06637 | 5.06822 | -0.0012556 | -0.00584793 | 4.65163 | 4.65748 | -0.000728423 | -0.0030601 | 4.19793 | 4.20099 | -0.00119672 | -0.00520781 | 4.34654 | 4.35175 | -0.000670495 | -0.00291317 | 4.34189 | 4.3448 | -0.000284753 | -0.00113774 | 3.9944 | 3.99554 | -0.00104072 | -0.00446323 | 4.28414 | 4.2886 | -0.000858063 | -0.00316845 | 3.68939 | 3.69256 | -0.00162595 | -0.0064725 | 3.97427 | 3.98075 | -0.00124113 | -0.00441802 | 3.55525 | 3.55967 | -0.00092163 | -0.0044724 | 4.84823 | 4.85271 | 70.573 | 70.573 | 0.8557 | 4297.63 | 86.29779 | 0.00274036 | 0.0012105932 | -0.0009241313
140 | 0.00274635 | 0.0924124 | 33.7416 | 33.6492 | -0.000693033 | -0.00307863 | 4.43918 | 4.44226 | -0.000856953 | -0.00386885 | 4.51079 | 4.51466 | -0.000361151 | -0.00163732 | 4.53199 | 4.53363 | -0.000258938 | -0.00131236 | 5.06691 | 5.06822 | -0.00111384 | -0.0051877 | 4.65229 | 4.65748 | -0.000524586 | -0.00220378 | 4.19879 | 4.20099 | -0.00105554 | -0.00459342 | 4.34715 | 4.35175 | -0.000489608 | -0.00212725 | 4.34267 | 4.3448 | -5.50082e-05 | -0.000219787 | 3.99532 | 3.99554 | -0.000787605 | -0.00337772 | 4.28522 | 4.2886 | -0.000703454 | -0.00259755 | 3.68996 | 3.69256 | -0.00138425 | -0.00551033 | 3.97524 | 3.98075 | -0.00106314 | -0.00378443 | 3.55588 | 3.55967 | -0.000663874 | -0.00322159 | 4.84948 | 4.85271 | 70.758 | 70.758 | 0.8602 | 4320.24 | 86.75181 | 0.00274635 | 0.0010396376 | -0.000765844
141 | 0.00278 | 0.0935447 | 33.7427 | 33.6492 | -0.000871544 | -0.00387162 | 4.43838 | 4.44226 | -0.00104088 | -0.00469923 | 4.50996 | 4.51466 | -0.000556676 | -0.00252376 | 4.53111 | 4.53363 | -0.000443567 | -0.0022481 | 5.06597 | 5.06822 | -0.00128464 | -0.0059832 | 4.65149 | 4.65748 | -0.000745194 | -0.00313055 | 4.19786 | 4.20099 | -0.00116533 | -0.00507124 | 4.34668 | 4.35175 | -0.000591934 | -0.00257184 | 4.34223 | 4.3448 | -0.000245523 | -0.000980998 | 3.99456 | 3.99554 | -0.000980705 | -0.00420585 | 4.28439 | 4.2886 | -0.000845204 | -0.00312097 | 3.68944 | 3.69256 | -0.00153701 | -0.00611844 | 3.97463 | 3.98075 | -0.00121644 | -0.00433013 | 3.55534 | 3.55967 | -0.000811088 | -0.00393597 | 4.84877 | 4.85271 | 71.383 | 71.383 | 0.8702 | 4370.31 | 87.75723 | 0.00278 | 0.001201713 | -0.0009300163
142 | 0.00278055 | 0.0935632 | 33.7427 | 33.6492 | -0.000779792 | -0.00346404 | 4.43879 | 4.44226 | -0.000950872 | -0.00429286 | 4.51036 | 4.51466 | -0.000498614 | -0.00226053 | 4.53137 | 4.53363 | -0.000357704 | -0.00181292 | 5.06641 | 5.06822 | -0.00126643 | -0.00589839 | 4.65158 | 4.65748 | -0.000706931 | -0.00296981 | 4.19802 | 4.20099 | -0.00122077 | -0.00531247 | 4.34643 | 4.35175 | -0.000577429 | -0.00250881 | 4.34229 | 4.3448 | -0.00026078 | -0.00104196 | 3.9945 | 3.99554 | -0.00100463 | -0.00430847 | 4.28429 | 4.2886 | -0.00081905 | -0.00302439 | 3.68954 | 3.69256 | -0.0015381 | -0.00612277 | 3.97462 | 3.98075 | -0.0011853 | -0.00421926 | 3.55545 | 3.55967 | -0.000857812 | -0.00416271 | 4.84854 | 4.85271 | 71.571 | 71.571 | 0.8715 | 4376.77 | 87.88695 | 0.00278055 | 0.0011961604 | -0.0009048795
143 | 0.00282954 | 0.0952115 | 33.7444 | 33.6492 | -0.00075063 | -0.00333449 | 4.43892 | 4.44226 | -0.000915368 | -0.00413257 | 4.51052 | 4.51466 | -0.000397648 | -0.00180279 | 4.53183 | 4.53363 | -0.000366896 | -0.00185951 | 5.06636 | 5.06822 | -0.00120131 | -0.00559508 | 4.65188 | 4.65748 | -0.000674683 | -0.00283434 | 4.19816 | 4.20099 | -0.0011685 | -0.00508502 | 4.34666 | 4.35175 | -0.000576281 | -0.00250382 | 4.3423 | 4.3448 | -0.000244906 | -0.000978531 | 3.99456 | 3.99554 | -0.00102454 | -0.00439382 | 4.28421 | 4.2886 | -0.000792736 | -0.00292722 | 3.68963 | 3.69256 | -0.00155123 | -0.00617503 | 3.97457 | 3.98075 | -0.00115361 | -0.00410645 | 3.55556 | 3.55967 | -0.000842133 | -0.00408662 | 4.84862 | 4.85271 | 72.26 | 72.26 | 0.8831 | 4434.91 | 89.05442 | 0.00282954 | 0.0011721896 | -0.0008781204
144 | 0.00284532 | 0.0957425 | 33.7449 | 33.6492 | -0.000722554 | -0.00320977 | 4.43905 | 4.44226 | -0.000888302 | -0.00401038 | 4.51065 | 4.51466 | -0.000353989 | -0.00160486 | 4.53203 | 4.53363 | -0.000302717 | -0.00153424 | 5.06669 | 5.06822 | -0.00119434 | -0.00556263 | 4.65191 | 4.65748 | -0.000614441 | -0.00258127 | 4.19841 | 4.20099 | -0.00117316 | -0.00510532 | 4.34664 | 4.35175 | -0.000547566 | -0.00237906 | 4.34242 | 4.3448 | -0.000204305 | -0.000816309 | 3.99472 | 3.99554 | -0.000935337 | -0.00401129 | 4.28459 | 4.2886 | -0.000754471 | -0.00278593 | 3.68977 | 3.69256 | -0.00152163 | -0.00605722 | 3.97469 | 3.98075 | -0.00112537 | -0.00400594 | 3.55566 | 3.55967 | -0.000802419 | -0.0038939 | 4.84881 | 4.85271 | 72.63 | 72.63 | 0.8854 | 4446.22 | 89.28153 | 0.00284532 | 0.0011425538 | -0.0008412535
145 | 0.00287765 | 0.0968304 | 33.746 | 33.6492 | -0.000679428 | -0.0030182 | 4.43924 | 4.44226 | -0.000883473 | -0.00398858 | 4.51067 | 4.51466 | -0.000396279 | -0.00179658 | 4.53184 | 4.53363 | -0.000284099 | -0.00143987 | 5.06678 | 5.06822 | -0.00117015 | -0.00544994 | 4.65203 | 4.65748 | -0.000627815 | -0.00263745 | 4.19836 | 4.20099 | -0.00120427 | -0.00524067 | 4.34651 | 4.35175 | -0.000573229 | -0.00249057 | 4.34231 | 4.3448 | -0.000215619 | -0.000861513 | 3.99468 | 3.99554 | -0.000986107 | -0.00422902 | 4.28437 | 4.2886 | -0.000755093 | -0.00278823 | 3.68977 | 3.69256 | -0.00151174 | -0.00601786 | 3.97473 | 3.98075 | -0.00119697 | -0.00426083 | 3.55541 | 3.55967 | -0.000849922 | -0.00412442 | 4.84858 | 4.85271 | 73.253 | 73.253 | 0.897 | 4504.36 | 90.449 | 0.00287765 | 0.001151148 | -0.000855275
146 | 0.00287527 | 0.0967505 | 33.7459 | 33.6492 | -0.000799944 | -0.00355355 | 4.4387 | 4.44226 | -0.00101569 | -0.00458549 | 4.51007 | 4.51466 | -0.000463756 | -0.0021025 | 4.53153 | 4.53363 | -0.000397208 | -0.00201314 | 5.06621 | 5.06822 | -0.00130883 | -0.00609585 | 4.65138 | 4.65748 | -0.000717157 | -0.00301277 | 4.19798 | 4.20099 | -0.0011854 | -0.00515855 | 4.34659 | 4.35175 | -0.000627063 | -0.00272446 | 4.34208 | 4.3448 | -0.000234897 | -0.00093854 | 3.9946 | 3.99554 | -0.000955403 | -0.00409734 | 4.2845 | 4.2886 | -0.000802404 | -0.00296293 | 3.6896 | 3.69256 | -0.00150883 | -0.00600628 | 3.97474 | 3.98075 | -0.00117644 | -0.00418773 | 3.55548 | 3.55967 | -0.000786876 | -0.00381848 | 4.84889 | 4.85271 | 73.442 | 73.442 | 0.8979 | 4509.21 | 90.54639 | 0.00287527 | 0.0011948306 | -0.0009034616
147 | 0.00295319 | 0.0993724 | 33.7485 | 33.6492 | -0.000728508 | -0.00323622 | 4.43902 | 4.44226 | -0.00095647 | -0.00431813 | 4.51034 | 4.51466 | -0.000423415 | -0.00191961 | 4.53171 | 4.53363 | -0.000336756 | -0.00170675 | 5.06652 | 5.06822 | -0.00123704 | -0.0057615 | 4.65172 | 4.65748 | -0.000714047 | -0.00299971 | 4.198 | 4.20099 | -0.00118834 | -0.00517136 | 4.34658 | 4.35175 | -0.00064758 | -0.0028136 | 4.34199 | 4.3448 | -0.000265663 | -0.00106147 | 3.99448 | 3.99554 | -0.00106811 | -0.00458071 | 4.28402 | 4.2886 | -0.000821089 | -0.00303192 | 3.68953 | 3.69256 | -0.00159683 | -0.00635657 | 3.97439 | 3.98075 | -0.00129715 | -0.00461741 | 3.55505 | 3.55967 | -0.000961998 | -0.00466829 | 4.84804 | 4.85271 | 74.002 | 74.002 | 0.9076 | 4557.66 | 91.51928 | 0.00295319 | 0.001209358 | -0.0009213333
148 | 0.00293097 | 0.0986249 | 33.7478 | 33.6492 | -0.0008505 | -0.00377814 | 4.43848 | 4.44226 | -0.000963473 | -0.00434975 | 4.51031 | 4.51466 | -0.00049237 | -0.00223222 | 4.5314 | 4.53363 | -0.00039942 | -0.00202435 | 5.0662 | 5.06822 | -0.00132424 | -0.00616764 | 4.65131 | 4.65748 | -0.000713348 | -0.00299677 | 4.198 | 4.20099 | -0.00126724 | -0.00551471 | 4.34623 | 4.35175 | -0.000637743 | -0.00277087 | 4.34203 | 4.3448 | -0.000213617 | -0.000853514 | 3.99468 | 3.99554 | -0.000994872 | -0.00426661 | 4.28433 | 4.2886 | -0.000797965 | -0.00294654 | 3.68961 | 3.69256 | -0.00159908 | -0.00636554 | 3.97438 | 3.98075 | -0.00122757 | -0.00436974 | 3.5553 | 3.55967 | -0.000880492 | -0.00427277 | 4.84843 | 4.85271 | 74.566 | 74.566 | 0.9153 | 4596.42 | 92.29759 | 0.00293097 | 0.001229781 | -0.0009344856
149 | 0.00293851 | 0.0988783 | 33.748 | 33.6492 | -0.000871628 | -0.003872 | 4.43838 | 4.44226 | -0.00103489 | -0.00467216 | 4.50998 | 4.51466 | -0.000546453 | -0.00247742 | 4.53115 | 4.53363 | -0.000423636 | -0.00214708 | 5.06608 | 5.06822 | -0.00132783 | -0.00618433 | 4.65129 | 4.65748 | -0.000789702 | -0.00331753 | 4.19768 | 4.20099 | -0.00128553 | -0.00559431 | 4.34615 | 4.35175 | -0.000668391 | -0.00290403 | 4.3419 | 4.3448 | -0.000263779 | -0.00105394 | 3.99448 | 3.99554 | -0.00109898 | -0.00471309 | 4.28389 | 4.2886 | -0.00085424 | -0.00315433 | 3.68941 | 3.69256 | -0.00169398 | -0.00674329 | 3.974 | 3.98075 | -0.0013182 | -0.00469236 | 3.55497 | 3.55967 | -0.000941906 | -0.00457079 | 4.84814 | 4.85271 | 74.691 | 74.691 | 0.9202 | 4620.64 | 92.78394 | 0.00293851 | 0.001288242 | -0.0009888743
150 | 0.00295244 | 0.0993472 | 33.7485 | 33.6492 | -0.000902058 | -0.00400717 | 4.43825 | 4.44226 | -0.00111035 | -0.00501285 | 4.50964 | 4.51466 | -0.000591408 | -0.00268122 | 4.53095 | 4.53363 | -0.000455591 | -0.00230904 | 5.06591 | 5.06822 | -0.00141435 | -0.00658728 | 4.65089 | 4.65748 | -0.000883194 | -0.00371029 | 4.19728 | 4.20099 | -0.00133681 | -0.00581746 | 4.34593 | 4.35175 | -0.000768531 | -0.00333912 | 4.34146 | 4.3448 | -0.000332255 | -0.00132754 | 3.99421 | 3.99554 | -0.0010684 | -0.00458192 | 4.28402 | 4.2886 | -0.00090509 | -0.0033421 | 3.68922 | 3.69256 | -0.00167752 | -0.00667779 | 3.97407 | 3.98075 | -0.00132715 | -0.0047242 | 3.55494 | 3.55967 | -0.000974244 | -0.00472772 | 4.84798 | 4.85271 | 74.938 | 74.938 | 0.9256 | 4648.1 | 93.33534 | 0.00295244 | 0.001321486 | -0.0010319
151 | 0.00294994 | 0.099263 | 33.7484 | 33.6492 | -0.000899481 | -0.00399572 | 4.43826 | 4.44226 | -0.0010883 | -0.00491329 | 4.50974 | 4.51466 | -0.000603017 | -0.00273386 | 4.5309 | 4.53363 | -0.000500018 | -0.0025342 | 5.06569 | 5.06822 | -0.0013974 | -0.00650837 | 4.65097 | 4.65748 | -0.000802239 | -0.0033702 | 4.19762 | 4.20099 | -0.00129105 | -0.00561832 | 4.34613 | 4.35175 | -0.000707618 | -0.00307446 | 4.34173 | 4.3448 | -0.00032044 | -0.00128033 | 3.99426 | 3.99554 | -0.00106372 | -0.00456186 | 4.28404 | 4.2886 | -0.000859149 | -0.00317246 | 3.68939 | 3.69256 | -0.00167521 | -0.00666858 | 3.97408 | 3.98075 | -0.00127706 | -0.00454592 | 3.55512 | 3.55967 | -0.000872213 | -0.00423259 | 4.84847 | 4.85271 | 75.313 | 75.313 | 0.9298 | 4669.09 | 93.75683 | 0.00294994 | 0.001303136 | -0.001002806
152 | 0.00298689 | 0.100506 | 33.7497 | 33.6492 | -0.000791504 | -0.00351606 | 4.43874 | 4.44226 | -0.00100168 | -0.00452226 | 4.51013 | 4.51466 | -0.000444826 | -0.00201668 | 4.53161 | 4.53363 | -0.000369947 | -0.00187497 | 5.06635 | 5.06822 | -0.00131649 | -0.00613151 | 4.65135 | 4.65748 | -0.000737889 | -0.00309987 | 4.19789 | 4.20099 | -0.00124461 | -0.00541625 | 4.34633 | 4.35175 | -0.00063634 | -0.00276477 | 4.34204 | 4.3448 | -0.00027425 | -0.00109577 | 3.99444 | 3.99554 | -0.00106729 | -0.00457719 | 4.28402 | 4.2886 | -0.000859874 | -0.00317514 | 3.68939 | 3.69256 | -0.0016287 | -0.00648344 | 3.97426 | 3.98075 | -0.00124143 | -0.00441908 | 3.55525 | 3.55967 | -0.000899358 | -0.00436432 | 4.84834 | 4.85271 | 75.936 | 75.936 | 0.9376 | 4707.86 | 94.53534 | 0.00298689 | 0.001251754 | -0.0009415337
153 | 0.00304293 | 0.102392 | 33.7516 | 33.6492 | -0.000740385 | -0.00328898 | 4.43897 | 4.44226 | -0.000974888 | -0.00440128 | 4.51025 | 4.51466 | -0.000421525 | -0.00191104 | 4.53172 | 4.53363 | -0.000307518 | -0.00155857 | 5.06666 | 5.06822 | -0.0012844 | -0.00598206 | 4.65149 | 4.65748 | -0.000659015 | -0.00276852 | 4.19823 | 4.20099 | -0.00123717 | -0.00538386 | 4.34636 | 4.35175 | -0.000555548 | -0.00241375 | 4.34239 | 4.3448 | -0.000219891 | -0.000878582 | 3.99466 | 3.99554 | -0.00101252 | -0.00434227 | 4.28426 | 4.2886 | -0.000819465 | -0.00302593 | 3.68954 | 3.69256 | -0.00158241 | -0.00629916 | 3.97445 | 3.98075 | -0.00114339 | -0.00407007 | 3.5556 | 3.55967 | -0.000784792 | -0.00380837 | 4.8489 | 4.85271 | 76.123 | 76.123 | 0.9405 | 4722.39 | 94.82711 | 0.00304293 | 0.0012182776 | -0.0008863866
154 | 0.00304423 | 0.102436 | 33.7516 | 33.6492 | -0.000906926 | -0.0040288 | 4.43823 | 4.44226 | -0.00109698 | -0.00495248 | 4.5097 | 4.51466 | -0.000562126 | -0.00254847 | 4.53108 | 4.53363 | -0.000471343 | -0.00238887 | 5.06583 | 5.06822 | -0.00144004 | -0.00670695 | 4.65077 | 4.65748 | -0.00080428 | -0.00337877 | 4.19762 | 4.20099 | -0.00135335 | -0.00588945 | 4.34586 | 4.35175 | -0.000793115 | -0.00344593 | 4.34135 | 4.3448 | -0.00028638 | -0.00114424 | 3.99439 | 3.99554 | -0.00112084 | -0.00480683 | 4.28379 | 4.2886 | -0.000827522 | -0.00305568 | 3.68951 | 3.69256 | -0.00171696 | -0.0068348 | 3.97391 | 3.98075 | -0.00132961 | -0.00473295 | 3.55493 | 3.55967 | -0.000905052 | -0.00439195 | 4.84831 | 4.85271 | 76.81 | 76.81 | 0.9517 | 4778.92 | 95.96225 | 0.00304423 | 0.001345634 | -0.001025242
155 | 0.00304621 | 0.102502 | 33.7517 | 33.6492 | -0.000914117 | -0.00406074 | 4.4382 | 4.44226 | -0.00112118 | -0.00506172 | 4.50959 | 4.51466 | -0.000568571 | -0.00257769 | 4.53105 | 4.53363 | -0.000483423 | -0.0024501 | 5.06577 | 5.06822 | -0.00148305 | -0.00690727 | 4.65057 | 4.65748 | -0.000881721 | -0.0037041 | 4.19729 | 4.20099 | -0.00146829 | -0.00638962 | 4.34536 | 4.35175 | -0.000818367 | -0.00355564 | 4.34125 | 4.3448 | -0.000433781 | -0.00173319 | 3.9938 | 3.99554 | -0.00118728 | -0.00509176 | 4.28351 | 4.2886 | -0.000895095 | -0.00330519 | 3.68926 | 3.69256 | -0.00169446 | -0.0067452 | 3.974 | 3.98075 | -0.0012142 | -0.00432214 | 3.55534 | 3.55967 | -0.000857237 | -0.00415992 | 4.84855 | 4.85271 | 77.247 | 77.247 | 0.9582 | 4811.22 | 96.61084 | 0.00304621 | 0.001390852 | -0.001045153
156 | 0.00311016 | 0.104654 | 33.7538 | 33.6492 | -0.000793353 | -0.00352428 | 4.43873 | 4.44226 | -0.000958062 | -0.00432532 | 4.51033 | 4.51466 | -0.000374585 | -0.00169823 | 4.53193 | 4.53363 | -0.000306631 | -0.00155407 | 5.06667 | 5.06822 | -0.00125964 | -0.00586674 | 4.65161 | 4.65748 | -0.000686685 | -0.00288476 | 4.19811 | 4.20099 | -0.00124624 | -0.00542331 | 4.34632 | 4.35175 | -0.000663318 | -0.00288198 | 4.34192 | 4.3448 | -0.000235525 | -0.000941048 | 3.9946 | 3.99554 | -0.00108485 | -0.00465251 | 4.28395 | 4.2886 | -0.000921092 | -0.00340119 | 3.68916 | 3.69256 | -0.00166285 | -0.00661938 | 3.97413 | 3.98075 | -0.00125555 | -0.00446933 | 3.5552 | 3.55967 | -0.000882797 | -0.00428396 | 4.84842 | 4.85271 | 77.498 | 77.498 | 0.965 | 4845.13 | 97.29177 | 0.00311016 | 0.0012423284 | -0.0009304348
157 | 0.003083 | 0.10374 | 33.7529 | 33.6492 | -0.00083018 | -0.00368787 | 4.43857 | 4.44226 | -0.00104483 | -0.00471703 | 4.50994 | 4.51466 | -0.000445851 | -0.00202133 | 4.53161 | 4.53363 | -0.000387305 | -0.00196295 | 5.06626 | 5.06822 | -0.001362 | -0.0063435 | 4.65113 | 4.65748 | -0.000789232 | -0.00331556 | 4.19768 | 4.20099 | -0.0012952 | -0.00563637 | 4.34611 | 4.35175 | -0.000665536 | -0.00289162 | 4.34191 | 4.3448 | -0.000271566 | -0.00108505 | 3.99445 | 3.99554 | -0.00113935 | -0.00488623 | 4.28371 | 4.2886 | -0.000916958 | -0.00338592 | 3.68918 | 3.69256 | -0.00176645 | -0.0070318 | 3.97371 | 3.98075 | -0.0013792 | -0.0049095 | 3.55476 | 3.55967 | -0.000923076 | -0.00447942 | 4.84823 | 4.85271 | 77.621 | 77.621 | 0.9669 | 4854.82 | 97.48635 | 0.003083 | 0.001321566 | -0.0009957822
158 | 0.00308914 | 0.103947 | 33.7531 | 33.6492 | -0.00084886 | -0.00377086 | 4.43849 | 4.44226 | -0.00109011 | -0.00492148 | 4.50973 | 4.51466 | -0.000498358 | -0.00225937 | 4.53137 | 4.53363 | -0.000411941 | -0.00208781 | 5.06613 | 5.06822 | -0.00135115 | -0.00629293 | 4.65118 | 4.65748 | -0.000837452 | -0.00351813 | 4.19748 | 4.20099 | -0.00133184 | -0.00579583 | 4.34595 | 4.35175 | -0.00066501 | -0.00288934 | 4.34191 | 4.3448 | -0.000237183 | -0.000947674 | 3.99459 | 3.99554 | -0.00112289 | -0.00481563 | 4.28378 | 4.2886 | -0.000902325 | -0.00333189 | 3.68923 | 3.69256 | -0.00169104 | -0.00673161 | 3.97401 | 3.98075 | -0.00132228 | -0.00470686 | 3.55496 | 3.55967 | -0.000871377 | -0.00422854 | 4.84848 | 4.85271 | 77.81 | 77.81 | 0.9701 | 4870.98 | 97.81084 | 0.00308914 | 0.001317406 | -0.000995741
159 | 0.00316076 | 0.106357 | 33.7555 | 33.6492 | -0.000955825 | -0.00424602 | 4.43801 | 4.44226 | -0.00118824 | -0.00536449 | 4.50929 | 4.51466 | -0.000632597 | -0.00286796 | 4.53076 | 4.53363 | -0.000508469 | -0.00257703 | 5.06565 | 5.06822 | -0.00150507 | -0.00700983 | 4.65047 | 4.65748 | -0.000850593 | -0.00357334 | 4.19742 | 4.20099 | -0.00140513 | -0.00611478 | 4.34563 | 4.35175 | -0.000795156 | -0.0034548 | 4.34135 | 4.3448 | -0.000320072 | -0.00127886 | 3.99426 | 3.99554 | -0.00119652 | -0.0051314 | 4.28347 | 4.2886 | -0.000934101 | -0.00344922 | 3.68911 | 3.69256 | -0.00180785 | -0.00719659 | 3.97355 | 3.98075 | -0.00135866 | -0.00483639 | 3.55483 | 3.55967 | -0.000960635 | -0.00466168 | 4.84804 | 4.85271 | 78.497 | 78.497 | 0.9798 | 4919.43 | 98.78373 | 0.00316076 | 0.001420562 | -0.001084527
160 | 0.00320928 | 0.10799 | 33.7572 | 33.6492 | -0.00085905 | -0.00381612 | 4.43844 | 4.44226 | -0.00103358 | -0.00466626 | 4.50999 | 4.51466 | -0.000496013 | -0.00224874 | 4.53138 | 4.53363 | -0.000391007 | -0.00198171 | 5.06624 | 5.06822 | -0.00132719 | -0.00618135 | 4.6513 | 4.65748 | -0.000709221 | -0.00297943 | 4.19802 | 4.20099 | -0.00126692 | -0.00551333 | 4.34623 | 4.35175 | -0.000655845 | -0.00284951 | 4.34195 | 4.3448 | -0.000178665 | -0.000713861 | 3.99482 | 3.99554 | -0.00109445 | -0.00469367 | 4.28391 | 4.2886 | -0.00085071 | -0.0031413 | 3.68942 | 3.69256 | -0.00166844 | -0.00664164 | 3.9741 | 3.98075 | -0.0012618 | -0.00449158 | 3.55518 | 3.55967 | -0.000864156 | -0.00419349 | 4.84851 | 4.85271 | 78.749 | 78.749 | 0.9869 | 4954.96 | 99.49719 | 0.00320928 | 0.001278116 | -0.0009598755
161 | 0.00319837 | 0.107623 | 33.7568 | 33.6492 | -0.000857248 | -0.00380812 | 4.43845 | 4.44226 | -0.00106899 | -0.00482614 | 4.50983 | 4.51466 | -0.000485508 | -0.00220112 | 4.53143 | 4.53363 | -0.000425973 | -0.00215892 | 5.06606 | 5.06822 | -0.00140939 | -0.00656421 | 4.65091 | 4.65748 | -0.000792576 | -0.00332961 | 4.19767 | 4.20099 | -0.00136115 | -0.00592339 | 4.34582 | 4.35175 | -0.000721113 | -0.00313309 | 4.34167 | 4.3448 | -0.000277577 | -0.00110907 | 3.99443 | 3.99554 | -0.00114003 | -0.00488913 | 4.28371 | 4.2886 | -0.000883794 | -0.00326346 | 3.6893 | 3.69256 | -0.00175578 | -0.00698931 | 3.97376 | 3.98075 | -0.00131633 | -0.0046857 | 3.55498 | 3.55967 | -0.000902784 | -0.00438095 | 4.84833 | 4.85271 | 79.369 | 79.369 | 0.9936 | 4988.87 | 100.1781 | 0.00319837 | 0.001347068 | -0.001009282
162 | 0.0032029 | 0.107775 | 33.7569 | 33.6492 | -0.000964954 | -0.00428657 | 4.43797 | 4.44226 | -0.00121123 | -0.0054683 | 4.50919 | 4.51466 | -0.000612601 | -0.00277731 | 4.53085 | 4.53363 | -0.000484798 | -0.00245707 | 5.06577 | 5.06822 | -0.00147964 | -0.00689138 | 4.65059 | 4.65748 | -0.000834431 | -0.00350544 | 4.19749 | 4.20099 | -0.00143985 | -0.00626587 | 4.34548 | 4.35175 | -0.00070467 | -0.00306165 | 4.34174 | 4.3448 | -0.000318303 | -0.00127179 | 3.99427 | 3.99554 | -0.0011035 | -0.00473248 | 4.28387 | 4.2886 | -0.000817992 | -0.00302049 | 3.68954 | 3.69256 | -0.00171673 | -0.00683385 | 3.97391 | 3.98075 | -0.00129918 | -0.00462463 | 3.55504 | 3.55967 | -0.000872004 | -0.00423158 | 4.84847 | 4.85271 | 79.867 | 79.867 | 1.0036 | 5038.94 | 101.1835 | 0.0032029 | 0.00139019 | -0.00104166
163 | 0.00324721 | 0.109266 | 33.7584 | 33.6492 | -0.000874879 | -0.00388644 | 4.43837 | 4.44226 | -0.00110023 | -0.00496717 | 4.50969 | 4.51466 | -0.00050676 | -0.00229746 | 4.53133 | 4.53363 | -0.000368224 | -0.00186624 | 5.06636 | 5.06822 | -0.00146776 | -0.00683606 | 4.65064 | 4.65748 | -0.000824077 | -0.00346194 | 4.19753 | 4.20099 | -0.00132523 | -0.00576705 | 4.34598 | 4.35175 | -0.000720236 | -0.00312928 | 4.34167 | 4.3448 | -0.000181621 | -0.000725673 | 3.99481 | 3.99554 | -0.00107375 | -0.00460488 | 4.284 | 4.2886 | -0.00083413 | -0.00308007 | 3.68948 | 3.69256 | -0.00166651 | -0.00663395 | 3.97411 | 3.98075 | -0.00118505 | -0.00421839 | 3.55545 | 3.55967 | -0.000823815 | -0.00399773 | 4.84871 | 4.85271 | 80.304 | 80.304 | 1.0069 | 5055.09 | 101.5078 | 0.00324721 | 0.001326696 | -0.0009823578
164 | 0.00327268 | 0.110123 | 33.7593 | 33.6492 | -0.000901982 | -0.00400683 | 4.43825 | 4.44226 | -0.00112743 | -0.00508995 | 4.50957 | 4.51466 | -0.000518899 | -0.0023525 | 4.53128 | 4.53363 | -0.000414666 | -0.00210162 | 5.06612 | 5.06822 | -0.00146712 | -0.00683306 | 4.65064 | 4.65748 | -0.000806675 | -0.00338884 | 4.19761 | 4.20099 | -0.0013781 | -0.00599715 | 4.34575 | 4.35175 | -0.000725544 | -0.00315235 | 4.34165 | 4.3448 | -0.000137446 | -0.00054917 | 3.99499 | 3.99554 | -0.00107902 | -0.00462747 | 4.28397 | 4.2886 | -0.000869794 | -0.00321177 | 3.68935 | 3.69256 | -0.00176193 | -0.00701378 | 3.97373 | 3.98075 | -0.0013049 | -0.004645 | 3.55502 | 3.55967 | -0.00093211 | -0.00452326 | 4.84818 | 4.85271 | 80.616 | 80.616 | 1.0236 | 5139.07 | 103.1942 | 0.00327268 | 0.00136272 | -0.001022167
165 | 0.0032983 | 0.110985 | 33.7602 | 33.6492 | -0.000825458 | -0.00366689 | 4.43859 | 4.44226 | -0.00108501 | -0.00489846 | 4.50976 | 4.51466 | -0.000474553 | -0.00215145 | 4.53148 | 4.53363 | -0.000387168 | -0.00196225 | 5.06626 | 5.06822 | -0.00143195 | -0.00666926 | 4.65081 | 4.65748 | -0.000815503 | -0.00342592 | 4.19757 | 4.20099 | -0.00135132 | -0.00588059 | 4.34587 | 4.35175 | -0.000622388 | -0.00270415 | 4.3421 | 4.3448 | -0.000232807 | -0.000930189 | 3.99461 | 3.99554 | -0.00111548 | -0.00478384 | 4.28382 | 4.2886 | -0.000865339 | -0.00319532 | 3.68937 | 3.69256 | -0.00174231 | -0.0069357 | 3.97381 | 3.98075 | -0.00131333 | -0.00467502 | 3.55499 | 3.55967 | -0.000870919 | -0.00422631 | 4.84848 | 4.85271 | 81.115 | 81.115 | 1.0249 | 5145.53 | 103.3239 | 0.0032983 | 0.001345214 | -0.0009923637
166 | 0.00329685 | 0.110936 | 33.7601 | 33.6492 | -0.000960065 | -0.00426485 | 4.43799 | 4.44226 | -0.00116704 | -0.00526881 | 4.50939 | 4.51466 | -0.000576614 | -0.00261416 | 4.53102 | 4.53363 | -0.000461198 | -0.00233745 | 5.06589 | 5.06822 | -0.00151346 | -0.00704891 | 4.65043 | 4.65748 | -0.000841833 | -0.00353654 | 4.19746 | 4.20099 | -0.00143838 | -0.00625946 | 4.34549 | 4.35175 | -0.000757606 | -0.00329165 | 4.34151 | 4.3448 | -0.000268483 | -0.00107274 | 3.99446 | 3.99554 | -0.00114174 | -0.00489647 | 4.2837 | 4.2886 | -0.000946754 | -0.00349595 | 3.68906 | 3.69256 | -0.00176639 | -0.00703155 | 3.97371 | 3.98075 | -0.00136275 | -0.00485094 | 3.55482 | 3.55967 | -0.000982698 | -0.00476874 | 4.84794 | 4.85271 | 81.24 | 81.24 | 1.0214 | 5127.77 | 102.9673 | 0.00329685 | 0.001405402 | -0.001070502
167 | 0.00330045 | 0.111057 | 33.7602 | 33.6492 | -0.000859214 | -0.00381685 | 4.43844 | 4.44226 | -0.001106 | -0.00499321 | 4.50966 | 4.51466 | -0.000527221 | -0.00239022 | 4.53124 | 4.53363 | -0.000461725 | -0.00234012 | 5.06588 | 5.06822 | -0.00150436 | -0.00700653 | 4.65047 | 4.65748 | -0.00087264 | -0.00366596 | 4.19733 | 4.20099 | -0.00144191 | -0.00627485 | 4.34547 | 4.35175 | -0.000738992 | -0.00321077 | 4.34159 | 4.3448 | -0.000382256 | -0.00152732 | 3.99401 | 3.99554 | -0.00117579 | -0.00504248 | 4.28356 | 4.2886 | -0.000978885 | -0.00361459 | 3.68895 | 3.69256 | -0.00182104 | -0.00724909 | 3.9735 | 3.98075 | -0.00137631 | -0.0048992 | 3.55477 | 3.55967 | -0.000936248 | -0.00454333 | 4.84816 | 4.85271 | 81.741 | 81.742 | 1.0326 | 5184.29 | 104.1022 | 0.00330045 | 0.00140982 | -0.001061564
168 | 0.00334077 | 0.112414 | 33.7616 | 33.6492 | -0.000916287 | -0.00407038 | 4.43819 | 4.44226 | -0.00118069 | -0.00533039 | 4.50933 | 4.51466 | -0.000521377 | -0.00236373 | 4.53127 | 4.53363 | -0.000440272 | -0.00223139 | 5.06599 | 5.06822 | -0.00143913 | -0.00670274 | 4.65077 | 4.65748 | -0.00079068 | -0.00332164 | 4.19767 | 4.20099 | -0.00137047 | -0.00596393 | 4.34578 | 4.35175 | -0.000656682 | -0.00285315 | 4.34195 | 4.3448 | -0.000195746 | -0.000782112 | 3.99476 | 3.99554 | -0.00113993 | -0.00488872 | 4.28371 | 4.2886 | -0.000926016 | -0.00341937 | 3.68914 | 3.69256 | -0.00180154 | -0.00717145 | 3.97357 | 3.98075 | -0.00137162 | -0.0048825 | 3.55478 | 3.55967 | -0.000970423 | -0.00470918 | 4.848 | 4.85271 | 81.926 | 81.926 | 1.0342 | 5192.37 | 104.2645 | 0.00334077 | 0.001386352 | -0.001040394
169 | 0.00334288 | 0.112485 | 33.7617 | 33.6492 | -0.00084124 | -0.003737 | 4.43852 | 4.44226 | -0.0011064 | -0.00499502 | 4.50966 | 4.51466 | -0.000515536 | -0.00233725 | 4.53129 | 4.53363 | -0.000448314 | -0.00227216 | 5.06595 | 5.06822 | -0.00149873 | -0.0069803 | 4.6505 | 4.65748 | -0.000891752 | -0.00374624 | 4.19725 | 4.20099 | -0.00145233 | -0.00632016 | 4.34543 | 4.35175 | -0.000778735 | -0.00338345 | 4.34142 | 4.3448 | -0.000331801 | -0.00132572 | 3.99421 | 3.99554 | -0.00119288 | -0.0051158 | 4.28348 | 4.2886 | -0.000914106 | -0.00337539 | 3.68919 | 3.69256 | -0.00182812 | -0.00727728 | 3.97347 | 3.98075 | -0.0013799 | -0.00491198 | 3.55475 | 3.55967 | -0.000999951 | -0.00485247 | 4.84785 | 4.85271 | 82.178 | 82.178 | 1.0397 | 5219.82 | 104.8157 | 0.00334288 | 0.001415692 | -0.00106523
170 | 0.00336575 | 0.113255 | 33.7624 | 33.6492 | -0.000961065 | -0.00426929 | 4.43799 | 4.44226 | -0.00118239 | -0.0053381 | 4.50932 | 4.51466 | -0.000568806 | -0.00257876 | 4.53105 | 4.53363 | -0.0004662 | -0.00236281 | 5.06586 | 5.06822 | -0.00153669 | -0.00715709 | 4.65032 | 4.65748 | -0.000894087 | -0.00375605 | 4.19724 | 4.20099 | -0.00150087 | -0.00653142 | 4.34522 | 4.35175 | -0.000863516 | -0.00375181 | 4.34105 | 4.3448 | -0.000435124 | -0.00173855 | 3.9938 | 3.99554 | -0.00126285 | -0.00541586 | 4.28318 | 4.2886 | -0.0010933 | -0.00403707 | 3.68852 | 3.69256 | -0.00191796 | -0.00763491 | 3.97311 | 3.98075 | -0.00142602 | -0.00507615 | 3.55459 | 3.55967 | -0.000947396 | -0.00459744 | 4.84811 | 4.85271 | 82.741 | 82.741 | 1.0346 | 5193.98 | 104.2968 | 0.00336575 | 0.001480152 | -0.001124704
171 | 0.00338364 | 0.113857 | 33.763 | 33.6492 | -0.00103972 | -0.00461872 | 4.43764 | 4.44226 | -0.00129529 | -0.00584781 | 4.50881 | 4.51466 | -0.000659278 | -0.00298892 | 4.53064 | 4.53363 | -0.00058091 | -0.00294418 | 5.06528 | 5.06822 | -0.00163321 | -0.00760666 | 4.64987 | 4.65748 | -0.000984048 | -0.00413398 | 4.19686 | 4.20099 | -0.0015365 | -0.00668645 | 4.34506 | 4.35175 | -0.000858364 | -0.00372942 | 4.34107 | 4.3448 | -0.00035229 | -0.00140759 | 3.99413 | 3.99554 | -0.00124187 | -0.0053259 | 4.28327 | 4.2886 | -0.000948587 | -0.00350271 | 3.68906 | 3.69256 | -0.0017993 | -0.00716254 | 3.97358 | 3.98075 | -0.00139491 | -0.0049654 | 3.5547 | 3.55967 | -0.000924215 | -0.00448494 | 4.84822 | 4.85271 | 83.674 | 83.674 | 1.0732 | 5387.79 | 108.1886 | 0.00338364 | 0.001501234 | -0.001145862
172 | 0.00342283 | 0.115175 | 33.7643 | 33.6492 | -0.000876058 | -0.00389168 | 4.43836 | 4.44226 | -0.0011426 | -0.00515844 | 4.5095 | 4.51466 | -0.000521071 | -0.00236234 | 4.53127 | 4.53363 | -0.000438624 | -0.00222304 | 5.066 | 5.06822 | -0.0014929 | -0.00695314 | 4.65052 | 4.65748 | -0.000858325 | -0.00360582 | 4.19739 | 4.20099 | -0.00145935 | -0.00635071 | 4.3454 | 4.35175 | -0.000703762 | -0.00305771 | 4.34174 | 4.3448 | -0.000273469 | -0.00109265 | 3.99444 | 3.99554 | -0.0011689 | -0.00501295 | 4.28359 | 4.2886 | -0.000931146 | -0.00343831 | 3.68912 | 3.69256 | -0.00185072 | -0.00736725 | 3.97338 | 3.98075 | -0.00143469 | -0.00510703 | 3.55456 | 3.55967 | -0.00101576 | -0.00492916 | 4.84778 | 4.85271 | 84.049 | 84.049 | 1.072 | 5381.33 | 108.0588 | 0.00342283 | 0.001422894 | -0.001068762
173 | 0.00345174 | 0.116148 | 33.7653 | 33.6492 | -0.000937167 | -0.00416314 | 4.43809 | 4.44226 | -0.00119395 | -0.00539029 | 4.50927 | 4.51466 | -0.000534577 | -0.00242357 | 4.53121 | 4.53363 | -0.000437607 | -0.00221789 | 5.066 | 5.06822 | -0.00150091 | -0.00699044 | 4.65049 | 4.65748 | -0.000866104 | -0.0036385 | 4.19736 | 4.20099 | -0.0014503 | -0.00631135 | 4.34544 | 4.35175 | -0.000705928 | -0.00306711 | 4.34173 | 4.3448 | -0.000239556 | -0.000957153 | 3.99458 | 3.99554 | -0.00112419 | -0.00482119 | 4.28378 | 4.2886 | -0.000924943 | -0.00341541 | 3.68915 | 3.69256 | -0.00187695 | -0.00747166 | 3.97327 | 3.98075 | -0.00139796 | -0.00497627 | 3.55469 | 3.55967 | -0.00101487 | -0.00492486 | 4.84778 | 4.85271 | 84.548 | 84.548 | 1.0781 | 5412.02 | 108.6751 | 0.00345174 | 0.00142926 | -0.001074266
174 | 0.00348517 | 0.117273 | 33.7664 | 33.6492 | -0.000918123 | -0.00407854 | 4.43818 | 4.44226 | -0.00118453 | -0.00534774 | 4.50931 | 4.51466 | -0.00055918 | -0.00253512 | 4.5311 | 4.53363 | -0.000446656 | -0.00226375 | 5.06596 | 5.06822 | -0.00152635 | -0.00710894 | 4.65037 | 4.65748 | -0.000873247 | -0.00366851 | 4.19733 | 4.20099 | -0.00151441 | -0.00659032 | 4.34516 | 4.35175 | -0.000787478 | -0.00342144 | 4.34138 | 4.3448 | -0.000285954 | -0.00114254 | 3.99439 | 3.99554 | -0.00124562 | -0.00534198 | 4.28326 | 4.2886 | -0.000943209 | -0.00348286 | 3.68908 | 3.69256 | -0.00184739 | -0.00735399 | 3.97339 | 3.98075 | -0.00142112 | -0.0050587 | 3.55461 | 3.55967 | -0.00101332 | -0.00491734 | 4.84779 | 4.85271 | 84.736 | 84.737 | 1.0829 | 5436.24 | 109.1614 | 0.00348517 | 0.00146366 | -0.00109851
175 | 0.00353283 | 0.118877 | 33.768 | 33.6492 | -0.000946552 | -0.00420483 | 4.43805 | 4.44226 | -0.00117901 | -0.0053228 | 4.50933 | 4.51466 | -0.000565034 | -0.00256166 | 4.53107 | 4.53363 | -0.000464202 | -0.00235268 | 5.06587 | 5.06822 | -0.0015303 | -0.00712732 | 4.65035 | 4.65748 | -0.000825115 | -0.00346631 | 4.19753 | 4.20099 | -0.00143201 | -0.00623174 | 4.34551 | 4.35175 | -0.000752841 | -0.00327094 | 4.34153 | 4.3448 | -0.000214219 | -0.00085592 | 3.99468 | 3.99554 | -0.00117147 | -0.00502397 | 4.28358 | 4.2886 | -0.00090273 | -0.00333339 | 3.68923 | 3.69256 | -0.00179502 | -0.00714552 | 3.9736 | 3.98075 | -0.00140012 | -0.00498395 | 3.55468 | 3.55967 | -0.000937057 | -0.00454726 | 4.84816 | 4.85271 | 85.298 | 85.299 | 1.0919 | 5481.46 | 110.0695 | 0.00353283 | 0.001421562 | -0.001069343
176 | 0.00351945 | 0.118426 | 33.7676 | 33.6492 | -0.000896271 | -0.00398147 | 4.43827 | 4.44226 | -0.00117007 | -0.00528245 | 4.50937 | 4.51466 | -0.000549426 | -0.00249089 | 4.53114 | 4.53363 | -0.000398051 | -0.00201741 | 5.06621 | 5.06822 | -0.00151578 | -0.00705972 | 4.65042 | 4.65748 | -0.000834576 | -0.00350605 | 4.19749 | 4.20099 | -0.00143941 | -0.00626395 | 4.34548 | 4.35175 | -0.000693117 | -0.00301145 | 4.34179 | 4.3448 | -0.000240717 | -0.000961793 | 3.99458 | 3.99554 | -0.00112277 | -0.00481513 | 4.28378 | 4.2886 | -0.000888321 | -0.00328018 | 3.68928 | 3.69256 | -0.00184027 | -0.00732566 | 3.97342 | 3.98075 | -0.00131397 | -0.0046773 | 3.55499 | 3.55967 | -0.000901168 | -0.0043731 | 4.84833 | 4.85271 | 85.735 | 85.736 | 1.0923 | 5483.08 | 110.102 | 0.00351945 | 0.00141766 | -0.001043323
177 | 0.00350077 | 0.117798 | 33.767 | 33.6492 | -0.000947642 | -0.00420967 | 4.43805 | 4.44226 | -0.00125275 | -0.00565574 | 4.509 | 4.51466 | -0.000562766 | -0.00255137 | 4.53108 | 4.53363 | -0.00046986 | -0.00238136 | 5.06584 | 5.06822 | -0.00161579 | -0.00752549 | 4.64995 | 4.65748 | -0.000897956 | -0.00377231 | 4.19722 | 4.20099 | -0.00154197 | -0.00671027 | 4.34504 | 4.35175 | -0.000799413 | -0.00347329 | 4.34133 | 4.3448 | -0.000276943 | -0.00110654 | 3.99443 | 3.99554 | -0.00119793 | -0.00513745 | 4.28346 | 4.2886 | -0.000942968 | -0.00348197 | 3.68908 | 3.69256 | -0.00185115 | -0.00736896 | 3.97338 | 3.98075 | -0.00140252 | -0.00499251 | 3.55467 | 3.55967 | -0.000997432 | -0.00484024 | 4.84787 | 4.85271 | 85.983 | 85.983 | 1.1042 | 5542.83 | 111.3018 | 0.00350077 | 0.001491918 | -0.001113857
178 | 0.00359123 | 0.120842 | 33.77 | 33.6492 | -0.000964408 | -0.00428415 | 4.43797 | 4.44226 | -0.00115172 | -0.00519963 | 4.50946 | 4.51466 | -0.00050168 | -0.00227443 | 4.53136 | 4.53363 | -0.000366906 | -0.00185956 | 5.06636 | 5.06822 | -0.00147398 | -0.00686504 | 4.65061 | 4.65748 | -0.000783395 | -0.00329104 | 4.1977 | 4.20099 | -0.00136782 | -0.0059524 | 4.34579 | 4.35175 | -0.000618899 | -0.00268899 | 4.34211 | 4.3448 | -0.000136984 | -0.000547326 | 3.99499 | 3.99554 | -0.00109441 | -0.00469348 | 4.28391 | 4.2886 | -0.000788995 | -0.00291341 | 3.68965 | 3.69256 | -0.00177686 | -0.00707322 | 3.97367 | 3.98075 | -0.0013348 | -0.00475145 | 3.55492 | 3.55967 | -0.000879376 | -0.00426735 | 4.84844 | 4.85271 | 86.545 | 86.545 | 1.1193 | 5618.74 | 112.8261 | 0.00359123 | 0.001372958 | -0.001007942
179 | 0.00363575 | 0.12234 | 33.7715 | 33.6492 | -0.000911056 | -0.00404714 | 4.43821 | 4.44226 | -0.00116781 | -0.00527227 | 4.50938 | 4.51466 | -0.000486344 | -0.00220491 | 4.53143 | 4.53363 | -0.000384641 | -0.00194945 | 5.06627 | 5.06822 | -0.00149093 | -0.00694399 | 4.65053 | 4.65748 | -0.000834449 | -0.00350551 | 4.19749 | 4.20099 | -0.00142694 | -0.00620969 | 4.34554 | 4.35175 | -0.000694573 | -0.00301778 | 4.34178 | 4.3448 | -0.000217326 | -0.000868335 | 3.99467 | 3.99554 | -0.00111058 | -0.00476283 | 4.28384 | 4.2886 | -0.000857131 | -0.00316501 | 3.6894 | 3.69256 | -0.00177139 | -0.00705144 | 3.97369 | 3.98075 | -0.00135057 | -0.00480758 | 3.55486 | 3.55967 | -0.000908236 | -0.0044074 | 4.8483 | 4.85271 | 86.86 | 86.861 | 1.1184 | 5613.9 | 112.7289 | 0.00363575 | 0.00139353 | -0.001030358
180 | 0.00363756 | 0.122401 | 33.7716 | 33.6492 | -0.000872986 | -0.00387803 | 4.43838 | 4.44226 | -0.00112856 | -0.00509507 | 4.50956 | 4.51466 | -0.000440771 | -0.00199829 | 4.53163 | 4.53363 | -0.000329131 | -0.00166811 | 5.06655 | 5.06822 | -0.00145407 | -0.00677232 | 4.6507 | 4.65748 | -0.000798545 | -0.00335468 | 4.19764 | 4.20099 | -0.00139519 | -0.00607152 | 4.34567 | 4.35175 | -0.000630895 | -0.00274111 | 4.34206 | 4.3448 | -0.000193255 | -0.000772158 | 3.99477 | 3.99554 | -0.00112973 | -0.00484495 | 4.28375 | 4.2886 | -0.000872263 | -0.00322088 | 3.68934 | 3.69256 | -0.00180641 | -0.00719086 | 3.97355 | 3.98075 | -0.00137917 | -0.00490938 | 3.55476 | 3.55967 | -0.000937127 | -0.0045476 | 4.84816 | 4.85271 | 87.295 | 87.295 | 1.1267 | 5655.89 | 113.5721 | 0.00363756 | 0.001382792 | -0.00101345
181 | 0.00365038 | 0.122832 | 33.772 | 33.6492 | -0.00103906 | -0.00461578 | 4.43764 | 4.44226 | -0.00130749 | -0.00590285 | 4.50875 | 4.51466 | -0.00069137 | -0.00313442 | 4.5305 | 4.53363 | -0.000552179 | -0.00279857 | 5.06542 | 5.06822 | -0.00173061 | -0.00806026 | 4.64942 | 4.65748 | -0.000975142 | -0.00409657 | 4.1969 | 4.20099 | -0.00164422 | -0.00715521 | 4.34459 | 4.35175 | -0.000859173 | -0.00373294 | 4.34107 | 4.3448 | -0.000314393 | -0.00125617 | 3.99428 | 3.99554 | -0.00126829 | -0.00543921 | 4.28316 | 4.2886 | -0.00104482 | -0.00385804 | 3.6887 | 3.69256 | -0.00196361 | -0.00781663 | 3.97293 | 3.98075 | -0.00143318 | -0.00510165 | 3.55456 | 3.55967 | -0.00094039 | -0.00456344 | 4.84814 | 4.85271 | 87.793 | 87.793 | 1.14 | 5722.1 | 114.9016 | 0.00365038 | 0.001582844 | -0.001188426
182 | 0.00365303 | 0.122921 | 33.7721 | 33.6492 | -0.000979587 | -0.00435158 | 4.4379 | 4.44226 | -0.00126199 | -0.00569746 | 4.50896 | 4.51466 | -0.000559201 | -0.00253521 | 4.5311 | 4.53363 | -0.000453522 | -0.00229855 | 5.06592 | 5.06822 | -0.00156801 | -0.00730298 | 4.65017 | 4.65748 | -0.000841826 | -0.00353651 | 4.19746 | 4.20099 | -0.00150525 | -0.00655047 | 4.3452 | 4.35175 | -0.000763925 | -0.0033191 | 4.34148 | 4.3448 | -0.000229291 | -0.000916141 | 3.99462 | 3.99554 | -0.00123184 | -0.00528285 | 4.28332 | 4.2886 | -0.000993695 | -0.00366928 | 3.68889 | 3.69256 | -0.00193818 | -0.0077154 | 3.97303 | 3.98075 | -0.00145867 | -0.00519238 | 3.55447 | 3.55967 | -0.000987141 | -0.0047903 | 4.84792 | 4.85271 | 88.105 | 88.105 | 1.14 | 5722.1 | 114.9016 | 0.00365303 | 0.001501054 | -0.00111868
183 | 0.00367739 | 0.123741 | 33.7729 | 33.6492 | -0.000981426 | -0.00435975 | 4.4379 | 4.44226 | -0.00130714 | -0.00590127 | 4.50875 | 4.51466 | -0.000542249 | -0.00245836 | 4.53117 | 4.53363 | -0.000482172 | -0.00244376 | 5.06578 | 5.06822 | -0.00165636 | -0.00771447 | 4.64976 | 4.65748 | -0.000866 | -0.00363806 | 4.19736 | 4.20099 | -0.00160498 | -0.00698448 | 4.34476 | 4.35175 | -0.000853076 | -0.00370644 | 4.34109 | 4.3448 | -0.000311994 | -0.00124658 | 3.99429 | 3.99554 | -0.00126727 | -0.00543481 | 4.28316 | 4.2886 | -0.000978587 | -0.00361349 | 3.68895 | 3.69256 | -0.00190049 | -0.00756536 | 3.97318 | 3.98075 | -0.00143167 | -0.00509626 | 3.55457 | 3.55967 | -0.00103118 | -0.00500402 | 4.8477 | 4.85271 | 88.229 | 88.23 | 1.1454 | 5749.56 | 115.453 | 0.00367739 | 0.001547248 | -0.001146354
184 | 0.0036953 | 0.124344 | 33.7735 | 33.6492 | -0.00103574 | -0.00460102 | 4.43765 | 4.44226 | -0.00129999 | -0.00586901 | 4.50879 | 4.51466 | -0.000623429 | -0.0028264 | 4.53081 | 4.53363 | -0.000485004 | -0.00245811 | 5.06576 | 5.06822 | -0.00164031 | -0.0076397 | 4.64984 | 4.65748 | -0.000917327 | -0.00385369 | 4.19714 | 4.20099 | -0.00157964 | -0.00687419 | 4.34487 | 4.35175 | -0.00080973 | -0.00351812 | 4.34128 | 4.3448 | -0.00027128 | -0.00108391 | 3.99445 | 3.99554 | -0.00125825 | -0.00539615 | 4.2832 | 4.2886 | -0.000961506 | -0.00355042 | 3.68901 | 3.69256 | -0.0019534 | -0.00777598 | 3.97297 | 3.98075 | -0.00144038 | -0.00512727 | 3.55454 | 3.55967 | -0.000977399 | -0.00474303 | 4.84796 | 4.85271 | 88.541 | 88.541 | 1.149 | 5767.33 | 115.8098 | 0.0036953 | 0.001546318 | -0.00115247
185 | 0.00368877 | 0.124124 | 33.7733 | 33.6492 | -0.00104371 | -0.00463642 | 4.43762 | 4.44226 | -0.00132288 | -0.00597237 | 4.50868 | 4.51466 | -0.000636262 | -0.00288458 | 4.53075 | 4.53363 | -0.000529259 | -0.0026824 | 5.06554 | 5.06822 | -0.00167055 | -0.00778056 | 4.6497 | 4.65748 | -0.000962252 | -0.00404242 | 4.19695 | 4.20099 | -0.00159544 | -0.00694293 | 4.3448 | 4.35175 | -0.000780063 | -0.00338922 | 4.34141 | 4.3448 | -0.000270079 | -0.00107911 | 3.99446 | 3.99554 | -0.00124432 | -0.00533639 | 4.28326 | 4.2886 | -0.00098393 | -0.00363322 | 3.68893 | 3.69256 | -0.00203766 | -0.0081114 | 3.97263 | 3.98075 | -0.00156395 | -0.00556715 | 3.5541 | 3.55967 | -0.00106681 | -0.00517689 | 4.84753 | 4.85271 | 88.916 | 88.916 | 1.1532 | 5788.32 | 116.2313 | 0.00368877 | 0.00157417 | -0.001187468
186 | 0.00372999 | 0.125511 | 33.7747 | 33.6492 | -0.000984609 | -0.00437389 | 4.43788 | 4.44226 | -0.00125255 | -0.00565485 | 4.509 | 4.51466 | -0.000536387 | -0.00243178 | 4.5312 | 4.53363 | -0.000467644 | -0.00237012 | 5.06585 | 5.06822 | -0.00164839 | -0.00767735 | 4.6498 | 4.65748 | -0.00091369 | -0.00383841 | 4.19716 | 4.20099 | -0.00156872 | -0.00682668 | 4.34492 | 4.35175 | -0.000866432 | -0.00376448 | 4.34104 | 4.3448 | -0.000342362 | -0.00136792 | 3.99417 | 3.99554 | -0.00130092 | -0.00557912 | 4.28302 | 4.2886 | -0.000957552 | -0.00353582 | 3.68903 | 3.69256 | -0.00192456 | -0.00766117 | 3.97308 | 3.98075 | -0.00147937 | -0.00526605 | 3.5544 | 3.55967 | -0.000990742 | -0.00480778 | 4.8479 | 4.85271 | 89.353 | 89.353 | 1.1616 | 5830.31 | 117.0745 | 0.00372999 | 0.001539028 | -0.001145505
187 | 0.00372795 | 0.125442 | 33.7746 | 33.6492 | -0.00106706 | -0.00474017 | 4.43752 | 4.44226 | -0.00138902 | -0.00627096 | 4.50839 | 4.51466 | -0.000653012 | -0.00296052 | 4.53067 | 4.53363 | -0.000555609 | -0.00281595 | 5.06541 | 5.06822 | -0.00173755 | -0.00809261 | 4.64938 | 4.65748 | -0.00100723 | -0.00423139 | 4.19676 | 4.20099 | -0.00165716 | -0.00721153 | 4.34454 | 4.35175 | -0.000852945 | -0.00370587 | 4.34109 | 4.3448 | -0.000322467 | -0.00128843 | 3.99425 | 3.99554 | -0.00132642 | -0.00568847 | 4.28291 | 4.2886 | -0.00110582 | -0.0040833 | 3.68848 | 3.69256 | -0.00199664 | -0.00794813 | 3.9728 | 3.98075 | -0.00153243 | -0.00545495 | 3.55421 | 3.55967 | -0.00103187 | -0.00500737 | 4.8477 | 4.85271 | 89.667 | 89.667 | 1.1638 | 5841.62 | 117.3016 | 0.00372795 | 0.001621358 | -0.001224059
188 | 0.00377313 | 0.126963 | 33.7761 | 33.6492 | -0.00101956 | -0.00452915 | 4.43773 | 4.44226 | -0.00122858 | -0.00554664 | 4.50911 | 4.51466 | -0.00057375 | -0.00260117 | 4.53103 | 4.53363 | -0.000458181 | -0.00232216 | 5.0659 | 5.06822 | -0.00164455 | -0.00765945 | 4.64982 | 4.65748 | -0.000888345 | -0.00373193 | 4.19726 | 4.20099 | -0.00149466 | -0.0065044 | 4.34524 | 4.35175 | -0.000756007 | -0.0032847 | 4.34152 | 4.3448 | -0.00025065 | -0.00100148 | 3.99454 | 3.99554 | -0.00120597 | -0.00517191 | 4.28343 | 4.2886 | -0.000930803 | -0.00343705 | 3.68912 | 3.69256 | -0.00190332 | -0.00757663 | 3.97317 | 3.98075 | -0.00141346 | -0.00503145 | 3.55464 | 3.55967 | -0.000921003 | -0.00446936 | 4.84824 | 4.85271 | 90.104 | 90.104 | 1.1741 | 5893.3 | 118.3394 | 0.00377313 | 0.001495416 | -0.00111063
189 | 0.00379202 | 0.127598 | 33.7768 | 33.6492 | -0.000987071 | -0.00438482 | 4.43787 | 4.44226 | -0.00130702 | -0.00590075 | 4.50876 | 4.51466 | -0.000548789 | -0.00248801 | 4.53114 | 4.53363 | -0.000467096 | -0.00236735 | 5.06586 | 5.06822 | -0.00164349 | -0.0076545 | 4.64982 | 4.65748 | -0.00088099 | -0.00370103 | 4.19729 | 4.20099 | -0.00155554 | -0.00676931 | 4.34498 | 4.35175 | -0.000773505 | -0.00336073 | 4.34144 | 4.3448 | -0.000225825 | -0.000902293 | 3.99463 | 3.99554 | -0.00126736 | -0.00543519 | 4.28316 | 4.2886 | -0.00101732 | -0.00375652 | 3.6888 | 3.69256 | -0.00206184 | -0.00820765 | 3.97254 | 3.98075 | -0.00151869 | -0.00540602 | 3.55426 | 3.55967 | -0.00101219 | -0.00491186 | 4.84779 | 4.85271 | 90.664 | 90.664 | 1.1854 | 5949.83 | 119.4745 | 0.00379202 | 0.00156705 | -0.001156992
190 | 0.00381522 | 0.128379 | 33.7775 | 33.6492 | -0.000998061 | -0.00443364 | 4.43782 | 4.44226 | -0.00123687 | -0.00558403 | 4.50907 | 4.51466 | -0.000469222 | -0.00212728 | 4.5315 | 4.53363 | -0.000312512 | -0.00158388 | 5.06664 | 5.06822 | -0.00154044 | -0.00717459 | 4.6503 | 4.65748 | -0.000773184 | -0.00324814 | 4.19775 | 4.20099 | -0.00151077 | -0.00657451 | 4.34517 | 4.35175 | -0.000734547 | -0.00319146 | 4.34161 | 4.3448 | -0.000228658 | -0.000913613 | 3.99462 | 3.99554 | -0.0013651 | -0.00585437 | 4.28275 | 4.2886 | -0.00110856 | -0.00409343 | 3.68847 | 3.69256 | -0.0020946 | -0.00833808 | 3.97241 | 3.98075 | -0.00160383 | -0.0057091 | 3.55396 | 3.55967 | -0.00111033 | -0.0053881 | 4.84732 | 4.85271 | 90.976 | 90.976 | 1.1986 | 6016.04 | 120.804 | 0.00381522 | 0.001549556 | -0.001142925
191 | 0.00380407 | 0.128004 | 33.7772 | 33.6492 | -0.00101289 | -0.00449954 | 4.43776 | 4.44226 | -0.00126277 | -0.00570096 | 4.50896 | 4.51466 | -0.000565533 | -0.00256392 | 4.53107 | 4.53363 | -0.000475221 | -0.00240853 | 5.06581 | 5.06822 | -0.00165546 | -0.00771028 | 4.64977 | 4.65748 | -0.000922523 | -0.00387552 | 4.19712 | 4.20099 | -0.00162395 | -0.00706703 | 4.34468 | 4.35175 | -0.000830991 | -0.00361049 | 4.34119 | 4.3448 | -0.000298162 | -0.00119132 | 3.99435 | 3.99554 | -0.00132243 | -0.00567138 | 4.28293 | 4.2886 | -0.00105341 | -0.00388978 | 3.68867 | 3.69256 | -0.00201666 | -0.0080278 | 3.97272 | 3.98075 | -0.00149264 | -0.00531329 | 3.55435 | 3.55967 | -0.00103747 | -0.00503453 | 4.84767 | 4.85271 | 91.227 | 91.227 | 1.1931 | 5988.59 | 120.2528 | 0.00380407 | 0.001576254 | -0.001174765
192 | 0.00380902 | 0.12817 | 33.7773 | 33.6492 | -0.00101797 | -0.0045221 | 4.43773 | 4.44226 | -0.00130696 | -0.00590046 | 4.50876 | 4.51466 | -0.00062549 | -0.00283574 | 4.5308 | 4.53363 | -0.000450604 | -0.00228376 | 5.06594 | 5.06822 | -0.00168403 | -0.00784332 | 4.64963 | 4.65748 | -0.000954649 | -0.00401047 | 4.19698 | 4.20099 | -0.00165083 | -0.00718401 | 4.34456 | 4.35175 | -0.000860505 | -0.00373872 | 4.34106 | 4.3448 | -0.00031663 | -0.00126511 | 3.99427 | 3.99554 | -0.00132993 | -0.00570352 | 4.2829 | 4.2886 | -0.00114392 | -0.00422401 | 3.68834 | 3.69256 | -0.00212863 | -0.00847354 | 3.97227 | 3.98075 | -0.00158053 | -0.00562617 | 3.55404 | 3.55967 | -0.00110003 | -0.00533811 | 4.84737 | 4.85271 | 91.786 | 91.786 | 1.2018 | 6032.19 | 121.1283 | 0.00380902 | 0.001620076 | -0.001218006
193 | 0.00386371 | 0.130011 | 33.7792 | 33.6492 | -0.00103142 | -0.00458181 | 4.43767 | 4.44226 | -0.0012566 | -0.00567312 | 4.50898 | 4.51466 | -0.000548276 | -0.00248568 | 4.53115 | 4.53363 | -0.00043072 | -0.00218298 | 5.06604 | 5.06822 | -0.0016372 | -0.00762521 | 4.64985 | 4.65748 | -0.000842122 | -0.00353775 | 4.19746 | 4.20099 | -0.00161609 | -0.00703282 | 4.34471 | 4.35175 | -0.000773371 | -0.00336014 | 4.34144 | 4.3448 | -0.000196933 | -0.000786854 | 3.99475 | 3.99554 | -0.00131332 | -0.00563229 | 4.28297 | 4.2886 | -0.00103728 | -0.00383021 | 3.68873 | 3.69256 | -0.00196223 | -0.00781113 | 3.97293 | 3.98075 | -0.00149982 | -0.00533885 | 3.55433 | 3.55967 | -0.00101669 | -0.00493368 | 4.84777 | 4.85271 | 92.223 | 92.223 | 1.2138 | 6091.95 | 122.3283 | 0.00386371 | 0.001557088 | -0.001151165
194 | 0.003894 | 0.13103 | 33.7802 | 33.6492 | -0.00108465 | -0.00481828 | 4.43744 | 4.44226 | -0.00133768 | -0.00603917 | 4.50862 | 4.51466 | -0.000639358 | -0.00289862 | 4.53073 | 4.53363 | -0.000470911 | -0.00238668 | 5.06584 | 5.06822 | -0.00171603 | -0.00799239 | 4.64948 | 4.65748 | -0.000966472 | -0.00406015 | 4.19693 | 4.20099 | -0.00170478 | -0.00741879 | 4.34433 | 4.35175 | -0.000913237 | -0.00396783 | 4.34083 | 4.3448 | -0.000308658 | -0.00123325 | 3.9943 | 3.99554 | -0.00133659 | -0.00573208 | 4.28287 | 4.2886 | -0.00106415 | -0.00392945 | 3.68863 | 3.69256 | -0.0020356 | -0.0081032 | 3.97264 | 3.98075 | -0.00149153 | -0.00530936 | 3.55436 | 3.55967 | -0.00100661 | -0.00488479 | 4.84782 | 4.85271 | 92.54 | 92.54 | 1.2102 | 6074.18 | 121.9715 | 0.003894 | 0.001626136 | -0.001212892
195 | 0.00391388 | 0.131699 | 33.7809 | 33.6492 | -0.000984704 | -0.0043743 | 4.43788 | 4.44226 | -0.0012723 | -0.005744 | 4.50891 | 4.51466 | -0.000554662 | -0.00251463 | 4.53112 | 4.53363 | -0.000433406 | -0.0021966 | 5.06603 | 5.06822 | -0.00168108 | -0.00782959 | 4.64965 | 4.65748 | -0.000874448 | -0.00367355 | 4.19732 | 4.20099 | -0.00162572 | -0.00707472 | 4.34467 | 4.35175 | -0.000786533 | -0.00341733 | 4.34138 | 4.3448 | -0.000180002 | -0.000719203 | 3.99482 | 3.99554 | -0.00127847 | -0.00548285 | 4.28312 | 4.2886 | -0.00105446 | -0.00389366 | 3.68867 | 3.69256 | -0.00200558 | -0.0079837 | 3.97276 | 3.98075 | -0.00148932 | -0.00530147 | 3.55437 | 3.55967 | -0.00102047 | -0.00495204 | 4.84775 | 4.85271 | 92.909 | 92.909 | 1.2238 | 6142.02 | 123.3337 | 0.00391388 | 0.00157263 | -0.00115855
196 | 0.00391414 | 0.131707 | 33.7809 | 33.6492 | -0.00105635 | -0.00469259 | 4.43756 | 4.44226 | -0.00132853 | -0.00599787 | 4.50866 | 4.51466 | -0.000572621 | -0.00259605 | 4.53104 | 4.53363 | -0.000483844 | -0.00245223 | 5.06577 | 5.06822 | -0.00173369 | -0.00807464 | 4.6494 | 4.65748 | -0.000901922 | -0.00378897 | 4.19721 | 4.20099 | -0.00166616 | -0.0072507 | 4.3445 | 4.35175 | -0.000788835 | -0.00342733 | 4.34137 | 4.3448 | -0.000200756 | -0.000802128 | 3.99474 | 3.99554 | -0.00129813 | -0.00556717 | 4.28303 | 4.2886 | -0.0010684 | -0.00394513 | 3.68862 | 3.69256 | -0.00207771 | -0.00827082 | 3.97247 | 3.98075 | -0.00155785 | -0.00554543 | 3.55412 | 3.55967 | -0.00105139 | -0.00510209 | 4.8476 | 4.85271 | 93.41 | 93.41 | 1.2308 | 6177.55 | 124.0472 | 0.00391414 | 0.001620844 | -0.001198879
197 | 0.00399479 | 0.134421 | 33.7836 | 33.6492 | -0.00105954 | -0.00470675 | 4.43755 | 4.44226 | -0.00136598 | -0.00616695 | 4.50849 | 4.51466 | -0.000598729 | -0.00271442 | 4.53092 | 4.53363 | -0.000467935 | -0.0023716 | 5.06585 | 5.06822 | -0.00169873 | -0.00791178 | 4.64957 | 4.65748 | -0.000895986 | -0.00376403 | 4.19723 | 4.20099 | -0.00163742 | -0.00712566 | 4.34462 | 4.35175 | -0.000796052 | -0.00345869 | 4.34134 | 4.3448 | -0.000128184 | -0.000512163 | 3.99503 | 3.99554 | -0.00127653 | -0.00547454 | 4.28313 | 4.2886 | -0.00105747 | -0.00390477 | 3.68866 | 3.69256 | -0.00205498 | -0.00818034 | 3.97257 | 3.98075 | -0.00154937 | -0.00551523 | 3.55415 | 3.55967 | -0.00104591 | -0.0050755 | 4.84763 | 4.85271 | 93.783 | 93.783 | 1.237 | 6208.23 | 124.6633 | 0.00399479 | 0.001606728 | -0.001192664
198 | 0.00398718 | 0.134165 | 33.7833 | 33.6492 | -0.00111333 | -0.0049457 | 4.43731 | 4.44226 | -0.00136564 | -0.00616542 | 4.50849 | 4.51466 | -0.000635981 | -0.0028833 | 4.53075 | 4.53363 | -0.000493432 | -0.00250082 | 5.06572 | 5.06822 | -0.00174731 | -0.00813806 | 4.64934 | 4.65748 | -0.000968102 | -0.00406699 | 4.19693 | 4.20099 | -0.00173817 | -0.00756406 | 4.34418 | 4.35175 | -0.000847699 | -0.00368308 | 4.34112 | 4.3448 | -0.000246981 | -0.000986821 | 3.99455 | 3.99554 | -0.0014249 | -0.00611082 | 4.28249 | 4.2886 | -0.0011083 | -0.00409247 | 3.68847 | 3.69256 | -0.00201262 | -0.00801173 | 3.97273 | 3.98075 | -0.00156399 | -0.00556729 | 3.5541 | 3.55967 | -0.00100894 | -0.0048961 | 4.84781 | 4.85271 | 94.032 | 94.032 | 1.2441 | 6243.76 | 125.3767 | 0.00398718 | 0.001657728 | -0.001232955
199 | 0.00399168 | 0.134317 | 33.7835 | 33.6492 | -0.00108882 | -0.00483684 | 4.43742 | 4.44226 | -0.00138068 | -0.00623327 | 4.50842 | 4.51466 | -0.000621875 | -0.00281935 | 4.53081 | 4.53363 | -0.000532486 | -0.00269876 | 5.06552 | 5.06822 | -0.00171879 | -0.00800522 | 4.64947 | 4.65748 | -0.00100609 | -0.00422656 | 4.19677 | 4.20099 | -0.0017045 | -0.00741757 | 4.34433 | 4.35175 | -0.000860075 | -0.00373685 | 4.34106 | 4.3448 | -0.000305525 | -0.00122074 | 3.99432 | 3.99554 | -0.00137207 | -0.00588426 | 4.28272 | 4.2886 | -0.00115059 | -0.00424861 | 3.68831 | 3.69256 | -0.00205342 | -0.00817415 | 3.97257 | 3.98075 | -0.00157869 | -0.00561961 | 3.55405 | 3.55967 | -0.0010516 | -0.00510313 | 4.8476 | 4.85271 | 94.283 | 94.283 | 1.2476 | 6261.53 | 125.7335 | 0.00399168 | 0.001645892 | -0.001239976
200 | 0.00406823 | 0.136893 | 33.7861 | 33.6492 | -0.00105603 | -0.00469117 | 4.43756 | 4.44226 | -0.00131972 | -0.00595807 | 4.5087 | 4.51466 | -0.000587282 | -0.00266252 | 4.53097 | 4.53363 | -0.000456133 | -0.00231178 | 5.06591 | 5.06822 | -0.00172797 | -0.00804798 | 4.64943 | 4.65748 | -0.000923861 | -0.00388114 | 4.19711 | 4.20099 | -0.00169055 | -0.00735683 | 4.34439 | 4.35175 | -0.000831957 | -0.00361469 | 4.34119 | 4.3448 | -0.000209832 | -0.00083839 | 3.9947 | 3.99554 | -0.00129689 | -0.00556183 | 4.28304 | 4.2886 | -0.0010547 | -0.00389456 | 3.68867 | 3.69256 | -0.00211956 | -0.00843743 | 3.97231 | 3.98075 | -0.00158229 | -0.00563243 | 3.55403 | 3.55967 | -0.00108606 | -0.00527034 | 4.84744 | 4.85271 | 94.971 | 94.971 | 1.2611 | 6329.36 | 127.0956 | 0.00406823 | 0.001630938 | -0.001210231
201 | 0.00403942 | 0.135923 | 33.7851 | 33.6492 | -0.00103527 | -0.00459895 | 4.43766 | 4.44226 | -0.00133608 | -0.00603192 | 4.50862 | 4.51466 | -0.000625543 | -0.00283598 | 4.5308 | 4.53363 | -0.000515944 | -0.00261492 | 5.06561 | 5.06822 | -0.00174164 | -0.00811165 | 4.64937 | 4.65748 | -0.000946029 | -0.00397426 | 4.19702 | 4.20099 | -0.00164301 | -0.00714997 | 4.3446 | 4.35175 | -0.00087797 | -0.00381461 | 4.34099 | 4.3448 | -0.000238414 | -0.000952593 | 3.99458 | 3.99554 | -0.00139324 | -0.00597505 | 4.28262 | 4.2886 | -0.00114625 | -0.00423261 | 3.68833 | 3.69256 | -0.0021407 | -0.0085216 | 3.97222 | 3.98075 | -0.00168435 | -0.00599572 | 3.55367 | 3.55967 | -0.00113013 | -0.00548418 | 4.84722 | 4.85271 | 95.343 | 95.343 | 1.2676 | 6361.66 | 127.7442 | 0.00403942 | 0.001650934 | -0.001247397
202 | 0.00406911 | 0.136922 | 33.7861 | 33.6492 | -0.00105441 | -0.00468397 | 4.43757 | 4.44226 | -0.0013618 | -0.00614807 | 4.50851 | 4.51466 | -0.000603758 | -0.00273722 | 4.53089 | 4.53363 | -0.000447208 | -0.00226655 | 5.06596 | 5.06822 | -0.00173891 | -0.00809892 | 4.64938 | 4.65748 | -0.000949999 | -0.00399094 | 4.197 | 4.20099 | -0.00170068 | -0.00740093 | 4.34435 | 4.35175 | -0.000863665 | -0.00375245 | 4.34105 | 4.3448 | -0.000313885 | -0.00125414 | 3.99428 | 3.99554 | -0.00135073 | -0.00579275 | 4.28281 | 4.2886 | -0.00108863 | -0.00401984 | 3.68854 | 3.69256 | -0.00209659 | -0.00834601 | 3.9724 | 3.98075 | -0.00163509 | -0.00582038 | 3.55385 | 3.55967 | -0.00108912 | -0.00528518 | 4.84742 | 4.85271 | 95.47 | 95.47 | 1.2695 | 6371.35 | 127.9388 | 0.00406911 | 0.001649742 | -0.001229276
203 | 0.00408236 | 0.137368 | 33.7865 | 33.6492 | -0.00111983 | -0.00497458 | 4.43728 | 4.44226 | -0.00138476 | -0.00625173 | 4.5084 | 4.51466 | -0.000622788 | -0.00282349 | 4.53081 | 4.53363 | -0.000562709 | -0.00285193 | 5.06537 | 5.06822 | -0.00183888 | -0.00856452 | 4.64891 | 4.65748 | -0.00102984 | -0.00432635 | 4.19667 | 4.20099 | -0.00171987 | -0.00748445 | 4.34426 | 4.35175 | -0.000931026 | -0.00404512 | 4.34076 | 4.3448 | -0.000299921 | -0.00119834 | 3.99434 | 3.99554 | -0.00141726 | -0.00607808 | 4.28252 | 4.2886 | -0.00114315 | -0.00422114 | 3.68834 | 3.69256 | -0.00207277 | -0.00825118 | 3.97249 | 3.98075 | -0.00158884 | -0.00565574 | 3.55401 | 3.55967 | -0.00111932 | -0.00543171 | 4.84727 | 4.85271 | 95.717 | 95.717 | 1.2718 | 6382.66 | 128.1659 | 0.00408236 | 0.001686708 | -0.001273157
204 | 0.00412272 | 0.138726 | 33.7879 | 33.6492 | -0.00109478 | -0.00486331 | 4.43739 | 4.44226 | -0.00135349 | -0.00611056 | 4.50855 | 4.51466 | -0.000596768 | -0.00270553 | 4.53093 | 4.53363 | -0.000506635 | -0.00256774 | 5.06565 | 5.06822 | -0.00178922 | -0.00833327 | 4.64914 | 4.65748 | -0.000954401 | -0.00400943 | 4.19699 | 4.20099 | -0.00167343 | -0.00728236 | 4.34446 | 4.35175 | -0.000906071 | -0.0039367 | 4.34086 | 4.3448 | -0.000238314 | -0.000952192 | 3.99459 | 3.99554 | -0.00143335 | -0.00614705 | 4.28245 | 4.2886 | -0.00115097 | -0.00425004 | 3.68831 | 3.69256 | -0.0021499 | -0.00855821 | 3.97219 | 3.98075 | -0.00165774 | -0.00590101 | 3.55377 | 3.55967 | -0.0011231 | -0.00545008 | 4.84726 | 4.85271 | 96.405 | 96.405 | 1.2863 | 6455.33 | 129.6251 | 0.00412272 | 0.001679878 | -0.001260758
205 | 0.00415585 | 0.139841 | 33.789 | 33.6492 | -0.00113419 | -0.00503836 | 4.43722 | 4.44226 | -0.00138847 | -0.00626848 | 4.50839 | 4.51466 | -0.000602555 | -0.00273176 | 4.5309 | 4.53363 | -0.000475285 | -0.00240885 | 5.06581 | 5.06822 | -0.00177453 | -0.00826481 | 4.64921 | 4.65748 | -0.000940922 | -0.00395281 | 4.19704 | 4.20099 | -0.00173947 | -0.00756973 | 4.34418 | 4.35175 | -0.000889672 | -0.00386545 | 4.34094 | 4.3448 | -0.000295639 | -0.00118124 | 3.99436 | 3.99554 | -0.00143163 | -0.00613967 | 4.28246 | 4.2886 | -0.00113336 | -0.00418502 | 3.68838 | 3.69256 | -0.00216094 | -0.00860216 | 3.97214 | 3.98075 | -0.00160151 | -0.00570086 | 3.55397 | 3.55967 | -0.00114271 | -0.00554523 | 4.84716 | 4.85271 | 96.778 | 96.778 | 1.2937 | 6492.48 | 130.3711 | 0.00415585 | 0.001699008 | -0.001262711
206 | 0.00413044 | 0.138986 | 33.7882 | 33.6492 | -0.00109929 | -0.00488333 | 4.43737 | 4.44226 | -0.00138119 | -0.00623559 | 4.50842 | 4.51466 | -0.000588605 | -0.00266852 | 4.53096 | 4.53363 | -0.000506592 | -0.00256752 | 5.06566 | 5.06822 | -0.00179083 | -0.00834073 | 4.64914 | 4.65748 | -0.000958219 | -0.00402547 | 4.19697 | 4.20099 | -0.00170187 | -0.00740611 | 4.34434 | 4.35175 | -0.000914852 | -0.00397485 | 4.34083 | 4.3448 | -0.000212095 | -0.000847432 | 3.99469 | 3.99554 | -0.00138177 | -0.00592587 | 4.28267 | 4.2886 | -0.00108912 | -0.00402165 | 3.68854 | 3.69256 | -0.00213634 | -0.00850424 | 3.97224 | 3.98075 | -0.00158616 | -0.0056462 | 3.55402 | 3.55967 | -0.0011273 | -0.00547046 | 4.84724 | 4.85271 | 96.967 | 96.967 | 1.2982 | 6515.09 | 130.8251 | 0.00413044 | 0.0016784 | -0.001250934
207 | 0.00419266 | 0.141079 | 33.7902 | 33.6492 | -0.00111577 | -0.00495655 | 4.4373 | 4.44226 | -0.00142928 | -0.00645271 | 4.5082 | 4.51466 | -0.000595736 | -0.00270085 | 4.53093 | 4.53363 | -0.000473451 | -0.00239956 | 5.06582 | 5.06822 | -0.00181752 | -0.00846508 | 4.64901 | 4.65748 | -0.000965746 | -0.00405709 | 4.19694 | 4.20099 | -0.00171463 | -0.00746162 | 4.34429 | 4.35175 | -0.000926154 | -0.00402395 | 4.34078 | 4.3448 | -0.000257379 | -0.00102837 | 3.99451 | 3.99554 | -0.00141942 | -0.00608732 | 4.28251 | 4.2886 | -0.00111333 | -0.00411106 | 3.68845 | 3.69256 | -0.00209094 | -0.00832349 | 3.97242 | 3.98075 | -0.00163047 | -0.00580392 | 3.55386 | 3.55967 | -0.00106471 | -0.00516674 | 4.84754 | 4.85271 | 97.528 | 97.528 | 1.3056 | 6552.24 | 131.5711 | 0.00419266 | 0.001694358 | -0.001258243
208 | 0.00421326 | 0.141773 | 33.7909 | 33.6492 | -0.00102364 | -0.00454726 | 4.43771 | 4.44226 | -0.00133241 | -0.00601537 | 4.50864 | 4.51466 | -0.000544353 | -0.00246789 | 4.53116 | 4.53363 | -0.000462703 | -0.00234508 | 5.06588 | 5.06822 | -0.00175474 | -0.00817266 | 4.6493 | 4.65748 | -0.000948851 | -0.00398612 | 4.19701 | 4.20099 | -0.00167862 | -0.00730494 | 4.34444 | 4.35175 | -0.000825044 | -0.00358465 | 4.34122 | 4.3448 | -0.000190415 | -0.000760811 | 3.99478 | 3.99554 | -0.00135243 | -0.00580005 | 4.2828 | 4.2886 | -0.00105571 | -0.00389829 | 3.68866 | 3.69256 | -0.002106 | -0.00838345 | 3.97236 | 3.98075 | -0.00160705 | -0.00572055 | 3.55395 | 3.55967 | -0.00106079 | -0.00514771 | 4.84756 | 4.85271 | 97.903 | 97.903 | 1.3166 | 6607.15 | 132.6737 | 0.00421326 | 0.00164484 | -0.001211719
209 | 0.00416172 | 0.140038 | 33.7892 | 33.6492 | -0.00104827 | -0.0046567 | 4.4376 | 4.44226 | -0.00130126 | -0.00587473 | 4.50878 | 4.51466 | -0.000552794 | -0.00250616 | 4.53113 | 4.53363 | -0.000495484 | -0.00251122 | 5.06571 | 5.06822 | -0.00173987 | -0.00810341 | 4.64937 | 4.65748 | -0.000941507 | -0.00395526 | 4.19704 | 4.20099 | -0.00175263 | -0.00762698 | 4.34412 | 4.35175 | -0.000914267 | -0.00397231 | 4.34083 | 4.3448 | -0.000214486 | -0.000856987 | 3.99468 | 3.99554 | -0.00143513 | -0.00615468 | 4.28245 | 4.2886 | -0.00114864 | -0.00424141 | 3.68832 | 3.69256 | -0.00212708 | -0.00846735 | 3.97228 | 3.98075 | -0.0016304 | -0.00580368 | 3.55386 | 3.55967 | -0.001092 | -0.00529914 | 4.84741 | 4.85271 | 98.028 | 98.029 | 1.3191 | 6620.07 | 132.9331 | 0.00416172 | 0.001671194 | -0.001244564
210 | 0.00427204 | 0.143751 | 33.7929 | 33.6492 | -0.00110455 | -0.00490667 | 4.43735 | 4.44226 | -0.00136787 | -0.00617547 | 4.50848 | 4.51466 | -0.00061651 | -0.00279503 | 4.53084 | 4.53363 | -0.0004707 | -0.00238561 | 5.06584 | 5.06822 | -0.00175074 | -0.00815404 | 4.64932 | 4.65748 | -0.000953026 | -0.00400366 | 4.19699 | 4.20099 | -0.00169793 | -0.00738896 | 4.34436 | 4.35175 | -0.000783901 | -0.00340589 | 4.34139 | 4.3448 | -0.000191412 | -0.000764792 | 3.99477 | 3.99554 | -0.00137543 | -0.00589868 | 4.2827 | 4.2886 | -0.00103624 | -0.00382636 | 3.68873 | 3.69256 | -0.00210881 | -0.00839463 | 3.97235 | 3.98075 | -0.00157041 | -0.00559015 | 3.55408 | 3.55967 | -0.00106777 | -0.00518158 | 4.84752 | 4.85271 | 98.216 | 98.216 | 1.3204 | 6626.53 | 133.0629 | 0.00427204 | 0.001660156 | -0.001223376
211 | 0.00425147 | 0.143058 | 33.7922 | 33.6492 | -0.00110238 | -0.00489703 | 4.43736 | 4.44226 | -0.00142086 | -0.0064147 | 4.50824 | 4.51466 | -0.000546276 | -0.00247661 | 4.53115 | 4.53363 | -0.000466718 | -0.00236543 | 5.06586 | 5.06822 | -0.00181604 | -0.00845816 | 4.64902 | 4.65748 | -0.000978424 | -0.00411036 | 4.19688 | 4.20099 | -0.00181583 | -0.00790203 | 4.34384 | 4.35175 | -0.000866704 | -0.00376565 | 4.34103 | 4.3448 | -0.000238021 | -0.00095102 | 3.99459 | 3.99554 | -0.00139219 | -0.00597056 | 4.28263 | 4.2886 | -0.00111289 | -0.0041094 | 3.68845 | 3.69256 | -0.00212065 | -0.00844176 | 3.9723 | 3.98075 | -0.00161232 | -0.00573933 | 3.55393 | 3.55967 | -0.0011066 | -0.00537 | 4.84734 | 4.85271 | 98.714 | 98.715 | 1.3317 | 6683.06 | 134.198 | 0.00425147 | 0.001713114 | -0.001258299
212 | 0.00429376 | 0.144481 | 33.7936 | 33.6492 | -0.00115052 | -0.0051109 | 4.43714 | 4.44226 | -0.00146737 | -0.00662465 | 4.50803 | 4.51466 | -0.000644545 | -0.00292213 | 4.53071 | 4.53363 | -0.000521005 | -0.00264057 | 5.06558 | 5.06822 | -0.00188264 | -0.00876836 | 4.64871 | 4.65748 | -0.00100234 | -0.00421085 | 4.19678 | 4.20099 | -0.00179224 | -0.00779937 | 4.34395 | 4.35175 | -0.000880398 | -0.00382515 | 4.34098 | 4.3448 | -0.000253532 | -0.001013 | 3.99452 | 3.99554 | -0.00144351 | -0.00619063 | 4.28241 | 4.2886 | -0.00116092 | -0.00428678 | 3.68827 | 3.69256 | -0.00217023 | -0.00863911 | 3.97211 | 3.98075 | -0.00168933 | -0.00601345 | 3.55365 | 3.55967 | -0.00108201 | -0.00525066 | 4.84746 | 4.85271 | 99.028 | 99.028 | 1.3366 | 6707.28 | 134.6843 | 0.00429376 | 0.001751198 | -0.001299004
213 | 0.00429039 | 0.144368 | 33.7935 | 33.6492 | -0.00114761 | -0.00509799 | 4.43716 | 4.44226 | -0.00148083 | -0.00668542 | 4.50797 | 4.51466 | -0.000646813 | -0.00293241 | 4.5307 | 4.53363 | -0.000483341 | -0.00244968 | 5.06577 | 5.06822 | -0.0018597 | -0.00866153 | 4.64882 | 4.65748 | -0.0010339 | -0.00434343 | 4.19665 | 4.20099 | -0.00182557 | -0.00794443 | 4.3438 | 4.35175 | -0.000893899 | -0.00388381 | 4.34092 | 4.3448 | -0.000298252 | -0.00119168 | 3.99435 | 3.99554 | -0.00140394 | -0.00602093 | 4.28258 | 4.2886 | -0.0011549 | -0.00426452 | 3.6883 | 3.69256 | -0.00216694 | -0.00862602 | 3.97212 | 3.98075 | -0.00163767 | -0.00582956 | 3.55384 | 3.55967 | -0.00110593 | -0.00536676 | 4.84734 | 4.85271 | 99.211 | 99.211 | 1.3417 | 6733.12 | 135.2032 | 0.00429039 | 0.001747396 | -0.001295465
214 | 0.0042929 | 0.144452 | 33.7936 | 33.6492 | -0.00113951 | -0.00506199 | 4.43719 | 4.44226 | -0.00147567 | -0.00666215 | 4.50799 | 4.51466 | -0.000662311 | -0.00300267 | 4.53063 | 4.53363 | -0.000531725 | -0.0026949 | 5.06553 | 5.06822 | -0.00188734 | -0.00879027 | 4.64869 | 4.65748 | -0.0010492 | -0.00440768 | 4.19659 | 4.20099 | -0.00184703 | -0.0080378 | 4.34371 | 4.35175 | -0.000975029 | -0.00423631 | 4.34056 | 4.3448 | -0.000257606 | -0.00102928 | 3.99451 | 3.99554 | -0.00141993 | -0.0060895 | 4.28251 | 4.2886 | -0.00122549 | -0.0045252 | 3.68804 | 3.69256 | -0.0022095 | -0.00879548 | 3.97195 | 3.98075 | -0.00164591 | -0.0058589 | 3.55381 | 3.55967 | -0.00108653 | -0.00527261 | 4.84743 | 4.85271 | 99.839 | 99.839 | 1.353 | 6789.65 | 136.3384 | 0.0042929 | 0.001767894 | -0.001319629
215 | 0.00436043 | 0.146725 | 33.7959 | 33.6492 | -0.00111581 | -0.0049567 | 4.4373 | 4.44226 | -0.00146908 | -0.0066324 | 4.50802 | 4.51466 | -0.000651685 | -0.0029545 | 4.53068 | 4.53363 | -0.000499315 | -0.00253064 | 5.06569 | 5.06822 | -0.00188778 | -0.0087923 | 4.64868 | 4.65748 | -0.00101904 | -0.00428097 | 4.19671 | 4.20099 | -0.00179381 | -0.00780621 | 4.34394 | 4.35175 | -0.000891391 | -0.00387291 | 4.34093 | 4.3448 | -0.000260564 | -0.0010411 | 3.9945 | 3.99554 | -0.00140012 | -0.00600457 | 4.2826 | 4.2886 | -0.0011693 | -0.00431773 | 3.68824 | 3.69256 | -0.00218534 | -0.00869928 | 3.97205 | 3.98075 | -0.00166067 | -0.00591141 | 3.55376 | 3.55967 | -0.00110622 | -0.00536818 | 4.84734 | 4.85271 | 100.025 | 100.025 | 1.3485 | 6767.04 | 135.8843 | 0.00436043 | 0.001747226 | -0.00129612
216 | 0.00437415 | 0.147186 | 33.7963 | 33.6492 | -0.00118321 | -0.00525611 | 4.437 | 4.44226 | -0.0014485 | -0.00653946 | 4.50812 | 4.51466 | -0.000660481 | -0.00299438 | 4.53064 | 4.53363 | -0.000503836 | -0.00255356 | 5.06567 | 5.06822 | -0.0018771 | -0.00874254 | 4.64873 | 4.65748 | -0.00100639 | -0.00422785 | 4.19677 | 4.20099 | -0.00183992 | -0.00800687 | 4.34374 | 4.35175 | -0.000958128 | -0.00416287 | 4.34064 | 4.3448 | -0.000237525 | -0.000949041 | 3.99459 | 3.99554 | -0.00142817 | -0.00612486 | 4.28247 | 4.2886 | -0.00117908 | -0.00435384 | 3.68821 | 3.69256 | -0.00223446 | -0.00889482 | 3.97185 | 3.98075 | -0.00165895 | -0.00590532 | 3.55376 | 3.55967 | -0.00119688 | -0.0058081 | 4.8469 | 4.85271 | 100.585 | 100.585 | 1.3643 | 6846.18 | 137.4735 | 0.00437415 | 0.00176563 | -0.001321162
217 | 0.0043894 | 0.1477 | 33.7969 | 33.6492 | -0.00125399 | -0.00557056 | 4.43669 | 4.44226 | -0.00158991 | -0.00717791 | 4.50748 | 4.51466 | -0.000816241 | -0.00370054 | 4.52993 | 4.53363 | -0.000622495 | -0.00315494 | 5.06507 | 5.06822 | -0.00199246 | -0.00927985 | 4.6482 | 4.65748 | -0.0011129 | -0.00467528 | 4.19632 | 4.20099 | -0.00192157 | -0.00836219 | 4.34338 | 4.35175 | -0.000917588 | -0.00398674 | 4.34081 | 4.3448 | -0.000297944 | -0.00119045 | 3.99435 | 3.99554 | -0.0014824 | -0.00635741 | 4.28224 | 4.2886 | -0.00115637 | -0.00426998 | 3.68829 | 3.69256 | -0.00215359 | -0.00857288 | 3.97217 | 3.98075 | -0.00168272 | -0.00598992 | 3.55368 | 3.55967 | -0.0010693 | -0.00518902 | 4.84752 | 4.85271 | 100.773 | 100.774 | 1.3704 | 6876.86 | 138.0896 | 0.0043894 | 0.001827986 | -0.001367041
218 | 0.00443207 | 0.149136 | 33.7983 | 33.6492 | -0.0011086 | -0.0049247 | 4.43733 | 4.44226 | -0.00141538 | -0.00638994 | 4.50827 | 4.51466 | -0.000606313 | -0.0027488 | 4.53088 | 4.53363 | -0.000461433 | -0.00233865 | 5.06588 | 5.06822 | -0.00179958 | -0.00838148 | 4.6491 | 4.65748 | -0.000973843 | -0.00409111 | 4.1969 | 4.20099 | -0.00181478 | -0.00789744 | 4.34385 | 4.35175 | -0.000862364 | -0.0037468 | 4.34105 | 4.3448 | -0.000208092 | -0.000831441 | 3.99471 | 3.99554 | -0.00141758 | -0.00607945 | 4.28252 | 4.2886 | -0.00111515 | -0.00411776 | 3.68844 | 3.69256 | -0.00220321 | -0.00877041 | 3.97198 | 3.98075 | -0.00161074 | -0.00573369 | 3.55393 | 3.55967 | -0.00111374 | -0.00540466 | 4.8473 | 4.85271 | 101.273 | 101.274 | 1.3781 | 6915.62 | 138.8679 | 0.00443207 | 0.001730106 | -0.001269439
219 | 0.00442191 | 0.148794 | 33.798 | 33.6492 | -0.00107627 | -0.00478107 | 4.43747 | 4.44226 | -0.00141902 | -0.00640638 | 4.50825 | 4.51466 | -0.00057837 | -0.00262212 | 4.53101 | 4.53363 | -0.000482455 | -0.00244519 | 5.06578 | 5.06822 | -0.00183475 | -0.00854532 | 4.64893 | 4.65748 | -0.000970969 | -0.00407903 | 4.19692 | 4.20099 | -0.00181154 | -0.00788336 | 4.34386 | 4.35175 | -0.000908279 | -0.00394629 | 4.34085 | 4.3448 | -0.000221128 | -0.000883525 | 3.99465 | 3.99554 | -0.00144968 | -0.0062171 | 4.28238 | 4.2886 | -0.00118185 | -0.00436407 | 3.6882 | 3.69256 | -0.00222203 | -0.00884532 | 3.9719 | 3.98075 | -0.0016806 | -0.00598238 | 3.55368 | 3.55967 | -0.00111377 | -0.00540479 | 4.8473 | 4.85271 | 101.645 | 101.646 | 1.3881 | 6965.69 | 139.8733 | 0.00442191 | 0.001747404 | -0.001286891
220 | 0.00444655 | 0.149623 | 33.7988 | 33.6492 | -0.0011079 | -0.00492157 | 4.43733 | 4.44226 | -0.0014702 | -0.00663745 | 4.50802 | 4.51466 | -0.000610192 | -0.00276638 | 4.53087 | 4.53363 | -0.0004276 | -0.00216717 | 5.06606 | 5.06822 | -0.00187303 | -0.00872358 | 4.64875 | 4.65748 | -0.00102193 | -0.00429312 | 4.1967 | 4.20099 | -0.0018434 | -0.00802203 | 4.34372 | 4.35175 | -0.000893219 | -0.00388086 | 4.34092 | 4.3448 | -0.000228416 | -0.000912646 | 3.99462 | 3.99554 | -0.00142343 | -0.00610454 | 4.2825 | 4.2886 | -0.00122712 | -0.00453122 | 3.68803 | 3.69256 | -0.0022465 | -0.00894273 | 3.9718 | 3.98075 | -0.00168439 | -0.00599586 | 3.55367 | 3.55967 | -0.00120039 | -0.00582515 | 4.84688 | 4.85271 | 101.895 | 101.896 | 1.3913 | 6981.84 | 140.1976 | 0.00444655 | 0.001771312 | -0.001309946
221 | 0.00449862 | 0.151375 | 33.8005 | 33.6492 | -0.00113847 | -0.0050574 | 4.4372 | 4.44226 | -0.00148302 | -0.00669534 | 4.50796 | 4.51466 | -0.000599363 | -0.00271729 | 4.53091 | 4.53363 | -0.000494597 | -0.00250673 | 5.06572 | 5.06822 | -0.00187503 | -0.00873291 | 4.64874 | 4.65748 | -0.00103474 | -0.00434694 | 4.19665 | 4.20099 | -0.00179882 | -0.00782801 | 4.34392 | 4.35175 | -0.000955685 | -0.00415226 | 4.34065 | 4.3448 | -0.000241977 | -0.000966827 | 3.99457 | 3.99554 | -0.00148317 | -0.00636074 | 4.28224 | 4.2886 | -0.00119571 | -0.00441523 | 3.68815 | 3.69256 | -0.0022111 | -0.00880181 | 3.97194 | 3.98075 | -0.00164791 | -0.005866 | 3.5538 | 3.55967 | -0.00109395 | -0.00530862 | 4.8474 | 4.85271 | 102.397 | 102.397 | 1.4023 | 7036.75 | 141.3002 | 0.00449862 | 0.001770228 | -0.001308582
222 | 0.00445559 | 0.149927 | 33.7991 | 33.6492 | -0.00107086 | -0.00475704 | 4.4375 | 4.44226 | -0.00135486 | -0.00611671 | 4.50854 | 4.51466 | -0.000523873 | -0.00237505 | 4.53126 | 4.53363 | -0.000398427 | -0.00201932 | 5.0662 | 5.06822 | -0.00183349 | -0.00853945 | 4.64894 | 4.65748 | -0.000968994 | -0.00407074 | 4.19692 | 4.20099 | -0.00182764 | -0.00795341 | 4.34379 | 4.35175 | -0.000896804 | -0.00389643 | 4.3409 | 4.3448 | -0.000263654 | -0.00105344 | 3.99448 | 3.99554 | -0.00144064 | -0.00617831 | 4.28242 | 4.2886 | -0.00121785 | -0.004497 | 3.68806 | 3.69256 | -0.00224965 | -0.00895528 | 3.97179 | 3.98075 | -0.00170973 | -0.00608609 | 3.55358 | 3.55967 | -0.00113038 | -0.00548542 | 4.84722 | 4.85271 | 102.769 | 102.77 | 1.4052 | 7051.29 | 141.5922 | 0.00445559 | 0.001741256 | -0.001278708
223 | 0.0045375 | 0.152683 | 33.8018 | 33.6492 | -0.00111505 | -0.00495336 | 4.4373 | 4.44226 | -0.00143903 | -0.00649675 | 4.50816 | 4.51466 | -0.000582514 | -0.0026409 | 4.53099 | 4.53363 | -0.000414644 | -0.00210151 | 5.06612 | 5.06822 | -0.0018293 | -0.00851991 | 4.64896 | 4.65748 | -0.00100585 | -0.00422557 | 4.19677 | 4.20099 | -0.00183233 | -0.00797384 | 4.34377 | 4.35175 | -0.000887411 | -0.00385562 | 4.34094 | 4.3448 | -0.000204745 | -0.000818064 | 3.99472 | 3.99554 | -0.00146083 | -0.00626492 | 4.28234 | 4.2886 | -0.0011823 | -0.00436571 | 3.6882 | 3.69256 | -0.00222208 | -0.00884552 | 3.9719 | 3.98075 | -0.00162715 | -0.00579213 | 3.55387 | 3.55967 | -0.00112363 | -0.00545263 | 4.84725 | 4.85271 | 103.019 | 103.02 | 1.41 | 7075.51 | 142.0785 | 0.0045375 | 0.001756714 | -0.001286317
224 | 0.00454558 | 0.152955 | 33.8021 | 33.6492 | -0.00117845 | -0.00523497 | 4.43702 | 4.44226 | -0.00150031 | -0.00677337 | 4.50788 | 4.51466 | -0.000637773 | -0.00289143 | 4.53074 | 4.53363 | -0.000549735 | -0.00278618 | 5.06544 | 5.06822 | -0.00197314 | -0.00918985 | 4.64829 | 4.65748 | -0.00105474 | -0.00443097 | 4.19656 | 4.20099 | -0.00192141 | -0.00836151 | 4.34339 | 4.35175 | -0.000931756 | -0.00404829 | 4.34075 | 4.3448 | -0.000279446 | -0.00111654 | 3.99442 | 3.99554 | -0.00154974 | -0.00664623 | 4.28195 | 4.2886 | -0.00123954 | -0.00457707 | 3.68798 | 3.69256 | -0.00226171 | -0.0090033 | 3.97174 | 3.98075 | -0.00172158 | -0.00612825 | 3.55354 | 3.55967 | -0.00116915 | -0.00567352 | 4.84703 | 4.85271 | 103.27 | 103.27 | 1.4181 | 7115.89 | 142.8894 | 0.00454558 | 0.001841262 | -0.001360695
225 | 0.00450091 | 0.151452 | 33.8006 | 33.6492 | -0.00116935 | -0.00519455 | 4.43706 | 4.44226 | -0.0015527 | -0.00700988 | 4.50765 | 4.51466 | -0.000662749 | -0.00300466 | 4.53063 | 4.53363 | -0.000542159 | -0.00274778 | 5.06547 | 5.06822 | -0.00195247 | -0.00909359 | 4.64838 | 4.65748 | -0.00106972 | -0.00449389 | 4.1965 | 4.20099 | -0.00193868 | -0.00843665 | 4.34331 | 4.35175 | -0.00100835 | -0.00438107 | 4.34042 | 4.3448 | -0.000310813 | -0.00124186 | 3.9943 | 3.99554 | -0.00153761 | -0.0065942 | 4.28201 | 4.2886 | -0.00121928 | -0.00450227 | 3.68806 | 3.69256 | -0.00230251 | -0.00916571 | 3.97158 | 3.98075 | -0.0017312 | -0.00616248 | 3.5535 | 3.55967 | -0.00117215 | -0.00568808 | 4.84702 | 4.85271 | 103.455 | 103.456 | 1.4181 | 7115.89 | 142.8894 | 0.00450091 | 0.001856794 | -0.001373764
226 | 0.00453893 | 0.152731 | 33.8019 | 33.6492 | -0.00111776 | -0.00496535 | 4.43729 | 4.44226 | -0.00146 | -0.00659138 | 4.50806 | 4.51466 | -0.000544738 | -0.00246964 | 4.53116 | 4.53363 | -0.000477498 | -0.00242007 | 5.0658 | 5.06822 | -0.00188044 | -0.00875813 | 4.64872 | 4.65748 | -0.00103085 | -0.00433061 | 4.19666 | 4.20099 | -0.00185597 | -0.00807671 | 4.34367 | 4.35175 | -0.00091386 | -0.00397054 | 4.34083 | 4.3448 | -0.000195102 | -0.000779537 | 3.99476 | 3.99554 | -0.00153205 | -0.00657037 | 4.28203 | 4.2886 | -0.00121886 | -0.00450072 | 3.68806 | 3.69256 | -0.00231382 | -0.00921074 | 3.97153 | 3.98075 | -0.00166765 | -0.00593628 | 3.55373 | 3.55967 | -0.00113865 | -0.00552554 | 4.84718 | 4.85271 | 103.705 | 103.705 | 1.4184 | 7117.5 | 142.9217 | 0.00453893 | 0.001808456 | -0.001319396
227 | 0.00456345 | 0.153556 | 33.8027 | 33.6492 | -0.00115938 | -0.00515028 | 4.43711 | 4.44226 | -0.00155113 | -0.0070028 | 4.50765 | 4.51466 | -0.000622115 | -0.00282044 | 4.53081 | 4.53363 | -0.000510927 | -0.00258949 | 5.06563 | 5.06822 | -0.0019837 | -0.00923903 | 4.64824 | 4.65748 | -0.00109786 | -0.00461211 | 4.19638 | 4.20099 | -0.00195039 | -0.00848758 | 4.34326 | 4.35175 | -0.00102688 | -0.00446158 | 4.34034 | 4.3448 | -0.000306306 | -0.00122386 | 3.99431 | 3.99554 | -0.00151546 | -0.00649922 | 4.2821 | 4.2886 | -0.00127227 | -0.00469794 | 3.68786 | 3.69256 | -0.00236003 | -0.00939466 | 3.97135 | 3.98075 | -0.001791 | -0.00637537 | 3.55329 | 3.55967 | -0.00127281 | -0.00617658 | 4.84653 | 4.85271 | 103.829 | 103.83 | 1.4239 | 7144.96 | 143.4731 | 0.00456345 | 0.001872142 | -0.001393381
228 | 0.00457537 | 0.153957 | 33.8031 | 33.6492 | -0.00119528 | -0.00530976 | 4.43695 | 4.44226 | -0.00154081 | -0.00695624 | 4.5077 | 4.51466 | -0.000635005 | -0.00287888 | 4.53075 | 4.53363 | -0.000509777 | -0.00258366 | 5.06564 | 5.06822 | -0.00195301 | -0.0090961 | 4.64838 | 4.65748 | -0.00106868 | -0.0044895 | 4.19651 | 4.20099 | -0.00192098 | -0.0083596 | 4.34339 | 4.35175 | -0.000973382 | -0.00422915 | 4.34057 | 4.3448 | -0.000260707 | -0.00104167 | 3.9945 | 3.99554 | -0.00150445 | -0.00645198 | 4.28215 | 4.2886 | -0.00123946 | -0.00457679 | 3.68798 | 3.69256 | -0.00228435 | -0.0090934 | 3.97165 | 3.98075 | -0.0017568 | -0.00625363 | 3.55341 | 3.55967 | -0.00114682 | -0.00556517 | 4.84714 | 4.85271 | 104.017 | 104.018 | 1.4336 | 7193.41 | 144.446 | 0.00457537 | 0.00184072 | -0.001363754
229 | 0.00462775 | 0.15572 | 33.8049 | 33.6492 | -0.00119355 | -0.00530206 | 4.43695 | 4.44226 | -0.0014895 | -0.00672456 | 4.50793 | 4.51466 | -0.000599916 | -0.0027198 | 4.53091 | 4.53363 | -0.000498507 | -0.00252655 | 5.0657 | 5.06822 | -0.00191319 | -0.00891063 | 4.64857 | 4.65748 | -0.00107028 | -0.00449623 | 4.1965 | 4.20099 | -0.00191105 | -0.0083164 | 4.34343 | 4.35175 | -0.000975425 | -0.00423802 | 4.34056 | 4.3448 | -0.000189507 | -0.000757184 | 3.99478 | 3.99554 | -0.00157798 | -0.00676732 | 4.28183 | 4.2886 | -0.00124007 | -0.00457905 | 3.68798 | 3.69256 | -0.00231743 | -0.00922512 | 3.97152 | 3.98075 | -0.00169734 | -0.00604196 | 3.55362 | 3.55967 | -0.00115263 | -0.00559339 | 4.84711 | 4.85271 | 104.58 | 104.58 | 1.4442 | 7246.71 | 145.5163 | 0.00462775 | 0.00184183 | -0.001356682
230 | 0.00465515 | 0.156642 | 33.8058 | 33.6492 | -0.00121247 | -0.00538612 | 4.43687 | 4.44226 | -0.00154984 | -0.00699699 | 4.50766 | 4.51466 | -0.000634942 | -0.00287859 | 4.53075 | 4.53363 | -0.00052376 | -0.00265453 | 5.06557 | 5.06822 | -0.00196234 | -0.00913954 | 4.64834 | 4.65748 | -0.00105549 | -0.0044341 | 4.19656 | 4.20099 | -0.00193175 | -0.00840649 | 4.34334 | 4.35175 | -0.000956167 | -0.00415435 | 4.34065 | 4.3448 | -0.000271941 | -0.00108655 | 3.99445 | 3.99554 | -0.00153027 | -0.00656274 | 4.28204 | 4.2886 | -0.00126298 | -0.00466363 | 3.6879 | 3.69256 | -0.00232527 | -0.0092563 | 3.97149 | 3.98075 | -0.00166293 | -0.00591947 | 3.55375 | 3.55967 | -0.00114646 | -0.00556342 | 4.84714 | 4.85271 | 104.89 | 104.89 | 1.4484 | 7267.7 | 145.9378 | 0.00465515 | 0.001859894 | -0.001365744
231 | 0.0047173 | 0.158733 | 33.8079 | 33.6492 | -0.00110656 | -0.00491562 | 4.43734 | 4.44226 | -0.00148989 | -0.00672633 | 4.50793 | 4.51466 | -0.00053577 | -0.00242898 | 4.5312 | 4.53363 | -0.000414724 | -0.00210191 | 5.06612 | 5.06822 | -0.00189052 | -0.00880504 | 4.64867 | 4.65748 | -0.000962311 | -0.00404266 | 4.19695 | 4.20099 | -0.0018204 | -0.00792192 | 4.34382 | 4.35175 | -0.000862335 | -0.00374667 | 4.34105 | 4.3448 | -0.000156813 | -0.000626552 | 3.99491 | 3.99554 | -0.00139511 | -0.00598308 | 4.28262 | 4.2886 | -0.00113212 | -0.0041804 | 3.68838 | 3.69256 | -0.00217685 | -0.00866547 | 3.97208 | 3.98075 | -0.00163384 | -0.00581594 | 3.55385 | 3.55967 | -0.00108175 | -0.00524942 | 4.84746 | 4.85271 | 105.142 | 105.142 | 1.4519 | 7285.47 | 146.2946 | 0.0047173 | 0.001754554 | -0.001269398
232 | 0.00466864 | 0.157096 | 33.8063 | 33.6492 | -0.00121614 | -0.00540239 | 4.43685 | 4.44226 | -0.00154509 | -0.00697555 | 4.50768 | 4.51466 | -0.000624361 | -0.00283062 | 4.5308 | 4.53363 | -0.000524282 | -0.00265718 | 5.06557 | 5.06822 | -0.00200374 | -0.00933239 | 4.64814 | 4.65748 | -0.00112254 | -0.00471578 | 4.19628 | 4.20099 | -0.00207698 | -0.0090385 | 4.34271 | 4.35175 | -0.00105216 | -0.00457141 | 4.34023 | 4.3448 | -0.000291297 | -0.00116389 | 3.99437 | 3.99554 | -0.00158126 | -0.00678139 | 4.28182 | 4.2886 | -0.00129861 | -0.0047952 | 3.68777 | 3.69256 | -0.00235081 | -0.00935797 | 3.97139 | 3.98075 | -0.00176162 | -0.00627079 | 3.5534 | 3.55967 | -0.00117092 | -0.00568215 | 4.84702 | 4.85271 | 105.827 | 105.828 | 1.4655 | 7353.3 | 147.6566 | 0.00466864 | 0.001911576 | -0.001409886
233 | 0.00468911 | 0.157785 | 33.8069 | 33.6492 | -0.00122413 | -0.00543791 | 4.43682 | 4.44226 | -0.00162029 | -0.00731505 | 4.50734 | 4.51466 | -0.000669847 | -0.00303684 | 4.53059 | 4.53363 | -0.000564453 | -0.00286077 | 5.06536 | 5.06822 | -0.00201644 | -0.00939151 | 4.64809 | 4.65748 | -0.00107092 | -0.00449892 | 4.1965 | 4.20099 | -0.00197016 | -0.00857366 | 4.34317 | 4.35175 | -0.000944614 | -0.00410416 | 4.3407 | 4.3448 | -0.000279175 | -0.00111546 | 3.99442 | 3.99554 | -0.0016041 | -0.00687933 | 4.28172 | 4.2886 | -0.001306 | -0.00482248 | 3.68774 | 3.69256 | -0.00247494 | -0.00985212 | 3.97089 | 3.98075 | -0.00180892 | -0.00643914 | 3.55323 | 3.55967 | -0.001227 | -0.00595426 | 4.84675 | 4.85271 | 106.263 | 106.263 | 1.4774 | 7413.06 | 148.8566 | 0.00468911 | 0.001937186 | -0.001423216
234 | 0.00472563 | 0.159014 | 33.8082 | 33.6492 | -0.00127009 | -0.00564207 | 4.43661 | 4.44226 | -0.00160632 | -0.00725197 | 4.5074 | 4.51466 | -0.000690865 | -0.00313213 | 4.5305 | 4.53363 | -0.000549668 | -0.00278584 | 5.06544 | 5.06822 | -0.00203201 | -0.00946403 | 4.64801 | 4.65748 | -0.00111652 | -0.0046905 | 4.1963 | 4.20099 | -0.00200994 | -0.00874676 | 4.343 | 4.35175 | -0.00102987 | -0.0044746 | 4.34033 | 4.3448 | -0.000367642 | -0.00146893 | 3.99407 | 3.99554 | -0.00162234 | -0.00695757 | 4.28164 | 4.2886 | -0.00131765 | -0.00486552 | 3.6877 | 3.69256 | -0.00236635 | -0.00941985 | 3.97133 | 3.98075 | -0.00179585 | -0.00639263 | 3.55327 | 3.55967 | -0.00117368 | -0.00569551 | 4.84701 | 4.85271 | 106.513 | 106.513 | 1.4758 | 7404.98 | 148.6944 | 0.00472563 | 0.001927392 | -0.001429319
235 | 0.00479078 | 0.161206 | 33.8104 | 33.6492 | -0.00120256 | -0.00534208 | 4.43691 | 4.44226 | -0.00151414 | -0.00683584 | 4.50782 | 4.51466 | -0.000546668 | -0.00247839 | 4.53115 | 4.53363 | -0.000479752 | -0.00243149 | 5.06579 | 5.06822 | -0.00194443 | -0.00905613 | 4.64842 | 4.65748 | -0.00103977 | -0.00436806 | 4.19663 | 4.20099 | -0.00189828 | -0.00826083 | 4.34349 | 4.35175 | -0.000885047 | -0.00384535 | 4.34096 | 4.3448 | -0.000140732 | -0.000562301 | 3.99498 | 3.99554 | -0.00152531 | -0.00654146 | 4.28206 | 4.2886 | -0.00119338 | -0.00440664 | 3.68815 | 3.69256 | -0.00236197 | -0.0094024 | 3.97134 | 3.98075 | -0.00171895 | -0.00611887 | 3.55355 | 3.55967 | -0.0011429 | -0.00554617 | 4.84716 | 4.85271 | 107.076 | 107.076 | 1.4922 | 7487.35 | 150.3484 | 0.00479078 | 0.001848826 | -0.001342551
236 | 0.00475888 | 0.160132 | 33.8093 | 33.6492 | -0.00121177 | -0.00538301 | 4.43687 | 4.44226 | -0.00154553 | -0.00697756 | 4.50768 | 4.51466 | -0.000576101 | -0.00261183 | 4.53102 | 4.53363 | -0.000450276 | -0.0022821 | 5.06594 | 5.06822 | -0.00200741 | -0.00934949 | 4.64813 | 4.65748 | -0.00102258 | -0.00429585 | 4.1967 | 4.20099 | -0.00195387 | -0.00850273 | 4.34324 | 4.35175 | -0.000950242 | -0.00412861 | 4.34067 | 4.3448 | -0.000229174 | -0.000915673 | 3.99462 | 3.99554 | -0.00156126 | -0.00669562 | 4.2819 | 4.2886 | -0.00123878 | -0.00457428 | 3.68799 | 3.69256 | -0.00239213 | -0.00952248 | 3.97122 | 3.98075 | -0.00181881 | -0.00647436 | 3.55319 | 3.55967 | -0.00123425 | -0.00598944 | 4.84672 | 4.85271 | 107.263 | 107.263 | 1.49 | 7476.04 | 150.1213 | 0.00475888 | 0.00189204 | -0.00138177
237 | 0.00482586 | 0.162386 | 33.8116 | 33.6492 | -0.0011387 | -0.00505838 | 4.4372 | 4.44226 | -0.00148513 | -0.00670485 | 4.50795 | 4.51466 | -0.000540693 | -0.0024513 | 4.53118 | 4.53363 | -0.00044355 | -0.00224801 | 5.06597 | 5.06822 | -0.0019565 | -0.00911238 | 4.64836 | 4.65748 | -0.0010136 | -0.00425814 | 4.19674 | 4.20099 | -0.00190446 | -0.00828774 | 4.34346 | 4.35175 | -0.000926267 | -0.00402445 | 4.34078 | 4.3448 | -0.000218776 | -0.00087413 | 3.99466 | 3.99554 | -0.00155964 | -0.00668866 | 4.28191 | 4.2886 | -0.00127725 | -0.00471633 | 3.68784 | 3.69256 | -0.00239569 | -0.00953663 | 3.97121 | 3.98075 | -0.00175702 | -0.00625442 | 3.55341 | 3.55967 | -0.00116602 | -0.00565836 | 4.84705 | 4.85271 | 107.574 | 107.574 | 1.5019 | 7535.8 | 151.3213 | 0.00482586 | 0.001860284 | -0.001351117
238 | 0.00484907 | 0.163167 | 33.8123 | 33.6492 | -0.0011575 | -0.0051419 | 4.43711 | 4.44226 | -0.00147563 | -0.00666194 | 4.50799 | 4.51466 | -0.000547564 | -0.00248245 | 4.53115 | 4.53363 | -0.000455355 | -0.00230784 | 5.06591 | 5.06822 | -0.00194094 | -0.00903986 | 4.64844 | 4.65748 | -0.00101558 | -0.00426644 | 4.19673 | 4.20099 | -0.00198344 | -0.00863141 | 4.34312 | 4.35175 | -0.000964216 | -0.00418933 | 4.34061 | 4.3448 | -0.000188911 | -0.0007548 | 3.99478 | 3.99554 | -0.00153336 | -0.00657595 | 4.28202 | 4.2886 | -0.00126173 | -0.00465902 | 3.6879 | 3.69256 | -0.00239532 | -0.00953515 | 3.97121 | 3.98075 | -0.00175243 | -0.00623807 | 3.55343 | 3.55967 | -0.00114631 | -0.00556269 | 4.84714 | 4.85271 | 108.01 | 108.01 | 1.5116 | 7584.25 | 152.2942 | 0.00484907 | 0.001865738 | -0.001356106
239 | 0.00485206 | 0.163268 | 33.8124 | 33.6492 | -0.0011644 | -0.00517258 | 4.43708 | 4.44226 | -0.00152949 | -0.0069051 | 4.50775 | 4.51466 | -0.000621782 | -0.00281893 | 4.53081 | 4.53363 | -0.000477114 | -0.00241812 | 5.0658 | 5.06822 | -0.00202655 | -0.00943861 | 4.64804 | 4.65748 | -0.00109547 | -0.00460208 | 4.19639 | 4.20099 | -0.00200388 | -0.00872036 | 4.34303 | 4.35175 | -0.000958971 | -0.00416654 | 4.34063 | 4.3448 | -0.000234767 | -0.00093802 | 3.9946 | 3.99554 | -0.00155746 | -0.00667934 | 4.28192 | 4.2886 | -0.00130594 | -0.00482225 | 3.68774 | 3.69256 | -0.00243673 | -0.0097 | 3.97105 | 3.98075 | -0.001797 | -0.00639671 | 3.55327 | 3.55967 | -0.00123002 | -0.0059689 | 4.84674 | 4.85271 | 108.823 | 108.823 | 1.5261 | 7656.93 | 153.7536 | 0.00485206 | 0.001910822 | -0.00140037
240 | 0.00489352 | 0.164663 | 33.8138 | 33.6492 | -0.00117563 | -0.00522243 | 4.43703 | 4.44226 | -0.00153235 | -0.00691804 | 4.50774 | 4.51466 | -0.000573976 | -0.0026022 | 4.53103 | 4.53363 | -0.000449687 | -0.00227911 | 5.06594 | 5.06822 | -0.00197236 | -0.00918623 | 4.64829 | 4.65748 | -0.00103746 | -0.00435838 | 4.19664 | 4.20099 | -0.00200193 | -0.00871189 | 4.34303 | 4.35175 | -0.000969401 | -0.00421185 | 4.34059 | 4.3448 | -0.000248894 | -0.000994464 | 3.99454 | 3.99554 | -0.00162865 | -0.00698461 | 4.28162 | 4.2886 | -0.00121715 | -0.0044944 | 3.68807 | 3.69256 | -0.00238649 | -0.00950001 | 3.97125 | 3.98075 | -0.00173309 | -0.00616924 | 3.5535 | 3.55967 | -0.00117964 | -0.00572447 | 4.84698 | 4.85271 | 109.072 | 109.072 | 1.5335 | 7694.07 | 154.4994 | 0.00489352 | 0.001904356 | -0.001373678
241 | 0.00487924 | 0.164182 | 33.8133 | 33.6492 | -0.0012604 | -0.00559901 | 4.43666 | 4.44226 | -0.0015941 | -0.00719682 | 4.50746 | 4.51466 | -0.000632921 | -0.00286943 | 4.53076 | 4.53363 | -0.000476503 | -0.00241503 | 5.06581 | 5.06822 | -0.00205107 | -0.0095528 | 4.64792 | 4.65748 | -0.00106181 | -0.00446064 | 4.19653 | 4.20099 | -0.00201633 | -0.00877455 | 4.34297 | 4.35175 | -0.000910801 | -0.00395725 | 4.34084 | 4.3448 | -0.000206333 | -0.000824411 | 3.99471 | 3.99554 | -0.00152776 | -0.00655195 | 4.28205 | 4.2886 | -0.00125058 | -0.00461784 | 3.68794 | 3.69256 | -0.00244669 | -0.00973963 | 3.97101 | 3.98075 | -0.0018378 | -0.00654196 | 3.55312 | 3.55967 | -0.00122796 | -0.00595894 | 4.84675 | 4.85271 | 109.323 | 109.323 | 1.5415 | 7734.45 | 155.3102 | 0.00487924 | 0.00192719 | -0.001407287
242 | 0.00491276 | 0.16531 | 33.8145 | 33.6492 | -0.00122368 | -0.00543592 | 4.43682 | 4.44226 | -0.00155656 | -0.00702734 | 4.50763 | 4.51466 | -0.000627413 | -0.00284446 | 4.53079 | 4.53363 | -0.000528112 | -0.00267659 | 5.06555 | 5.06822 | -0.00203487 | -0.00947738 | 4.648 | 4.65748 | -0.00108227 | -0.00454659 | 4.19645 | 4.20099 | -0.0019994 | -0.00870086 | 4.34305 | 4.35175 | -0.000924476 | -0.00401666 | 4.34078 | 4.3448 | -0.000211005 | -0.000843079 | 3.99469 | 3.99554 | -0.00150817 | -0.00646796 | 4.28213 | 4.2886 | -0.00126773 | -0.00468118 | 3.68788 | 3.69256 | -0.00238106 | -0.00947839 | 3.97127 | 3.98075 | -0.00182038 | -0.00647994 | 3.55319 | 3.55967 | -0.00121663 | -0.00590397 | 4.8468 | 4.85271 | 109.635 | 109.635 | 1.5441 | 7747.37 | 155.5697 | 0.00491276 | 0.001896012 | -0.00139775
243 | 0.00492086 | 0.165583 | 33.8147 | 33.6492 | -0.00125328 | -0.00556739 | 4.43669 | 4.44226 | -0.00161959 | -0.0073119 | 4.50734 | 4.51466 | -0.000620229 | -0.00281189 | 4.53082 | 4.53363 | -0.000541391 | -0.00274389 | 5.06548 | 5.06822 | -0.00203058 | -0.00945738 | 4.64802 | 4.65748 | -0.00115661 | -0.00485893 | 4.19614 | 4.20099 | -0.00208885 | -0.00909013 | 4.34266 | 4.35175 | -0.00107273 | -0.00466079 | 4.34014 | 4.3448 | -0.000278155 | -0.00111138 | 3.99443 | 3.99554 | -0.00164341 | -0.00704791 | 4.28155 | 4.2886 | -0.00132663 | -0.00489868 | 3.68766 | 3.69256 | -0.002478 | -0.00986429 | 3.97088 | 3.98075 | -0.00190685 | -0.00678773 | 3.55288 | 3.55967 | -0.0012532 | -0.00608141 | 4.84662 | 4.85271 | 109.822 | 109.822 | 1.5483 | 7768.37 | 155.9914 | 0.00492086 | 0.001972086 | -0.001460873
244 | 0.00495264 | 0.166652 | 33.8158 | 33.6492 | -0.00123448 | -0.00548388 | 4.43677 | 4.44226 | -0.00154886 | -0.00699256 | 4.50766 | 4.51466 | -0.000644673 | -0.00292271 | 4.53071 | 4.53363 | -0.00050229 | -0.00254572 | 5.06568 | 5.06822 | -0.00206593 | -0.00962201 | 4.64786 | 4.65748 | -0.00105955 | -0.00445116 | 4.19654 | 4.20099 | -0.00205372 | -0.00893727 | 4.34281 | 4.35175 | -0.00092297 | -0.00401012 | 4.34079 | 4.3448 | -0.000209556 | -0.00083729 | 3.9947 | 3.99554 | -0.001548 | -0.00663875 | 4.28196 | 4.2886 | -0.00123029 | -0.00454293 | 3.68802 | 3.69256 | -0.00245265 | -0.0097634 | 3.97098 | 3.98075 | -0.00180449 | -0.00642339 | 3.55324 | 3.55967 | -0.00121001 | -0.00587182 | 4.84683 | 4.85271 | 110.196 | 110.196 | 1.5538 | 7795.82 | 156.5426 | 0.00495264 | 0.001933832 | -0.001405993
245 | 0.00493325 | 0.166 | 33.8152 | 33.6492 | -0.00122351 | -0.00543516 | 4.43682 | 4.44226 | -0.00165016 | -0.00744991 | 4.50721 | 4.51466 | -0.000600705 | -0.00272338 | 4.53091 | 4.53363 | -0.000535431 | -0.00271368 | 5.06551 | 5.06822 | -0.00206194 | -0.00960345 | 4.64787 | 4.65748 | -0.00114192 | -0.00479719 | 4.1962 | 4.20099 | -0.00205874 | -0.0089591 | 4.34279 | 4.35175 | -0.000999819 | -0.00434401 | 4.34046 | 4.3448 | -0.00024671 | -0.000985737 | 3.99455 | 3.99554 | -0.00158896 | -0.00681443 | 4.28179 | 4.2886 | -0.00133062 | -0.00491341 | 3.68765 | 3.69256 | -0.00245629 | -0.00977785 | 3.97097 | 3.98075 | -0.00183487 | -0.00653153 | 3.55314 | 3.55967 | -0.00127424 | -0.00618354 | 4.84652 | 4.85271 | 110.506 | 110.506 | 1.5622 | 7837.81 | 157.3857 | 0.00493325 | 0.001963218 | -0.001442862
246 | 0.00498745 | 0.167823 | 33.817 | 33.6492 | -0.00126983 | -0.00564093 | 4.43661 | 4.44226 | -0.00160799 | -0.0072595 | 4.5074 | 4.51466 | -0.000637864 | -0.00289184 | 4.53074 | 4.53363 | -0.000487335 | -0.00246992 | 5.06575 | 5.06822 | -0.00212573 | -0.00990054 | 4.64758 | 4.65748 | -0.00111862 | -0.00469933 | 4.1963 | 4.20099 | -0.00212025 | -0.0092268 | 4.34252 | 4.35175 | -0.00101251 | -0.00439914 | 4.3404 | 4.3448 | -0.0002655 | -0.00106082 | 3.99448 | 3.99554 | -0.00161742 | -0.00693645 | 4.28166 | 4.2886 | -0.00132597 | -0.00489622 | 3.68766 | 3.69256 | -0.00245154 | -0.00975895 | 3.97099 | 3.98075 | -0.00188559 | -0.00671207 | 3.55295 | 3.55967 | -0.00119831 | -0.00581503 | 4.84689 | 4.85271 | 110.881 | 110.881 | 1.5744 | 7899.19 | 158.6183 | 0.00498745 | 0.001984586 | -0.001450689
247 | 0.00500815 | 0.16852 | 33.8177 | 33.6492 | -0.00124874 | -0.00554723 | 4.43671 | 4.44226 | -0.00161587 | -0.00729509 | 4.50736 | 4.51466 | -0.000618028 | -0.00280191 | 4.53083 | 4.53363 | -0.000495543 | -0.00251152 | 5.06571 | 5.06822 | -0.00208992 | -0.00973378 | 4.64774 | 4.65748 | -0.0011568 | -0.00485972 | 4.19614 | 4.20099 | -0.0020902 | -0.00909601 | 4.34265 | 4.35175 | -0.000982656 | -0.00426944 | 4.34053 | 4.3448 | -0.000266283 | -0.00106394 | 3.99447 | 3.99554 | -0.00163155 | -0.00699708 | 4.2816 | 4.2886 | -0.00130362 | -0.00481371 | 3.68775 | 3.69256 | -0.00246978 | -0.00983156 | 3.97091 | 3.98075 | -0.00189125 | -0.00673223 | 3.55293 | 3.55967 | -0.00122786 | -0.00595845 | 4.84675 | 4.85271 | 111.255 | 111.255 | 1.577 | 7912.11 | 158.8777 | 0.00500815 | 0.001979464 | -0.001447832
248 | 0.00502591 | 0.169118 | 33.8183 | 33.6492 | -0.00128518 | -0.00570909 | 4.43655 | 4.44226 | -0.00161172 | -0.00727636 | 4.50738 | 4.51466 | -0.00064398 | -0.00291957 | 4.53071 | 4.53363 | -0.000560775 | -0.00284213 | 5.06538 | 5.06822 | -0.00214183 | -0.00997553 | 4.6475 | 4.65748 | -0.00114832 | -0.00482409 | 4.19617 | 4.20099 | -0.00214035 | -0.00931426 | 4.34243 | 4.35175 | -0.00106546 | -0.00462921 | 4.34017 | 4.3448 | -0.000276534 | -0.0011049 | 3.99443 | 3.99554 | -0.00163407 | -0.00700787 | 4.28159 | 4.2886 | -0.00132065 | -0.00487659 | 3.68768 | 3.69256 | -0.00252943 | -0.010069 | 3.97068 | 3.98075 | -0.00187119 | -0.00666083 | 3.55301 | 3.55967 | -0.0012301 | -0.00596931 | 4.84674 | 4.85271 | 111.57 | 111.57 | 1.5844 | 7949.25 | 159.6235 | 0.00502591 | 0.00201148 | -0.00147562
249 | 0.00508903 | 0.171241 | 33.8204 | 33.6492 | -0.00128953 | -0.00572841 | 4.43653 | 4.44226 | -0.00167204 | -0.00754868 | 4.50711 | 4.51466 | -0.000659054 | -0.00298791 | 4.53064 | 4.53363 | -0.000570697 | -0.00289242 | 5.06533 | 5.06822 | -0.00212007 | -0.00987417 | 4.6476 | 4.65748 | -0.00113132 | -0.00475268 | 4.19624 | 4.20099 | -0.00211261 | -0.00919356 | 4.34255 | 4.35175 | -0.00103042 | -0.00447697 | 4.34032 | 4.3448 | -0.000230975 | -0.000922869 | 3.99461 | 3.99554 | -0.00163804 | -0.00702489 | 4.28158 | 4.2886 | -0.00130649 | -0.0048243 | 3.68774 | 3.69256 | -0.002444 | -0.00972895 | 3.97102 | 3.98075 | -0.0017579 | -0.00625755 | 3.55341 | 3.55967 | -0.0012261 | -0.00594988 | 4.84676 | 4.85271 | 111.941 | 111.941 | 1.5879 | 7967.02 | 159.9803 | 0.00508903 | 0.001997352 | -0.001458329
250 | 0.00510753 | 0.171864 | 33.821 | 33.6492 | -0.00122404 | -0.0054375 | 4.43682 | 4.44226 | -0.00160216 | -0.00723322 | 4.50742 | 4.51466 | -0.000572599 | -0.00259595 | 4.53104 | 4.53363 | -0.000456801 | -0.00231517 | 5.06591 | 5.06822 | -0.00206197 | -0.00960359 | 4.64787 | 4.65748 | -0.00106712 | -0.00448296 | 4.19651 | 4.20099 | -0.00211161 | -0.00918918 | 4.34256 | 4.35175 | -0.00097139 | -0.00422049 | 4.34058 | 4.3448 | -0.000196045 | -0.000783305 | 3.99475 | 3.99554 | -0.00152457 | -0.00653828 | 4.28206 | 4.2886 | -0.0012101 | -0.00446838 | 3.68809 | 3.69256 | -0.00239434 | -0.00953124 | 3.97121 | 3.98075 | -0.00180333 | -0.00641925 | 3.55325 | 3.55967 | -0.00114441 | -0.0055535 | 4.84715 | 4.85271 | 112.129 | 112.129 | 1.596 | 8007.39 | 160.791 | 0.00510753 | 0.00193893 | -0.001395726
251 | 0.00507694 | 0.170835 | 33.82 | 33.6492 | -0.00128134 | -0.00569205 | 4.43656 | 4.44226 | -0.00160239 | -0.00723426 | 4.50742 | 4.51466 | -0.000622819 | -0.00282363 | 4.53081 | 4.53363 | -0.000464757 | -0.00235549 | 5.06587 | 5.06822 | -0.002101 | -0.00978536 | 4.64769 | 4.65748 | -0.00111076 | -0.00466629 | 4.19633 | 4.20099 | -0.00211132 | -0.00918792 | 4.34256 | 4.35175 | -0.00100328 | -0.00435906 | 4.34044 | 4.3448 | -0.000188778 | -0.000754269 | 3.99478 | 3.99554 | -0.0015374 | -0.00659329 | 4.28201 | 4.2886 | -0.00123537 | -0.00456166 | 3.688 | 3.69256 | -0.0024718 | -0.00983959 | 3.97091 | 3.98075 | -0.00187855 | -0.00668701 | 3.55298 | 3.55967 | -0.00128034 | -0.00621313 | 4.84649 | 4.85271 | 112.504 | 112.504 | 1.6015 | 8034.85 | 161.3424 | 0.00507694 | 0.001964782 | -0.001438548
252 | 0.00512454 | 0.172437 | 33.8216 | 33.6492 | -0.00117881 | -0.00523659 | 4.43702 | 4.44226 | -0.00157581 | -0.00711424 | 4.50754 | 4.51466 | -0.000512748 | -0.00232461 | 4.53131 | 4.53363 | -0.000432576 | -0.00219239 | 5.06603 | 5.06822 | -0.00202496 | -0.0094312 | 4.64805 | 4.65748 | -0.00103584 | -0.00435158 | 4.19664 | 4.20099 | -0.00200736 | -0.00873552 | 4.34301 | 4.35175 | -0.000927877 | -0.00403144 | 4.34077 | 4.3448 | -0.000138057 | -0.00055161 | 3.99499 | 3.99554 | -0.00157246 | -0.00674364 | 4.28186 | 4.2886 | -0.00124003 | -0.00457888 | 3.68798 | 3.69256 | -0.00248199 | -0.00988017 | 3.97087 | 3.98075 | -0.00188965 | -0.00672652 | 3.55294 | 3.55967 | -0.00129014 | -0.00626066 | 4.84645 | 4.85271 | 112.817 | 112.818 | 1.6102 | 8078.46 | 162.2181 | 0.00512454 | 0.001932516 | -0.001397712
253 | 0.00511424 | 0.17209 | 33.8213 | 33.6492 | -0.00123873 | -0.00550274 | 4.43675 | 4.44226 | -0.00160611 | -0.00725104 | 4.5074 | 4.51466 | -0.000605618 | -0.00274565 | 4.53089 | 4.53363 | -0.00046768 | -0.00237031 | 5.06585 | 5.06822 | -0.00210858 | -0.00982065 | 4.64766 | 4.65748 | -0.0010836 | -0.00455221 | 4.19644 | 4.20099 | -0.00206021 | -0.00896552 | 4.34278 | 4.35175 | -0.00097331 | -0.00422884 | 4.34057 | 4.3448 | -0.00019597 | -0.000783005 | 3.99475 | 3.99554 | -0.00160173 | -0.0068692 | 4.28173 | 4.2886 | -0.00130519 | -0.0048195 | 3.68774 | 3.69256 | -0.00254574 | -0.0101339 | 3.97061 | 3.98075 | -0.00188157 | -0.00669776 | 3.55297 | 3.55967 | -0.00120188 | -0.00583236 | 4.84687 | 4.85271 | 113.13 | 113.13 | 1.616 | 8107.53 | 162.8018 | 0.00511424 | 0.001984474 | -0.001436919
254 | 0.00516994 | 0.173964 | 33.8231 | 33.6492 | -0.00120232 | -0.00534103 | 4.43691 | 4.44226 | -0.00156671 | -0.00707315 | 4.50758 | 4.51466 | -0.000543391 | -0.00246353 | 4.53117 | 4.53363 | -0.000496212 | -0.00251491 | 5.06571 | 5.06822 | -0.00209997 | -0.00978057 | 4.6477 | 4.65748 | -0.00112059 | -0.00470759 | 4.19629 | 4.20099 | -0.00214744 | -0.00934512 | 4.3424 | 4.35175 | -0.00105888 | -0.00460063 | 4.3402 | 4.3448 | -0.000276474 | -0.00110466 | 3.99443 | 3.99554 | -0.00166095 | -0.00712314 | 4.28148 | 4.2886 | -0.00139375 | -0.0051465 | 3.68741 | 3.69256 | -0.00254727 | -0.01014 | 3.97061 | 3.98075 | -0.00195966 | -0.00697574 | 3.55269 | 3.55967 | -0.00127946 | -0.00620883 | 4.8465 | 4.85271 | 113.376 | 113.376 | 1.614 | 8097.84 | 162.6072 | 0.00516994 | 0.002004468 | -0.001467431
255 | 0.00515448 | 0.173444 | 33.8226 | 33.6492 | -0.00127655 | -0.00567076 | 4.43658 | 4.44226 | -0.00170741 | -0.00770838 | 4.50695 | 4.51466 | -0.000602948 | -0.00273354 | 4.5309 | 4.53363 | -0.00051178 | -0.00259382 | 5.06563 | 5.06822 | -0.00218404 | -0.0101721 | 4.64731 | 4.65748 | -0.00113924 | -0.00478595 | 4.19621 | 4.20099 | -0.00215946 | -0.00939743 | 4.34235 | 4.35175 | -0.00109208 | -0.00474489 | 4.34006 | 4.3448 | -0.000304602 | -0.00121705 | 3.99432 | 3.99554 | -0.00164041 | -0.00703505 | 4.28156 | 4.2886 | -0.00139093 | -0.00513608 | 3.68742 | 3.69256 | -0.00258989 | -0.0103097 | 3.97044 | 3.98075 | -0.00199013 | -0.00708422 | 3.55258 | 3.55967 | -0.00130822 | -0.00634841 | 4.84636 | 4.85271 | 113.752 | 113.752 | 1.6308 | 8181.82 | 164.2936 | 0.00515448 | 0.002056242 | -0.001507161
256 | 0.00519454 | 0.174792 | 33.824 | 33.6492 | -0.00134521 | -0.00597574 | 4.43628 | 4.44226 | -0.00169838 | -0.00766759 | 4.50699 | 4.51466 | -0.000682703 | -0.00309512 | 4.53054 | 4.53363 | -0.000537662 | -0.00272499 | 5.0655 | 5.06822 | -0.00218774 | -0.0101893 | 4.64729 | 4.65748 | -0.00121394 | -0.00509976 | 4.19589 | 4.20099 | -0.0021919 | -0.00953861 | 4.34221 | 4.35175 | -0.00110713 | -0.00481025 | 4.33999 | 4.3448 | -0.00030459 | -0.001217 | 3.99432 | 3.99554 | -0.00168235 | -0.00721493 | 4.28138 | 4.2886 | -0.00131671 | -0.00486202 | 3.6877 | 3.69256 | -0.00248627 | -0.0098972 | 3.97085 | 3.98075 | -0.00185712 | -0.00661073 | 3.55306 | 3.55967 | -0.00126106 | -0.00611955 | 4.84659 | 4.85271 | 114.125 | 114.125 | 1.636 | 8207.66 | 164.8124 | 0.00519454 | 0.002049328 | -0.001505244
257 | 0.005236 | 0.176187 | 33.8254 | 33.6492 | -0.00122076 | -0.00542295 | 4.43683 | 4.44226 | -0.00156057 | -0.00704543 | 4.50761 | 4.51466 | -0.000551593 | -0.00250072 | 4.53113 | 4.53363 | -0.000426716 | -0.00216269 | 5.06606 | 5.06822 | -0.00205377 | -0.00956537 | 4.64791 | 4.65748 | -0.00107596 | -0.00452009 | 4.19647 | 4.20099 | -0.0020594 | -0.00896198 | 4.34278 | 4.35175 | -0.000980031 | -0.00425804 | 4.34054 | 4.3448 | -0.000206101 | -0.000823483 | 3.99471 | 3.99554 | -0.00161312 | -0.00691804 | 4.28168 | 4.2886 | -0.00133494 | -0.00492936 | 3.68763 | 3.69256 | -0.00250598 | -0.00997568 | 3.97077 | 3.98075 | -0.00183702 | -0.00653919 | 3.55313 | 3.55967 | -0.00124302 | -0.006032 | 4.84667 | 4.85271 | 114.501 | 114.501 | 1.6463 | 8259.34 | 165.8502 | 0.005236 | 0.001958568 | -0.001420222
258 | 0.005246 | 0.176523 | 33.8257 | 33.6492 | -0.00136552 | -0.00606598 | 4.43619 | 4.44226 | -0.0017216 | -0.00777244 | 4.50688 | 4.51466 | -0.000670801 | -0.00304116 | 4.53059 | 4.53363 | -0.000551016 | -0.00279267 | 5.06543 | 5.06822 | -0.00218567 | -0.0101797 | 4.6473 | 4.65748 | -0.00116701 | -0.0049026 | 4.19609 | 4.20099 | -0.00216303 | -0.00941295 | 4.34233 | 4.35175 | -0.00100098 | -0.00434905 | 4.34045 | 4.3448 | -0.000218149 | -0.000871624 | 3.99467 | 3.99554 | -0.00168157 | -0.0072116 | 4.28139 | 4.2886 | -0.00136027 | -0.00502287 | 3.68754 | 3.69256 | -0.00251241 | -0.0100013 | 3.97074 | 3.98075 | -0.00191883 | -0.00683038 | 3.55284 | 3.55967 | -0.0012707 | -0.00616635 | 4.84654 | 4.85271 | 114.69 | 114.69 | 1.6476 | 8265.8 | 165.9799 | 0.005246 | 0.002052856 | -0.001505339
259 | 0.00522989 | 0.175981 | 33.8251 | 33.6492 | -0.00130073 | -0.00577815 | 4.43648 | 4.44226 | -0.00166836 | -0.00753207 | 4.50712 | 4.51466 | -0.000628746 | -0.0028505 | 4.53078 | 4.53363 | -0.000501401 | -0.00254121 | 5.06568 | 5.06822 | -0.00215477 | -0.0100358 | 4.64744 | 4.65748 | -0.0011802 | -0.00495803 | 4.19604 | 4.20099 | -0.00214407 | -0.00933044 | 4.34242 | 4.35175 | -0.0010784 | -0.00468543 | 4.34012 | 4.3448 | -0.000312125 | -0.00124711 | 3.99429 | 3.99554 | -0.00169637 | -0.00727506 | 4.28132 | 4.2886 | -0.00135846 | -0.00501618 | 3.68754 | 3.69256 | -0.0025599 | -0.0101903 | 3.97056 | 3.98075 | -0.00190588 | -0.00678431 | 3.55288 | 3.55967 | -0.00127593 | -0.00619174 | 4.84651 | 4.85271 | 114.813 | 114.813 | 1.6521 | 8288.41 | 166.4339 | 0.00522989 | 0.002044694 | -0.001496401
260 | 0.0052735 | 0.177449 | 33.8266 | 33.6492 | -0.00130447 | -0.0057948 | 4.43646 | 4.44226 | -0.0016351 | -0.0073819 | 4.50727 | 4.51466 | -0.000622736 | -0.00282326 | 4.53081 | 4.53363 | -0.000464283 | -0.00235309 | 5.06587 | 5.06822 | -0.00215351 | -0.0100299 | 4.64745 | 4.65748 | -0.00109176 | -0.00458649 | 4.19641 | 4.20099 | -0.0021244 | -0.00924487 | 4.3425 | 4.35175 | -0.000999803 | -0.00434395 | 4.34046 | 4.3448 | -0.00021742 | -0.000868711 | 3.99467 | 3.99554 | -0.00159572 | -0.00684342 | 4.28176 | 4.2886 | -0.00134358 | -0.00496125 | 3.6876 | 3.69256 | -0.0025214 | -0.010037 | 3.97071 | 3.98075 | -0.00186412 | -0.00663565 | 3.55303 | 3.55967 | -0.00124185 | -0.00602636 | 4.84668 | 4.85271 | 114.938 | 114.938 | 1.6537 | 8296.49 | 166.5962 | 0.0052735 | 0.002006026 | -0.001458672
261 | 0.00532203 | 0.179082 | 33.8282 | 33.6492 | -0.0013882 | -0.00616676 | 4.43609 | 4.44226 | -0.00175265 | -0.00791262 | 4.50674 | 4.51466 | -0.000704185 | -0.00319251 | 4.53044 | 4.53363 | -0.00054764 | -0.00277556 | 5.06545 | 5.06822 | -0.00225072 | -0.0104827 | 4.64699 | 4.65748 | -0.0011978 | -0.00503195 | 4.19596 | 4.20099 | -0.00223322 | -0.0097184 | 4.34203 | 4.35175 | -0.00109951 | -0.00477717 | 4.34002 | 4.3448 | -0.000234987 | -0.0009389 | 3.9946 | 3.99554 | -0.00161817 | -0.00693966 | 4.28166 | 4.2886 | -0.00131925 | -0.0048714 | 3.68769 | 3.69256 | -0.00252866 | -0.0100659 | 3.97068 | 3.98075 | -0.00187092 | -0.00665985 | 3.55301 | 3.55967 | -0.00121441 | -0.00589315 | 4.84681 | 4.85271 | 115.437 | 115.437 | 1.6643 | 8349.78 | 167.6663 | 0.00532203 | 0.002076684 | -0.001517333
262 | 0.00527711 | 0.17757 | 33.8267 | 33.6492 | -0.00140835 | -0.00625624 | 4.436 | 4.44226 | -0.00171152 | -0.00772691 | 4.50693 | 4.51466 | -0.000719656 | -0.00326266 | 4.53037 | 4.53363 | -0.000587404 | -0.0029771 | 5.06525 | 5.06822 | -0.00223573 | -0.0104128 | 4.64706 | 4.65748 | -0.00117227 | -0.00492469 | 4.19607 | 4.20099 | -0.00215697 | -0.0093866 | 4.34236 | 4.35175 | -0.00105094 | -0.00456612 | 4.34023 | 4.3448 | -0.000191943 | -0.000766917 | 3.99477 | 3.99554 | -0.00164471 | -0.00705352 | 4.28155 | 4.2886 | -0.00133577 | -0.00493242 | 3.68763 | 3.69256 | -0.00253308 | -0.0100835 | 3.97066 | 3.98075 | -0.00187823 | -0.00668587 | 3.55298 | 3.55967 | -0.00126054 | -0.00611704 | 4.84659 | 4.85271 | 115.56 | 115.56 | 1.6698 | 8377.24 | 168.2177 | 0.00527711 | 0.002056402 | -0.001515013
263 | 0.00532405 | 0.17915 | 33.8283 | 33.6492 | -0.00134661 | -0.00598199 | 4.43627 | 4.44226 | -0.00171051 | -0.00772239 | 4.50693 | 4.51466 | -0.000708741 | -0.00321317 | 4.53042 | 4.53363 | -0.000549319 | -0.00278407 | 5.06544 | 5.06822 | -0.00223097 | -0.0103907 | 4.64709 | 4.65748 | -0.00119557 | -0.00502259 | 4.19597 | 4.20099 | -0.00225161 | -0.00979844 | 4.34195 | 4.35175 | -0.0011149 | -0.00484401 | 4.33996 | 4.3448 | -0.000309627 | -0.00123712 | 3.9943 | 3.99554 | -0.0017537 | -0.00752093 | 4.28108 | 4.2886 | -0.00130792 | -0.00482958 | 3.68773 | 3.69256 | -0.00246356 | -0.0098068 | 3.97094 | 3.98075 | -0.00178661 | -0.00635972 | 3.55331 | 3.55967 | -0.0011044 | -0.00535935 | 4.84735 | 4.85271 | 116.063 | 116.063 | 1.6759 | 8407.92 | 168.8337 | 0.00532405 | 0.00208207 | -0.001501878
264 | 0.00532341 | 0.179128 | 33.8283 | 33.6492 | -0.00137903 | -0.00612601 | 4.43613 | 4.44226 | -0.00174198 | -0.00786442 | 4.50679 | 4.51466 | -0.00067312 | -0.00305168 | 4.53058 | 4.53363 | -0.000527376 | -0.00267286 | 5.06555 | 5.06822 | -0.00219802 | -0.0102372 | 4.64724 | 4.65748 | -0.00120055 | -0.0050435 | 4.19595 | 4.20099 | -0.00220821 | -0.00960956 | 4.34214 | 4.35175 | -0.00105605 | -0.00458831 | 4.34021 | 4.3448 | -0.000273669 | -0.00109346 | 3.99444 | 3.99554 | -0.0017251 | -0.00739828 | 4.2812 | 4.2886 | -0.00132164 | -0.00488024 | 3.68768 | 3.69256 | -0.00260188 | -0.0103574 | 3.97039 | 3.98075 | -0.00196503 | -0.00699485 | 3.55267 | 3.55967 | -0.00124629 | -0.0060479 | 4.84666 | 4.85271 | 116.435 | 116.435 | 1.6853 | 8454.76 | 169.7743 | 0.00532341 | 0.002095038 | -0.001526483
265 | 0.00538643 | 0.181249 | 33.8304 | 33.6492 | -0.00135171 | -0.00600463 | 4.43625 | 4.44226 | -0.00173042 | -0.00781227 | 4.50684 | 4.51466 | -0.000628289 | -0.00284843 | 4.53078 | 4.53363 | -0.000576124 | -0.00291992 | 5.0653 | 5.06822 | -0.00222044 | -0.0103416 | 4.64714 | 4.65748 | -0.00111843 | -0.00469854 | 4.1963 | 4.20099 | -0.00222203 | -0.00966973 | 4.34208 | 4.35175 | -0.00111086 | -0.00482645 | 4.33997 | 4.3448 | -0.000284256 | -0.00113576 | 3.9944 | 3.99554 | -0.00171098 | -0.00733771 | 4.28126 | 4.2886 | -0.00138755 | -0.00512362 | 3.68744 | 3.69256 | -0.0026299 | -0.010469 | 3.97028 | 3.98075 | -0.00195254 | -0.00695039 | 3.55272 | 3.55967 | -0.00136869 | -0.00664185 | 4.84606 | 4.85271 | 116.997 | 116.997 | 1.6988 | 8522.59 | 171.1363 | 0.00538643 | 0.002102754 | -0.001539074
266 | 0.00544251 | 0.183136 | 33.8323 | 33.6492 | -0.00138823 | -0.00616687 | 4.43609 | 4.44226 | -0.00171838 | -0.00775789 | 4.5069 | 4.51466 | -0.000655882 | -0.00297353 | 4.53066 | 4.53363 | -0.000552527 | -0.00280033 | 5.06542 | 5.06822 | -0.00224595 | -0.0104605 | 4.64702 | 4.65748 | -0.00118136 | -0.00496288 | 4.19603 | 4.20099 | -0.00218071 | -0.00948991 | 4.34226 | 4.35175 | -0.00109707 | -0.00476653 | 4.34003 | 4.3448 | -0.00023079 | -0.000922129 | 3.99462 | 3.99554 | -0.00166751 | -0.00715127 | 4.28145 | 4.2886 | -0.0013623 | -0.00503036 | 3.68753 | 3.69256 | -0.00263623 | -0.0104942 | 3.97025 | 3.98075 | -0.00190281 | -0.00677338 | 3.55289 | 3.55967 | -0.00129168 | -0.00626815 | 4.84644 | 4.85271 | 117.37 | 117.37 | 1.7088 | 8572.66 | 172.1418 | 0.00544251 | 0.002089756 | -0.00152928
267 | 0.00543465 | 0.182871 | 33.832 | 33.6492 | -0.00123822 | -0.00550051 | 4.43676 | 4.44226 | -0.00165117 | -0.00745448 | 4.5072 | 4.51466 | -0.000567477 | -0.00257273 | 4.53106 | 4.53363 | -0.000447023 | -0.00226561 | 5.06596 | 5.06822 | -0.00214281 | -0.00998009 | 4.6475 | 4.65748 | -0.00104921 | -0.00440772 | 4.19659 | 4.20099 | -0.00215971 | -0.0093985 | 4.34235 | 4.35175 | -0.000959872 | -0.00417045 | 4.34063 | 4.3448 | -0.000198349 | -0.00079251 | 3.99474 | 3.99554 | -0.00161404 | -0.00692196 | 4.28168 | 4.2886 | -0.00138932 | -0.00513013 | 3.68743 | 3.69256 | -0.00258719 | -0.010299 | 3.97045 | 3.98075 | -0.00189788 | -0.00675583 | 3.55291 | 3.55967 | -0.00129264 | -0.00627279 | 4.84643 | 4.85271 | 117.619 | 117.619 | 1.7098 | 8577.5 | 172.239 | 0.00543465 | 0.002030984 | -0.001461274
268 | 0.00545435 | 0.183534 | 33.8327 | 33.6492 | -0.00130131 | -0.00578077 | 4.43648 | 4.44226 | -0.0016892 | -0.00762618 | 4.50703 | 4.51466 | -0.000603138 | -0.00273441 | 4.5309 | 4.53363 | -0.000490783 | -0.0024874 | 5.06574 | 5.06822 | -0.00221179 | -0.0103013 | 4.64718 | 4.65748 | -0.00112705 | -0.00473472 | 4.19626 | 4.20099 | -0.00218413 | -0.00950477 | 4.34224 | 4.35175 | -0.00106866 | -0.00464312 | 4.34016 | 4.3448 | -0.000241292 | -0.00096409 | 3.99457 | 3.99554 | -0.00169125 | -0.00725311 | 4.28135 | 4.2886 | -0.001353 | -0.00499605 | 3.68756 | 3.69256 | -0.00262888 | -0.0104649 | 3.97028 | 3.98075 | -0.00194312 | -0.00691684 | 3.55275 | 3.55967 | -0.00128882 | -0.00625428 | 4.84645 | 4.85271 | 118.056 | 118.056 | 1.7281 | 8669.56 | 174.0876 | 0.00545435 | 0.00208105 | -0.001506241
269 | 0.00543872 | 0.183008 | 33.8322 | 33.6492 | -0.00131328 | -0.00583394 | 4.43642 | 4.44226 | -0.00171028 | -0.0077213 | 4.50693 | 4.51466 | -0.0006349 | -0.0028784 | 4.53075 | 4.53363 | -0.000542423 | -0.00274912 | 5.06547 | 5.06822 | -0.00224784 | -0.0104693 | 4.64701 | 4.65748 | -0.00118759 | -0.00498904 | 4.19601 | 4.20099 | -0.00224621 | -0.00977495 | 4.34197 | 4.35175 | -0.00114699 | -0.00498343 | 4.33982 | 4.3448 | -0.000209978 | -0.000838976 | 3.9947 | 3.99554 | -0.00172866 | -0.00741355 | 4.28119 | 4.2886 | -0.00141632 | -0.00522984 | 3.68733 | 3.69256 | -0.00269838 | -0.0107415 | 3.97 | 3.98075 | -0.00200304 | -0.00713015 | 3.55254 | 3.55967 | -0.00133256 | -0.00646652 | 4.84624 | 4.85271 | 118.433 | 118.433 | 1.733 | 8693.79 | 174.5741 | 0.00543872 | 0.002126274 | -0.001554498
270 | 0.0054985 | 0.18502 | 33.8342 | 33.6492 | -0.00130061 | -0.00577765 | 4.43648 | 4.44226 | -0.00164821 | -0.0074411 | 4.50722 | 4.51466 | -0.000558056 | -0.00253002 | 4.5311 | 4.53363 | -0.000441057 | -0.00223537 | 5.06599 | 5.06822 | -0.00218431 | -0.0101734 | 4.6473 | 4.65748 | -0.00111659 | -0.00469078 | 4.1963 | 4.20099 | -0.00218651 | -0.00951515 | 4.34223 | 4.35175 | -0.00101746 | -0.00442068 | 4.34038 | 4.3448 | -0.000226106 | -0.000903414 | 3.99463 | 3.99554 | -0.00169873 | -0.00728516 | 4.28131 | 4.2886 | -0.00138368 | -0.00510932 | 3.68745 | 3.69256 | -0.00262517 | -0.0104501 | 3.9703 | 3.98075 | -0.00194505 | -0.00692373 | 3.55274 | 3.55967 | -0.00130315 | -0.00632381 | 4.84638 | 4.85271 | 118.744 | 118.745 | 1.7352 | 8705.09 | 174.801 | 0.0054985 | 0.002068586 | -0.001492968
271 | 0.00552659 | 0.185965 | 33.8351 | 33.6492 | -0.00132581 | -0.00588959 | 4.43637 | 4.44226 | -0.00172408 | -0.00778364 | 4.50687 | 4.51466 | -0.00062424 | -0.00283008 | 4.5308 | 4.53363 | -0.000481501 | -0.00244036 | 5.06578 | 5.06822 | -0.00222029 | -0.010341 | 4.64714 | 4.65748 | -0.00113844 | -0.00478257 | 4.19621 | 4.20099 | -0.00223146 | -0.00971075 | 4.34204 | 4.35175 | -0.00112238 | -0.00487653 | 4.33992 | 4.3448 | -0.000275609 | -0.0011012 | 3.99444 | 3.99554 | -0.00180012 | -0.00772 | 4.28088 | 4.2886 | -0.00142274 | -0.00525355 | 3.68731 | 3.69256 | -0.00266043 | -0.0105905 | 3.97016 | 3.98075 | -0.00193604 | -0.00689165 | 3.55277 | 3.55967 | -0.00130399 | -0.0063279 | 4.84638 | 4.85271 | 119.058 | 119.059 | 1.742 | 8739.01 | 175.4821 | 0.00552659 | 0.002127276 | -0.001537809
272 | 0.0055247 | 0.185901 | 33.8351 | 33.6492 | -0.00136932 | -0.00608286 | 4.43617 | 4.44226 | -0.00174441 | -0.00787543 | 4.50678 | 4.51466 | -0.000646649 | -0.00293167 | 4.5307 | 4.53363 | -0.000513823 | -0.00260417 | 5.06562 | 5.06822 | -0.00222311 | -0.0103541 | 4.64712 | 4.65748 | -0.00113746 | -0.00477848 | 4.19622 | 4.20099 | -0.00217177 | -0.00945097 | 4.3423 | 4.35175 | -0.00106959 | -0.00464714 | 4.34015 | 4.3448 | -0.000218888 | -0.000874575 | 3.99466 | 3.99554 | -0.00165381 | -0.00709255 | 4.28151 | 4.2886 | -0.00134161 | -0.00495399 | 3.68761 | 3.69256 | -0.00262251 | -0.0104396 | 3.97031 | 3.98075 | -0.00197555 | -0.00703229 | 3.55263 | 3.55967 | -0.00124807 | -0.0060565 | 4.84665 | 4.85271 | 119.244 | 119.244 | 1.7481 | 8769.69 | 176.0982 | 0.0055247 | 0.002083122 | -0.001516745
273 | 0.0055439 | 0.186547 | 33.8357 | 33.6492 | -0.001397 | -0.00620585 | 4.43605 | 4.44226 | -0.00176438 | -0.00796558 | 4.50669 | 4.51466 | -0.000627511 | -0.0028449 | 4.53079 | 4.53363 | -0.000520194 | -0.00263646 | 5.06559 | 5.06822 | -0.00223242 | -0.0103974 | 4.64708 | 4.65748 | -0.00111232 | -0.00467284 | 4.19632 | 4.20099 | -0.00218392 | -0.00950388 | 4.34224 | 4.35175 | -0.00100554 | -0.00436888 | 4.34043 | 4.3448 | -0.00015851 | -0.000633334 | 3.9949 | 3.99554 | -0.00163464 | -0.00701034 | 4.28159 | 4.2886 | -0.00139002 | -0.00513274 | 3.68743 | 3.69256 | -0.00263775 | -0.0105002 | 3.97025 | 3.98075 | -0.00201349 | -0.00716734 | 3.5525 | 3.55967 | -0.00130989 | -0.00635651 | 4.84635 | 4.85271 | 119.681 | 119.681 | 1.7549 | 8803.61 | 176.7793 | 0.0055439 | 0.002090622 | -0.001525313
274 | 0.00555563 | 0.186942 | 33.8361 | 33.6492 | -0.00136987 | -0.0060853 | 4.43617 | 4.44226 | -0.00174422 | -0.00787457 | 4.50678 | 4.51466 | -0.000610996 | -0.00277003 | 4.53086 | 4.53363 | -0.000533142 | -0.00270208 | 5.06552 | 5.06822 | -0.00222439 | -0.01036 | 4.64712 | 4.65748 | -0.00108024 | -0.00453809 | 4.19646 | 4.20099 | -0.00221645 | -0.00964541 | 4.3421 | 4.35175 | -0.000995907 | -0.00432702 | 4.34047 | 4.3448 | -0.000147088 | -0.000587695 | 3.99495 | 3.99554 | -0.00172324 | -0.0073903 | 4.28121 | 4.2886 | -0.0014272 | -0.00527003 | 3.68729 | 3.69256 | -0.00268499 | -0.0106883 | 3.97006 | 3.98075 | -0.00207611 | -0.00739027 | 3.55228 | 3.55967 | -0.00139418 | -0.00676553 | 4.84594 | 4.85271 | 119.93 | 119.931 | 1.7539 | 8798.77 | 176.6821 | 0.00555563 | 0.002118658 | -0.001544687
275 | 0.00559143 | 0.188147 | 33.8373 | 33.6492 | -0.00141728 | -0.00629591 | 4.43596 | 4.44226 | -0.00177118 | -0.00799625 | 4.50666 | 4.51466 | -0.000675491 | -0.00306243 | 4.53057 | 4.53363 | -0.000587875 | -0.00297948 | 5.06524 | 5.06822 | -0.00232046 | -0.0108075 | 4.64667 | 4.65748 | -0.00125014 | -0.00525185 | 4.19574 | 4.20099 | -0.00226056 | -0.00983739 | 4.34191 | 4.35175 | -0.00104507 | -0.00454062 | 4.34026 | 4.3448 | -0.000178598 | -0.000713594 | 3.99482 | 3.99554 | -0.00171463 | -0.00735336 | 4.28125 | 4.2886 | -0.00144295 | -0.0053282 | 3.68723 | 3.69256 | -0.00273026 | -0.0108685 | 3.96988 | 3.98075 | -0.00199758 | -0.00711073 | 3.55256 | 3.55967 | -0.00135609 | -0.00658071 | 4.84613 | 4.85271 | 120.302 | 120.303 | 1.7716 | 8887.59 | 178.4657 | 0.00559143 | 0.002159418 | -0.001582274
276 | 0.00557336 | 0.187539 | 33.8367 | 33.6492 | -0.00131959 | -0.00586194 | 4.43639 | 4.44226 | -0.0017011 | -0.00767988 | 4.50698 | 4.51466 | -0.000572782 | -0.00259678 | 4.53103 | 4.53363 | -0.000465279 | -0.00235814 | 5.06586 | 5.06822 | -0.00226242 | -0.0105372 | 4.64694 | 4.65748 | -0.00111841 | -0.00469843 | 4.1963 | 4.20099 | -0.0022369 | -0.00973444 | 4.34201 | 4.35175 | -0.00104955 | -0.00456008 | 4.34024 | 4.3448 | -0.000196255 | -0.000784143 | 3.99475 | 3.99554 | -0.00173385 | -0.00743578 | 4.28116 | 4.2886 | -0.00142366 | -0.00525697 | 3.6873 | 3.69256 | -0.0026828 | -0.0106795 | 3.97007 | 3.98075 | -0.00200517 | -0.00713774 | 3.55253 | 3.55967 | -0.00133708 | -0.00648848 | 4.84622 | 4.85271 | 120.615 | 120.615 | 1.7739 | 8898.9 | 178.6928 | 0.00557336 | 0.002123414 | -0.00153143
277 | 0.00561187 | 0.188835 | 33.838 | 33.6492 | -0.00139779 | -0.00620936 | 4.43605 | 4.44226 | -0.0017532 | -0.0079151 | 4.50674 | 4.51466 | -0.000622308 | -0.00282131 | 4.53081 | 4.53363 | -0.000472095 | -0.00239268 | 5.06583 | 5.06822 | -0.00223723 | -0.0104199 | 4.64706 | 4.65748 | -0.00112313 | -0.00471828 | 4.19628 | 4.20099 | -0.00221324 | -0.00963147 | 4.34212 | 4.35175 | -0.00109313 | -0.00474942 | 4.34005 | 4.3448 | -0.000231606 | -0.00092539 | 3.99461 | 3.99554 | -0.00171893 | -0.00737179 | 4.28123 | 4.2886 | -0.0014717 | -0.00543435 | 3.68713 | 3.69256 | -0.00265933 | -0.0105861 | 3.97016 | 3.98075 | -0.00189766 | -0.00675504 | 3.55291 | 3.55967 | -0.0012314 | -0.0059756 | 4.84673 | 4.85271 | 120.93 | 120.931 | 1.7842 | 8950.58 | 179.7305 | 0.00561187 | 0.002116386 | -0.001530088
278 | 0.00562842 | 0.189392 | 33.8386 | 33.6492 | -0.00132699 | -0.00589483 | 4.43636 | 4.44226 | -0.00170364 | -0.00769137 | 4.50696 | 4.51466 | -0.000578505 | -0.00262273 | 4.53101 | 4.53363 | -0.000467122 | -0.00236748 | 5.06586 | 5.06822 | -0.00213333 | -0.00993596 | 4.64754 | 4.65748 | -0.00106845 | -0.00448853 | 4.19651 | 4.20099 | -0.00214463 | -0.00933287 | 4.34241 | 4.35175 | -0.00102156 | -0.00443846 | 4.34036 | 4.3448 | -0.00014598 | -0.000583267 | 3.99495 | 3.99554 | -0.00171133 | -0.0073392 | 4.28126 | 4.2886 | -0.00139253 | -0.005142 | 3.68742 | 3.69256 | -0.00268117 | -0.0106731 | 3.97007 | 3.98075 | -0.00198132 | -0.00705283 | 3.55261 | 3.55967 | -0.0012534 | -0.00608237 | 4.84662 | 4.85271 | 121.176 | 121.177 | 1.7849 | 8953.81 | 179.7954 | 0.00562842 | 0.00207482 | -0.001497229
279 | 0.00565633 | 0.190331 | 33.8395 | 33.6492 | -0.00142597 | -0.00633454 | 4.43592 | 4.44226 | -0.00180433 | -0.00814592 | 4.50651 | 4.51466 | -0.000634966 | -0.0028787 | 4.53075 | 4.53363 | -0.00051877 | -0.00262924 | 5.06559 | 5.06822 | -0.00230535 | -0.0107371 | 4.64674 | 4.65748 | -0.00118352 | -0.00497195 | 4.19602 | 4.20099 | -0.00230347 | -0.0100241 | 4.34172 | 4.35175 | -0.00109598 | -0.0047618 | 4.34004 | 4.3448 | -0.000209566 | -0.00083733 | 3.9947 | 3.99554 | -0.00170647 | -0.00731837 | 4.28128 | 4.2886 | -0.00139939 | -0.00516733 | 3.68739 | 3.69256 | -0.00270305 | -0.0107601 | 3.96999 | 3.98075 | -0.0020553 | -0.0073162 | 3.55235 | 3.55967 | -0.00133417 | -0.00647433 | 4.84623 | 4.85271 | 121.364 | 121.365 | 1.7932 | 8995.8 | 180.6386 | 0.00565633 | 0.002164534 | -0.001574672
280 | 0.00566366 | 0.190577 | 33.8397 | 33.6492 | -0.00142959 | -0.00635061 | 4.4359 | 4.44226 | -0.00187645 | -0.00847152 | 4.50618 | 4.51466 | -0.000732043 | -0.00331881 | 4.53031 | 4.53363 | -0.000623045 | -0.00315773 | 5.06506 | 5.06822 | -0.00236958 | -0.0110362 | 4.64644 | 4.65748 | -0.00127187 | -0.00534312 | 4.19565 | 4.20099 | -0.00235875 | -0.0102647 | 4.34148 | 4.35175 | -0.00124599 | -0.00541359 | 4.33939 | 4.3448 | -0.000281854 | -0.00112616 | 3.99441 | 3.99554 | -0.00183463 | -0.007868 | 4.28073 | 4.2886 | -0.00150641 | -0.00556252 | 3.687 | 3.69256 | -0.00280815 | -0.0111785 | 3.96957 | 3.98075 | -0.00206829 | -0.00736243 | 3.5523 | 3.55967 | -0.00137166 | -0.00665628 | 4.84605 | 4.85271 | 121.925 | 121.926 | 1.8042 | 9050.71 | 181.7412 | 0.00566366 | 0.002249512 | -0.001653574
281 | 0.00573192 | 0.192874 | 33.842 | 33.6492 | -0.00143113 | -0.00635744 | 4.4359 | 4.44226 | -0.00180891 | -0.0081666 | 4.50649 | 4.51466 | -0.000664691 | -0.00301346 | 4.53062 | 4.53363 | -0.000464317 | -0.00235326 | 5.06587 | 5.06822 | -0.00229854 | -0.0107054 | 4.64677 | 4.65748 | -0.00110854 | -0.00465696 | 4.19634 | 4.20099 | -0.00218598 | -0.00951284 | 4.34223 | 4.35175 | -0.00103866 | -0.00451279 | 4.34029 | 4.3448 | -0.000175954 | -0.000703031 | 3.99483 | 3.99554 | -0.0017431 | -0.00747544 | 4.28112 | 4.2886 | -0.00147596 | -0.00545007 | 3.68711 | 3.69256 | -0.00275268 | -0.0109577 | 3.96979 | 3.98075 | -0.00203 | -0.00722612 | 3.55244 | 3.55967 | -0.00130415 | -0.00632867 | 4.84638 | 4.85271 | 122.175 | 122.175 | 1.8087 | 9073.32 | 182.1952 | 0.00573192 | 0.002157842 | -0.001562051
282 | 0.00572522 | 0.192649 | 33.8418 | 33.6492 | -0.00144154 | -0.00640371 | 4.43585 | 4.44226 | -0.00181175 | -0.00817945 | 4.50648 | 4.51466 | -0.00068035 | -0.00308446 | 4.53055 | 4.53363 | -0.000575397 | -0.00291624 | 5.06531 | 5.06822 | -0.0023209 | -0.0108095 | 4.64667 | 4.65748 | -0.00123733 | -0.00519801 | 4.1958 | 4.20099 | -0.00228892 | -0.0099608 | 4.34179 | 4.35175 | -0.00109591 | -0.00476153 | 4.34004 | 4.3448 | -0.000242825 | -0.000970218 | 3.99457 | 3.99554 | -0.00176139 | -0.0075539 | 4.28105 | 4.2886 | -0.00149535 | -0.00552168 | 3.68704 | 3.69256 | -0.00279429 | -0.0111233 | 3.96962 | 3.98075 | -0.00207453 | -0.00738465 | 3.55228 | 3.55967 | -0.00141209 | -0.00685246 | 4.84585 | 4.85271 | 122.553 | 122.553 | 1.8239 | 9149.23 | 183.7195 | 0.00572522 | 0.00219545 | -0.001614596
283 | 0.00573585 | 0.193007 | 33.8422 | 33.6492 | -0.00141347 | -0.006279 | 4.43598 | 4.44226 | -0.00182859 | -0.00825546 | 4.5064 | 4.51466 | -0.000668376 | -0.00303017 | 4.5306 | 4.53363 | -0.000531879 | -0.00269568 | 5.06553 | 5.06822 | -0.00234244 | -0.0109099 | 4.64657 | 4.65748 | -0.00122836 | -0.00516033 | 4.19583 | 4.20099 | -0.00230739 | -0.0100412 | 4.34171 | 4.35175 | -0.0011211 | -0.00487094 | 4.33993 | 4.3448 | -0.000175941 | -0.00070298 | 3.99483 | 3.99554 | -0.00178993 | -0.00767627 | 4.28092 | 4.2886 | -0.00147455 | -0.00544487 | 3.68712 | 3.69256 | -0.00277089 | -0.0110302 | 3.96972 | 3.98075 | -0.00207063 | -0.00737077 | 3.5523 | 3.55967 | -0.001369 | -0.00664335 | 4.84606 | 4.85271 | 122.864 | 122.864 | 1.8255 | 9157.31 | 183.8817 | 0.00573585 | 0.002207848 | -0.00160897
284 | 0.00572924 | 0.192784 | 33.8419 | 33.6492 | -0.00143605 | -0.00637928 | 4.43588 | 4.44226 | -0.00188694 | -0.00851887 | 4.50614 | 4.51466 | -0.000734933 | -0.00333191 | 4.5303 | 4.53363 | -0.000615801 | -0.00312102 | 5.0651 | 5.06822 | -0.00242249 | -0.0112827 | 4.64619 | 4.65748 | -0.00125385 | -0.0052674 | 4.19573 | 4.20099 | -0.00237712 | -0.0103446 | 4.3414 | 4.35175 | -0.0011725 | -0.00509426 | 4.33971 | 4.3448 | -0.000306341 | -0.001224 | 3.99431 | 3.99554 | -0.00182695 | -0.00783504 | 4.28077 | 4.2886 | -0.00146338 | -0.00540362 | 3.68716 | 3.69256 | -0.0027369 | -0.0108949 | 3.96985 | 3.98075 | -0.00197093 | -0.00701584 | 3.55265 | 3.55967 | -0.00133657 | -0.00648597 | 4.84622 | 4.85271 | 123.174 | 123.174 | 1.8342 | 9200.91 | 184.7572 | 0.00572924 | 0.00225008 | -0.001633416
285 | 0.00573577 | 0.193004 | 33.8422 | 33.6492 | -0.00142627 | -0.00633585 | 4.43592 | 4.44226 | -0.00185393 | -0.00836985 | 4.50629 | 4.51466 | -0.000675558 | -0.00306273 | 4.53057 | 4.53363 | -0.000594915 | -0.00301516 | 5.06521 | 5.06822 | -0.00237044 | -0.0110403 | 4.64644 | 4.65748 | -0.00121893 | -0.00512073 | 4.19587 | 4.20099 | -0.00229019 | -0.00996633 | 4.34178 | 4.35175 | -0.00109064 | -0.00473859 | 4.34006 | 4.3448 | -0.000259137 | -0.00103539 | 3.9945 | 3.99554 | -0.00177962 | -0.00763206 | 4.28097 | 4.2886 | -0.00144766 | -0.00534556 | 3.68722 | 3.69256 | -0.00271271 | -0.0107986 | 3.96995 | 3.98075 | -0.0020042 | -0.00713429 | 3.55253 | 3.55967 | -0.00129624 | -0.00629026 | 4.84642 | 4.85271 | 123.365 | 123.366 | 1.8371 | 9215.45 | 185.0492 | 0.00573577 | 0.002201378 | -0.001597023
286 | 0.00580862 | 0.195455 | 33.8446 | 33.6492 | -0.00147567 | -0.00655531 | 4.4357 | 4.44226 | -0.00185957 | -0.00839534 | 4.50626 | 4.51466 | -0.000729523 | -0.00330739 | 4.53032 | 4.53363 | -0.000616855 | -0.00312636 | 5.0651 | 5.06822 | -0.00237692 | -0.0110704 | 4.64641 | 4.65748 | -0.00125263 | -0.00526229 | 4.19573 | 4.20099 | -0.00240323 | -0.0104582 | 4.34129 | 4.35175 | -0.00107919 | -0.00468885 | 4.34011 | 4.3448 | -0.000238267 | -0.000952004 | 3.99459 | 3.99554 | -0.00181851 | -0.00779884 | 4.2808 | 4.2886 | -0.00148077 | -0.00546783 | 3.68709 | 3.69256 | -0.00273267 | -0.0108781 | 3.96987 | 3.98075 | -0.00208046 | -0.00740575 | 3.55226 | 3.55967 | -0.00131239 | -0.00636866 | 4.84634 | 4.85271 | 123.985 | 123.986 | 1.8487 | 9273.59 | 186.2167 | 0.00580862 | 0.00223818 | -0.001632184
287 | 0.00579391 | 0.19496 | 33.8441 | 33.6492 | -0.00137655 | -0.00611498 | 4.43614 | 4.44226 | -0.00180271 | -0.00813864 | 4.50652 | 4.51466 | -0.000603086 | -0.00273417 | 4.5309 | 4.53363 | -0.000516831 | -0.00261941 | 5.0656 | 5.06822 | -0.00229601 | -0.0106936 | 4.64678 | 4.65748 | -0.00116763 | -0.00490523 | 4.19609 | 4.20099 | -0.00230844 | -0.0100457 | 4.3417 | 4.35175 | -0.00110862 | -0.00481672 | 4.33998 | 4.3448 | -0.000231317 | -0.000924235 | 3.99461 | 3.99554 | -0.00178817 | -0.00766876 | 4.28093 | 4.2886 | -0.00143494 | -0.00529861 | 3.68726 | 3.69256 | -0.00278382 | -0.0110817 | 3.96966 | 3.98075 | -0.00201841 | -0.00718486 | 3.55248 | 3.55967 | -0.00136376 | -0.00661791 | 4.84609 | 4.85271 | 124.111 | 124.112 | 1.8538 | 9299.43 | 186.7355 | 0.00579391 | 0.00219583 | -0.001582229
288 | 0.00581332 | 0.195613 | 33.8448 | 33.6492 | -0.00143242 | -0.00636317 | 4.43589 | 4.44226 | -0.00179132 | -0.00808722 | 4.50657 | 4.51466 | -0.000642646 | -0.00291352 | 4.53072 | 4.53363 | -0.000540912 | -0.00274146 | 5.06548 | 5.06822 | -0.00243233 | -0.0113285 | 4.64615 | 4.65748 | -0.00123462 | -0.00518664 | 4.19581 | 4.20099 | -0.00237748 | -0.0103462 | 4.3414 | 4.35175 | -0.00115024 | -0.00499757 | 4.3398 | 4.3448 | -0.000237865 | -0.000950397 | 3.99459 | 3.99554 | -0.0017964 | -0.00770402 | 4.2809 | 4.2886 | -0.00149821 | -0.00553224 | 3.68703 | 3.69256 | -0.00280088 | -0.0111496 | 3.9696 | 3.98075 | -0.00198319 | -0.00705951 | 3.55261 | 3.55967 | -0.0013741 | -0.0066681 | 4.84604 | 4.85271 | 124.361 | 124.361 | 1.8577 | 9318.81 | 187.1247 | 0.00581332 | 0.002239682 | -0.001619596
289 | 0.00588771 | 0.198117 | 33.8473 | 33.6492 | -0.00141965 | -0.00630643 | 4.43595 | 4.44226 | -0.00178515 | -0.00805932 | 4.5066 | 4.51466 | -0.000625318 | -0.00283496 | 4.5308 | 4.53363 | -0.000521423 | -0.00264269 | 5.06558 | 5.06822 | -0.00233533 | -0.0108767 | 4.6466 | 4.65748 | -0.00116574 | -0.00489729 | 4.1961 | 4.20099 | -0.00235932 | -0.0102672 | 4.34148 | 4.35175 | -0.00115988 | -0.00503946 | 4.33976 | 4.3448 | -0.000179368 | -0.000716673 | 3.99482 | 3.99554 | -0.00177764 | -0.00762358 | 4.28098 | 4.2886 | -0.00151535 | -0.00559551 | 3.68697 | 3.69256 | -0.00285768 | -0.0113757 | 3.96937 | 3.98075 | -0.00205045 | -0.00729892 | 3.55237 | 3.55967 | -0.00142 | -0.00689082 | 4.84582 | 4.85271 | 124.735 | 124.735 | 1.867 | 9365.65 | 188.0653 | 0.00588771 | 0.002223024 | -0.001614841
290 | 0.00588053 | 0.197875 | 33.847 | 33.6492 | -0.00143312 | -0.00636626 | 4.43589 | 4.44226 | -0.00183439 | -0.00828163 | 4.50637 | 4.51466 | -0.000670461 | -0.00303962 | 4.53059 | 4.53363 | -0.000525625 | -0.00266399 | 5.06556 | 5.06822 | -0.00238101 | -0.0110895 | 4.64639 | 4.65748 | -0.00122515 | -0.00514684 | 4.19585 | 4.20099 | -0.00238615 | -0.0103839 | 4.34136 | 4.35175 | -0.00119381 | -0.00518688 | 4.33961 | 4.3448 | -0.000243635 | -0.000973451 | 3.99456 | 3.99554 | -0.00181584 | -0.00778739 | 4.28081 | 4.2886 | -0.00148306 | -0.00547627 | 3.68708 | 3.69256 | -0.00287025 | -0.0114257 | 3.96932 | 3.98075 | -0.00205981 | -0.00733222 | 3.55233 | 3.55967 | -0.00140248 | -0.00680581 | 4.8459 | 4.85271 | 125.048 | 125.048 | 1.8725 | 9393.1 | 188.6165 | 0.00588053 | 0.002257528 | -0.001637012
291 | 0.00592012 | 0.199207 | 33.8484 | 33.6492 | -0.00140147 | -0.00622568 | 4.43603 | 4.44226 | -0.00176942 | -0.0079883 | 4.50667 | 4.51466 | -0.000641335 | -0.00290758 | 4.53072 | 4.53363 | -0.000499357 | -0.00253085 | 5.06569 | 5.06822 | -0.00235219 | -0.0109553 | 4.64652 | 4.65748 | -0.00116497 | -0.00489403 | 4.1961 | 4.20099 | -0.00236512 | -0.0102924 | 4.34145 | 4.35175 | -0.00118755 | -0.00515966 | 4.33964 | 4.3448 | -0.000242694 | -0.000969694 | 3.99457 | 3.99554 | -0.00179168 | -0.00768381 | 4.28092 | 4.2886 | -0.00150691 | -0.00556437 | 3.687 | 3.69256 | -0.0028495 | -0.0113431 | 3.9694 | 3.98075 | -0.00202521 | -0.00720908 | 3.55246 | 3.55967 | -0.00133813 | -0.00649353 | 4.84621 | 4.85271 | 125.36 | 125.36 | 1.8728 | 9394.72 | 188.649 | 0.00592012 | 0.002225582 | -0.001607142
292 | 0.00594136 | 0.199922 | 33.8491 | 33.6492 | -0.00139061 | -0.00617747 | 4.43608 | 4.44226 | -0.00177439 | -0.00801074 | 4.50665 | 4.51466 | -0.000646497 | -0.00293098 | 4.5307 | 4.53363 | -0.000494719 | -0.00250735 | 5.06572 | 5.06822 | -0.00237597 | -0.011066 | 4.64641 | 4.65748 | -0.00120892 | -0.00507865 | 4.19592 | 4.20099 | -0.0023582 | -0.0102623 | 4.34148 | 4.35175 | -0.00113149 | -0.00491612 | 4.33988 | 4.3448 | -0.000218618 | -0.000873498 | 3.99466 | 3.99554 | -0.00179763 | -0.0077093 | 4.28089 | 4.2886 | -0.00143389 | -0.00529473 | 3.68727 | 3.69256 | -0.00275662 | -0.0109734 | 3.96977 | 3.98075 | -0.00203166 | -0.00723203 | 3.55243 | 3.55967 | -0.00126617 | -0.00614436 | 4.84656 | 4.85271 | 125.733 | 125.733 | 1.887 | 9465.78 | 190.0759 | 0.00594136 | 0.002212562 | -0.001589751
293 | 0.00594197 | 0.199942 | 33.8491 | 33.6492 | -0.00141634 | -0.00629173 | 4.43596 | 4.44226 | -0.00189136 | -0.00853882 | 4.50612 | 4.51466 | -0.000704467 | -0.00319379 | 4.53044 | 4.53363 | -0.000549628 | -0.00278564 | 5.06544 | 5.06822 | -0.00240081 | -0.0111817 | 4.6463 | 4.65748 | -0.00125821 | -0.00528575 | 4.19571 | 4.20099 | -0.00241167 | -0.010495 | 4.34125 | 4.35175 | -0.00115615 | -0.00502323 | 4.33978 | 4.3448 | -0.000229831 | -0.000918299 | 3.99462 | 3.99554 | -0.00183427 | -0.00786643 | 4.28073 | 4.2886 | -0.00149639 | -0.0055255 | 3.68704 | 3.69256 | -0.00287756 | -0.0114548 | 3.96929 | 3.98075 | -0.00205014 | -0.0072978 | 3.55237 | 3.55967 | -0.00139409 | -0.00676513 | 4.84594 | 4.85271 | 125.919 | 125.919 | 1.8922 | 9491.62 | 190.5948 | 0.00594197 | 0.002283134 | -0.001649314
294 | 0.00595515 | 0.200386 | 33.8495 | 33.6492 | -0.00140936 | -0.00626075 | 4.436 | 4.44226 | -0.00182394 | -0.00823445 | 4.50642 | 4.51466 | -0.000637532 | -0.00289033 | 4.53074 | 4.53363 | -0.000554064 | -0.00280812 | 5.06541 | 5.06822 | -0.00241946 | -0.0112686 | 4.64621 | 4.65748 | -0.001192 | -0.00500759 | 4.19599 | 4.20099 | -0.00237136 | -0.0103195 | 4.34143 | 4.35175 | -0.00118403 | -0.00514439 | 4.33966 | 4.3448 | -0.000197507 | -0.000789146 | 3.99475 | 3.99554 | -0.00181108 | -0.00776701 | 4.28083 | 4.2886 | -0.0014881 | -0.0054949 | 3.68707 | 3.69256 | -0.00281789 | -0.0112173 | 3.96953 | 3.98075 | -0.00210158 | -0.00748091 | 3.55219 | 3.55967 | -0.00138016 | -0.0066975 | 4.84601 | 4.85271 | 126.107 | 126.107 | 1.897 | 9515.85 | 191.0813 | 0.00595515 | 0.002248746 | -0.001630043
295 | 0.00596742 | 0.200799 | 33.85 | 33.6492 | -0.00144782 | -0.00643159 | 4.43582 | 4.44226 | -0.0018763 | -0.00847087 | 4.50619 | 4.51466 | -0.000727866 | -0.00329988 | 4.53033 | 4.53363 | -0.000591109 | -0.00299587 | 5.06523 | 5.06822 | -0.00252829 | -0.0117755 | 4.6457 | 4.65748 | -0.00128588 | -0.00540196 | 4.19559 | 4.20099 | -0.00249096 | -0.01084 | 4.34091 | 4.35175 | -0.00122352 | -0.00531594 | 4.33948 | 4.3448 | -0.000295802 | -0.00118189 | 3.99436 | 3.99554 | -0.00183493 | -0.00786927 | 4.28073 | 4.2886 | -0.00154216 | -0.00569452 | 3.68687 | 3.69256 | -0.00301857 | -0.0120162 | 3.96873 | 3.98075 | -0.00218315 | -0.0077713 | 3.5519 | 3.55967 | -0.00144997 | -0.00703628 | 4.84567 | 4.85271 | 126.61 | 126.61 | 1.9067 | 9564.3 | 192.0542 | 0.00596742 | 0.00234981 | -0.001707733
296 | 0.00597217 | 0.200958 | 33.8501 | 33.6492 | -0.00148046 | -0.00657659 | 4.43568 | 4.44226 | -0.00188273 | -0.00849987 | 4.50616 | 4.51466 | -0.000652731 | -0.00295924 | 4.53067 | 4.53363 | -0.000571456 | -0.00289627 | 5.06533 | 5.06822 | -0.00245548 | -0.0114363 | 4.64604 | 4.65748 | -0.00123675 | -0.00519559 | 4.1958 | 4.20099 | -0.00246832 | -0.0107415 | 4.34101 | 4.35175 | -0.00119422 | -0.00518863 | 4.33961 | 4.3448 | -0.00025277 | -0.00100995 | 3.99453 | 3.99554 | -0.00187035 | -0.0080212 | 4.28058 | 4.2886 | -0.0014831 | -0.00547644 | 3.68708 | 3.69256 | -0.00286445 | -0.0114026 | 3.96934 | 3.98075 | -0.00204486 | -0.00727902 | 3.55239 | 3.55967 | -0.00139939 | -0.00679082 | 4.84592 | 4.85271 | 126.794 | 126.794 | 1.9134 | 9598.21 | 192.7351 | 0.00597217 | 0.002308266 | -0.001661869
297 | 0.00605017 | 0.203583 | 33.8527 | 33.6492 | -0.0014468 | -0.00642707 | 4.43583 | 4.44226 | -0.00185033 | -0.0083536 | 4.5063 | 4.51466 | -0.00064736 | -0.00293489 | 4.5307 | 4.53363 | -0.000556457 | -0.00282025 | 5.0654 | 5.06822 | -0.00241455 | -0.0112457 | 4.64623 | 4.65748 | -0.00120325 | -0.00505486 | 4.19594 | 4.20099 | -0.00242524 | -0.010554 | 4.34119 | 4.35175 | -0.00119645 | -0.00519833 | 4.3396 | 4.3448 | -0.00022255 | -0.000889205 | 3.99465 | 3.99554 | -0.00183713 | -0.00787872 | 4.28072 | 4.2886 | -0.00154797 | -0.00571597 | 3.68685 | 3.69256 | -0.00284989 | -0.0113447 | 3.9694 | 3.98075 | -0.00207134 | -0.00737329 | 3.55229 | 3.55967 | -0.00132499 | -0.00642977 | 4.84628 | 4.85271 | 127.295 | 127.295 | 1.9212 | 9636.97 | 193.5135 | 0.00605017 | 0.002275428 | -0.001643981
298 | 0.0060097 | 0.202221 | 33.8514 | 33.6492 | -0.001457 | -0.00647236 | 4.43578 | 4.44226 | -0.00187873 | -0.00848183 | 4.50617 | 4.51466 | -0.000702717 | -0.00318586 | 4.53045 | 4.53363 | -0.000557658 | -0.00282634 | 5.0654 | 5.06822 | -0.00245819 | -0.011449 | 4.64603 | 4.65748 | -0.0012374 | -0.00519833 | 4.1958 | 4.20099 | -0.00241646 | -0.0105158 | 4.34123 | 4.35175 | -0.00113503 | -0.0049315 | 4.33987 | 4.3448 | -0.000189181 | -0.00075588 | 3.99478 | 3.99554 | -0.0018261 | -0.00783141 | 4.28077 | 4.2886 | -0.00146707 | -0.00541723 | 3.68714 | 3.69256 | -0.00282628 | -0.0112507 | 3.96949 | 3.98075 | -0.00205371 | -0.00731053 | 3.55236 | 3.55967 | -0.00133186 | -0.00646312 | 4.84624 | 4.85271 | 127.481 | 127.481 | 1.9276 | 9669.28 | 194.1622 | 0.0060097 | 0.002281152 | -0.00164217
299 | 0.00602851 | 0.202854 | 33.852 | 33.6492 | -0.00147684 | -0.00656049 | 4.4357 | 4.44226 | -0.00188469 | -0.00850872 | 4.50615 | 4.51466 | -0.000656825 | -0.0029778 | 4.53065 | 4.53363 | -0.000502028 | -0.00254439 | 5.06568 | 5.06822 | -0.00244351 | -0.0113806 | 4.6461 | 4.65748 | -0.00124909 | -0.00524744 | 4.19575 | 4.20099 | -0.00242452 | -0.0105509 | 4.3412 | 4.35175 | -0.00116369 | -0.00505598 | 4.33974 | 4.3448 | -0.000179815 | -0.000718456 | 3.99482 | 3.99554 | -0.00179687 | -0.00770606 | 4.28089 | 4.2886 | -0.00152081 | -0.0056157 | 3.68695 | 3.69256 | -0.00284634 | -0.0113305 | 3.96941 | 3.98075 | -0.00207548 | -0.00738801 | 3.55228 | 3.55967 | -0.0013548 | -0.00657445 | 4.84613 | 4.85271 | 127.918 | 127.918 | 1.9357 | 9709.65 | 194.9729 | 0.00602851 | 0.002279186 | -0.001645807
300 | 0.00606219 | 0.203988 | 33.8532 | 33.6492 | -0.00136147 | -0.00604799 | 4.43621 | 4.44226 | -0.00182074 | -0.00822001 | 4.50644 | 4.51466 | -0.000580341 | -0.00263105 | 4.531 | 4.53363 | -0.000443165 | -0.00224606 | 5.06598 | 5.06822 | -0.00233531 | -0.0108767 | 4.6466 | 4.65748 | -0.00122971 | -0.00516602 | 4.19583 | 4.20099 | -0.00238748 | -0.0103897 | 4.34136 | 4.35175 | -0.00114431 | -0.00497182 | 4.33983 | 4.3448 | -0.000178226 | -0.000712109 | 3.99483 | 3.99554 | -0.0018423 | -0.0079009 | 4.2807 | 4.2886 | -0.00146104 | -0.00539498 | 3.68717 | 3.69256 | -0.00287127 | -0.0114298 | 3.96932 | 3.98075 | -0.00206736 | -0.00735911 | 3.55231 | 3.55967 | -0.00136051 | -0.00660214 | 4.8461 | 4.85271 | 128.104 | 128.104 | 1.9418 | 9740.34 | 195.5892 | 0.00606219 | 0.00225142 | -0.001608077
301 | 0.00606737 | 0.204162 | 33.8533 | 33.6492 | -0.00150074 | -0.00666668 | 4.43559 | 4.44226 | -0.00188219 | -0.00849742 | 4.50616 | 4.51466 | -0.000672056 | -0.00304685 | 4.53058 | 4.53363 | -0.00056494 | -0.00286324 | 5.06536 | 5.06822 | -0.00243239 | -0.0113288 | 4.64615 | 4.65748 | -0.00124778 | -0.00524194 | 4.19575 | 4.20099 | -0.00246823 | -0.0107411 | 4.34101 | 4.35175 | -0.00118637 | -0.00515456 | 4.33965 | 4.3448 | -0.000236231 | -0.000943868 | 3.99459 | 3.99554 | -0.00187471 | -0.00803988 | 4.28056 | 4.2886 | -0.00153239 | -0.00565844 | 3.6869 | 3.69256 | -0.00293094 | -0.0116673 | 3.96908 | 3.98075 | -0.00207955 | -0.00740249 | 3.55226 | 3.55967 | -0.00138248 | -0.00670876 | 4.846 | 4.85271 | 128.415 | 128.415 | 1.9499 | 9780.71 | 196.3998 | 0.00606737 | 0.002317692 | -0.001673444
302 | 0.00610481 | 0.205422 | 33.8546 | 33.6492 | -0.00150023 | -0.0066644 | 4.43559 | 4.44226 | -0.00192488 | -0.00869015 | 4.50597 | 4.51466 | -0.000702482 | -0.00318479 | 4.53045 | 4.53363 | -0.000571185 | -0.00289489 | 5.06533 | 5.06822 | -0.00250713 | -0.0116769 | 4.6458 | 4.65748 | -0.00127461 | -0.00535465 | 4.19564 | 4.20099 | -0.00247591 | -0.0107745 | 4.34097 | 4.35175 | -0.00116585 | -0.00506538 | 4.33974 | 4.3448 | -0.000181634 | -0.000725725 | 3.99481 | 3.99554 | -0.0018847 | -0.00808273 | 4.28052 | 4.2886 | -0.00149164 | -0.00550797 | 3.68705 | 3.69256 | -0.00287721 | -0.0114534 | 3.96929 | 3.98075 | -0.00208717 | -0.00742962 | 3.55224 | 3.55967 | -0.00138589 | -0.00672532 | 4.84598 | 4.85271 | 128.727 | 128.727 | 1.9608 | 9835.62 | 197.5024 | 0.00610481 | 0.002333966 | -0.001680684
303 | 0.00614323 | 0.206715 | 33.8559 | 33.6492 | -0.00143203 | -0.00636143 | 4.43589 | 4.44226 | -0.0018487 | -0.00834627 | 4.50631 | 4.51466 | -0.000627155 | -0.00284329 | 4.53079 | 4.53363 | -0.000499948 | -0.00253385 | 5.06569 | 5.06822 | -0.00243955 | -0.0113622 | 4.64611 | 4.65748 | -0.00118606 | -0.00498263 | 4.19601 | 4.20099 | -0.00244614 | -0.010645 | 4.3411 | 4.35175 | -0.00111007 | -0.00482302 | 4.33998 | 4.3448 | -0.000176273 | -0.000704304 | 3.99483 | 3.99554 | -0.00184741 | -0.00792279 | 4.28068 | 4.2886 | -0.00161811 | -0.00597496 | 3.68659 | 3.69256 | -0.00298653 | -0.0118886 | 3.96886 | 3.98075 | -0.00215597 | -0.00767453 | 3.55199 | 3.55967 | -0.00143329 | -0.00695536 | 4.84575 | 4.85271 | 129.103 | 129.103 | 1.9647 | 9855.01 | 197.8918 | 0.00614323 | 0.002313666 | -0.00166392
304 | 0.00616915 | 0.207587 | 33.8568 | 33.6492 | -0.00149793 | -0.00665417 | 4.4356 | 4.44226 | -0.0019207 | -0.00867131 | 4.50598 | 4.51466 | -0.000687286 | -0.0031159 | 4.53052 | 4.53363 | -0.000573201 | -0.00290511 | 5.06532 | 5.06822 | -0.0024708 | -0.0115077 | 4.64597 | 4.65748 | -0.00125251 | -0.00526178 | 4.19573 | 4.20099 | -0.00250609 | -0.0109059 | 4.34084 | 4.35175 | -0.00119417 | -0.00518841 | 4.33961 | 4.3448 | -0.000186497 | -0.000745155 | 3.99479 | 3.99554 | -0.00190368 | -0.00816414 | 4.28044 | 4.2886 | -0.00157806 | -0.00582708 | 3.68673 | 3.69256 | -0.00295355 | -0.0117573 | 3.96899 | 3.98075 | -0.0020936 | -0.00745252 | 3.55221 | 3.55967 | -0.00141283 | -0.00685604 | 4.84585 | 4.85271 | 129.353 | 129.353 | 1.9686 | 9874.39 | 198.2809 | 0.00616915 | 0.002350964 | -0.001695724
305 | 0.00621076 | 0.208987 | 33.8582 | 33.6492 | -0.00141288 | -0.00627638 | 4.43598 | 4.44226 | -0.00184545 | -0.00833155 | 4.50632 | 4.51466 | -0.000601737 | -0.00272806 | 4.5309 | 4.53363 | -0.000482004 | -0.0024429 | 5.06578 | 5.06822 | -0.00246596 | -0.0114852 | 4.64599 | 4.65748 | -0.00124183 | -0.00521691 | 4.19578 | 4.20099 | -0.0025361 | -0.0110365 | 4.34071 | 4.35175 | -0.00124489 | -0.00540879 | 4.33939 | 4.3448 | -0.000282405 | -0.00112836 | 3.99441 | 3.99554 | -0.0018789 | -0.00805786 | 4.28054 | 4.2886 | -0.00158565 | -0.00585511 | 3.68671 | 3.69256 | -0.00292299 | -0.0116357 | 3.96911 | 3.98075 | -0.00209056 | -0.00744169 | 3.55222 | 3.55967 | -0.00137261 | -0.00666086 | 4.84605 | 4.85271 | 129.788 | 129.788 | 1.9824 | 9943.83 | 199.6753 | 0.00621076 | 0.00232988 | -0.001667812
306 | 0.00626766 | 0.210902 | 33.8601 | 33.6492 | -0.0016344 | -0.0072604 | 4.435 | 4.44226 | -0.00200205 | -0.00903859 | 4.50562 | 4.51466 | -0.000726245 | -0.00329253 | 4.53034 | 4.53363 | -0.000577059 | -0.00292466 | 5.0653 | 5.06822 | -0.00251738 | -0.0117246 | 4.64575 | 4.65748 | -0.0012245 | -0.00514413 | 4.19585 | 4.20099 | -0.00250429 | -0.010898 | 4.34085 | 4.35175 | -0.00122123 | -0.00530598 | 4.33949 | 4.3448 | -0.000237373 | -0.000948431 | 3.99459 | 3.99554 | -0.00185519 | -0.00795616 | 4.28064 | 4.2886 | -0.00155366 | -0.00573699 | 3.68682 | 3.69256 | -0.00296702 | -0.011811 | 3.96893 | 3.98075 | -0.00216976 | -0.00772362 | 3.55194 | 3.55967 | -0.00151415 | -0.00734771 | 4.84536 | 4.85271 | 130.102 | 130.102 | 1.986 | 9961.6 | 200.0321 | 0.00626766 | 0.002369186 | -0.001728226
307 | 0.00624816 | 0.210245 | 33.8594 | 33.6492 | -0.00147477 | -0.0065513 | 4.4357 | 4.44226 | -0.00191083 | -0.00862675 | 4.50603 | 4.51466 | -0.000701535 | -0.0031805 | 4.53045 | 4.53363 | -0.000502788 | -0.00254824 | 5.06567 | 5.06822 | -0.00248136 | -0.0115569 | 4.64592 | 4.65748 | -0.00121699 | -0.00511257 | 4.19588 | 4.20099 | -0.0024212 | -0.0105364 | 4.34121 | 4.35175 | -0.00112093 | -0.00487021 | 4.33993 | 4.3448 | -0.000150818 | -0.000602601 | 3.99493 | 3.99554 | -0.00182285 | -0.00781748 | 4.28078 | 4.2886 | -0.00150357 | -0.00555203 | 3.68701 | 3.69256 | -0.00302306 | -0.012034 | 3.96871 | 3.98075 | -0.00214063 | -0.00761992 | 3.55205 | 3.55967 | -0.00147638 | -0.00716446 | 4.84554 | 4.85271 | 130.287 | 130.287 | 1.9905 | 9984.21 | 200.4861 | 0.00624816 | 0.00233186 | -0.001676684
308 | 0.00627935 | 0.211295 | 33.8605 | 33.6492 | -0.00139434 | -0.00619399 | 4.43606 | 4.44226 | -0.00181277 | -0.00818402 | 4.50647 | 4.51466 | -0.000593082 | -0.00268881 | 4.53094 | 4.53363 | -0.000438102 | -0.0022204 | 5.066 | 5.06822 | -0.0023799 | -0.0110843 | 4.64639 | 4.65748 | -0.00115944 | -0.0048708 | 4.19612 | 4.20099 | -0.0023997 | -0.0104429 | 4.3413 | 4.35175 | -0.00111708 | -0.00485348 | 4.33995 | 4.3448 | -0.000128924 | -0.00051512 | 3.99502 | 3.99554 | -0.00189129 | -0.00811099 | 4.28049 | 4.2886 | -0.00149715 | -0.00552831 | 3.68703 | 3.69256 | -0.00295793 | -0.0117748 | 3.96897 | 3.98075 | -0.00211886 | -0.00754244 | 3.55212 | 3.55967 | -0.00139129 | -0.00675154 | 4.84595 | 4.85271 | 130.599 | 130.599 | 1.9992 | 10027.8 | 201.3614 | 0.00627935 | 0.002288318 | -0.001626995
309 | 0.00622206 | 0.209367 | 33.8585 | 33.6492 | -0.00155461 | -0.00690599 | 4.43535 | 4.44226 | -0.00198866 | -0.0089781 | 4.50568 | 4.51466 | -0.000735108 | -0.00333271 | 4.5303 | 4.53363 | -0.000585882 | -0.00296938 | 5.06525 | 5.06822 | -0.00258694 | -0.0120486 | 4.64543 | 4.65748 | -0.00127684 | -0.00536399 | 4.19563 | 4.20099 | -0.00252601 | -0.0109925 | 4.34075 | 4.35175 | -0.00119984 | -0.00521306 | 4.33959 | 4.3448 | -0.000202891 | -0.00081066 | 3.99473 | 3.99554 | -0.00192498 | -0.00825548 | 4.28034 | 4.2886 | -0.00162776 | -0.0060106 | 3.68655 | 3.69256 | -0.00304318 | -0.0121141 | 3.96863 | 3.98075 | -0.00213089 | -0.00758525 | 3.55208 | 3.55967 | -0.00140794 | -0.00683231 | 4.84587 | 4.85271 | 130.973 | 130.973 | 2.004 | 10052 | 201.8474 | 0.00622206 | 0.002413954 | -0.001737588
310 | 0.00628701 | 0.211553 | 33.8607 | 33.6492 | -0.00153663 | -0.00682609 | 4.43543 | 4.44226 | -0.00201562 | -0.00909984 | 4.50556 | 4.51466 | -0.000704023 | -0.00319178 | 4.53044 | 4.53363 | -0.000542261 | -0.0027483 | 5.06547 | 5.06822 | -0.00255695 | -0.0119089 | 4.64557 | 4.65748 | -0.00124796 | -0.00524269 | 4.19575 | 4.20099 | -0.00257251 | -0.0111949 | 4.34055 | 4.35175 | -0.00125477 | -0.00545174 | 4.33935 | 4.3448 | -0.000249388 | -0.000996437 | 3.99454 | 3.99554 | -0.00195224 | -0.00837238 | 4.28023 | 4.2886 | -0.00164119 | -0.00606018 | 3.6865 | 3.69256 | -0.00303339 | -0.0120752 | 3.96867 | 3.98075 | -0.00223398 | -0.00795223 | 3.55171 | 3.55967 | -0.00143892 | -0.00698267 | 4.84572 | 4.85271 | 131.41 | 131.41 | 2.0163 | 10113.4 | 203.0803 | 0.00628701 | 0.002426142 | -0.001748496
311 | 0.0063188 | 0.212622 | 33.8618 | 33.6492 | -0.00150186 | -0.00667163 | 4.43558 | 4.44226 | -0.00193129 | -0.00871913 | 4.50594 | 4.51466 | -0.000697294 | -0.00316128 | 4.53047 | 4.53363 | -0.000509693 | -0.00258324 | 5.06564 | 5.06822 | -0.00249486 | -0.0116198 | 4.64586 | 4.65748 | -0.00118817 | -0.0049915 | 4.196 | 4.20099 | -0.00246248 | -0.0107161 | 4.34103 | 4.35175 | -0.00111245 | -0.00483335 | 4.33997 | 4.3448 | -0.000123327 | -0.000492757 | 3.99504 | 3.99554 | -0.00187463 | -0.00803952 | 4.28056 | 4.2886 | -0.00166141 | -0.00613487 | 3.68643 | 3.69256 | -0.00299576 | -0.0119253 | 3.96882 | 3.98075 | -0.00218867 | -0.00779092 | 3.55188 | 3.55967 | -0.00142453 | -0.00691281 | 4.84579 | 4.85271 | 131.537 | 131.537 | 2.0208 | 10136 | 203.5341 | 0.0063188 | 0.002351804 | -0.001695623
312 | 0.00630202 | 0.212058 | 33.8612 | 33.6492 | -0.00139252 | -0.00618591 | 4.43607 | 4.44226 | -0.00190635 | -0.00860653 | 4.50605 | 4.51466 | -0.000639392 | -0.00289877 | 4.53073 | 4.53363 | -0.0004829 | -0.00244744 | 5.06578 | 5.06822 | -0.0025357 | -0.01181 | 4.64567 | 4.65748 | -0.00126372 | -0.00530888 | 4.19569 | 4.20099 | -0.00254584 | -0.0110788 | 4.34067 | 4.35175 | -0.00123121 | -0.00534935 | 4.33945 | 4.3448 | -0.000179563 | -0.000717449 | 3.99482 | 3.99554 | -0.00190315 | -0.00816185 | 4.28044 | 4.2886 | -0.00153884 | -0.00568225 | 3.68688 | 3.69256 | -0.00293192 | -0.0116712 | 3.96907 | 3.98075 | -0.00214261 | -0.00762697 | 3.55204 | 3.55967 | -0.00137501 | -0.00667251 | 4.84603 | 4.85271 | 131.848 | 131.848 | 2.032 | 10192.6 | 204.6707 | 0.00630202 | 0.002364592 | -0.001683782
313 | 0.00634124 | 0.213377 | 33.8625 | 33.6492 | -0.00145449 | -0.0064612 | 4.43579 | 4.44226 | -0.00196967 | -0.0088924 | 4.50576 | 4.51466 | -0.000700035 | -0.0031737 | 4.53046 | 4.53363 | -0.000522629 | -0.0026488 | 5.06557 | 5.06822 | -0.00253874 | -0.0118241 | 4.64565 | 4.65748 | -0.00127568 | -0.00535913 | 4.19564 | 4.20099 | -0.00258357 | -0.0112431 | 4.3405 | 4.35175 | -0.00126087 | -0.00547821 | 4.33932 | 4.3448 | -0.000277184 | -0.0011075 | 3.99443 | 3.99554 | -0.00194769 | -0.00835287 | 4.28025 | 4.2886 | -0.00169667 | -0.00626506 | 3.6863 | 3.69256 | -0.0030615 | -0.0121871 | 3.96856 | 3.98075 | -0.00218469 | -0.00777676 | 3.55189 | 3.55967 | -0.00146421 | -0.00710538 | 4.8456 | 4.85271 | 132.222 | 132.222 | 2.0324 | 10194.2 | 204.7028 | 0.00634124 | 0.002420234 | -0.001743111
314 | 0.00639069 | 0.215041 | 33.8642 | 33.6492 | -0.00151873 | -0.00674659 | 4.43551 | 4.44226 | -0.00202237 | -0.0091303 | 4.50553 | 4.51466 | -0.000720639 | -0.00326711 | 4.53036 | 4.53363 | -0.000583659 | -0.00295811 | 5.06526 | 5.06822 | -0.00255619 | -0.0119054 | 4.64557 | 4.65748 | -0.00123654 | -0.00519471 | 4.1958 | 4.20099 | -0.00254374 | -0.0110697 | 4.34068 | 4.35175 | -0.00120791 | -0.00524813 | 4.33955 | 4.3448 | -0.000156821 | -0.000626585 | 3.99491 | 3.99554 | -0.00188861 | -0.00809949 | 4.2805 | 4.2886 | -0.00154858 | -0.00571821 | 3.68684 | 3.69256 | -0.00308359 | -0.012275 | 3.96847 | 3.98075 | -0.00222485 | -0.00791974 | 3.55175 | 3.55967 | -0.00142139 | -0.00689761 | 4.84581 | 4.85271 | 132.473 | 132.473 | 2.0398 | 10231.3 | 205.4478 | 0.00639069 | 0.0024189 | -0.001735138
315 | 0.00638531 | 0.21486 | 33.864 | 33.6492 | -0.00154833 | -0.00687809 | 4.43538 | 4.44226 | -0.00198062 | -0.00894183 | 4.50571 | 4.51466 | -0.000687922 | -0.00311878 | 4.53051 | 4.53363 | -0.000576168 | -0.00292015 | 5.0653 | 5.06822 | -0.00256697 | -0.0119556 | 4.64552 | 4.65748 | -0.00133024 | -0.00558832 | 4.19541 | 4.20099 | -0.00256842 | -0.0111771 | 4.34057 | 4.35175 | -0.00118517 | -0.00514935 | 4.33965 | 4.3448 | -0.000241792 | -0.00096609 | 3.99457 | 3.99554 | -0.00188465 | -0.00808249 | 4.28052 | 4.2886 | -0.00160385 | -0.00592231 | 3.68664 | 3.69256 | -0.00297899 | -0.0118586 | 3.96889 | 3.98075 | -0.00220417 | -0.00784611 | 3.55182 | 3.55967 | -0.00141316 | -0.00685766 | 4.84585 | 4.85271 | 132.596 | 132.596 | 2.0437 | 10250.7 | 205.8373 | 0.00638531 | 0.00239593 | -0.001732974
316 | 0.00640264 | 0.215444 | 33.8646 | 33.6492 | -0.00153301 | -0.00681001 | 4.43545 | 4.44226 | -0.00197065 | -0.00889682 | 4.50576 | 4.51466 | -0.000690288 | -0.00312951 | 4.5305 | 4.53363 | -0.000553509 | -0.00280531 | 5.06542 | 5.06822 | -0.00258459 | -0.0120377 | 4.64544 | 4.65748 | -0.00126674 | -0.00532155 | 4.19567 | 4.20099 | -0.00254584 | -0.0110789 | 4.34067 | 4.35175 | -0.00119423 | -0.00518869 | 4.33961 | 4.3448 | -0.000180073 | -0.00071949 | 3.99482 | 3.99554 | -0.00186351 | -0.00799183 | 4.28061 | 4.2886 | -0.00157153 | -0.00580296 | 3.68676 | 3.69256 | -0.00302535 | -0.0120431 | 3.9687 | 3.98075 | -0.00215625 | -0.00767554 | 3.55199 | 3.55967 | -0.0014138 | -0.00686077 | 4.84585 | 4.85271 | 132.847 | 132.847 | 2.0498 | 10281.4 | 206.4538 | 0.00640264 | 0.002397988 | -0.001720715
317 | 0.00640032 | 0.215365 | 33.8645 | 33.6492 | -0.00153417 | -0.00681519 | 4.43544 | 4.44226 | -0.00202351 | -0.00913545 | 4.50552 | 4.51466 | -0.000672637 | -0.00304949 | 4.53058 | 4.53363 | -0.00061604 | -0.00312223 | 5.0651 | 5.06822 | -0.00259193 | -0.0120718 | 4.64541 | 4.65748 | -0.00131691 | -0.00553232 | 4.19546 | 4.20099 | -0.00259493 | -0.0112925 | 4.34045 | 4.35175 | -0.00125149 | -0.00543749 | 4.33936 | 4.3448 | -0.000246379 | -0.000984418 | 3.99455 | 3.99554 | -0.00187405 | -0.00803703 | 4.28056 | 4.2886 | -0.00158839 | -0.00586524 | 3.6867 | 3.69256 | -0.00303783 | -0.0120928 | 3.96865 | 3.98075 | -0.00217926 | -0.00775744 | 3.55191 | 3.55967 | -0.00140927 | -0.00683878 | 4.84587 | 4.85271 | 133.098 | 133.098 | 2.0556 | 10310.4 | 207.0361 | 0.00640032 | 0.00242445 | -0.001745417
318 | 0.00646681 | 0.217603 | 33.8668 | 33.6492 | -0.00144903 | -0.00643694 | 4.43582 | 4.44226 | -0.00189848 | -0.00857101 | 4.50608 | 4.51466 | -0.000583279 | -0.00264437 | 4.53099 | 4.53363 | -0.000455308 | -0.0023076 | 5.06592 | 5.06822 | -0.002463 | -0.0114714 | 4.64601 | 4.65748 | -0.00118997 | -0.00499907 | 4.196 | 4.20099 | -0.00247186 | -0.0107569 | 4.34099 | 4.35175 | -0.00111012 | -0.00482325 | 4.33998 | 4.3448 | -7.63245e-05 | -0.000304958 | 3.99523 | 3.99554 | -0.00179376 | -0.00769271 | 4.28091 | 4.2886 | -0.00156355 | -0.00577351 | 3.68679 | 3.69256 | -0.00298437 | -0.01188 | 3.96887 | 3.98075 | -0.00213681 | -0.00760631 | 3.55206 | 3.55967 | -0.00137102 | -0.00665313 | 4.84605 | 4.85271 | 133.469 | 133.469 | 2.0646 | 10355.7 | 207.9458 | 0.00646681 | 0.002322294 | -0.001651581
319 | 0.00650045 | 0.218735 | 33.8679 | 33.6492 | -0.00161624 | -0.00717975 | 4.43508 | 4.44226 | -0.00206781 | -0.00933547 | 4.50532 | 4.51466 | -0.00069859 | -0.00316715 | 4.53046 | 4.53363 | -0.000562295 | -0.00284984 | 5.06537 | 5.06822 | -0.00258517 | -0.0120404 | 4.64544 | 4.65748 | -0.0012519 | -0.00525924 | 4.19574 | 4.20099 | -0.00260951 | -0.0113559 | 4.34039 | 4.35175 | -0.00126661 | -0.00550315 | 4.3393 | 4.3448 | -0.000148008 | -0.00059137 | 3.99495 | 3.99554 | -0.00190101 | -0.00815269 | 4.28045 | 4.2886 | -0.001689 | -0.00623673 | 3.68632 | 3.69256 | -0.00307958 | -0.012259 | 3.96849 | 3.98075 | -0.00226723 | -0.00807057 | 3.5516 | 3.55967 | -0.00149302 | -0.00724519 | 4.84546 | 4.85271 | 134.093 | 134.093 | 2.0743 | 10404.1 | 208.9177 | 0.00650045 | 0.002448616 | -0.001775997
320 | 0.00649625 | 0.218593 | 33.8678 | 33.6492 | -0.00158577 | -0.00704442 | 4.43521 | 4.44226 | -0.00207474 | -0.00936675 | 4.50529 | 4.51466 | -0.000740613 | -0.00335767 | 4.53027 | 4.53363 | -0.00060047 | -0.00304331 | 5.06518 | 5.06822 | -0.00259965 | -0.0121078 | 4.64537 | 4.65748 | -0.00125842 | -0.00528661 | 4.19571 | 4.20099 | -0.0025998 | -0.0113137 | 4.34043 | 4.35175 | -0.00124394 | -0.00540467 | 4.3394 | 4.3448 | -0.000216551 | -0.000865239 | 3.99467 | 3.99554 | -0.00197186 | -0.0084565 | 4.28014 | 4.2886 | -0.00165946 | -0.00612767 | 3.68643 | 3.69256 | -0.00305594 | -0.0121649 | 3.96858 | 3.98075 | -0.00215102 | -0.00765692 | 3.55201 | 3.55967 | -0.00142902 | -0.0069346 | 4.84577 | 4.85271 | 134.282 | 134.282 | 2.0862 | 10463.9 | 210.1185 | 0.00649625 | 0.002460398 | -0.001766977
321 | 0.00653379 | 0.219856 | 33.869 | 33.6492 | -0.00147523 | -0.00655336 | 4.4357 | 4.44226 | -0.0019953 | -0.00900811 | 4.50565 | 4.51466 | -0.00066492 | -0.0030145 | 4.53062 | 4.53363 | -0.000457713 | -0.00231979 | 5.0659 | 5.06822 | -0.00256904 | -0.0119653 | 4.64551 | 4.65748 | -0.00127812 | -0.00536939 | 4.19563 | 4.20099 | -0.00264981 | -0.0115313 | 4.34022 | 4.35175 | -0.00121109 | -0.00526193 | 4.33954 | 4.3448 | -0.000250585 | -0.00100122 | 3.99454 | 3.99554 | -0.00190771 | -0.00818139 | 4.28042 | 4.2886 | -0.00152466 | -0.00562991 | 3.68693 | 3.69256 | -0.00297844 | -0.0118564 | 3.96889 | 3.98075 | -0.00218998 | -0.0077956 | 3.55187 | 3.55967 | -0.0014044 | -0.00681513 | 4.84589 | 4.85271 | 134.53 | 134.53 | 2.0878 | 10472 | 210.2811 | 0.00653379 | 0.00242006 | -0.001715878
322 | 0.006543 | 0.220167 | 33.8693 | 33.6492 | -0.00158578 | -0.00704443 | 4.43521 | 4.44226 | -0.00204001 | -0.00920995 | 4.50545 | 4.51466 | -0.000763336 | -0.00346069 | 4.53017 | 4.53363 | -0.000566196 | -0.00286961 | 5.06535 | 5.06822 | -0.00258605 | -0.0120445 | 4.64543 | 4.65748 | -0.00127186 | -0.00534306 | 4.19565 | 4.20099 | -0.00267003 | -0.0116193 | 4.34013 | 4.35175 | -0.00129326 | -0.00561894 | 4.33918 | 4.3448 | -0.000220854 | -0.00088243 | 3.99465 | 3.99554 | -0.00195587 | -0.00838795 | 4.28021 | 4.2886 | -0.00162068 | -0.00598446 | 3.68658 | 3.69256 | -0.00309654 | -0.0123266 | 3.96842 | 3.98075 | -0.00221606 | -0.00788844 | 3.55178 | 3.55967 | -0.00143885 | -0.00698232 | 4.84572 | 4.85271 | 135.092 | 135.092 | 2.0991 | 10528.5 | 211.4157 | 0.006543 | 0.0024697 | -0.001777271
323 | 0.00659847 | 0.222033 | 33.8712 | 33.6492 | -0.00148226 | -0.00658458 | 4.43567 | 4.44226 | -0.00201771 | -0.00910925 | 4.50555 | 4.51466 | -0.000689232 | -0.00312472 | 4.53051 | 4.53363 | -0.000523706 | -0.00265426 | 5.06557 | 5.06822 | -0.00253492 | -0.0118063 | 4.64567 | 4.65748 | -0.00119273 | -0.00501067 | 4.19598 | 4.20099 | -0.00261407 | -0.0113758 | 4.34037 | 4.35175 | -0.00119323 | -0.00518433 | 4.33962 | 4.3448 | -0.000158358 | -0.000632725 | 3.9949 | 3.99554 | -0.00195458 | -0.0083824 | 4.28022 | 4.2886 | -0.00163743 | -0.00604629 | 3.68651 | 3.69256 | -0.00315739 | -0.0125688 | 3.96818 | 3.98075 | -0.00229245 | -0.00816036 | 3.55151 | 3.55967 | -0.00143493 | -0.0069633 | 4.84574 | 4.85271 | 135.467 | 135.467 | 2.1088 | 10576.9 | 212.3876 | 0.00659847 | 0.002455734 | -0.001748049
324 | 0.00661753 | 0.222674 | 33.8718 | 33.6492 | -0.00151382 | -0.00672477 | 4.43553 | 4.44226 | -0.00200484 | -0.00905117 | 4.5056 | 4.51466 | -0.000678187 | -0.00307465 | 4.53056 | 4.53363 | -0.000479171 | -0.00242855 | 5.06579 | 5.06822 | -0.00253755 | -0.0118186 | 4.64566 | 4.65748 | -0.00117783 | -0.00494806 | 4.19605 | 4.20099 | -0.00264952 | -0.01153 | 4.34022 | 4.35175 | -0.00125111 | -0.00543581 | 4.33937 | 4.3448 | -0.000130025 | -0.000519518 | 3.99502 | 3.99554 | -0.00194254 | -0.00833076 | 4.28027 | 4.2886 | -0.00160486 | -0.00592605 | 3.68664 | 3.69256 | -0.00302335 | -0.0120352 | 3.96871 | 3.98075 | -0.00220798 | -0.00785966 | 3.55181 | 3.55967 | -0.00139372 | -0.00676331 | 4.84594 | 4.85271 | 135.78 | 135.78 | 2.1165 | 10615.7 | 213.1667 | 0.00661753 | 0.00243156 | -0.001728037
325 | 0.00660215 | 0.222157 | 33.8713 | 33.6492 | -0.00151943 | -0.0067497 | 4.43551 | 4.44226 | -0.00202897 | -0.0091601 | 4.5055 | 4.51466 | -0.000655668 | -0.00297256 | 4.53066 | 4.53363 | -0.000502708 | -0.00254784 | 5.06567 | 5.06822 | -0.00251467 | -0.011712 | 4.64577 | 4.65748 | -0.00114546 | -0.00481208 | 4.19618 | 4.20099 | -0.00258994 | -0.0112708 | 4.34048 | 4.35175 | -0.00115267 | -0.00500812 | 4.33979 | 4.3448 | -6.69114e-05 | -0.000267347 | 3.99527 | 3.99554 | -0.00188519 | -0.00808484 | 4.28052 | 4.2886 | -0.00161989 | -0.00598153 | 3.68658 | 3.69256 | -0.00304658 | -0.0121276 | 3.96862 | 3.98075 | -0.0022435 | -0.0079861 | 3.55168 | 3.55967 | -0.00143829 | -0.00697961 | 4.84573 | 4.85271 | 136.216 | 136.216 | 2.132 | 10693.2 | 214.7229 | 0.00660215 | 0.00241307 | -0.00171869
326 | 0.00663205 | 0.223163 | 33.8723 | 33.6492 | -0.00163729 | -0.00727324 | 4.43498 | 4.44226 | -0.00214838 | -0.00969921 | 4.50496 | 4.51466 | -0.000773302 | -0.00350587 | 4.53013 | 4.53363 | -0.000584414 | -0.00296194 | 5.06526 | 5.06822 | -0.00261054 | -0.0121585 | 4.64532 | 4.65748 | -0.00122946 | -0.00516496 | 4.19583 | 4.20099 | -0.0027231 | -0.0118502 | 4.3399 | 4.35175 | -0.00129167 | -0.00561205 | 4.33919 | 4.3448 | -0.000174937 | -0.000698966 | 3.99484 | 3.99554 | -0.00195111 | -0.00836753 | 4.28023 | 4.2886 | -0.00161115 | -0.00594929 | 3.68661 | 3.69256 | -0.00315787 | -0.0125707 | 3.96817 | 3.98075 | -0.00226429 | -0.00806011 | 3.55161 | 3.55967 | -0.00143729 | -0.00697473 | 4.84573 | 4.85271 | 136.404 | 136.404 | 2.1291 | 10678.7 | 214.4317 | 0.00663205 | 0.0025182 | -0.001801528
327 | 0.00667303 | 0.224542 | 33.8737 | 33.6492 | -0.00156186 | -0.00693818 | 4.43532 | 4.44226 | -0.00203938 | -0.00920712 | 4.50545 | 4.51466 | -0.000702679 | -0.00318569 | 4.53045 | 4.53363 | -0.000490885 | -0.00248791 | 5.06573 | 5.06822 | -0.00254608 | -0.0118583 | 4.64562 | 4.65748 | -0.0012011 | -0.00504582 | 4.19595 | 4.20099 | -0.0026647 | -0.0115961 | 4.34015 | 4.35175 | -0.00122773 | -0.00533423 | 4.33947 | 4.3448 | -0.000117866 | -0.000470937 | 3.99507 | 3.99554 | -0.00192379 | -0.00825038 | 4.28035 | 4.2886 | -0.00164204 | -0.00606335 | 3.6865 | 3.69256 | -0.00308907 | -0.0122968 | 3.96845 | 3.98075 | -0.00224203 | -0.00798087 | 3.55169 | 3.55967 | -0.00146702 | -0.00711901 | 4.84559 | 4.85271 | 136.527 | 136.528 | 2.1345 | 10706.1 | 214.9819 | 0.00667303 | 0.002452604 | -0.00175372
328 | 0.00667339 | 0.224554 | 33.8737 | 33.6492 | -0.00161763 | -0.00718591 | 4.43507 | 4.44226 | -0.002097 | -0.00946723 | 4.50519 | 4.51466 | -0.000758082 | -0.00343687 | 4.53019 | 4.53363 | -0.000598377 | -0.00303271 | 5.06519 | 5.06822 | -0.00262207 | -0.0122123 | 4.64526 | 4.65748 | -0.00125153 | -0.00525765 | 4.19574 | 4.20099 | -0.00273096 | -0.0118844 | 4.33986 | 4.35175 | -0.00125987 | -0.0054739 | 4.33933 | 4.3448 | -0.000198001 | -0.00079112 | 3.99475 | 3.99554 | -0.00198423 | -0.00850957 | 4.28009 | 4.2886 | -0.00162593 | -0.00600385 | 3.68656 | 3.69256 | -0.0031314 | -0.0124653 | 3.96828 | 3.98075 | -0.00220359 | -0.00784404 | 3.55182 | 3.55967 | -0.00144525 | -0.00701339 | 4.84569 | 4.85271 | 136.966 | 136.966 | 2.1423 | 10744.9 | 215.761 | 0.00667339 | 0.002513132 | -0.001794301
329 | 0.00671021 | 0.225793 | 33.875 | 33.6492 | -0.00164893 | -0.00732497 | 4.43493 | 4.44226 | -0.00215419 | -0.00972543 | 4.50493 | 4.51466 | -0.000828818 | -0.00375756 | 4.52987 | 4.53363 | -0.000621977 | -0.00315232 | 5.06507 | 5.06822 | -0.00266862 | -0.012429 | 4.64505 | 4.65748 | -0.00126552 | -0.00531644 | 4.19568 | 4.20099 | -0.00277733 | -0.0120862 | 4.33966 | 4.35175 | -0.00133257 | -0.00578973 | 4.33901 | 4.3448 | -0.000254786 | -0.00101801 | 3.99452 | 3.99554 | -0.0020175 | -0.00865225 | 4.27995 | 4.2886 | -0.0017205 | -0.00635304 | 3.68621 | 3.69256 | -0.00321165 | -0.0127848 | 3.96796 | 3.98075 | -0.00225596 | -0.00803046 | 3.55164 | 3.55967 | -0.00152148 | -0.00738328 | 4.84532 | 4.85271 | 137.338 | 137.339 | 2.1536 | 10801.4 | 216.8956 | 0.00671021 | 0.002565858 | -0.00184808
330 | 0.00668493 | 0.224942 | 33.8741 | 33.6492 | -0.00162261 | -0.00720806 | 4.43505 | 4.44226 | -0.00213138 | -0.00962247 | 4.50503 | 4.51466 | -0.000741639 | -0.00336232 | 4.53027 | 4.53363 | -0.00060811 | -0.00308204 | 5.06514 | 5.06822 | -0.00265966 | -0.0123873 | 4.64509 | 4.65748 | -0.00121617 | -0.00510911 | 4.19589 | 4.20099 | -0.00274847 | -0.0119607 | 4.33979 | 4.35175 | -0.00128993 | -0.00560448 | 4.3392 | 4.3448 | -0.000196384 | -0.00078466 | 3.99475 | 3.99554 | -0.00195048 | -0.00836482 | 4.28024 | 4.2886 | -0.00163533 | -0.00603857 | 3.68652 | 3.69256 | -0.00317575 | -0.0126418 | 3.9681 | 3.98075 | -0.00229027 | -0.00815261 | 3.55151 | 3.55967 | -0.00147077 | -0.0071372 | 4.84557 | 4.85271 | 137.651 | 137.652 | 2.16 | 10833.7 | 217.5442 | 0.00668493 | 0.002533148 | -0.001810813
331 | 0.00672497 | 0.22629 | 33.8755 | 33.6492 | -0.00159087 | -0.00706707 | 4.43519 | 4.44226 | -0.00210529 | -0.00950465 | 4.50515 | 4.51466 | -0.000763729 | -0.00346247 | 4.53017 | 4.53363 | -0.000542328 | -0.00274864 | 5.06547 | 5.06822 | -0.00259438 | -0.0120833 | 4.64539 | 4.65748 | -0.00124893 | -0.00524674 | 4.19575 | 4.20099 | -0.00274446 | -0.0119432 | 4.3398 | 4.35175 | -0.00130285 | -0.00566061 | 4.33914 | 4.3448 | -0.000188679 | -0.000753875 | 3.99478 | 3.99554 | -0.00203111 | -0.00871062 | 4.27989 | 4.2886 | -0.00173875 | -0.00642045 | 3.68614 | 3.69256 | -0.00323825 | -0.0128907 | 3.96785 | 3.98075 | -0.00233554 | -0.00831376 | 3.55135 | 3.55967 | -0.001549 | -0.00751682 | 4.84519 | 4.85271 | 137.965 | 137.965 | 2.1674 | 10870.9 | 218.2912 | 0.00672497 | 0.002542698 | -0.001829653
332 | 0.00676106 | 0.227504 | 33.8767 | 33.6492 | -0.00166216 | -0.00738375 | 4.43487 | 4.44226 | -0.00214629 | -0.00968974 | 4.50497 | 4.51466 | -0.000749513 | -0.00339801 | 4.53023 | 4.53363 | -0.000551249 | -0.00279385 | 5.06543 | 5.06822 | -0.00268347 | -0.0124982 | 4.64498 | 4.65748 | -0.00124539 | -0.00523186 | 4.19576 | 4.20099 | -0.00272537 | -0.0118601 | 4.33989 | 4.35175 | -0.00132242 | -0.00574567 | 4.33906 | 4.3448 | -0.000244021 | -0.000974997 | 3.99456 | 3.99554 | -0.00202934 | -0.00870302 | 4.2799 | 4.2886 | -0.00173254 | -0.0063975 | 3.68616 | 3.69256 | -0.00324578 | -0.0129206 | 3.96782 | 3.98075 | -0.00229596 | -0.00817285 | 3.55149 | 3.55967 | -0.00149391 | -0.00724953 | 4.84546 | 4.85271 | 138.149 | 138.149 | 2.1739 | 10903.2 | 218.9398 | 0.00676106 | 0.00256605 | -0.001837184
333 | 0.00677512 | 0.227977 | 33.8771 | 33.6492 | -0.00167513 | -0.00744136 | 4.43481 | 4.44226 | -0.00219091 | -0.00989121 | 4.50476 | 4.51466 | -0.000775271 | -0.00351479 | 4.53012 | 4.53363 | -0.000626254 | -0.00317399 | 5.06505 | 5.06822 | -0.00271153 | -0.0126289 | 4.64485 | 4.65748 | -0.0012462 | -0.00523528 | 4.19576 | 4.20099 | -0.00281004 | -0.0122286 | 4.33952 | 4.35175 | -0.0013071 | -0.00567907 | 4.33912 | 4.3448 | -0.000176453 | -0.000705026 | 3.99483 | 3.99554 | -0.00195885 | -0.00840071 | 4.2802 | 4.2886 | -0.00168525 | -0.0062229 | 3.68634 | 3.69256 | -0.00313909 | -0.0124959 | 3.96825 | 3.98075 | -0.00222783 | -0.00793032 | 3.55174 | 3.55967 | -0.00145349 | -0.00705336 | 4.84565 | 4.85271 | 138.276 | 138.276 | 2.1748 | 10908 | 219.0361 | 0.00677512 | 0.002562084 | -0.001831303
334 | 0.00678505 | 0.228311 | 33.8775 | 33.6492 | -0.0015821 | -0.0070281 | 4.43523 | 4.44226 | -0.00210851 | -0.00951919 | 4.50514 | 4.51466 | -0.000678422 | -0.00307572 | 4.53056 | 4.53363 | -0.000519498 | -0.00263293 | 5.06559 | 5.06822 | -0.00266537 | -0.0124139 | 4.64506 | 4.65748 | -0.00123603 | -0.00519257 | 4.1958 | 4.20099 | -0.00275025 | -0.0119684 | 4.33978 | 4.35175 | -0.00130657 | -0.0056768 | 4.33912 | 4.3448 | -0.000209104 | -0.000835483 | 3.9947 | 3.99554 | -0.00205483 | -0.00881232 | 4.27979 | 4.2886 | -0.00171337 | -0.00632673 | 3.68623 | 3.69256 | -0.00322831 | -0.0128511 | 3.96789 | 3.98075 | -0.00229301 | -0.00816234 | 3.5515 | 3.55967 | -0.0015593 | -0.00756684 | 4.84514 | 4.85271 | 138.587 | 138.588 | 2.1877 | 10972.6 | 220.3333 | 0.00678505 | 0.002561454 | -0.001822736
335 | 0.00679095 | 0.22851 | 33.8777 | 33.6492 | -0.00159582 | -0.00708904 | 4.43517 | 4.44226 | -0.00214297 | -0.00967476 | 4.50498 | 4.51466 | -0.000737185 | -0.00334213 | 4.53029 | 4.53363 | -0.000556356 | -0.00281973 | 5.0654 | 5.06822 | -0.00265575 | -0.0123691 | 4.64511 | 4.65748 | -0.00122504 | -0.00514639 | 4.19585 | 4.20099 | -0.00278211 | -0.0121071 | 4.33964 | 4.35175 | -0.0012855 | -0.00558524 | 4.33922 | 4.3448 | -0.000221069 | -0.000883288 | 3.99465 | 3.99554 | -0.0020045 | -0.00859649 | 4.28 | 4.2886 | -0.00175415 | -0.0064773 | 3.68608 | 3.69256 | -0.00325132 | -0.0129427 | 3.9678 | 3.98075 | -0.0023295 | -0.00829226 | 3.55137 | 3.55967 | -0.00156468 | -0.00759293 | 4.84511 | 4.85271 | 138.776 | 138.776 | 2.1867 | 10967.8 | 220.2369 | 0.00679095 | 0.00256733 | -0.001837299
336 | 0.00679813 | 0.228751 | 33.8779 | 33.6492 | -0.00167481 | -0.00743994 | 4.43482 | 4.44226 | -0.0021774 | -0.0098302 | 4.50483 | 4.51466 | -0.000734302 | -0.00332905 | 4.5303 | 4.53363 | -0.000562147 | -0.00284909 | 5.06537 | 5.06822 | -0.00261025 | -0.0121572 | 4.64532 | 4.65748 | -0.00124711 | -0.00523909 | 4.19576 | 4.20099 | -0.00274993 | -0.011967 | 4.33978 | 4.35175 | -0.00126592 | -0.00550016 | 4.3393 | 4.3448 | -0.000114412 | -0.000457138 | 3.99508 | 3.99554 | -0.00193732 | -0.00830838 | 4.28029 | 4.2886 | -0.00168278 | -0.00621377 | 3.68635 | 3.69256 | -0.00317612 | -0.0126433 | 3.9681 | 3.98075 | -0.00222868 | -0.00793335 | 3.55173 | 3.55967 | -0.00144681 | -0.00702094 | 4.84569 | 4.85271 | 139.148 | 139.148 | 2.1961 | 11014.6 | 221.1767 | 0.00679813 | 0.002530204 | -0.001807198
337 | 0.00681112 | 0.229189 | 33.8784 | 33.6492 | -0.00157534 | -0.00699807 | 4.43526 | 4.44226 | -0.00209912 | -0.00947679 | 4.50518 | 4.51466 | -0.000713346 | -0.00323405 | 4.5304 | 4.53363 | -0.000548977 | -0.00278234 | 5.06544 | 5.06822 | -0.00261034 | -0.0121576 | 4.64532 | 4.65748 | -0.00116268 | -0.00488443 | 4.19611 | 4.20099 | -0.00271429 | -0.0118119 | 4.33993 | 4.35175 | -0.00122031 | -0.005302 | 4.3395 | 4.3448 | -0.000109706 | -0.000438336 | 3.9951 | 3.99554 | -0.00190607 | -0.00817436 | 4.28043 | 4.2886 | -0.00163904 | -0.00605225 | 3.68651 | 3.69256 | -0.00316197 | -0.012587 | 3.96816 | 3.98075 | -0.0022374 | -0.0079644 | 3.5517 | 3.55967 | -0.00152644 | -0.00740739 | 4.8453 | 4.85271 | 139.275 | 139.275 | 2.1971 | 11019.5 | 221.2751 | 0.00681112 | 0.002498358 | -0.001778102
338 | 0.00685748 | 0.230748 | 33.8799 | 33.6492 | -0.00151374 | -0.00672442 | 4.43553 | 4.44226 | -0.00205103 | -0.00925969 | 4.5054 | 4.51466 | -0.00064042 | -0.00290343 | 4.53073 | 4.53363 | -0.000434867 | -0.002204 | 5.06602 | 5.06822 | -0.00253013 | -0.011784 | 4.64569 | 4.65748 | -0.00107391 | -0.00451148 | 4.19648 | 4.20099 | -0.0026511 | -0.0115369 | 4.34021 | 4.35175 | -0.00110526 | -0.00480211 | 4.34 | 4.3448 | -5.13251e-05 | -0.000205071 | 3.99533 | 3.99554 | -0.00195589 | -0.00838803 | 4.28021 | 4.2886 | -0.00171338 | -0.00632675 | 3.68623 | 3.69256 | -0.00312551 | -0.0124418 | 3.9683 | 3.98075 | -0.00226264 | -0.00805425 | 3.55161 | 3.55967 | -0.00143426 | -0.00696002 | 4.84575 | 4.85271 | 139.71 | 139.711 | 2.2058 | 11063.1 | 222.1506 | 0.00685748 | 0.002462732 | -0.001730164
339 | 0.00679256 | 0.228564 | 33.8777 | 33.6492 | -0.00165618 | -0.00735719 | 4.4349 | 4.44226 | -0.00213625 | -0.00964445 | 4.50501 | 4.51466 | -0.000699057 | -0.00316927 | 4.53046 | 4.53363 | -0.000527562 | -0.0026738 | 5.06555 | 5.06822 | -0.0026236 | -0.0122194 | 4.64526 | 4.65748 | -0.00118483 | -0.00497746 | 4.19602 | 4.20099 | -0.00277649 | -0.0120826 | 4.33966 | 4.35175 | -0.00128687 | -0.00559119 | 4.33921 | 4.3448 | -0.000147535 | -0.000589483 | 3.99495 | 3.99554 | -0.00198588 | -0.00851663 | 4.28008 | 4.2886 | -0.00177364 | -0.00654927 | 3.68601 | 3.69256 | -0.00324698 | -0.0129254 | 3.96782 | 3.98075 | -0.00239256 | -0.00851673 | 3.55115 | 3.55967 | -0.00152374 | -0.00739427 | 4.84531 | 4.85271 | 139.96 | 139.961 | 2.2196 | 11132.5 | 223.5442 | 0.00679256 | 0.00255384 | -0.001831818
340 | 0.00688097 | 0.231539 | 33.8807 | 33.6492 | -0.00167604 | -0.0074454 | 4.43481 | 4.44226 | -0.00220838 | -0.00997009 | 4.50469 | 4.51466 | -0.000787475 | -0.00357012 | 4.53006 | 4.53363 | -0.000591076 | -0.0029957 | 5.06523 | 5.06822 | -0.00264377 | -0.0123133 | 4.64516 | 4.65748 | -0.00124518 | -0.00523098 | 4.19576 | 4.20099 | -0.00279622 | -0.0121684 | 4.33958 | 4.35175 | -0.00127452 | -0.00553753 | 4.33926 | 4.3448 | -0.000171221 | -0.000684118 | 3.99485 | 3.99554 | -0.00200243 | -0.00858762 | 4.28001 | 4.2886 | -0.0016875 | -0.0062312 | 3.68633 | 3.69256 | -0.00322318 | -0.0128307 | 3.96791 | 3.98075 | -0.00229573 | -0.00817204 | 3.55149 | 3.55967 | -0.00152157 | -0.00738375 | 4.84532 | 4.85271 | 140.147 | 140.147 | 2.2225 | 11147 | 223.8353 | 0.00688097 | 0.002574796 | -0.001842544
341 | 0.00695511 | 0.234034 | 33.8832 | 33.6492 | -0.00170537 | -0.00757569 | 4.43468 | 4.44226 | -0.00222998 | -0.0100676 | 4.50459 | 4.51466 | -0.000828475 | -0.003756 | 4.52988 | 4.53363 | -0.000583131 | -0.00295544 | 5.06527 | 5.06822 | -0.00270948 | -0.0126194 | 4.64486 | 4.65748 | -0.00124043 | -0.00521103 | 4.19578 | 4.20099 | -0.00282081 | -0.0122754 | 4.33947 | 4.35175 | -0.00131179 | -0.00569946 | 4.3391 | 4.3448 | -0.000128086 | -0.000511774 | 3.99503 | 3.99554 | -0.00203078 | -0.00870922 | 4.27989 | 4.2886 | -0.00168064 | -0.00620588 | 3.68636 | 3.69256 | -0.00319109 | -0.0127029 | 3.96804 | 3.98075 | -0.00230475 | -0.00820412 | 3.55146 | 3.55967 | -0.0015178 | -0.00736546 | 4.84534 | 4.85271 | 140.582 | 140.583 | 2.2264 | 11166.4 | 224.2249 | 0.00695511 | 0.002596428 | -0.00185804
342 | 0.00692876 | 0.233147 | 33.8823 | 33.6492 | -0.00153878 | -0.00683567 | 4.43542 | 4.44226 | -0.00205863 | -0.00929401 | 4.50536 | 4.51466 | -0.000628188 | -0.00284797 | 4.53078 | 4.53363 | -0.000478058 | -0.00242291 | 5.0658 | 5.06822 | -0.00259909 | -0.0121052 | 4.64537 | 4.65748 | -0.00111046 | -0.00466502 | 4.19633 | 4.20099 | -0.0027476 | -0.0119568 | 4.33979 | 4.35175 | -0.00119707 | -0.00520104 | 4.3396 | 4.3448 | -3.59431e-05 | -0.000143612 | 3.99539 | 3.99554 | -0.00196586 | -0.00843079 | 4.28017 | 4.2886 | -0.00172533 | -0.00637088 | 3.68619 | 3.69256 | -0.00318874 | -0.0126936 | 3.96805 | 3.98075 | -0.00222996 | -0.00793792 | 3.55173 | 3.55967 | -0.00146404 | -0.00710458 | 4.8456 | 4.85271 | 140.833 | 140.833 | 2.2319 | 11193.9 | 224.7771 | 0.00692876 | 0.002511984 | -0.001763985
343 | 0.00695767 | 0.23412 | 33.8833 | 33.6492 | -0.00175752 | -0.00780736 | 4.43445 | 4.44226 | -0.00227266 | -0.0102603 | 4.5044 | 4.51466 | -0.000868993 | -0.00393969 | 4.52969 | 4.53363 | -0.000597478 | -0.00302815 | 5.06519 | 5.06822 | -0.00275018 | -0.0128089 | 4.64467 | 4.65748 | -0.0013019 | -0.00546928 | 4.19553 | 4.20099 | -0.00278444 | -0.0121172 | 4.33963 | 4.35175 | -0.00128589 | -0.00558692 | 4.33921 | 4.3448 | -7.13466e-05 | -0.000285068 | 3.99525 | 3.99554 | -0.0019086 | -0.00818522 | 4.28041 | 4.2886 | -0.0016475 | -0.0060835 | 3.68648 | 3.69256 | -0.00316318 | -0.0125918 | 3.96815 | 3.98075 | -0.00225523 | -0.00802788 | 3.55164 | 3.55967 | -0.00145794 | -0.00707497 | 4.84563 | 4.85271 | 141.27 | 141.27 | 2.2438 | 11253.6 | 225.9759 | 0.00695767 | 0.002575812 | -0.001850116
344 | 0.00698856 | 0.235159 | 33.8843 | 33.6492 | -0.00170304 | -0.00756533 | 4.43469 | 4.44226 | -0.00222868 | -0.0100617 | 4.50459 | 4.51466 | -0.000787657 | -0.00357095 | 4.53006 | 4.53363 | -0.000614918 | -0.00311654 | 5.06511 | 5.06822 | -0.00271942 | -0.0126656 | 4.64481 | 4.65748 | -0.00126713 | -0.00532321 | 4.19567 | 4.20099 | -0.00291014 | -0.0126642 | 4.33908 | 4.35175 | -0.00135034 | -0.00586695 | 4.33893 | 4.3448 | -0.000181513 | -0.000725244 | 3.99481 | 3.99554 | -0.00200813 | -0.00861208 | 4.27999 | 4.2886 | -0.00170616 | -0.00630011 | 3.68626 | 3.69256 | -0.00324885 | -0.0129329 | 3.96781 | 3.98075 | -0.00240048 | -0.00854491 | 3.55112 | 3.55967 | -0.001563 | -0.00758479 | 4.84512 | 4.85271 | 141.52 | 141.521 | 2.2518 | 11294 | 226.7871 | 0.00698856 | 0.002623044 | -0.001885227
345 | 0.00694124 | 0.233567 | 33.8827 | 33.6492 | -0.00159873 | -0.00710198 | 4.43515 | 4.44226 | -0.00215573 | -0.00973238 | 4.50492 | 4.51466 | -0.000641185 | -0.0029069 | 4.53072 | 4.53363 | -0.00053126 | -0.00269254 | 5.06553 | 5.06822 | -0.00269544 | -0.012554 | 4.64492 | 4.65748 | -0.00120367 | -0.00505662 | 4.19594 | 4.20099 | -0.0028455 | -0.0123829 | 4.33936 | 4.35175 | -0.0013202 | -0.00573601 | 4.33906 | 4.3448 | -0.000124916 | -0.000499108 | 3.99504 | 3.99554 | -0.00198211 | -0.00850048 | 4.2801 | 4.2886 | -0.001676 | -0.00618872 | 3.68637 | 3.69256 | -0.00320066 | -0.012741 | 3.968 | 3.98075 | -0.00227138 | -0.00808537 | 3.55158 | 3.55967 | -0.00150874 | -0.00732148 | 4.84538 | 4.85271 | 141.708 | 141.708 | 2.2573 | 11321.5 | 227.3394 | 0.00694124 | 0.002575888 | -0.001817739
346 | 0.00698211 | 0.234942 | 33.8841 | 33.6492 | -0.0016498 | -0.00732886 | 4.43493 | 4.44226 | -0.00216764 | -0.00978615 | 4.50487 | 4.51466 | -0.00071182 | -0.00322713 | 4.5304 | 4.53363 | -0.000509188 | -0.00258068 | 5.06564 | 5.06822 | -0.0026849 | -0.0125049 | 4.64497 | 4.65748 | -0.00119485 | -0.00501957 | 4.19598 | 4.20099 | -0.00283465 | -0.0123357 | 4.33941 | 4.35175 | -0.00128987 | -0.00560423 | 4.3392 | 4.3448 | -0.000152059 | -0.000607556 | 3.99493 | 3.99554 | -0.00207183 | -0.00888525 | 4.27971 | 4.2886 | -0.00174885 | -0.00645772 | 3.6861 | 3.69256 | -0.00332252 | -0.0132261 | 3.96752 | 3.98075 | -0.00235664 | -0.00838885 | 3.55128 | 3.55967 | -0.00156705 | -0.00760443 | 4.8451 | 4.85271 | 142.022 | 142.022 | 2.2699 | 11384.5 | 228.6044 | 0.00698211 | 0.002616308 | -0.001854585
347 | 0.00702184 | 0.236279 | 33.8854 | 33.6492 | -0.00168667 | -0.00749263 | 4.43476 | 4.44226 | -0.00221797 | -0.0100134 | 4.50464 | 4.51466 | -0.000780198 | -0.00353713 | 4.53009 | 4.53363 | -0.000583015 | -0.00295485 | 5.06527 | 5.06822 | -0.00275112 | -0.0128133 | 4.64466 | 4.65748 | -0.00119891 | -0.00503661 | 4.19596 | 4.20099 | -0.00286182 | -0.0124539 | 4.33929 | 4.35175 | -0.00132435 | -0.00575405 | 4.33905 | 4.3448 | -0.0001832 | -0.000731984 | 3.99481 | 3.99554 | -0.00201782 | -0.00865362 | 4.27995 | 4.2886 | -0.0017125 | -0.0063235 | 3.68624 | 3.69256 | -0.00325423 | -0.0129542 | 3.96779 | 3.98075 | -0.00230326 | -0.00819885 | 3.55147 | 3.55967 | -0.00151712 | -0.00736215 | 4.84534 | 4.85271 | 142.395 | 142.395 | 2.2754 | 11411.9 | 229.1546 | 0.00702184 | 0.002620592 | -0.001862229
348 | 0.00701183 | 0.235942 | 33.8851 | 33.6492 | -0.00170746 | -0.00758496 | 4.43467 | 4.44226 | -0.00224808 | -0.0101493 | 4.50451 | 4.51466 | -0.000788995 | -0.00357701 | 4.53005 | 4.53363 | -0.000551339 | -0.00279431 | 5.06543 | 5.06822 | -0.00275558 | -0.0128341 | 4.64464 | 4.65748 | -0.00122668 | -0.00515327 | 4.19584 | 4.20099 | -0.0028408 | -0.0123624 | 4.33938 | 4.35175 | -0.00133755 | -0.00581139 | 4.33899 | 4.3448 | -0.000223444 | -0.000892779 | 3.99464 | 3.99554 | -0.0021405 | -0.00917974 | 4.27942 | 4.2886 | -0.00183763 | -0.00678556 | 3.68578 | 3.69256 | -0.00342208 | -0.0136224 | 3.96712 | 3.98075 | -0.00241177 | -0.00858508 | 3.55108 | 3.55967 | -0.00163557 | -0.00793692 | 4.84477 | 4.85271 | 142.644 | 142.644 | 2.2789 | 11429.7 | 229.512 | 0.00701183 | 0.002681408 | -0.001915695
349 | 0.00706557 | 0.23775 | 33.8869 | 33.6492 | -0.00163518 | -0.00726389 | 4.43499 | 4.44226 | -0.00219517 | -0.00991044 | 4.50475 | 4.51466 | -0.000691138 | -0.00313337 | 4.5305 | 4.53363 | -0.000474559 | -0.00240517 | 5.06582 | 5.06822 | -0.00268442 | -0.0125026 | 4.64497 | 4.65748 | -0.00114512 | -0.00481063 | 4.19618 | 4.20099 | -0.00280764 | -0.0122181 | 4.33953 | 4.35175 | -0.00126623 | -0.00550153 | 4.3393 | 4.3448 | -8.34792e-05 | -0.000333544 | 3.9952 | 3.99554 | -0.00201741 | -0.00865188 | 4.27995 | 4.2886 | -0.00177208 | -0.00654352 | 3.68602 | 3.69256 | -0.00333007 | -0.0132562 | 3.96749 | 3.98075 | -0.00239755 | -0.00853447 | 3.55113 | 3.55967 | -0.00161096 | -0.00781753 | 4.84489 | 4.85271 | 143.019 | 143.019 | 2.2915 | 11492.7 | 230.7771 | 0.00706557 | 0.002606942 | -0.001848271
350 | 0.00706066 | 0.237585 | 33.8867 | 33.6492 | -0.00167059 | -0.00742118 | 4.43483 | 4.44226 | -0.00223952 | -0.0101107 | 4.50455 | 4.51466 | -0.000775425 | -0.00351549 | 4.53012 | 4.53363 | -0.000624729 | -0.00316627 | 5.06506 | 5.06822 | -0.00277547 | -0.0129267 | 4.64455 | 4.65748 | -0.00122696 | -0.00515444 | 4.19584 | 4.20099 | -0.002853 | -0.0124155 | 4.33933 | 4.35175 | -0.00130845 | -0.00568496 | 4.33912 | 4.3448 | -0.000110831 | -0.000442831 | 3.99509 | 3.99554 | -0.00204816 | -0.00878374 | 4.27982 | 4.2886 | -0.00181026 | -0.00668451 | 3.68588 | 3.69256 | -0.00342472 | -0.013633 | 3.96711 | 3.98075 | -0.00253241 | -0.00901452 | 3.55065 | 3.55967 | -0.00162286 | -0.00787529 | 4.84483 | 4.85271 | 143.204 | 143.204 | 2.2954 | 11512 | 231.1647 | 0.00706066 | 0.002668174 | -0.00191635
351 | 0.00706947 | 0.237882 | 33.887 | 33.6492 | -0.00158957 | -0.00706127 | 4.43519 | 4.44226 | -0.0021685 | -0.00979004 | 4.50487 | 4.51466 | -0.000653991 | -0.00296496 | 4.53067 | 4.53363 | -0.000496542 | -0.00251659 | 5.06571 | 5.06822 | -0.00269943 | -0.0125725 | 4.6449 | 4.65748 | -0.0012218 | -0.00513279 | 4.19586 | 4.20099 | -0.00290619 | -0.012647 | 4.3391 | 4.35175 | -0.00136897 | -0.00594792 | 4.33885 | 4.3448 | -0.000142488 | -0.000569314 | 3.99497 | 3.99554 | -0.00215209 | -0.00922943 | 4.27937 | 4.2886 | -0.00178017 | -0.0065734 | 3.68599 | 3.69256 | -0.00335995 | -0.0133751 | 3.96737 | 3.98075 | -0.00244556 | -0.00870539 | 3.55096 | 3.55967 | -0.00160137 | -0.00777098 | 4.84493 | 4.85271 | 143.578 | 143.579 | 2.2992 | 11531.4 | 231.5542 | 0.00706947 | 0.002657232 | -0.001880318
352 | 0.0071031 | 0.239013 | 33.8882 | 33.6492 | -0.00171636 | -0.00762451 | 4.43463 | 4.44226 | -0.00224031 | -0.0101142 | 4.50454 | 4.51466 | -0.000795381 | -0.00360596 | 4.53003 | 4.53363 | -0.00060055 | -0.00304372 | 5.06518 | 5.06822 | -0.00277185 | -0.0129099 | 4.64457 | 4.65748 | -0.00124871 | -0.00524584 | 4.19575 | 4.20099 | -0.00293719 | -0.0127819 | 4.33896 | 4.35175 | -0.00139423 | -0.00605766 | 4.33874 | 4.3448 | -0.000191525 | -0.000765245 | 3.99477 | 3.99554 | -0.00215992 | -0.00926305 | 4.27934 | 4.2886 | -0.00180056 | -0.00664869 | 3.68591 | 3.69256 | -0.00335466 | -0.013354 | 3.96739 | 3.98075 | -0.00235059 | -0.00836733 | 3.5513 | 3.55967 | -0.0015208 | -0.00738001 | 4.84533 | 4.85271 | 143.89 | 143.89 | 2.3066 | 11568.6 | 232.3012 | 0.0071031 | 0.002692786 | -0.001914701
353 | 0.00718618 | 0.241809 | 33.891 | 33.6492 | -0.00164064 | -0.00728816 | 4.43497 | 4.44226 | -0.00223525 | -0.0100914 | 4.50456 | 4.51466 | -0.000705408 | -0.00319806 | 4.53043 | 4.53363 | -0.000498727 | -0.00252766 | 5.06569 | 5.06822 | -0.00266863 | -0.0124291 | 4.64505 | 4.65748 | -0.00121157 | -0.00508982 | 4.1959 | 4.20099 | -0.00281711 | -0.0122593 | 4.33949 | 4.35175 | -0.00129573 | -0.00562971 | 4.33917 | 4.3448 | -0.000113727 | -0.000454399 | 3.99508 | 3.99554 | -0.00204207 | -0.00875762 | 4.27984 | 4.2886 | -0.0017431 | -0.00643649 | 3.68612 | 3.69256 | -0.00333887 | -0.0132912 | 3.96745 | 3.98075 | -0.00237348 | -0.0084488 | 3.55122 | 3.55967 | -0.00152325 | -0.00739187 | 4.84531 | 4.85271 | 144.328 | 144.329 | 2.3192 | 11631.6 | 233.5663 | 0.00718618 | 0.002620386 | -0.001853372
354 | 0.00716304 | 0.24103 | 33.8902 | 33.6492 | -0.00176358 | -0.00783428 | 4.43442 | 4.44226 | -0.00230617 | -0.0104116 | 4.50424 | 4.51466 | -0.000822624 | -0.00372947 | 4.5299 | 4.53363 | -0.000579681 | -0.00293795 | 5.06528 | 5.06822 | -0.00281083 | -0.0130914 | 4.64439 | 4.65748 | -0.00122295 | -0.00513761 | 4.19586 | 4.20099 | -0.00287559 | -0.0125138 | 4.33923 | 4.35175 | -0.00130521 | -0.0056709 | 4.33913 | 4.3448 | -0.000135818 | -0.000542665 | 3.99499 | 3.99554 | -0.00207212 | -0.0088865 | 4.27971 | 4.2886 | -0.00171286 | -0.00632485 | 3.68624 | 3.69256 | -0.00333097 | -0.0132598 | 3.96749 | 3.98075 | -0.00235999 | -0.00840077 | 3.55127 | 3.55967 | -0.00156343 | -0.00758687 | 4.84512 | 4.85271 | 144.455 | 144.455 | 2.3221 | 11646.1 | 233.8574 | 0.00716304 | 0.002679136 | -0.001902
355 | 0.00718166 | 0.241657 | 33.8908 | 33.6492 | -0.0016139 | -0.00716934 | 4.43509 | 4.44226 | -0.00218396 | -0.00985984 | 4.5048 | 4.51466 | -0.000639157 | -0.0028977 | 4.53073 | 4.53363 | -0.000448882 | -0.00227504 | 5.06595 | 5.06822 | -0.00265949 | -0.0123865 | 4.64509 | 4.65748 | -0.0011642 | -0.00489079 | 4.1961 | 4.20099 | -0.00288953 | -0.0125745 | 4.33917 | 4.35175 | -0.00128907 | -0.00560075 | 4.3392 | 4.3448 | -0.000107988 | -0.000431471 | 3.99511 | 3.99554 | -0.00206712 | -0.00886506 | 4.27974 | 4.2886 | -0.00181519 | -0.0067027 | 3.68586 | 3.69256 | -0.00330614 | -0.0131609 | 3.96758 | 3.98075 | -0.00237643 | -0.00845931 | 3.55121 | 3.55967 | -0.00154295 | -0.00748747 | 4.84522 | 4.85271 | 144.765 | 144.765 | 2.3289 | 11680 | 234.5382 | 0.00718166 | 0.002621248 | -0.001845848
356 | 0.00719833 | 0.242218 | 33.8914 | 33.6492 | -0.00169108 | -0.0075122 | 4.43474 | 4.44226 | -0.00224666 | -0.0101429 | 4.50451 | 4.51466 | -0.000750973 | -0.00340463 | 4.53023 | 4.53363 | -0.000562037 | -0.00284853 | 5.06537 | 5.06822 | -0.00274551 | -0.0127871 | 4.64469 | 4.65748 | -0.00124204 | -0.00521779 | 4.19578 | 4.20099 | -0.00294826 | -0.0128301 | 4.33892 | 4.35175 | -0.00136296 | -0.00592177 | 4.33888 | 4.3448 | -0.000142606 | -0.000569787 | 3.99497 | 3.99554 | -0.00212206 | -0.00910065 | 4.2795 | 4.2886 | -0.00182203 | -0.00672795 | 3.68583 | 3.69256 | -0.00340164 | -0.0135411 | 3.9672 | 3.98075 | -0.00237632 | -0.00845889 | 3.55121 | 3.55967 | -0.00160203 | -0.00777417 | 4.84493 | 4.85271 | 144.889 | 144.889 | 2.3353 | 11712.3 | 235.1867 | 0.00719833 | 0.002692826 | -0.001913354
357 | 0.00723518 | 0.243458 | 33.8926 | 33.6492 | -0.00165264 | -0.00734146 | 4.43491 | 4.44226 | -0.00215814 | -0.00974327 | 4.50491 | 4.51466 | -0.000681649 | -0.00309035 | 4.53054 | 4.53363 | -0.000477085 | -0.00241797 | 5.0658 | 5.06822 | -0.00271161 | -0.0126292 | 4.64485 | 4.65748 | -0.00112596 | -0.00473016 | 4.19626 | 4.20099 | -0.0028238 | -0.0122885 | 4.33946 | 4.35175 | -0.00131523 | -0.00571441 | 4.33909 | 4.3448 | -6.90619e-05 | -0.000275939 | 3.99526 | 3.99554 | -0.00199648 | -0.0085621 | 4.28004 | 4.2886 | -0.00175966 | -0.00649766 | 3.68606 | 3.69256 | -0.00328101 | -0.0130609 | 3.96768 | 3.98075 | -0.00237918 | -0.00846907 | 3.5512 | 3.55967 | -0.00147703 | -0.00716758 | 4.84554 | 4.85271 | 145.327 | 145.327 | 2.3453 | 11762.4 | 236.1928 | 0.00723518 | 0.002594208 | -0.001833806
358 | 0.00724389 | 0.243751 | 33.8929 | 33.6492 | -0.00167537 | -0.00744244 | 4.43481 | 4.44226 | -0.00226875 | -0.0102426 | 4.50441 | 4.51466 | -0.000703584 | -0.00318979 | 4.53044 | 4.53363 | -0.000482759 | -0.00244673 | 5.06578 | 5.06822 | -0.00272029 | -0.0126697 | 4.64481 | 4.65748 | -0.00113931 | -0.00478623 | 4.19621 | 4.20099 | -0.00279448 | -0.0121609 | 4.33959 | 4.35175 | -0.00118859 | -0.00516419 | 4.33964 | 4.3448 | -5.47765e-06 | -2.18862e-05 | 3.99552 | 3.99554 | -0.00188403 | -0.00807985 | 4.28052 | 4.2886 | -0.00174214 | -0.00643297 | 3.68613 | 3.69256 | -0.00329898 | -0.0131324 | 3.96761 | 3.98075 | -0.00236482 | -0.00841799 | 3.55125 | 3.55967 | -0.00155127 | -0.00752788 | 4.84518 | 4.85271 | 145.45 | 145.45 | 2.3447 | 11759.1 | 236.1265 | 0.00724389 | 0.002593306 | -0.001831875
359 | 0.00723425 | 0.243426 | 33.8926 | 33.6492 | -0.00167093 | -0.0074227 | 4.43483 | 4.44226 | -0.00224656 | -0.0101424 | 4.50451 | 4.51466 | -0.000732639 | -0.00332152 | 4.53031 | 4.53363 | -0.000562182 | -0.00284926 | 5.06537 | 5.06822 | -0.00281325 | -0.0131027 | 4.64437 | 4.65748 | -0.00123966 | -0.0052078 | 4.19579 | 4.20099 | -0.00299684 | -0.0130415 | 4.33871 | 4.35175 | -0.00142135 | -0.00617549 | 4.33862 | 4.3448 | -0.000112312 | -0.000448748 | 3.99509 | 3.99554 | -0.0020928 | -0.00897516 | 4.27962 | 4.2886 | -0.00184957 | -0.00682964 | 3.68573 | 3.69256 | -0.00338922 | -0.0134916 | 3.96725 | 3.98075 | -0.00242107 | -0.00861819 | 3.55105 | 3.55967 | -0.00161105 | -0.00781794 | 4.84489 | 4.85271 | 145.638 | 145.638 | 2.3553 | 11812.4 | 237.1968 | 0.00723425 | 0.002707734 | -0.001926702
360 | 0.00732701 | 0.246548 | 33.8957 | 33.6492 | -0.0016142 | -0.0071707 | 4.43509 | 4.44226 | -0.00220467 | -0.00995333 | 4.5047 | 4.51466 | -0.000681299 | -0.00308876 | 4.53054 | 4.53363 | -0.000495136 | -0.00250946 | 5.06571 | 5.06822 | -0.00274729 | -0.0127955 | 4.64468 | 4.65748 | -0.00116154 | -0.00487963 | 4.19612 | 4.20099 | -0.00289799 | -0.0126113 | 4.33914 | 4.35175 | -0.00132796 | -0.00576973 | 4.33903 | 4.3448 | -0.000120918 | -0.000483131 | 3.99505 | 3.99554 | -0.00209534 | -0.00898607 | 4.27961 | 4.2886 | -0.00179104 | -0.00661354 | 3.68595 | 3.69256 | -0.00338497 | -0.0134747 | 3.96727 | 3.98075 | -0.00244203 | -0.00869281 | 3.55097 | 3.55967 | -0.00163234 | -0.00792126 | 4.84478 | 4.85271 | 146.201 | 146.201 | 2.3614 | 11843.1 | 237.8133 | 0.00732701 | 0.002666052 | -0.001882754
361 | 0.00727865 | 0.244921 | 33.8941 | 33.6492 | -0.00177863 | -0.00790113 | 4.43435 | 4.44226 | -0.00231242 | -0.0104398 | 4.50422 | 4.51466 | -0.000788518 | -0.00357485 | 4.53006 | 4.53363 | -0.000569785 | -0.0028878 | 5.06533 | 5.06822 | -0.00281667 | -0.0131186 | 4.64436 | 4.65748 | -0.00121172 | -0.00509044 | 4.1959 | 4.20099 | -0.00295635 | -0.0128653 | 4.33888 | 4.35175 | -0.0013378 | -0.00581248 | 4.33899 | 4.3448 | -0.000157739 | -0.000630251 | 3.99491 | 3.99554 | -0.00211897 | -0.0090874 | 4.27951 | 4.2886 | -0.00179144 | -0.00661501 | 3.68595 | 3.69256 | -0.00341003 | -0.0135745 | 3.96717 | 3.98075 | -0.00238792 | -0.00850019 | 3.55117 | 3.55967 | -0.0015736 | -0.00763621 | 4.84507 | 4.85271 | 146.387 | 146.387 | 2.3679 | 11875.4 | 238.4618 | 0.00727865 | 0.002722888 | -0.001927219
362 | 0.00730189 | 0.245702 | 33.8949 | 33.6492 | -0.00174956 | -0.00777201 | 4.43448 | 4.44226 | -0.00229305 | -0.0103524 | 4.5043 | 4.51466 | -0.000773189 | -0.00350535 | 4.53013 | 4.53363 | -0.000565348 | -0.00286531 | 5.06536 | 5.06822 | -0.0027857 | -0.0129743 | 4.6445 | 4.65748 | -0.00116719 | -0.00490335 | 4.19609 | 4.20099 | -0.00293757 | -0.0127836 | 4.33896 | 4.35175 | -0.00134259 | -0.00583328 | 4.33897 | 4.3448 | -0.000134431 | -0.000537123 | 3.995 | 3.99554 | -0.00207504 | -0.00889901 | 4.2797 | 4.2886 | -0.00180627 | -0.00666978 | 3.68589 | 3.69256 | -0.00336497 | -0.0133951 | 3.96735 | 3.98075 | -0.00241318 | -0.00859012 | 3.55108 | 3.55967 | -0.00159662 | -0.00774793 | 4.84496 | 4.85271 | 146.638 | 146.638 | 2.3727 | 11899.7 | 238.9498 | 0.00730189 | 0.002691266 | -0.001913098
363 | 0.00732249 | 0.246396 | 33.8956 | 33.6492 | -0.00176962 | -0.00786111 | 4.43439 | 4.44226 | -0.00234343 | -0.0105798 | 4.50408 | 4.51466 | -0.000803327 | -0.00364199 | 4.52999 | 4.53363 | -0.000565137 | -0.00286424 | 5.06536 | 5.06822 | -0.00280777 | -0.0130771 | 4.6444 | 4.65748 | -0.00120283 | -0.00505308 | 4.19594 | 4.20099 | -0.0028568 | -0.0124321 | 4.33931 | 4.35175 | -0.00136216 | -0.0059183 | 4.33888 | 4.3448 | -8.54197e-05 | -0.000341298 | 3.9952 | 3.99554 | -0.00201935 | -0.00866018 | 4.27994 | 4.2886 | -0.00175913 | -0.00649569 | 3.68607 | 3.69256 | -0.00341134 | -0.0135797 | 3.96717 | 3.98075 | -0.00240915 | -0.00857576 | 3.55109 | 3.55967 | -0.00161674 | -0.00784555 | 4.84486 | 4.85271 | 147.012 | 147.012 | 2.3888 | 11980.4 | 240.5703 | 0.00732249 | 0.002687738 | -0.001917445
364 | 0.00737897 | 0.248296 | 33.8975 | 33.6492 | -0.00184394 | -0.00819125 | 4.43406 | 4.44226 | -0.00243179 | -0.0109787 | 4.50368 | 4.51466 | -0.000832874 | -0.00377594 | 4.52986 | 4.53363 | -0.000630628 | -0.00319616 | 5.06503 | 5.06822 | -0.00288109 | -0.0134186 | 4.64406 | 4.65748 | -0.00125997 | -0.00529312 | 4.1957 | 4.20099 | -0.0030151 | -0.0131209 | 4.33863 | 4.35175 | -0.00145518 | -0.00632245 | 4.33848 | 4.3448 | -0.000220247 | -0.000880005 | 3.99466 | 3.99554 | -0.00214684 | -0.00920695 | 4.27939 | 4.2886 | -0.0017776 | -0.00656391 | 3.686 | 3.69256 | -0.00330155 | -0.0131426 | 3.9676 | 3.98075 | -0.00238426 | -0.00848719 | 3.55118 | 3.55967 | -0.00151765 | -0.00736472 | 4.84534 | 4.85271 | 147.322 | 147.322 | 2.3904 | 11988.5 | 240.7329 | 0.00737897 | 0.002755274 | -0.001959882
365 | 0.00741429 | 0.249485 | 33.8986 | 33.6492 | -0.00167524 | -0.00744186 | 4.43481 | 4.44226 | -0.00228682 | -0.0103242 | 4.50433 | 4.51466 | -0.000688042 | -0.00311933 | 4.53051 | 4.53363 | -0.000485303 | -0.00245962 | 5.06576 | 5.06822 | -0.00269968 | -0.0125737 | 4.6449 | 4.65748 | -0.00108707 | -0.00456676 | 4.19643 | 4.20099 | -0.00281895 | -0.0122674 | 4.33948 | 4.35175 | -0.00120665 | -0.00524264 | 4.33956 | 4.3448 | 6.62377e-05 | 0.000264655 | 3.9958 | 3.99554 | -0.00192823 | -0.00826942 | 4.28033 | 4.2886 | -0.00169589 | -0.00626218 | 3.6863 | 3.69256 | -0.00327541 | -0.0130386 | 3.96771 | 3.98075 | -0.00233487 | -0.00831137 | 3.55136 | 3.55967 | -0.00153303 | -0.00743936 | 4.84527 | 4.85271 | 147.509 | 147.509 | 2.3978 | 12025.6 | 241.4779 | 0.00741429 | 0.002601818 | -0.001824245
366 | 0.00741527 | 0.249518 | 33.8987 | 33.6492 | -0.0017483 | -0.00776639 | 4.43449 | 4.44226 | -0.00232906 | -0.0105149 | 4.50414 | 4.51466 | -0.000706904 | -0.00320484 | 4.53043 | 4.53363 | -0.000554869 | -0.0028122 | 5.06541 | 5.06822 | -0.0028103 | -0.0130889 | 4.64439 | 4.65748 | -0.00122623 | -0.0051514 | 4.19584 | 4.20099 | -0.00296912 | -0.0129209 | 4.33883 | 4.35175 | -0.00139413 | -0.00605722 | 4.33874 | 4.3448 | -0.000173493 | -0.000693197 | 3.99484 | 3.99554 | -0.0021605 | -0.00926554 | 4.27933 | 4.2886 | -0.00185154 | -0.00683694 | 3.68572 | 3.69256 | -0.00343644 | -0.0136796 | 3.96707 | 3.98075 | -0.00243761 | -0.00867706 | 3.55099 | 3.55967 | -0.00159322 | -0.00773144 | 4.84497 | 4.85271 | 147.761 | 147.761 | 2.4065 | 12069.2 | 242.3534 | 0.00741527 | 0.002741084 | -0.001939863
367 | 0.00743778 | 0.250275 | 33.8994 | 33.6492 | -0.00187712 | -0.00833867 | 4.43392 | 4.44226 | -0.00241869 | -0.0109196 | 4.50374 | 4.51466 | -0.00086296 | -0.00391234 | 4.52972 | 4.53363 | -0.000640587 | -0.00324664 | 5.06498 | 5.06822 | -0.00292021 | -0.0136008 | 4.64388 | 4.65748 | -0.00132643 | -0.00557235 | 4.19542 | 4.20099 | -0.00300306 | -0.0130685 | 4.33868 | 4.35175 | -0.00136195 | -0.0059174 | 4.33888 | 4.3448 | -0.000134401 | -0.000537005 | 3.995 | 3.99554 | -0.00214281 | -0.00918967 | 4.27941 | 4.2886 | -0.00188252 | -0.00695132 | 3.68561 | 3.69256 | -0.00351285 | -0.0139838 | 3.96676 | 3.98075 | -0.00245465 | -0.00873774 | 3.55093 | 3.55967 | -0.00164954 | -0.00800474 | 4.8447 | 4.85271 | 148.258 | 148.258 | 2.413 | 12101.5 | 243.002 | 0.00743778 | 0.002799524 | -0.002004106
368 | 0.00744921 | 0.25066 | 33.8998 | 33.6492 | -0.00170951 | -0.00759409 | 4.43466 | 4.44226 | -0.00230955 | -0.0104268 | 4.50423 | 4.51466 | -0.000713806 | -0.00323613 | 4.5304 | 4.53363 | -0.00047014 | -0.00238277 | 5.06584 | 5.06822 | -0.00277284 | -0.0129144 | 4.64456 | 4.65748 | -0.00115467 | -0.00485075 | 4.19614 | 4.20099 | -0.00291918 | -0.0127035 | 4.33904 | 4.35175 | -0.0012996 | -0.0056465 | 4.33915 | 4.3448 | -4.28638e-05 | -0.000171264 | 3.99537 | 3.99554 | -0.00201597 | -0.00864568 | 4.27995 | 4.2886 | -0.00170263 | -0.00628705 | 3.68627 | 3.69256 | -0.00335085 | -0.0133389 | 3.96741 | 3.98075 | -0.00238498 | -0.00848973 | 3.55118 | 3.55967 | -0.00158258 | -0.00767978 | 4.84503 | 4.85271 | 148.511 | 148.511 | 2.4191 | 12132.2 | 243.6185 | 0.00744921 | 0.002673678 | -0.00187587
369 | 0.00745705 | 0.250924 | 33.9001 | 33.6492 | -0.00172361 | -0.00765673 | 4.4346 | 4.44226 | -0.00231814 | -0.0104656 | 4.50419 | 4.51466 | -0.000730486 | -0.00331176 | 4.53032 | 4.53363 | -0.000538282 | -0.00272813 | 5.06549 | 5.06822 | -0.00282689 | -0.0131662 | 4.64431 | 4.65748 | -0.00119025 | -0.00500025 | 4.19599 | 4.20099 | -0.00298594 | -0.012994 | 4.33875 | 4.35175 | -0.0013183 | -0.00572776 | 4.33907 | 4.3448 | -8.36106e-05 | -0.000334069 | 3.9952 | 3.99554 | -0.00205721 | -0.00882253 | 4.27978 | 4.2886 | -0.00177644 | -0.00655963 | 3.686 | 3.69256 | -0.00340923 | -0.0135713 | 3.96717 | 3.98075 | -0.00232011 | -0.00825883 | 3.55141 | 3.55967 | -0.00148419 | -0.00720232 | 4.8455 | 4.85271 | 148.696 | 148.696 | 2.4278 | 12175.8 | 244.494 | 0.00745705 | 0.002719482 | -0.001898391
370 | 0.00747922 | 0.251669 | 33.9008 | 33.6492 | -0.00171592 | -0.00762256 | 4.43463 | 4.44226 | -0.00232444 | -0.010494 | 4.50416 | 4.51466 | -0.000764915 | -0.00346785 | 4.53016 | 4.53363 | -0.000563992 | -0.00285844 | 5.06536 | 5.06822 | -0.00282245 | -0.0131455 | 4.64433 | 4.65748 | -0.00122896 | -0.00516284 | 4.19583 | 4.20099 | -0.00305389 | -0.0132898 | 4.33846 | 4.35175 | -0.00144418 | -0.00627466 | 4.33853 | 4.3448 | -0.000182583 | -0.000729519 | 3.99481 | 3.99554 | -0.00215715 | -0.00925114 | 4.27935 | 4.2886 | -0.00186348 | -0.00688103 | 3.68568 | 3.69256 | -0.00348017 | -0.0138537 | 3.96689 | 3.98075 | -0.00248937 | -0.00886134 | 3.55081 | 3.55967 | -0.00175622 | -0.00852242 | 4.84418 | 4.85271 | 149.069 | 149.069 | 2.4339 | 12206.5 | 245.1104 | 0.00747922 | 0.00276762 | -0.001974241
371 | 0.00750041 | 0.252383 | 33.9015 | 33.6492 | -0.00169331 | -0.00752214 | 4.43473 | 4.44226 | -0.00231641 | -0.0104578 | 4.5042 | 4.51466 | -0.000751413 | -0.00340663 | 4.53022 | 4.53363 | -0.000514442 | -0.00260731 | 5.06562 | 5.06822 | -0.00281971 | -0.0131327 | 4.64434 | 4.65748 | -0.00121472 | -0.00510303 | 4.19589 | 4.20099 | -0.00296823 | -0.012917 | 4.33883 | 4.35175 | -0.00135877 | -0.00590358 | 4.3389 | 4.3448 | -8.95579e-05 | -0.000357832 | 3.99518 | 3.99554 | -0.00207848 | -0.00891375 | 4.27969 | 4.2886 | -0.00183617 | -0.00678019 | 3.68578 | 3.69256 | -0.00340326 | -0.0135475 | 3.9672 | 3.98075 | -0.00249425 | -0.00887871 | 3.55079 | 3.55967 | -0.0016227 | -0.00787449 | 4.84483 | 4.85271 | 149.259 | 149.259 | 2.4378 | 12225.9 | 245.5 | 0.00750041 | 0.002717218 | -0.001928605
372 | 0.00753196 | 0.253444 | 33.9026 | 33.6492 | -0.00163727 | -0.00727316 | 4.43498 | 4.44226 | -0.00223363 | -0.0100841 | 4.50457 | 4.51466 | -0.000619177 | -0.00280712 | 4.53082 | 4.53363 | -0.000449817 | -0.00227977 | 5.06594 | 5.06822 | -0.00270313 | -0.0125897 | 4.64489 | 4.65748 | -0.0010917 | -0.00458623 | 4.19641 | 4.20099 | -0.0029256 | -0.0127315 | 4.33902 | 4.35175 | -0.00126097 | -0.00547866 | 4.33932 | 4.3448 | -8.60296e-05 | -0.000343735 | 3.99519 | 3.99554 | -0.00210708 | -0.00903643 | 4.27956 | 4.2886 | -0.00177261 | -0.00654546 | 3.68602 | 3.69256 | -0.00344393 | -0.0137094 | 3.96704 | 3.98075 | -0.00240612 | -0.00856499 | 3.5511 | 3.55967 | -0.00159147 | -0.00772293 | 4.84498 | 4.85271 | 149.694 | 149.694 | 2.4475 | 12274.3 | 246.4719 | 0.00753196 | 0.002682674 | -0.001864808
373 | 0.00758328 | 0.255171 | 33.9043 | 33.6492 | -0.00185528 | -0.00824162 | 4.43401 | 4.44226 | -0.00243077 | -0.0109741 | 4.50368 | 4.51466 | -0.000797332 | -0.00361481 | 4.53002 | 4.53363 | -0.000593617 | -0.00300858 | 5.06521 | 5.06822 | -0.00285813 | -0.0133117 | 4.64417 | 4.65748 | -0.00120579 | -0.0050655 | 4.19593 | 4.20099 | -0.00297619 | -0.0129516 | 4.3388 | 4.35175 | -0.00126846 | -0.00551121 | 4.33929 | 4.3448 | -4.31282e-05 | -0.00017232 | 3.99536 | 3.99554 | -0.00205059 | -0.00879414 | 4.27981 | 4.2886 | -0.0018066 | -0.00667099 | 3.68589 | 3.69256 | -0.00340295 | -0.0135463 | 3.9672 | 3.98075 | -0.00242912 | -0.00864686 | 3.55102 | 3.55967 | -0.00164793 | -0.00799691 | 4.84471 | 4.85271 | 150.194 | 150.194 | 2.4639 | 12356.7 | 248.1265 | 0.00758328 | 0.002743726 | -0.001947905
374 | 0.00760477 | 0.255894 | 33.9051 | 33.6492 | -0.0017353 | -0.00770863 | 4.43455 | 4.44226 | -0.00234076 | -0.0105677 | 4.50409 | 4.51466 | -0.000767981 | -0.00348174 | 4.53015 | 4.53363 | -0.000536715 | -0.00272019 | 5.0655 | 5.06822 | -0.00288055 | -0.0134161 | 4.64406 | 4.65748 | -0.00123833 | -0.00520223 | 4.19579 | 4.20099 | -0.00299786 | -0.0130459 | 4.3387 | 4.35175 | -0.0013593 | -0.00590591 | 4.33889 | 4.3448 | -0.000103393 | -0.00041311 | 3.99512 | 3.99554 | -0.00212525 | -0.00911435 | 4.27949 | 4.2886 | -0.00191836 | -0.00708364 | 3.68548 | 3.69256 | -0.00355656 | -0.0141578 | 3.96659 | 3.98075 | -0.00251746 | -0.00896131 | 3.55071 | 3.55967 | -0.00168147 | -0.00815968 | 4.84455 | 4.85271 | 150.444 | 150.444 | 2.4675 | 12374.5 | 248.4839 | 0.00760477 | 0.002780196 | -0.00197353
375 | 0.0076067 | 0.255959 | 33.9051 | 33.6492 | -0.00180619 | -0.00802357 | 4.43423 | 4.44226 | -0.00244211 | -0.0110253 | 4.50363 | 4.51466 | -0.000820865 | -0.0037215 | 4.52991 | 4.53363 | -0.000629063 | -0.00318823 | 5.06503 | 5.06822 | -0.00295354 | -0.013756 | 4.64372 | 4.65748 | -0.00132437 | -0.00556368 | 4.19543 | 4.20099 | -0.00313212 | -0.0136302 | 4.33812 | 4.35175 | -0.00146335 | -0.00635794 | 4.33844 | 4.3448 | -0.00017737 | -0.000708688 | 3.99483 | 3.99554 | -0.00218494 | -0.00937034 | 4.27923 | 4.2886 | -0.00189378 | -0.00699291 | 3.68557 | 3.69256 | -0.00346625 | -0.0137982 | 3.96695 | 3.98075 | -0.00244798 | -0.00871398 | 3.55095 | 3.55967 | -0.00164834 | -0.00799891 | 4.84471 | 4.85271 | 150.754 | 150.754 | 2.4745 | 12410 | 249.1968 | 0.0076067 | 0.002835792 | -0.002016377
376 | 0.0075975 | 0.255649 | 33.9048 | 33.6492 | -0.00176067 | -0.00782136 | 4.43443 | 4.44226 | -0.0023384 | -0.0105571 | 4.5041 | 4.51466 | -0.000679814 | -0.00308203 | 4.53055 | 4.53363 | -0.000514895 | -0.0026096 | 5.06561 | 5.06822 | -0.00283003 | -0.0131808 | 4.6443 | 4.65748 | -0.00111404 | -0.00468007 | 4.19631 | 4.20099 | -0.00297268 | -0.0129364 | 4.33881 | 4.35175 | -0.00135321 | -0.00587944 | 4.33892 | 4.3448 | -0.000144091 | -0.000575722 | 3.99496 | 3.99554 | -0.00215594 | -0.00924594 | 4.27935 | 4.2886 | -0.00190435 | -0.00703192 | 3.68553 | 3.69256 | -0.00348747 | -0.0138827 | 3.96686 | 3.98075 | -0.00245159 | -0.00872684 | 3.55094 | 3.55967 | -0.00166542 | -0.0080818 | 4.84462 | 4.85271 | 151.066 | 151.066 | 2.4852 | 12463.3 | 250.2671 | 0.0075975 | 0.002756904 | -0.001940655
377 | 0.00763327 | 0.256853 | 33.906 | 33.6492 | -0.00181979 | -0.00808396 | 4.43417 | 4.44226 | -0.00242352 | -0.0109414 | 4.50371 | 4.51466 | -0.00079296 | -0.00359499 | 4.53004 | 4.53363 | -0.000611353 | -0.00309847 | 5.06512 | 5.06822 | -0.00295947 | -0.0137837 | 4.64369 | 4.65748 | -0.00133498 | -0.00560824 | 4.19539 | 4.20099 | -0.00311752 | -0.0135667 | 4.33818 | 4.35175 | -0.0014382 | -0.00624868 | 4.33855 | 4.3448 | -0.000150071 | -0.000599615 | 3.99494 | 3.99554 | -0.00219506 | -0.00941373 | 4.27919 | 4.2886 | -0.0019639 | -0.00725183 | 3.68531 | 3.69256 | -0.0035088 | -0.0139676 | 3.96678 | 3.98075 | -0.00255186 | -0.00908379 | 3.55058 | 3.55967 | -0.0016229 | -0.00787548 | 4.84483 | 4.85271 | 151.193 | 151.193 | 2.4855 | 12464.9 | 250.2992 | 0.00763327 | 0.002840874 | -0.002026178
378 | 0.00770337 | 0.259212 | 33.9084 | 33.6492 | -0.00184768 | -0.00820788 | 4.43405 | 4.44226 | -0.00240778 | -0.0108703 | 4.50379 | 4.51466 | -0.000808353 | -0.00366477 | 4.52997 | 4.53363 | -0.000546771 | -0.00277116 | 5.06545 | 5.06822 | -0.00288053 | -0.013416 | 4.64406 | 4.65748 | -0.00120378 | -0.00505708 | 4.19594 | 4.20099 | -0.00294332 | -0.0128086 | 4.33894 | 4.35175 | -0.00128695 | -0.00559154 | 4.33921 | 4.3448 | 2.49208e-05 | 9.95718e-05 | 3.99564 | 3.99554 | -0.00201038 | -0.00862173 | 4.27998 | 4.2886 | -0.0018555 | -0.00685154 | 3.68571 | 3.69256 | -0.00340211 | -0.0135429 | 3.9672 | 3.98075 | -0.00245844 | -0.00875123 | 3.55092 | 3.55967 | -0.00157592 | -0.00764749 | 4.84506 | 4.85271 | 151.316 | 151.316 | 2.4878 | 12476.2 | 250.5261 | 0.00770337 | 0.002728824 | -0.001940578
379 | 0.00768484 | 0.258589 | 33.9078 | 33.6492 | -0.00175209 | -0.00778321 | 4.43447 | 4.44226 | -0.00234095 | -0.0105686 | 4.50409 | 4.51466 | -0.000718455 | -0.00325721 | 4.53037 | 4.53363 | -0.000519971 | -0.00263533 | 5.06559 | 5.06822 | -0.00289692 | -0.0134923 | 4.64398 | 4.65748 | -0.00125228 | -0.00526083 | 4.19573 | 4.20099 | -0.0030398 | -0.0132284 | 4.33852 | 4.35175 | -0.00140563 | -0.00610718 | 4.33869 | 4.3448 | -5.33203e-05 | -0.000213043 | 3.99532 | 3.99554 | -0.00212388 | -0.00910847 | 4.27949 | 4.2886 | -0.00190382 | -0.00702996 | 3.68553 | 3.69256 | -0.00345874 | -0.0137683 | 3.96698 | 3.98075 | -0.00246142 | -0.00876183 | 3.5509 | 3.55967 | -0.00168795 | -0.00819112 | 4.84451 | 4.85271 | 151.442 | 151.442 | 2.4926 | 12500.5 | 251.0141 | 0.00768484 | 0.002772058 | -0.0019663
380 | 0.00766204 | 0.257821 | 33.907 | 33.6492 | -0.00181905 | -0.00808069 | 4.43418 | 4.44226 | -0.00240835 | -0.0108729 | 4.50378 | 4.51466 | -0.000801454 | -0.0036335 | 4.53 | 4.53363 | -0.000607796 | -0.00308045 | 5.06514 | 5.06822 | -0.00293549 | -0.013672 | 4.64381 | 4.65748 | -0.00134484 | -0.00564965 | 4.19534 | 4.20099 | -0.00310856 | -0.0135277 | 4.33822 | 4.35175 | -0.00144528 | -0.00627947 | 4.33852 | 4.3448 | -0.000122075 | -0.000487756 | 3.99505 | 3.99554 | -0.00217113 | -0.00931112 | 4.27929 | 4.2886 | -0.00196982 | -0.0072737 | 3.68529 | 3.69256 | -0.00345843 | -0.0137671 | 3.96698 | 3.98075 | -0.00244921 | -0.00871837 | 3.55095 | 3.55967 | -0.00170884 | -0.00829251 | 4.84441 | 4.85271 | 151.565 | 151.565 | 2.4923 | 12498.8 | 250.9799 | 0.00766204 | 0.002816392 | -0.002017558
381 | 0.00766128 | 0.257796 | 33.907 | 33.6492 | -0.00181488 | -0.00806218 | 4.43419 | 4.44226 | -0.00242156 | -0.0109325 | 4.50372 | 4.51466 | -0.000826979 | -0.00374922 | 4.52988 | 4.53363 | -0.000570444 | -0.00289114 | 5.06533 | 5.06822 | -0.00288092 | -0.0134178 | 4.64406 | 4.65748 | -0.00121297 | -0.00509567 | 4.1959 | 4.20099 | -0.00311536 | -0.0135573 | 4.33819 | 4.35175 | -0.00136703 | -0.00593949 | 4.33886 | 4.3448 | -0.000118199 | -0.000472268 | 3.99506 | 3.99554 | -0.00213945 | -0.00917526 | 4.27942 | 4.2886 | -0.00193346 | -0.00713941 | 3.68542 | 3.69256 | -0.0035011 | -0.013937 | 3.96681 | 3.98075 | -0.00254407 | -0.00905603 | 3.55061 | 3.55967 | -0.0016767 | -0.00813651 | 4.84457 | 4.85271 | 151.877 | 151.877 | 2.5023 | 12548.9 | 251.9859 | 0.00766128 | 0.002811678 | -0.002000379
382 | 0.00771384 | 0.259564 | 33.9087 | 33.6492 | -0.00174724 | -0.00776168 | 4.43449 | 4.44226 | -0.00240885 | -0.0108751 | 4.50378 | 4.51466 | -0.000819223 | -0.00371406 | 4.52992 | 4.53363 | -0.000556874 | -0.00282236 | 5.0654 | 5.06822 | -0.00291383 | -0.0135711 | 4.64391 | 4.65748 | -0.00121904 | -0.00512119 | 4.19587 | 4.20099 | -0.00306811 | -0.0133516 | 4.3384 | 4.35175 | -0.00140872 | -0.0061206 | 4.33868 | 4.3448 | -0.000124352 | -0.000496852 | 3.99504 | 3.99554 | -0.00210332 | -0.0090203 | 4.27958 | 4.2886 | -0.00190765 | -0.00704413 | 3.68552 | 3.69256 | -0.00342313 | -0.0136266 | 3.96712 | 3.98075 | -0.00245882 | -0.00875259 | 3.55091 | 3.55967 | -0.00162436 | -0.00788256 | 4.84482 | 4.85271 | 152.064 | 152.064 | 2.5055 | 12565.1 | 252.3112 | 0.00771384 | 0.002783448 | -0.001973782
383 | 0.00769676 | 0.258989 | 33.9082 | 33.6492 | -0.00179949 | -0.00799378 | 4.43426 | 4.44226 | -0.00243709 | -0.0110026 | 4.50365 | 4.51466 | -0.000779031 | -0.00353184 | 4.5301 | 4.53363 | -0.00053258 | -0.00269923 | 5.06552 | 5.06822 | -0.00289098 | -0.0134647 | 4.64401 | 4.65748 | -0.00122739 | -0.00515625 | 4.19584 | 4.20099 | -0.00307715 | -0.013391 | 4.33836 | 4.35175 | -0.00143035 | -0.0062146 | 4.33859 | 4.3448 | -0.000116919 | -0.000467153 | 3.99507 | 3.99554 | -0.00216121 | -0.00926855 | 4.27933 | 4.2886 | -0.00206785 | -0.00763565 | 3.68493 | 3.69256 | -0.00351669 | -0.0139991 | 3.96675 | 3.98075 | -0.00254137 | -0.00904643 | 3.55062 | 3.55967 | -0.00169446 | -0.00822274 | 4.84448 | 4.85271 | 152.44 | 152.44 | 2.5152 | 12613.5 | 253.2831 | 0.00769676 | 0.002816624 | -0.002011972
384 | 0.00769297 | 0.258862 | 33.908 | 33.6492 | -0.00170472 | -0.00757279 | 4.43468 | 4.44226 | -0.00233606 | -0.0105465 | 4.50411 | 4.51466 | -0.000675575 | -0.00306281 | 4.53057 | 4.53363 | -0.00044117 | -0.00223595 | 5.06599 | 5.06822 | -0.00284011 | -0.0132277 | 4.64425 | 4.65748 | -0.00115352 | -0.00484594 | 4.19615 | 4.20099 | -0.00305173 | -0.0132804 | 4.33847 | 4.35175 | -0.00137056 | -0.0059548 | 4.33885 | 4.3448 | -1.63223e-05 | -6.52165e-05 | 3.99547 | 3.99554 | -0.00207685 | -0.00890677 | 4.27969 | 4.2886 | -0.00198265 | -0.00732106 | 3.68524 | 3.69256 | -0.00340671 | -0.0135612 | 3.96718 | 3.98075 | -0.00237632 | -0.00845889 | 3.55121 | 3.55967 | -0.00157571 | -0.00764645 | 4.84506 | 4.85271 | 152.752 | 152.752 | 2.528 | 12678.1 | 254.5803 | 0.00769297 | 0.002742292 | -0.001922437
385 | 0.0077714 | 0.261501 | 33.9107 | 33.6492 | -0.00183405 | -0.00814732 | 4.43411 | 4.44226 | -0.0024068 | -0.0108659 | 4.50379 | 4.51466 | -0.000823386 | -0.00373293 | 4.5299 | 4.53363 | -0.000626569 | -0.00317559 | 5.06505 | 5.06822 | -0.00299776 | -0.013962 | 4.64352 | 4.65748 | -0.00137456 | -0.00577451 | 4.19522 | 4.20099 | -0.00327301 | -0.0142433 | 4.3375 | 4.35175 | -0.00152847 | -0.00664091 | 4.33816 | 4.3448 | -0.000195632 | -0.000781656 | 3.99476 | 3.99554 | -0.00225007 | -0.00964963 | 4.27895 | 4.2886 | -0.00209329 | -0.00772959 | 3.68483 | 3.69256 | -0.00347482 | -0.0138324 | 3.96691 | 3.98075 | -0.0024622 | -0.00876461 | 3.5509 | 3.55967 | -0.00166043 | -0.00805756 | 4.84465 | 4.85271 | 153.064 | 153.064 | 2.5293 | 12684.6 | 254.7108 | 0.0077714 | 0.002880492 | -0.002061955
386 | 0.00779073 | 0.262152 | 33.9113 | 33.6492 | -0.00176473 | -0.0078394 | 4.43442 | 4.44226 | -0.0023891 | -0.0107859 | 4.50387 | 4.51466 | -0.000782935 | -0.00354954 | 4.53008 | 4.53363 | -0.000523139 | -0.00265139 | 5.06557 | 5.06822 | -0.00292445 | -0.0136206 | 4.64386 | 4.65748 | -0.00119312 | -0.0050123 | 4.19598 | 4.20099 | -0.00312379 | -0.0135939 | 4.33815 | 4.35175 | -0.00139329 | -0.00605357 | 4.33875 | 4.3448 | -5.19659e-05 | -0.000207632 | 3.99533 | 3.99554 | -0.0020772 | -0.00890829 | 4.27969 | 4.2886 | -0.00206891 | -0.00763957 | 3.68492 | 3.69256 | -0.00349831 | -0.0139259 | 3.96682 | 3.98075 | -0.00249599 | -0.00888489 | 3.55078 | 3.55967 | -0.00166002 | -0.00805558 | 4.84465 | 4.85271 | 153.378 | 153.378 | 2.5397 | 12736.2 | 255.747 | 0.00779073 | 0.00280257 | -0.001991922
387 | 0.00781561 | 0.262989 | 33.9122 | 33.6492 | -0.00175231 | -0.00778419 | 4.43447 | 4.44226 | -0.00233515 | -0.0105424 | 4.50411 | 4.51466 | -0.000708976 | -0.00321424 | 4.53042 | 4.53363 | -0.000532641 | -0.00269954 | 5.06552 | 5.06822 | -0.00290955 | -0.0135512 | 4.64393 | 4.65748 | -0.00121341 | -0.00509755 | 4.1959 | 4.20099 | -0.00309999 | -0.0134904 | 4.33826 | 4.35175 | -0.00132577 | -0.00576022 | 4.33904 | 4.3448 | -6.60091e-05 | -0.000263742 | 3.99527 | 3.99554 | -0.00209294 | -0.0089758 | 4.27962 | 4.2886 | -0.00196938 | -0.00727207 | 3.68529 | 3.69256 | -0.00348025 | -0.013854 | 3.96689 | 3.98075 | -0.00245222 | -0.0087291 | 3.55094 | 3.55967 | -0.00167083 | -0.00810804 | 4.8446 | 4.85271 | 153.562 | 153.562 | 2.5432 | 12754 | 256.1044 | 0.00781561 | 0.002783576 | -0.001964878
388 | 0.00781558 | 0.262988 | 33.9122 | 33.6492 | -0.00174437 | -0.00774893 | 4.43451 | 4.44226 | -0.00231373 | -0.0104457 | 4.50421 | 4.51466 | -0.000699384 | -0.00317075 | 4.53046 | 4.53363 | -0.000483185 | -0.00244889 | 5.06577 | 5.06822 | -0.00287351 | -0.0133833 | 4.64409 | 4.65748 | -0.00114819 | -0.00482356 | 4.19617 | 4.20099 | -0.00305751 | -0.0133055 | 4.33844 | 4.35175 | -0.00132687 | -0.005765 | 4.33904 | 4.3448 | -4.08169e-05 | -0.000163085 | 3.99537 | 3.99554 | -0.00212111 | -0.00909661 | 4.2795 | 4.2886 | -0.00211148 | -0.00779679 | 3.68476 | 3.69256 | -0.00348021 | -0.0138538 | 3.96689 | 3.98075 | -0.00246572 | -0.00877713 | 3.55089 | 3.55967 | -0.00161416 | -0.00783304 | 4.84487 | 4.85271 | 153.815 | 153.815 | 2.5477 | 12776.6 | 256.5582 | 0.00781558 | 0.002769214 | -0.001956879
389 | 0.00783761 | 0.263729 | 33.9129 | 33.6492 | -0.00180355 | -0.00801182 | 4.43424 | 4.44226 | -0.00240039 | -0.0108369 | 4.50382 | 4.51466 | -0.000738757 | -0.00334925 | 4.53028 | 4.53363 | -0.000538059 | -0.002727 | 5.0655 | 5.06822 | -0.00290514 | -0.0135306 | 4.64395 | 4.65748 | -0.00121768 | -0.00511546 | 4.19588 | 4.20099 | -0.00309995 | -0.0134902 | 4.33826 | 4.35175 | -0.00138046 | -0.00599783 | 4.3388 | 4.3448 | -7.6064e-05 | -0.000303917 | 3.99523 | 3.99554 | -0.00212595 | -0.00911736 | 4.27948 | 4.2886 | -0.00202625 | -0.00748207 | 3.68508 | 3.69256 | -0.00349873 | -0.0139276 | 3.96682 | 3.98075 | -0.00248501 | -0.00884582 | 3.55082 | 3.55967 | -0.00168985 | -0.00820034 | 4.84451 | 4.85271 | 154.125 | 154.125 | 2.5574 | 12825.1 | 257.5321 | 0.00783761 | 0.002806032 | -0.00199306
390 | 0.00787072 | 0.264843 | 33.914 | 33.6492 | -0.00179163 | -0.00795887 | 4.4343 | 4.44226 | -0.00238638 | -0.0107737 | 4.50388 | 4.51466 | -0.000767829 | -0.00348105 | 4.53015 | 4.53363 | -0.000533476 | -0.00270377 | 5.06552 | 5.06822 | -0.00294337 | -0.0137087 | 4.64377 | 4.65748 | -0.00121928 | -0.00512219 | 4.19587 | 4.20099 | -0.00313834 | -0.0136573 | 4.33809 | 4.35175 | -0.00139859 | -0.00607661 | 4.33872 | 4.3448 | -3.79407e-05 | -0.000151594 | 3.99539 | 3.99554 | -0.00212806 | -0.00912641 | 4.27947 | 4.2886 | -0.00205686 | -0.00759508 | 3.68497 | 3.69256 | -0.00347369 | -0.0138279 | 3.96692 | 3.98075 | -0.00246682 | -0.00878105 | 3.55089 | 3.55967 | -0.00166427 | -0.00807623 | 4.84463 | 4.85271 | 154.438 | 154.438 | 2.5632 | 12854.1 | 258.1145 | 0.00787072 | 0.002813968 | -0.001997584
391 | 0.00786474 | 0.264642 | 33.9138 | 33.6492 | -0.00179971 | -0.00799476 | 4.43426 | 4.44226 | -0.00245257 | -0.0110725 | 4.50358 | 4.51466 | -0.000841042 | -0.00381297 | 4.52982 | 4.53363 | -0.000592251 | -0.00300166 | 5.06522 | 5.06822 | -0.00296011 | -0.0137866 | 4.64369 | 4.65748 | -0.00126252 | -0.00530386 | 4.19569 | 4.20099 | -0.00316059 | -0.0137541 | 4.33799 | 4.35175 | -0.00143709 | -0.00624385 | 4.33856 | 4.3448 | -0.000140238 | -0.000560325 | 3.99498 | 3.99554 | -0.00212278 | -0.00910377 | 4.2795 | 4.2886 | -0.00206623 | -0.00762968 | 3.68493 | 3.69256 | -0.00349619 | -0.0139175 | 3.96683 | 3.98075 | -0.00249002 | -0.00886363 | 3.5508 | 3.55967 | -0.00165627 | -0.00803738 | 4.84467 | 4.85271 | 154.687 | 154.687 | 2.5741 | 12909.1 | 259.2189 | 0.00786474 | 0.002838448 | -0.002025952
392 | 0.00791307 | 0.266268 | 33.9154 | 33.6492 | -0.00182656 | -0.00811407 | 4.43414 | 4.44226 | -0.00247343 | -0.0111667 | 4.50349 | 4.51466 | -0.000800688 | -0.00363002 | 4.53 | 4.53363 | -0.000576883 | -0.00292377 | 5.0653 | 5.06822 | -0.00297527 | -0.0138573 | 4.64362 | 4.65748 | -0.00124646 | -0.00523637 | 4.19576 | 4.20099 | -0.00318329 | -0.0138529 | 4.33789 | 4.35175 | -0.00142063 | -0.00617234 | 4.33863 | 4.3448 | -9.07147e-05 | -0.000362454 | 3.99517 | 3.99554 | -0.00211579 | -0.00907378 | 4.27953 | 4.2886 | -0.0021441 | -0.00791722 | 3.68464 | 3.69256 | -0.00357404 | -0.0142273 | 3.96652 | 3.98075 | -0.00253409 | -0.00902052 | 3.55065 | 3.55967 | -0.00174264 | -0.00845652 | 4.84425 | 4.85271 | 155.371 | 155.371 | 2.5935 | 13006 | 261.1647 | 0.00791307 | 0.002864364 | -0.002047221
393 | 0.00791181 | 0.266226 | 33.9154 | 33.6492 | -0.00182584 | -0.00811086 | 4.43414 | 4.44226 | -0.00250801 | -0.0113228 | 4.50333 | 4.51466 | -0.000788737 | -0.00357584 | 4.53006 | 4.53363 | -0.00054319 | -0.00275301 | 5.06547 | 5.06822 | -0.00295489 | -0.0137623 | 4.64371 | 4.65748 | -0.00121366 | -0.00509859 | 4.1959 | 4.20099 | -0.00312194 | -0.0135859 | 4.33816 | 4.35175 | -0.00143361 | -0.00622875 | 4.33857 | 4.3448 | -8.83571e-05 | -0.000353034 | 3.99518 | 3.99554 | -0.00216552 | -0.00928707 | 4.27931 | 4.2886 | -0.00216043 | -0.00797753 | 3.68458 | 3.69256 | -0.00357263 | -0.0142217 | 3.96652 | 3.98075 | -0.00257231 | -0.00915658 | 3.55051 | 3.55967 | -0.00175574 | -0.00852007 | 4.84419 | 4.85271 | 155.497 | 155.498 | 2.5893 | 12985 | 260.743 | 0.00791181 | 0.002864598 | -0.002047424
394 | 0.00799116 | 0.268896 | 33.9181 | 33.6492 | -0.0018667 | -0.00829236 | 4.43396 | 4.44226 | -0.00246155 | -0.011113 | 4.50354 | 4.51466 | -0.000810603 | -0.00367497 | 4.52996 | 4.53363 | -0.000526748 | -0.00266967 | 5.06555 | 5.06822 | -0.00298087 | -0.0138833 | 4.64359 | 4.65748 | -0.00119686 | -0.00502798 | 4.19597 | 4.20099 | -0.00318303 | -0.0138517 | 4.33789 | 4.35175 | -0.00144325 | -0.00627065 | 4.33853 | 4.3448 | -1.58951e-05 | -6.35094e-05 | 3.99547 | 3.99554 | -0.00216047 | -0.00926538 | 4.27933 | 4.2886 | -0.0020991 | -0.00775106 | 3.68481 | 3.69256 | -0.003512 | -0.0139804 | 3.96677 | 3.98075 | -0.00248718 | -0.00885352 | 3.55081 | 3.55967 | -0.00166172 | -0.00806383 | 4.84464 | 4.85271 | 155.933 | 155.934 | 2.6041 | 13059.3 | 262.2349 | 0.00799116 | 0.002859584 | -0.002030006
395 | 0.00799546 | 0.269041 | 33.9182 | 33.6492 | -0.00192703 | -0.00856035 | 4.4337 | 4.44226 | -0.00257097 | -0.011607 | 4.50305 | 4.51466 | -0.000888401 | -0.00402768 | 4.5296 | 4.53363 | -0.000639598 | -0.00324162 | 5.06498 | 5.06822 | -0.00302295 | -0.0140793 | 4.6434 | 4.65748 | -0.00128086 | -0.00538088 | 4.19561 | 4.20099 | -0.00317675 | -0.0138244 | 4.33792 | 4.35175 | -0.00145093 | -0.006304 | 4.3385 | 4.3448 | -7.38435e-05 | -0.000295044 | 3.99524 | 3.99554 | -0.00214888 | -0.0092157 | 4.27938 | 4.2886 | -0.00212383 | -0.00784236 | 3.68472 | 3.69256 | -0.00355982 | -0.0141707 | 3.96657 | 3.98075 | -0.00253248 | -0.00901479 | 3.55065 | 3.55967 | -0.00168652 | -0.00818417 | 4.84452 | 4.85271 | 156.372 | 156.373 | 2.6099 | 13088.3 | 262.8173 | 0.00799546 | 0.002895874 | -0.002077617
396 | 0.00798456 | 0.268674 | 33.9178 | 33.6492 | -0.00171377 | -0.00761299 | 4.43464 | 4.44226 | -0.00238966 | -0.0107885 | 4.50387 | 4.51466 | -0.000719726 | -0.00326297 | 4.53037 | 4.53363 | -0.000474925 | -0.00240703 | 5.06582 | 5.06822 | -0.00293891 | -0.0136879 | 4.64379 | 4.65748 | -0.00118246 | -0.00496752 | 4.19603 | 4.20099 | -0.00311361 | -0.0135497 | 4.3382 | 4.35175 | -0.00136009 | -0.00590932 | 4.33889 | 4.3448 | -5.2953e-05 | -0.000211576 | 3.99533 | 3.99554 | -0.00203245 | -0.00871636 | 4.27988 | 4.2886 | -0.00200481 | -0.00740287 | 3.68516 | 3.69256 | -0.00345168 | -0.0137403 | 3.96701 | 3.98075 | -0.00240189 | -0.00854992 | 3.55112 | 3.55967 | -0.00158905 | -0.00771117 | 4.845 | 4.85271 | 156.685 | 156.685 | 2.6225 | 13151.3 | 264.0823 | 0.00798456 | 0.002785262 | -0.001951772
397 | 0.00798522 | 0.268696 | 33.9179 | 33.6492 | -0.00187861 | -0.00834525 | 4.43391 | 4.44226 | -0.00255796 | -0.0115483 | 4.50311 | 4.51466 | -0.000820487 | -0.00371979 | 4.52991 | 4.53363 | -0.000580208 | -0.00294062 | 5.06528 | 5.06822 | -0.0030889 | -0.0143865 | 4.64309 | 4.65748 | -0.00124612 | -0.00523495 | 4.19576 | 4.20099 | -0.00320441 | -0.0139448 | 4.3378 | 4.35175 | -0.00148219 | -0.00643982 | 4.33836 | 4.3448 | -0.000108267 | -0.000432585 | 3.9951 | 3.99554 | -0.00220822 | -0.00947015 | 4.27913 | 4.2886 | -0.00222097 | -0.00820108 | 3.68436 | 3.69256 | -0.00362406 | -0.0144264 | 3.96632 | 3.98075 | -0.00262607 | -0.00934792 | 3.55032 | 3.55967 | -0.00174224 | -0.00845458 | 4.84425 | 4.85271 | 156.871 | 156.872 | 2.6389 | 13233.7 | 265.7369 | 0.00798522 | 0.00293671 | -0.002098496
398 | 0.00803286 | 0.270299 | 33.9195 | 33.6492 | -0.00181002 | -0.00804059 | 4.43422 | 4.44226 | -0.00246266 | -0.011118 | 4.50354 | 4.51466 | -0.000744801 | -0.00337665 | 4.53025 | 4.53363 | -0.000536811 | -0.00272068 | 5.0655 | 5.06822 | -0.00297044 | -0.0138348 | 4.64364 | 4.65748 | -0.00123506 | -0.00518847 | 4.19581 | 4.20099 | -0.00314426 | -0.013683 | 4.33806 | 4.35175 | -0.00140923 | -0.00612283 | 4.33868 | 4.3448 | -4.04319e-05 | -0.000161547 | 3.99538 | 3.99554 | -0.00208696 | -0.00895012 | 4.27965 | 4.2886 | -0.00207228 | -0.00765201 | 3.68491 | 3.69256 | -0.00347525 | -0.0138341 | 3.96691 | 3.98075 | -0.00244112 | -0.00868959 | 3.55098 | 3.55967 | -0.00163794 | -0.00794842 | 4.84476 | 4.85271 | 157.183 | 157.184 | 2.6344 | 13211.1 | 265.2831 | 0.00803286 | 0.002827914 | -0.002002064
399 | 0.00804521 | 0.270715 | 33.9199 | 33.6492 | -0.00183557 | -0.00815407 | 4.4341 | 4.44226 | -0.0025249 | -0.011399 | 4.50326 | 4.51466 | -0.000842222 | -0.00381832 | 4.52981 | 4.53363 | -0.000580104 | -0.00294009 | 5.06528 | 5.06822 | -0.00298973 | -0.0139246 | 4.64355 | 4.65748 | -0.0012274 | -0.00515629 | 4.19584 | 4.20099 | -0.00320588 | -0.0139512 | 4.3378 | 4.35175 | -0.00142583 | -0.00619496 | 4.33861 | 4.3448 | -0.000103627 | -0.000414045 | 3.99512 | 3.99554 | -0.00213032 | -0.00913611 | 4.27946 | 4.2886 | -0.00216319 | -0.00798771 | 3.68457 | 3.69256 | -0.00358487 | -0.0142705 | 3.96648 | 3.98075 | -0.00262084 | -0.00932933 | 3.55034 | 3.55967 | -0.0017802 | -0.00863877 | 4.84407 | 4.85271 | 157.493 | 157.493 | 2.6354 | 13215.9 | 265.3795 | 0.00804521 | 0.00288714 | -0.002070081
400 | 0.00808671 | 0.272111 | 33.9213 | 33.6492 | -0.00184448 | -0.00819363 | 4.43406 | 4.44226 | -0.00250858 | -0.0113254 | 4.50333 | 4.51466 | -0.000788119 | -0.00357304 | 4.53006 | 4.53363 | -0.000558502 | -0.00283061 | 5.06539 | 5.06822 | -0.00304673 | -0.0141901 | 4.64329 | 4.65748 | -0.00130505 | -0.00548252 | 4.19551 | 4.20099 | -0.00323828 | -0.0140922 | 4.33765 | 4.35175 | -0.00148535 | -0.00645356 | 4.33835 | 4.3448 | -0.000129163 | -0.000516077 | 3.99502 | 3.99554 | -0.00222311 | -0.00953405 | 4.27907 | 4.2886 | -0.00220944 | -0.00815849 | 3.6844 | 3.69256 | -0.00361717 | -0.014399 | 3.96635 | 3.98075 | -0.00262552 | -0.00934596 | 3.55032 | 3.55967 | -0.00175285 | -0.00850607 | 4.8442 | 4.85271 | 157.745 | 157.745 | 2.6492 | 13285.4 | 266.7751 | 0.00808671 | 0.002926774 | -0.002092552
401 | 0.008092 | 0.272289 | 33.9215 | 33.6492 | -0.00188302 | -0.00836487 | 4.43389 | 4.44226 | -0.00254989 | -0.0115119 | 4.50314 | 4.51466 | -0.000855345 | -0.00387782 | 4.52975 | 4.53363 | -0.000631565 | -0.00320091 | 5.06502 | 5.06822 | -0.00305824 | -0.0142437 | 4.64323 | 4.65748 | -0.00125227 | -0.00526078 | 4.19573 | 4.20099 | -0.00324047 | -0.0141017 | 4.33765 | 4.35175 | -0.00151159 | -0.00656756 | 4.33823 | 4.3448 | -0.000106197 | -0.000424313 | 3.99511 | 3.99554 | -0.00219668 | -0.00942068 | 4.27918 | 4.2886 | -0.00228963 | -0.00845461 | 3.68411 | 3.69256 | -0.00368458 | -0.0146674 | 3.96608 | 3.98075 | -0.00261533 | -0.00930971 | 3.55036 | 3.55967 | -0.00181143 | -0.00879033 | 4.84392 | 4.85271 | 158.056 | 158.057 | 2.6605 | 13341.9 | 267.9096 | 0.008092 | 0.002945972 | -0.002121542
402 | 0.00811461 | 0.27305 | 33.9222 | 33.6492 | -0.00186542 | -0.00828667 | 4.43397 | 4.44226 | -0.00254347 | -0.0114829 | 4.50317 | 4.51466 | -0.000809674 | -0.00367076 | 4.52996 | 4.53363 | -0.000552097 | -0.00279815 | 5.06542 | 5.06822 | -0.00299523 | -0.0139502 | 4.64353 | 4.65748 | -0.00123804 | -0.00520098 | 4.19579 | 4.20099 | -0.00322362 | -0.0140284 | 4.33772 | 4.35175 | -0.00143042 | -0.00621489 | 4.33859 | 4.3448 | -9.56955e-06 | -3.82355e-05 | 3.9955 | 3.99554 | -0.00208285 | -0.00893252 | 4.27967 | 4.2886 | -0.00209648 | -0.00774137 | 3.68482 | 3.69256 | -0.00351365 | -0.0139869 | 3.96676 | 3.98075 | -0.0024522 | -0.00872902 | 3.55094 | 3.55967 | -0.00168593 | -0.00818132 | 4.84452 | 4.85271 | 158.37 | 158.37 | 2.6673 | 13375.8 | 268.5904 | 0.00811461 | 0.002871764 | -0.002037622
403 | 0.0081239 | 0.273362 | 33.9225 | 33.6492 | -0.00193236 | -0.00858402 | 4.43367 | 4.44226 | -0.00254696 | -0.0114987 | 4.50316 | 4.51466 | -0.000847613 | -0.00384277 | 4.52979 | 4.53363 | -0.000576646 | -0.00292257 | 5.0653 | 5.06822 | -0.00301158 | -0.0140264 | 4.64345 | 4.65748 | -0.00121125 | -0.00508845 | 4.19591 | 4.20099 | -0.00325983 | -0.014186 | 4.33756 | 4.35175 | -0.00144579 | -0.00628165 | 4.33852 | 4.3448 | -9.76295e-05 | -0.000390082 | 3.99515 | 3.99554 | -0.00215106 | -0.00922503 | 4.27938 | 4.2886 | -0.00219953 | -0.00812191 | 3.68444 | 3.69256 | -0.00354898 | -0.0141276 | 3.96662 | 3.98075 | -0.00262305 | -0.00933718 | 3.55033 | 3.55967 | -0.00170979 | -0.00829711 | 4.84441 | 4.85271 | 158.62 | 158.62 | 2.6724 | 13401.7 | 269.1104 | 0.0081239 | 0.002903682 | -0.00208188
404 | 0.00815788 | 0.274506 | 33.9237 | 33.6492 | -0.00187965 | -0.00834991 | 4.43391 | 4.44226 | -0.00253929 | -0.011464 | 4.50319 | 4.51466 | -0.000792321 | -0.00359209 | 4.53004 | 4.53363 | -0.000537001 | -0.00272164 | 5.0655 | 5.06822 | -0.00306452 | -0.0142729 | 4.6432 | 4.65748 | -0.00122624 | -0.00515145 | 4.19584 | 4.20099 | -0.00325446 | -0.0141626 | 4.33758 | 4.35175 | -0.00141846 | -0.00616292 | 4.33864 | 4.3448 | -5.95863e-05 | -0.000238079 | 3.9953 | 3.99554 | -0.00214411 | -0.00919524 | 4.2794 | 4.2886 | -0.00217362 | -0.00802624 | 3.68453 | 3.69256 | -0.00359376 | -0.0143059 | 3.96644 | 3.98075 | -0.00257538 | -0.00916749 | 3.5505 | 3.55967 | -0.00178019 | -0.00863876 | 4.84407 | 4.85271 | 158.99 | 158.99 | 2.6811 | 13445.3 | 269.9859 | 0.00815788 | 0.002919228 | -0.002075308
405 | 0.00819344 | 0.275702 | 33.9249 | 33.6492 | -0.0018595 | -0.00826036 | 4.434 | 4.44226 | -0.00254036 | -0.0114688 | 4.50319 | 4.51466 | -0.000841148 | -0.00381346 | 4.52982 | 4.53363 | -0.000547482 | -0.00277476 | 5.06545 | 5.06822 | -0.00303363 | -0.0141291 | 4.64335 | 4.65748 | -0.00127956 | -0.00537544 | 4.19562 | 4.20099 | -0.00323793 | -0.0140906 | 4.33766 | 4.35175 | -0.00148485 | -0.00645138 | 4.33835 | 4.3448 | -1.16242e-05 | -4.64448e-05 | 3.99549 | 3.99554 | -0.00214606 | -0.0092036 | 4.2794 | 4.2886 | -0.00208419 | -0.00769599 | 3.68486 | 3.69256 | -0.00356819 | -0.0142041 | 3.96654 | 3.98075 | -0.00249454 | -0.00887974 | 3.55079 | 3.55967 | -0.00165602 | -0.00803618 | 4.84467 | 4.85271 | 159.116 | 159.117 | 2.6902 | 13490.5 | 270.8936 | 0.00819344 | 0.002905234 | -0.002059497
406 | 0.00817092 | 0.274945 | 33.9241 | 33.6492 | -0.00186129 | -0.00826833 | 4.43399 | 4.44226 | -0.00249961 | -0.0112849 | 4.50337 | 4.51466 | -0.000804998 | -0.00364956 | 4.52998 | 4.53363 | -0.000580899 | -0.00294412 | 5.06528 | 5.06822 | -0.00308128 | -0.014351 | 4.64313 | 4.65748 | -0.00126518 | -0.00531501 | 4.19568 | 4.20099 | -0.00325221 | -0.0141528 | 4.33759 | 4.35175 | -0.00148762 | -0.00646342 | 4.33834 | 4.3448 | -8.68159e-05 | -0.000346876 | 3.99519 | 3.99554 | -0.00218582 | -0.00937409 | 4.27923 | 4.2886 | -0.00224276 | -0.00828153 | 3.68428 | 3.69256 | -0.00364877 | -0.0145248 | 3.96622 | 3.98075 | -0.00259905 | -0.00925174 | 3.55041 | 3.55967 | -0.00170798 | -0.00828831 | 4.84442 | 4.85271 | 159.428 | 159.428 | 2.6924 | 13501.8 | 271.1205 | 0.00817092 | 0.002933538 | -0.002093651
407 | 0.00822542 | 0.276778 | 33.9259 | 33.6492 | -0.00187605 | -0.00833389 | 4.43392 | 4.44226 | -0.00258332 | -0.0116628 | 4.50299 | 4.51466 | -0.000817077 | -0.00370432 | 4.52993 | 4.53363 | -0.00058911 | -0.00298574 | 5.06524 | 5.06822 | -0.00306234 | -0.0142628 | 4.64321 | 4.65748 | -0.0012507 | -0.0052542 | 4.19574 | 4.20099 | -0.00324218 | -0.0141091 | 4.33764 | 4.35175 | -0.00147228 | -0.00639676 | 4.3384 | 4.3448 | -6.1253e-05 | -0.000244739 | 3.99529 | 3.99554 | -0.00214369 | -0.00919345 | 4.27941 | 4.2886 | -0.00220361 | -0.00813695 | 3.68442 | 3.69256 | -0.00357534 | -0.0142325 | 3.96651 | 3.98075 | -0.00259364 | -0.0092325 | 3.55043 | 3.55967 | -0.00174439 | -0.00846502 | 4.84424 | 4.85271 | 159.679 | 159.68 | 2.6979 | 13529.2 | 271.6707 | 0.00822542 | 0.002921374 | -0.002088748
408 | 0.00823875 | 0.277227 | 33.9264 | 33.6492 | -0.00192448 | -0.00854905 | 4.43371 | 4.44226 | -0.00254181 | -0.0114754 | 4.50318 | 4.51466 | -0.000814624 | -0.00369321 | 4.52994 | 4.53363 | -0.000569627 | -0.002887 | 5.06534 | 5.06822 | -0.00305616 | -0.014234 | 4.64324 | 4.65748 | -0.00122218 | -0.00513438 | 4.19586 | 4.20099 | -0.00322798 | -0.0140474 | 4.3377 | 4.35175 | -0.00145791 | -0.00633433 | 4.33847 | 4.3448 | -1.2281e-05 | -4.90693e-05 | 3.99549 | 3.99554 | -0.00217286 | -0.00931852 | 4.27928 | 4.2886 | -0.00222837 | -0.0082284 | 3.68433 | 3.69256 | -0.0036203 | -0.0144115 | 3.96633 | 3.98075 | -0.00259732 | -0.00924561 | 3.55042 | 3.55967 | -0.00173579 | -0.00842328 | 4.84428 | 4.85271 | 160.054 | 160.054 | 2.7079 | 13579.3 | 272.6767 | 0.00823875 | 0.002923822 | -0.002089955
409 | 0.00828733 | 0.278862 | 33.928 | 33.6492 | -0.00188126 | -0.00835702 | 4.4339 | 4.44226 | -0.00256378 | -0.0115746 | 4.50308 | 4.51466 | -0.00082833 | -0.00375534 | 4.52988 | 4.53363 | -0.000541961 | -0.00274678 | 5.06548 | 5.06822 | -0.0030934 | -0.0144074 | 4.64307 | 4.65748 | -0.00123385 | -0.00518339 | 4.19581 | 4.20099 | -0.00329875 | -0.0143553 | 4.33739 | 4.35175 | -0.00147594 | -0.00641268 | 4.33839 | 4.3448 | -5.09702e-05 | -0.000203653 | 3.99533 | 3.99554 | -0.00215332 | -0.00923471 | 4.27937 | 4.2886 | -0.00219605 | -0.00810906 | 3.68445 | 3.69256 | -0.00360749 | -0.0143605 | 3.96639 | 3.98075 | -0.00265861 | -0.00946378 | 3.5502 | 3.55967 | -0.00175759 | -0.00852908 | 4.84418 | 4.85271 | 160.55 | 160.55 | 2.7147 | 13613.2 | 273.3574 | 0.00828733 | 0.002943348 | -0.002099256
410 | 0.0083026 | 0.279376 | 33.9285 | 33.6492 | -0.00190487 | -0.00846194 | 4.43379 | 4.44226 | -0.00258973 | -0.0116917 | 4.50296 | 4.51466 | -0.000817665 | -0.00370699 | 4.52992 | 4.53363 | -0.000558972 | -0.00283299 | 5.06539 | 5.06822 | -0.00310062 | -0.0144411 | 4.64304 | 4.65748 | -0.00120926 | -0.00508009 | 4.19591 | 4.20099 | -0.00324901 | -0.0141389 | 4.33761 | 4.35175 | -0.00145314 | -0.00631359 | 4.33849 | 4.3448 | -7.1389e-05 | -0.000285237 | 3.99525 | 3.99554 | -0.00217108 | -0.0093109 | 4.27929 | 4.2886 | -0.0022647 | -0.00836254 | 3.6842 | 3.69256 | -0.00362041 | -0.0144119 | 3.96633 | 3.98075 | -0.00262645 | -0.0093493 | 3.55032 | 3.55967 | -0.00177414 | -0.00860937 | 4.8441 | 4.85271 | 160.74 | 160.74 | 2.724 | 13660.1 | 274.2992 | 0.0083026 | 0.00294617 | -0.002103081
411 | 0.00830241 | 0.279369 | 33.9285 | 33.6492 | -0.00192911 | -0.0085696 | 4.43369 | 4.44226 | -0.00253471 | -0.0114433 | 4.50321 | 4.51466 | -0.000764856 | -0.00346757 | 4.53016 | 4.53363 | -0.000530835 | -0.00269039 | 5.06553 | 5.06822 | -0.00303812 | -0.01415 | 4.64333 | 4.65748 | -0.00126318 | -0.00530661 | 4.19569 | 4.20099 | -0.00329924 | -0.0143575 | 4.33739 | 4.35175 | -0.00147994 | -0.00643004 | 4.33837 | 4.3448 | -1.98927e-05 | -7.94819e-05 | 3.99546 | 3.99554 | -0.00219368 | -0.00940783 | 4.27919 | 4.2886 | -0.002154 | -0.00795376 | 3.68461 | 3.69256 | -0.00364262 | -0.0145003 | 3.96625 | 3.98075 | -0.00260844 | -0.00928519 | 3.55038 | 3.55967 | -0.00172266 | -0.00835954 | 4.84435 | 4.85271 | 160.99 | 160.99 | 2.7304 | 13692.4 | 274.9478 | 0.00830241 | 0.002941674 | -0.002089338
412 | 0.00832399 | 0.280095 | 33.9293 | 33.6492 | -0.0019094 | -0.00848206 | 4.43377 | 4.44226 | -0.00254524 | -0.0114909 | 4.50317 | 4.51466 | -0.000770188 | -0.00349175 | 4.53014 | 4.53363 | -0.000549425 | -0.00278461 | 5.06544 | 5.06822 | -0.00307661 | -0.0143292 | 4.64315 | 4.65748 | -0.00127554 | -0.00535854 | 4.19564 | 4.20099 | -0.0033133 | -0.0144186 | 4.33733 | 4.35175 | -0.00146757 | -0.0063763 | 4.33842 | 4.3448 | -2.97307e-05 | -0.00011879 | 3.99542 | 3.99554 | -0.00219898 | -0.00943056 | 4.27917 | 4.2886 | -0.00222274 | -0.00820762 | 3.68435 | 3.69256 | -0.00367713 | -0.0146377 | 3.96611 | 3.98075 | -0.00259754 | -0.00924636 | 3.55042 | 3.55967 | -0.00174828 | -0.00848391 | 4.84422 | 4.85271 | 161.363 | 161.364 | 2.7391 | 13736 | 275.8233 | 0.00832399 | 0.002962252 | -0.002103996
413 | 0.0083474 | 0.280883 | 33.93 | 33.6492 | -0.0018857 | -0.00837678 | 4.43388 | 4.44226 | -0.00255352 | -0.0115282 | 4.50313 | 4.51466 | -0.000751667 | -0.00340778 | 4.53022 | 4.53363 | -0.00050698 | -0.00256949 | 5.06565 | 5.06822 | -0.00307913 | -0.014341 | 4.64314 | 4.65748 | -0.00123155 | -0.00517375 | 4.19582 | 4.20099 | -0.00329287 | -0.0143298 | 4.33742 | 4.35175 | -0.00144711 | -0.00628742 | 4.33851 | 4.3448 | -2.61181e-05 | -0.000104356 | 3.99543 | 3.99554 | -0.00214382 | -0.00919398 | 4.27941 | 4.2886 | -0.00219035 | -0.00808801 | 3.68447 | 3.69256 | -0.0036594 | -0.0145671 | 3.96618 | 3.98075 | -0.00262082 | -0.00932925 | 3.55034 | 3.55967 | -0.00173655 | -0.00842696 | 4.84428 | 4.85271 | 161.676 | 161.676 | 2.7488 | 13784.4 | 276.7952 | 0.0083474 | 0.002945748 | -0.002084574
414 | 0.00841685 | 0.28322 | 33.9324 | 33.6492 | -0.00190789 | -0.00847534 | 4.43378 | 4.44226 | -0.00261528 | -0.0118071 | 4.50285 | 4.51466 | -0.000795398 | -0.00360604 | 4.53003 | 4.53363 | -0.000533479 | -0.00270379 | 5.06552 | 5.06822 | -0.00304063 | -0.0141616 | 4.64332 | 4.65748 | -0.00118197 | -0.00496543 | 4.19603 | 4.20099 | -0.00324772 | -0.0141333 | 4.33761 | 4.35175 | -0.00134555 | -0.00584617 | 4.33895 | 4.3448 | 7.51459e-05 | 0.000300248 | 3.99584 | 3.99554 | -0.00208245 | -0.0089308 | 4.27967 | 4.2886 | -0.00210928 | -0.00778866 | 3.68477 | 3.69256 | -0.00354845 | -0.0141255 | 3.96662 | 3.98075 | -0.0025576 | -0.00910421 | 3.55056 | 3.55967 | -0.00164019 | -0.00795934 | 4.84475 | 4.85271 | 161.989 | 161.989 | 2.7611 | 13845.8 | 278.0281 | 0.00841685 | 0.002906906 | -0.002046607
415 | 0.00839359 | 0.282437 | 33.9316 | 33.6492 | -0.00191754 | -0.00851819 | 4.43374 | 4.44226 | -0.00261906 | -0.0118241 | 4.50283 | 4.51466 | -0.000833625 | -0.00377935 | 4.52985 | 4.53363 | -0.000593282 | -0.00300689 | 5.06522 | 5.06822 | -0.0031455 | -0.0146501 | 4.64283 | 4.65748 | -0.00122125 | -0.00513047 | 4.19586 | 4.20099 | -0.00332084 | -0.0144515 | 4.3373 | 4.35175 | -0.00148455 | -0.00645009 | 4.33835 | 4.3448 | -5.27366e-05 | -0.000210711 | 3.99533 | 3.99554 | -0.00218206 | -0.00935798 | 4.27924 | 4.2886 | -0.00234293 | -0.00865141 | 3.68391 | 3.69256 | -0.00372556 | -0.0148305 | 3.96591 | 3.98075 | -0.00269396 | -0.0095896 | 3.55008 | 3.55967 | -0.00184294 | -0.00894324 | 4.84376 | 4.85271 | 162.548 | 162.548 | 2.7685 | 13882.9 | 278.7731 | 0.00839359 | 0.002998604 | -0.002147931
416 | 0.00841919 | 0.283299 | 33.9325 | 33.6492 | -0.00193375 | -0.00859019 | 4.43367 | 4.44226 | -0.00260323 | -0.0117527 | 4.5029 | 4.51466 | -0.000830285 | -0.00376421 | 4.52987 | 4.53363 | -0.000578067 | -0.00292977 | 5.06529 | 5.06822 | -0.00316634 | -0.0147472 | 4.64273 | 4.65748 | -0.00127784 | -0.00536821 | 4.19563 | 4.20099 | -0.00335027 | -0.0145795 | 4.33717 | 4.35175 | -0.00152709 | -0.0066349 | 4.33817 | 4.3448 | -2.79783e-05 | -0.000111788 | 3.99543 | 3.99554 | -0.00215065 | -0.00922326 | 4.27938 | 4.2886 | -0.00221893 | -0.00819354 | 3.68437 | 3.69256 | -0.0036 | -0.0143307 | 3.96641 | 3.98075 | -0.00260139 | -0.00926008 | 3.55041 | 3.55967 | -0.00177587 | -0.00861778 | 4.84409 | 4.85271 | 162.737 | 162.737 | 2.7778 | 13929.8 | 279.7149 | 0.00841919 | 0.002974098 | -0.002124132
417 | 0.00841257 | 0.283076 | 33.9322 | 33.6492 | -0.00199114 | -0.00884516 | 4.43341 | 4.44226 | -0.00265338 | -0.0119791 | 4.50268 | 4.51466 | -0.000852688 | -0.00386577 | 4.52977 | 4.53363 | -0.000591301 | -0.00299685 | 5.06523 | 5.06822 | -0.00313957 | -0.0146225 | 4.64285 | 4.65748 | -0.00127843 | -0.00537067 | 4.19562 | 4.20099 | -0.00332541 | -0.0144714 | 4.33728 | 4.35175 | -0.00150229 | -0.00652713 | 4.33827 | 4.3448 | 1.67498e-05 | 6.69243e-05 | 3.9956 | 3.99554 | -0.00218164 | -0.00935617 | 4.27924 | 4.2886 | -0.00216841 | -0.008007 | 3.68455 | 3.69256 | -0.00361946 | -0.0144081 | 3.96634 | 3.98075 | -0.0025338 | -0.00901948 | 3.55065 | 3.55967 | -0.00174681 | -0.00847674 | 4.84423 | 4.85271 | 162.985 | 162.985 | 2.781 | 13945.9 | 280.0382 | 0.00841257 | 0.002983892 | -0.002121871
418 | 0.00841711 | 0.283229 | 33.9324 | 33.6492 | -0.00192597 | -0.00855565 | 4.4337 | 4.44226 | -0.00257786 | -0.0116382 | 4.50302 | 4.51466 | -0.000864836 | -0.00392085 | 4.52971 | 4.53363 | -0.000549985 | -0.00278745 | 5.06544 | 5.06822 | -0.0031639 | -0.0147358 | 4.64274 | 4.65748 | -0.0012516 | -0.00525798 | 4.19574 | 4.20099 | -0.00335668 | -0.0146074 | 4.33714 | 4.35175 | -0.0014987 | -0.00651157 | 4.33829 | 4.3448 | -2.7161e-05 | -0.000108523 | 3.99543 | 3.99554 | -0.00219738 | -0.00942369 | 4.27918 | 4.2886 | -0.00228099 | -0.0084227 | 3.68414 | 3.69256 | -0.00369819 | -0.0147215 | 3.96602 | 3.98075 | -0.00261492 | -0.00930825 | 3.55036 | 3.55967 | -0.00177614 | -0.00861911 | 4.84409 | 4.85271 | 163.114 | 163.114 | 2.7846 | 13963.7 | 280.3956 | 0.00841711 | 0.002998802 | -0.002135165
419 | 0.0084669 | 0.284904 | 33.9341 | 33.6492 | -0.00195703 | -0.00869363 | 4.43356 | 4.44226 | -0.00259044 | -0.0116949 | 4.50296 | 4.51466 | -0.000781026 | -0.00354088 | 4.53009 | 4.53363 | -0.000546582 | -0.0027702 | 5.06545 | 5.06822 | -0.00311293 | -0.0144984 | 4.64298 | 4.65748 | -0.00123681 | -0.00519585 | 4.1958 | 4.20099 | -0.00332633 | -0.0144753 | 4.33727 | 4.35175 | -0.0015223 | -0.00661408 | 4.33819 | 4.3448 | -2.35244e-05 | -9.39928e-05 | 3.99544 | 3.99554 | -0.00219039 | -0.0093937 | 4.27921 | 4.2886 | -0.002195 | -0.00810515 | 3.68446 | 3.69256 | -0.00372955 | -0.0148464 | 3.9659 | 3.98075 | -0.00263709 | -0.00938715 | 3.55028 | 3.55967 | -0.00182843 | -0.00887282 | 4.84383 | 4.85271 | 163.546 | 163.546 | 2.7904 | 13992.8 | 280.9799 | 0.0084669 | 0.002989928 | -0.002127224
420 | 0.00848858 | 0.285634 | 33.9348 | 33.6492 | -0.00199353 | -0.00885578 | 4.4334 | 4.44226 | -0.00262532 | -0.0118524 | 4.5028 | 4.51466 | -0.000800938 | -0.00363116 | 4.53 | 4.53363 | -0.000557878 | -0.00282745 | 5.0654 | 5.06822 | -0.00315532 | -0.0146958 | 4.64278 | 4.65748 | -0.0012989 | -0.00545669 | 4.19554 | 4.20099 | -0.00334561 | -0.0145593 | 4.33719 | 4.35175 | -0.00151182 | -0.00656855 | 4.33823 | 4.3448 | -0.00010515 | -0.000420131 | 3.99512 | 3.99554 | -0.00222657 | -0.00954887 | 4.27905 | 4.2886 | -0.00227687 | -0.00840748 | 3.68415 | 3.69256 | -0.00365815 | -0.0145622 | 3.96618 | 3.98075 | -0.00257415 | -0.00916313 | 3.5505 | 3.55967 | -0.00179531 | -0.00871211 | 4.84399 | 4.85271 | 163.736 | 163.736 | 2.7988 | 14034.7 | 281.8213 | 0.00848858 | 0.003002194 | -0.002140028
421 | 0.00853951 | 0.287347 | 33.9365 | 33.6492 | -0.00181 | -0.00804048 | 4.43422 | 4.44226 | -0.0024957 | -0.0112672 | 4.50339 | 4.51466 | -0.000725827 | -0.00329063 | 4.53034 | 4.53363 | -0.000447345 | -0.00226724 | 5.06596 | 5.06822 | -0.00301432 | -0.0140391 | 4.64344 | 4.65748 | -0.00109848 | -0.00461471 | 4.19638 | 4.20099 | -0.00322031 | -0.014014 | 4.33773 | 4.35175 | -0.00140355 | -0.00609813 | 4.3387 | 4.3448 | 4.14335e-05 | 0.000165549 | 3.9957 | 3.99554 | -0.00215107 | -0.00922506 | 4.27938 | 4.2886 | -0.00223923 | -0.0082685 | 3.68429 | 3.69256 | -0.00370378 | -0.0147438 | 3.966 | 3.98075 | -0.00264277 | -0.00940738 | 3.55026 | 3.55967 | -0.00177481 | -0.00861262 | 4.84409 | 4.85271 | 164.048 | 164.048 | 2.8062 | 14071.9 | 282.5683 | 0.00853951 | 0.002917036 | -0.002055938
422 | 0.00853235 | 0.287106 | 33.9363 | 33.6492 | -0.00200629 | -0.00891244 | 4.43334 | 4.44226 | -0.00273343 | -0.0123405 | 4.50232 | 4.51466 | -0.000869232 | -0.00394078 | 4.52969 | 4.53363 | -0.000605759 | -0.00307012 | 5.06515 | 5.06822 | -0.00318149 | -0.0148177 | 4.64266 | 4.65748 | -0.00128855 | -0.0054132 | 4.19558 | 4.20099 | -0.00340124 | -0.0148013 | 4.33695 | 4.35175 | -0.00153064 | -0.00665035 | 4.33815 | 4.3448 | -0.000109746 | -0.000438496 | 3.9951 | 3.99554 | -0.0022243 | -0.00953912 | 4.27906 | 4.2886 | -0.00222522 | -0.00821677 | 3.68434 | 3.69256 | -0.00375944 | -0.0149654 | 3.96578 | 3.98075 | -0.00267764 | -0.00953152 | 3.55014 | 3.55967 | -0.00178045 | -0.00864 | 4.84407 | 4.85271 | 164.547 | 164.547 | 2.821 | 14146.2 | 284.0602 | 0.00853235 | 0.00305998 | -0.002175668
423 | 0.00857885 | 0.288671 | 33.9378 | 33.6492 | -0.0019375 | -0.00860687 | 4.43365 | 4.44226 | -0.00260685 | -0.0117691 | 4.50289 | 4.51466 | -0.000760902 | -0.00344965 | 4.53018 | 4.53363 | -0.000560148 | -0.00283896 | 5.06538 | 5.06822 | -0.00316022 | -0.0147186 | 4.64276 | 4.65748 | -0.00123034 | -0.00516864 | 4.19583 | 4.20099 | -0.00336042 | -0.0146237 | 4.33712 | 4.35175 | -0.00145709 | -0.00633079 | 4.33847 | 4.3448 | -3.55962e-05 | -0.000142226 | 3.99539 | 3.99554 | -0.00223151 | -0.00957007 | 4.27903 | 4.2886 | -0.00227907 | -0.00841559 | 3.68415 | 3.69256 | -0.00374204 | -0.0148961 | 3.96585 | 3.98075 | -0.00269053 | -0.00957738 | 3.55009 | 3.55967 | -0.00177179 | -0.00859797 | 4.84411 | 4.85271 | 164.92 | 164.92 | 2.8313 | 14197.9 | 285.0984 | 0.00857885 | 0.003020208 | -0.00213757
424 | 0.00864819 | 0.291005 | 33.9402 | 33.6492 | -0.00191403 | -0.0085026 | 4.43375 | 4.44226 | -0.00260255 | -0.0117496 | 4.50291 | 4.51466 | -0.000784527 | -0.00355676 | 4.53007 | 4.53363 | -0.000521719 | -0.00264419 | 5.06558 | 5.06822 | -0.00312225 | -0.0145418 | 4.64294 | 4.65748 | -0.00123578 | -0.00519151 | 4.1958 | 4.20099 | -0.00330595 | -0.0143867 | 4.33736 | 4.35175 | -0.00147999 | -0.00643027 | 4.33837 | 4.3448 | 3.87148e-05 | 0.000154686 | 3.99569 | 3.99554 | -0.00213934 | -0.00917478 | 4.27943 | 4.2886 | -0.00218579 | -0.00807115 | 3.68449 | 3.69256 | -0.00369568 | -0.0147116 | 3.96603 | 3.98075 | -0.00261454 | -0.00930691 | 3.55036 | 3.55967 | -0.00170856 | -0.00829116 | 4.84441 | 4.85271 | 165.357 | 165.357 | 2.8391 | 14236.6 | 285.8755 | 0.00864819 | 0.002973154 | -0.002100824
425 | 0.00862995 | 0.290391 | 33.9396 | 33.6492 | -0.00202091 | -0.00897742 | 4.43328 | 4.44226 | -0.00272471 | -0.0123011 | 4.50235 | 4.51466 | -0.000876926 | -0.00397566 | 4.52966 | 4.53363 | -0.000634061 | -0.00321356 | 5.06501 | 5.06822 | -0.00322814 | -0.015035 | 4.64244 | 4.65748 | -0.00132555 | -0.00556861 | 4.19543 | 4.20099 | -0.00343928 | -0.0149669 | 4.33678 | 4.35175 | -0.00155755 | -0.00676726 | 4.33803 | 4.3448 | -0.000114512 | -0.000457537 | 3.99508 | 3.99554 | -0.00227604 | -0.00976103 | 4.27884 | 4.2886 | -0.00235625 | -0.0087006 | 3.68386 | 3.69256 | -0.0038314 | -0.0152518 | 3.96549 | 3.98075 | -0.00264373 | -0.0094108 | 3.55026 | 3.55967 | -0.0017718 | -0.00859801 | 4.84411 | 4.85271 | 165.796 | 165.796 | 2.851 | 14296.4 | 287.0763 | 0.00862995 | 0.003099914 | -0.002206642
426 | 0.00863984 | 0.290723 | 33.9399 | 33.6492 | -0.0019654 | -0.00873082 | 4.43353 | 4.44226 | -0.0027084 | -0.0122275 | 4.50243 | 4.51466 | -0.000855115 | -0.00387678 | 4.52975 | 4.53363 | -0.000580726 | -0.00294325 | 5.06528 | 5.06822 | -0.00319935 | -0.0149009 | 4.64258 | 4.65748 | -0.00125491 | -0.00527187 | 4.19572 | 4.20099 | -0.00342374 | -0.0148992 | 4.33685 | 4.35175 | -0.00163418 | -0.00710019 | 4.3377 | 4.3448 | -0.000171477 | -0.000685141 | 3.99485 | 3.99554 | -0.00239307 | -0.0102629 | 4.27834 | 4.2886 | -0.0024 | -0.00886214 | 3.6837 | 3.69256 | -0.00380326 | -0.0151398 | 3.96561 | 3.98075 | -0.00268846 | -0.00957004 | 3.5501 | 3.55967 | -0.00183327 | -0.00889632 | 4.84381 | 4.85271 | 166.042 | 166.042 | 2.8603 | 14343.2 | 288.0161 | 0.00863984 | 0.003105564 | -0.00221076
427 | 0.0086516 | 0.291119 | 33.9403 | 33.6492 | -0.00206049 | -0.00915325 | 4.4331 | 4.44226 | -0.00279604 | -0.0126232 | 4.50203 | 4.51466 | -0.000901256 | -0.00408596 | 4.52955 | 4.53363 | -0.000672369 | -0.00340771 | 5.06482 | 5.06822 | -0.00328121 | -0.0152822 | 4.64219 | 4.65748 | -0.00136996 | -0.00575521 | 4.19524 | 4.20099 | -0.00347703 | -0.0151311 | 4.33662 | 4.35175 | -0.0015611 | -0.00678266 | 4.33802 | 4.3448 | -5.86757e-05 | -0.000234441 | 3.9953 | 3.99554 | -0.00223601 | -0.00958934 | 4.27901 | 4.2886 | -0.00225823 | -0.00833865 | 3.68422 | 3.69256 | -0.00375737 | -0.0149571 | 3.96579 | 3.98075 | -0.00261901 | -0.00932279 | 3.55034 | 3.55967 | -0.00179013 | -0.00868696 | 4.84402 | 4.85271 | 166.292 | 166.292 | 2.8645 | 14364.2 | 288.4378 | 0.0086516 | 0.003109532 | -0.002213862
428 | 0.00869106 | 0.292447 | 33.9416 | 33.6492 | -0.00199933 | -0.00888154 | 4.43337 | 4.44226 | -0.00265327 | -0.0119786 | 4.50268 | 4.51466 | -0.000798494 | -0.00362008 | 4.53001 | 4.53363 | -0.000564816 | -0.00286261 | 5.06536 | 5.06822 | -0.00316712 | -0.0147508 | 4.64273 | 4.65748 | -0.00123335 | -0.00518128 | 4.19581 | 4.20099 | -0.00340266 | -0.0148075 | 4.33694 | 4.35175 | -0.0015171 | -0.0065915 | 4.33821 | 4.3448 | -8.14711e-05 | -0.000325521 | 3.99521 | 3.99554 | -0.00223605 | -0.00958952 | 4.27901 | 4.2886 | -0.00234238 | -0.00864938 | 3.68391 | 3.69256 | -0.00379461 | -0.0151054 | 3.96564 | 3.98075 | -0.00268479 | -0.00955696 | 3.55011 | 3.55967 | -0.00173097 | -0.0083999 | 4.84431 | 4.85271 | 166.73 | 166.73 | 2.8739 | 14411.1 | 289.3795 | 0.00869106 | 0.003050742 | -0.002163457
429 | 0.00868591 | 0.292274 | 33.9414 | 33.6492 | -0.00198524 | -0.00881894 | 4.43344 | 4.44226 | -0.00267191 | -0.0120628 | 4.50259 | 4.51466 | -0.000851951 | -0.00386243 | 4.52977 | 4.53363 | -0.000582334 | -0.0029514 | 5.06527 | 5.06822 | -0.0031853 | -0.0148355 | 4.64264 | 4.65748 | -0.001232 | -0.00517562 | 4.19582 | 4.20099 | -0.00341517 | -0.014862 | 4.33688 | 4.35175 | -0.00152213 | -0.00661333 | 4.33819 | 4.3448 | -5.57412e-06 | -2.22716e-05 | 3.99552 | 3.99554 | -0.00215174 | -0.00922796 | 4.27937 | 4.2886 | -0.00224327 | -0.0082834 | 3.68428 | 3.69256 | -0.00374738 | -0.0149174 | 3.96583 | 3.98075 | -0.00263244 | -0.00937059 | 3.5503 | 3.55967 | -0.00177593 | -0.00861806 | 4.84409 | 4.85271 | 166.918 | 166.918 | 2.8806 | 14445 | 290.0602 | 0.00868591 | 0.0030343 | -0.0021536
430 | 0.00873236 | 0.293836 | 33.943 | 33.6492 | -0.00197228 | -0.00876138 | 4.43349 | 4.44226 | -0.00268626 | -0.0121275 | 4.50253 | 4.51466 | -0.000832635 | -0.00377486 | 4.52986 | 4.53363 | -0.000565129 | -0.0028642 | 5.06536 | 5.06822 | -0.00318292 | -0.0148244 | 4.64265 | 4.65748 | -0.00123255 | -0.00517792 | 4.19582 | 4.20099 | -0.00341627 | -0.0148668 | 4.33688 | 4.35175 | -0.00153073 | -0.00665071 | 4.33815 | 4.3448 | 4.23035e-06 | 1.69025e-05 | 3.99555 | 3.99554 | -0.00222257 | -0.0095317 | 4.27907 | 4.2886 | -0.00227592 | -0.00840398 | 3.68416 | 3.69256 | -0.00376298 | -0.0149795 | 3.96577 | 3.98075 | -0.00267729 | -0.00953026 | 3.55014 | 3.55967 | -0.00177108 | -0.00859455 | 4.84411 | 4.85271 | 167.104 | 167.104 | 2.8861 | 14472.4 | 290.6104 | 0.00873236 | 0.0030542 | -0.00216374
431 | 0.00875061 | 0.294451 | 33.9436 | 33.6492 | -0.00196329 | -0.00872142 | 4.43353 | 4.44226 | -0.00269855 | -0.012183 | 4.50247 | 4.51466 | -0.000844185 | -0.00382722 | 4.5298 | 4.53363 | -0.000580671 | -0.00294297 | 5.06528 | 5.06822 | -0.00319544 | -0.0148827 | 4.64259 | 4.65748 | -0.00130518 | -0.00548304 | 4.19551 | 4.20099 | -0.0034594 | -0.0150544 | 4.33669 | 4.35175 | -0.0015029 | -0.00652982 | 4.33827 | 4.3448 | -5.70347e-05 | -0.000227884 | 3.99531 | 3.99554 | -0.0022589 | -0.00968753 | 4.27891 | 4.2886 | -0.00233551 | -0.008624 | 3.68394 | 3.69256 | -0.00380896 | -0.0151625 | 3.96558 | 3.98075 | -0.00273106 | -0.00972165 | 3.54994 | 3.55967 | -0.00176915 | -0.00858518 | 4.84412 | 4.85271 | 167.479 | 167.479 | 2.8951 | 14517.6 | 291.5181 | 0.00875061 | 0.00308425 | -0.002188707
432 | 0.00877862 | 0.295393 | 33.9446 | 33.6492 | -0.00200956 | -0.00892699 | 4.43333 | 4.44226 | -0.00270725 | -0.0122223 | 4.50243 | 4.51466 | -0.00082855 | -0.00375634 | 4.52988 | 4.53363 | -0.000586844 | -0.00297426 | 5.06525 | 5.06822 | -0.00324768 | -0.015126 | 4.64235 | 4.65748 | -0.00123033 | -0.00516862 | 4.19583 | 4.20099 | -0.0034113 | -0.0148451 | 4.3369 | 4.35175 | -0.00155475 | -0.00675509 | 4.33805 | 4.3448 | -1.00508e-05 | -4.01584e-05 | 3.9955 | 3.99554 | -0.00223378 | -0.00957978 | 4.27902 | 4.2886 | -0.00233219 | -0.00861176 | 3.68395 | 3.69256 | -0.00375655 | -0.0149539 | 3.96579 | 3.98075 | -0.00270366 | -0.00962412 | 3.55004 | 3.55967 | -0.00180299 | -0.00874939 | 4.84396 | 4.85271 | 167.604 | 167.604 | 2.8922 | 14503.1 | 291.2269 | 0.00877862 | 0.003071312 | -0.002185033
433 | 0.00877384 | 0.295232 | 33.9444 | 33.6492 | -0.0020698 | -0.00919456 | 4.43306 | 4.44226 | -0.0027606 | -0.0124631 | 4.50219 | 4.51466 | -0.00085954 | -0.00389684 | 4.52973 | 4.53363 | -0.000641906 | -0.00325332 | 5.06497 | 5.06822 | -0.00326766 | -0.0152191 | 4.64226 | 4.65748 | -0.00132714 | -0.00557533 | 4.19542 | 4.20099 | -0.00353642 | -0.0153896 | 4.33636 | 4.35175 | -0.00158115 | -0.00686978 | 4.33793 | 4.3448 | -6.39266e-05 | -0.000255421 | 3.99528 | 3.99554 | -0.00227468 | -0.0097552 | 4.27884 | 4.2886 | -0.00237552 | -0.00877177 | 3.68379 | 3.69256 | -0.00382643 | -0.015232 | 3.96551 | 3.98075 | -0.00272849 | -0.00971252 | 3.54995 | 3.55967 | -0.0018422 | -0.00893967 | 4.84377 | 4.85271 | 167.916 | 167.916 | 2.9035 | 14559.6 | 292.3614 | 0.00877384 | 0.003133158 | -0.00223781
434 | 0.00882249 | 0.296869 | 33.946 | 33.6492 | -0.00196427 | -0.0087258 | 4.43353 | 4.44226 | -0.00271441 | -0.0122546 | 4.5024 | 4.51466 | -0.000843639 | -0.00382475 | 4.52981 | 4.53363 | -0.000561156 | -0.00284406 | 5.06538 | 5.06822 | -0.00324889 | -0.0151316 | 4.64235 | 4.65748 | -0.00126445 | -0.00531193 | 4.19568 | 4.20099 | -0.00348011 | -0.0151446 | 4.3366 | 4.35175 | -0.00153428 | -0.00666613 | 4.33813 | 4.3448 | -2.7056e-05 | -0.000108103 | 3.99543 | 3.99554 | -0.00223464 | -0.00958349 | 4.27902 | 4.2886 | -0.00234594 | -0.00866253 | 3.6839 | 3.69256 | -0.00385332 | -0.0153391 | 3.96541 | 3.98075 | -0.0027112 | -0.00965098 | 3.55002 | 3.55967 | -0.00183461 | -0.00890282 | 4.8438 | 4.85271 | 168.289 | 168.289 | 2.9177 | 14630.7 | 293.7892 | 0.00882249 | 0.003106274 | -0.002199301
435 | 0.00884304 | 0.297561 | 33.9467 | 33.6492 | -0.00197124 | -0.00875674 | 4.4335 | 4.44226 | -0.00271469 | -0.0122559 | 4.5024 | 4.51466 | -0.00076714 | -0.00347793 | 4.53015 | 4.53363 | -0.000531489 | -0.0026937 | 5.06553 | 5.06822 | -0.00318885 | -0.014852 | 4.64263 | 4.65748 | -0.00121182 | -0.00509083 | 4.1959 | 4.20099 | -0.00343581 | -0.0149518 | 4.33679 | 4.35175 | -0.0015623 | -0.00678788 | 4.33801 | 4.3448 | -3.15274e-05 | -0.000125969 | 3.99541 | 3.99554 | -0.0022452 | -0.00962875 | 4.27897 | 4.2886 | -0.002354 | -0.00869229 | 3.68387 | 3.69256 | -0.00378789 | -0.0150786 | 3.96567 | 3.98075 | -0.0027415 | -0.00975882 | 3.54991 | 3.55967 | -0.0018317 | -0.0088887 | 4.84382 | 4.85271 | 168.603 | 168.603 | 2.9219 | 14651.7 | 294.2108 | 0.00884304 | 0.003074488 | -0.002180279
436 | 0.0088316 | 0.297176 | 33.9463 | 33.6492 | -0.00198026 | -0.00879684 | 4.43346 | 4.44226 | -0.00272655 | -0.0123095 | 4.50235 | 4.51466 | -0.000842609 | -0.00382008 | 4.52981 | 4.53363 | -0.000549243 | -0.00278368 | 5.06544 | 5.06822 | -0.00322482 | -0.0150195 | 4.64246 | 4.65748 | -0.00124205 | -0.00521783 | 4.19578 | 4.20099 | -0.00350406 | -0.0152488 | 4.3365 | 4.35175 | -0.00152719 | -0.00663536 | 4.33817 | 4.3448 | 6.76841e-05 | 0.000270434 | 3.99581 | 3.99554 | -0.00218547 | -0.0093726 | 4.27923 | 4.2886 | -0.00228841 | -0.00845009 | 3.68411 | 3.69256 | -0.00379552 | -0.015109 | 3.96564 | 3.98075 | -0.00269289 | -0.0095858 | 3.55008 | 3.55967 | -0.00179217 | -0.00869686 | 4.84401 | 4.85271 | 168.852 | 168.852 | 2.9319 | 14701.8 | 295.2169 | 0.0088316 | 0.003087284 | -0.002180865
437 | 0.00886457 | 0.298285 | 33.9474 | 33.6492 | -0.00199179 | -0.00884803 | 4.43341 | 4.44226 | -0.00272311 | -0.0122939 | 4.50236 | 4.51466 | -0.000797893 | -0.00361735 | 4.53001 | 4.53363 | -0.000549081 | -0.00278287 | 5.06544 | 5.06822 | -0.0032386 | -0.0150837 | 4.64239 | 4.65748 | -0.00121783 | -0.00511612 | 4.19588 | 4.20099 | -0.00347131 | -0.0151063 | 4.33664 | 4.35175 | -0.00156933 | -0.00681842 | 4.33798 | 4.3448 | 1.23511e-06 | 4.93492e-06 | 3.99554 | 3.99554 | -0.00222664 | -0.00954918 | 4.27905 | 4.2886 | -0.00232758 | -0.00859475 | 3.68397 | 3.69256 | -0.00383592 | -0.0152698 | 3.96548 | 3.98075 | -0.00268082 | -0.00954284 | 3.55012 | 3.55967 | -0.00177703 | -0.00862342 | 4.84408 | 4.85271 | 168.976 | 168.976 | 2.9312 | 14698.5 | 295.1506 | 0.00886457 | 0.003099116 | -0.002185149
438 | 0.0088678 | 0.298394 | 33.9476 | 33.6492 | -0.00202503 | -0.0089957 | 4.43326 | 4.44226 | -0.00279171 | -0.0126036 | 4.50205 | 4.51466 | -0.000871272 | -0.00395003 | 4.52968 | 4.53363 | -0.000614962 | -0.00311676 | 5.06511 | 5.06822 | -0.00331694 | -0.0154486 | 4.64203 | 4.65748 | -0.00130604 | -0.00548668 | 4.19551 | 4.20099 | -0.00349975 | -0.01523 | 4.33652 | 4.35175 | -0.0016474 | -0.00715762 | 4.33764 | 4.3448 | -2.49282e-05 | -9.96015e-05 | 3.99544 | 3.99554 | -0.00226084 | -0.00969585 | 4.2789 | 4.2886 | -0.00238045 | -0.00878996 | 3.68377 | 3.69256 | -0.0038457 | -0.0153088 | 3.96544 | 3.98075 | -0.00277509 | -0.00987838 | 3.54979 | 3.55967 | -0.00186034 | -0.00902769 | 4.84368 | 4.85271 | 169.349 | 169.349 | 2.9438 | 14761.5 | 296.4157 | 0.0088678 | 0.003142988 | -0.00224581
439 | 0.00889155 | 0.299193 | 33.9484 | 33.6492 | -0.0020375 | -0.00905111 | 4.4332 | 4.44226 | -0.00280866 | -0.0126801 | 4.50198 | 4.51466 | -0.000854674 | -0.00387478 | 4.52976 | 4.53363 | -0.000571915 | -0.00289859 | 5.06532 | 5.06822 | -0.00330757 | -0.0154049 | 4.64207 | 4.65748 | -0.00133616 | -0.00561321 | 4.19538 | 4.20099 | -0.00352413 | -0.0153361 | 4.33641 | 4.35175 | -0.00160662 | -0.00698046 | 4.33782 | 4.3448 | -4.30134e-05 | -0.000171862 | 3.99537 | 3.99554 | -0.00232196 | -0.00995796 | 4.27864 | 4.2886 | -0.0023915 | -0.00883077 | 3.68373 | 3.69256 | -0.00390145 | -0.0155307 | 3.96521 | 3.98075 | -0.00275601 | -0.00981047 | 3.54986 | 3.55967 | -0.00179851 | -0.00872766 | 4.84398 | 4.85271 | 169.787 | 169.787 | 2.9506 | 14795.4 | 297.0964 | 0.00889155 | 0.003172754 | -0.002247435
440 | 0.0089199 | 0.300147 | 33.9493 | 33.6492 | -0.00202887 | -0.00901277 | 4.43324 | 4.44226 | -0.0027703 | -0.012507 | 4.50215 | 4.51466 | -0.000848841 | -0.00384833 | 4.52978 | 4.53363 | -0.000591271 | -0.00299669 | 5.06523 | 5.06822 | -0.00324968 | -0.0151353 | 4.64234 | 4.65748 | -0.0012376 | -0.00519916 | 4.1958 | 4.20099 | -0.00349352 | -0.0152029 | 4.33654 | 4.35175 | -0.00154402 | -0.00670844 | 4.33809 | 4.3448 | 7.58991e-06 | 3.03258e-05 | 3.99557 | 3.99554 | -0.00228041 | -0.00977978 | 4.27882 | 4.2886 | -0.00243321 | -0.00898477 | 3.68358 | 3.69256 | -0.00384306 | -0.0152982 | 3.96545 | 3.98075 | -0.00279622 | -0.00995362 | 3.54971 | 3.55967 | -0.00181923 | -0.0088282 | 4.84388 | 4.85271 | 169.912 | 169.912 | 2.9586 | 14835.8 | 297.9076 | 0.0089199 | 0.003127394 | -0.002225864
441 | 0.00895682 | 0.301389 | 33.9506 | 33.6492 | -0.00193341 | -0.00858871 | 4.43367 | 4.44226 | -0.00269027 | -0.0121456 | 4.50251 | 4.51466 | -0.000754069 | -0.00341867 | 4.53021 | 4.53363 | -0.000553641 | -0.00280598 | 5.06542 | 5.06822 | -0.00323812 | -0.0150815 | 4.6424 | 4.65748 | -0.0012008 | -0.00504457 | 4.19595 | 4.20099 | -0.00350416 | -0.0152492 | 4.3365 | 4.35175 | -0.00151735 | -0.00659258 | 4.33821 | 4.3448 | 4.9205e-05 | 0.0001966 | 3.99573 | 3.99554 | -0.00222156 | -0.00952736 | 4.27907 | 4.2886 | -0.00231937 | -0.00856441 | 3.684 | 3.69256 | -0.00386016 | -0.0153663 | 3.96538 | 3.98075 | -0.00268511 | -0.00955811 | 3.55011 | 3.55967 | -0.00180423 | -0.00875538 | 4.84395 | 4.85271 | 170.163 | 170.163 | 2.9667 | 14876.2 | 298.7189 | 0.00895682 | 0.003102854 | -0.002175558
442 | 0.00895433 | 0.301306 | 33.9505 | 33.6492 | -0.00203772 | -0.00905209 | 4.4332 | 4.44226 | -0.00279276 | -0.0126083 | 4.50205 | 4.51466 | -0.00080864 | -0.00366607 | 4.52997 | 4.53363 | -0.000626299 | -0.00317422 | 5.06505 | 5.06822 | -0.0033141 | -0.0154354 | 4.64204 | 4.65748 | -0.00126211 | -0.00530213 | 4.19569 | 4.20099 | -0.00352662 | -0.015347 | 4.3364 | 4.35175 | -0.00161127 | -0.00700067 | 4.3378 | 4.3448 | -3.99366e-05 | -0.000159568 | 3.99538 | 3.99554 | -0.00230716 | -0.00989447 | 4.27871 | 4.2886 | -0.0024292 | -0.00896999 | 3.68359 | 3.69256 | -0.00390328 | -0.015538 | 3.96521 | 3.98075 | -0.00277807 | -0.00988899 | 3.54978 | 3.55967 | -0.00190097 | -0.00922484 | 4.84348 | 4.85271 | 170.472 | 170.472 | 2.9715 | 14900.4 | 299.2048 | 0.00895433 | 0.003168784 | -0.002253708
443 | 0.00895712 | 0.3014 | 33.9506 | 33.6492 | -0.00203238 | -0.00902837 | 4.43323 | 4.44226 | -0.00279756 | -0.01263 | 4.50203 | 4.51466 | -0.000896159 | -0.00406286 | 4.52957 | 4.53363 | -0.000622439 | -0.00315466 | 5.06507 | 5.06822 | -0.00331204 | -0.0154258 | 4.64205 | 4.65748 | -0.00129828 | -0.00545407 | 4.19554 | 4.20099 | -0.00357241 | -0.0155462 | 4.3362 | 4.35175 | -0.00156011 | -0.00677838 | 4.33802 | 4.3448 | 2.14165e-05 | 8.55703e-05 | 3.99562 | 3.99554 | -0.00226326 | -0.00970624 | 4.27889 | 4.2886 | -0.00231875 | -0.00856213 | 3.684 | 3.69256 | -0.00374058 | -0.0148903 | 3.96586 | 3.98075 | -0.00268935 | -0.00957321 | 3.55009 | 3.55967 | -0.00185296 | -0.00899187 | 4.84371 | 4.85271 | 170.599 | 170.599 | 2.9805 | 14945.6 | 300.1124 | 0.00895712 | 0.00313717 | -0.002227406
444 | 0.00899939 | 0.302822 | 33.952 | 33.6492 | -0.0020191 | -0.00896936 | 4.43329 | 4.44226 | -0.00277384 | -0.0125229 | 4.50213 | 4.51466 | -0.000831189 | -0.0037683 | 4.52986 | 4.53363 | -0.000588191 | -0.00298108 | 5.06524 | 5.06822 | -0.00327559 | -0.015256 | 4.64222 | 4.65748 | -0.00126885 | -0.00533045 | 4.19566 | 4.20099 | -0.00347014 | -0.0151012 | 4.33665 | 4.35175 | -0.00158842 | -0.00690137 | 4.3379 | 4.3448 | -8.51896e-06 | -3.40378e-05 | 3.9955 | 3.99554 | -0.00226144 | -0.00969841 | 4.2789 | 4.2886 | -0.00235881 | -0.00871004 | 3.68385 | 3.69256 | -0.00381905 | -0.0152027 | 3.96554 | 3.98075 | -0.00271218 | -0.00965445 | 3.55001 | 3.55967 | -0.00183501 | -0.00890474 | 4.8438 | 4.85271 | 171.036 | 171.036 | 2.9854 | 14969.9 | 300.6004 | 0.00899939 | 0.003120012 | -0.002215524
445 | 0.00901452 | 0.303331 | 33.9525 | 33.6492 | -0.00202921 | -0.00901426 | 4.43324 | 4.44226 | -0.00276497 | -0.0124829 | 4.50217 | 4.51466 | -0.00083512 | -0.00378613 | 4.52985 | 4.53363 | -0.000588613 | -0.00298322 | 5.06524 | 5.06822 | -0.00329257 | -0.0153351 | 4.64214 | 4.65748 | -0.00128268 | -0.00538853 | 4.19561 | 4.20099 | -0.0035575 | -0.0154813 | 4.33627 | 4.35175 | -0.0015709 | -0.00682526 | 4.33798 | 4.3448 | 1.02548e-05 | 4.09734e-05 | 3.99558 | 3.99554 | -0.0022709 | -0.00973897 | 4.27886 | 4.2886 | -0.00240568 | -0.00888311 | 3.68368 | 3.69256 | -0.00385863 | -0.0153602 | 3.96539 | 3.98075 | -0.00274969 | -0.00978799 | 3.54988 | 3.55967 | -0.00184956 | -0.00897537 | 4.84373 | 4.85271 | 171.226 | 171.226 | 2.9899 | 14992.5 | 301.0542 | 0.00901452 | 0.003148914 | -0.002235079
446 | 0.00904978 | 0.304518 | 33.9537 | 33.6492 | -0.00229299 | -0.0101861 | 4.43207 | 4.44226 | -0.00307449 | -0.0138803 | 4.50078 | 4.51466 | -0.00112092 | -0.00508182 | 4.52855 | 4.53363 | -0.000831936 | -0.00421644 | 5.06401 | 5.06822 | -0.00356081 | -0.0165844 | 4.64089 | 4.65748 | -0.00156571 | -0.00657756 | 4.19442 | 4.20099 | -0.00380546 | -0.0165604 | 4.33519 | 4.35175 | -0.00181186 | -0.00787218 | 4.33693 | 4.3448 | -0.00025608 | -0.00102318 | 3.99451 | 3.99554 | -0.00246174 | -0.0105574 | 4.27804 | 4.2886 | -0.00258081 | -0.00952981 | 3.68303 | 3.69256 | -0.00400356 | -0.0159372 | 3.96481 | 3.98075 | -0.00288263 | -0.0102612 | 3.54941 | 3.55967 | -0.00194966 | -0.00946113 | 4.84325 | 4.85271 | 171.598 | 171.598 | 2.9941 | 15013.5 | 301.4759 | 0.00904978 | 0.003381212 | -0.002457121
447 | 0.00906033 | 0.304873 | 33.954 | 33.6492 | -0.00206003 | -0.0091512 | 4.4331 | 4.44226 | -0.00281866 | -0.0127253 | 4.50193 | 4.51466 | -0.000859245 | -0.0038955 | 4.52974 | 4.53363 | -0.000605552 | -0.00306907 | 5.06515 | 5.06822 | -0.00326149 | -0.0151903 | 4.64229 | 4.65748 | -0.00129004 | -0.00541946 | 4.19558 | 4.20099 | -0.00355824 | -0.0154846 | 4.33626 | 4.35175 | -0.00160381 | -0.00696824 | 4.33783 | 4.3448 | -1.35483e-05 | -5.41326e-05 | 3.99548 | 3.99554 | -0.00227819 | -0.00977026 | 4.27883 | 4.2886 | -0.0024171 | -0.0089253 | 3.68364 | 3.69256 | -0.0037596 | -0.014966 | 3.96578 | 3.98075 | -0.00272257 | -0.00969145 | 3.54998 | 3.55967 | -0.0018308 | -0.00888435 | 4.84382 | 4.85271 | 171.845 | 171.845 | 3.006 | 15073.2 | 302.6747 | 0.00906033 | 0.003135236 | -0.002235794
448 | 0.00907684 | 0.305428 | 33.9546 | 33.6492 | -0.00204582 | -0.00908806 | 4.43317 | 4.44226 | -0.00281966 | -0.0127298 | 4.50193 | 4.51466 | -0.000843521 | -0.00382421 | 4.52981 | 4.53363 | -0.000633254 | -0.00320947 | 5.06501 | 5.06822 | -0.00334124 | -0.0155618 | 4.64192 | 4.65748 | -0.00128697 | -0.00540654 | 4.19559 | 4.20099 | -0.00357176 | -0.0155434 | 4.3362 | 4.35175 | -0.00162225 | -0.00704833 | 4.33775 | 4.3448 | -2.71582e-05 | -0.000108511 | 3.99543 | 3.99554 | -0.00230007 | -0.00986406 | 4.27874 | 4.2886 | -0.00232379 | -0.00858073 | 3.68398 | 3.69256 | -0.00382879 | -0.0152414 | 3.9655 | 3.98075 | -0.00279299 | -0.00994211 | 3.54972 | 3.55967 | -0.00191432 | -0.00928964 | 4.84342 | 4.85271 | 172.095 | 172.095 | 3.0131 | 15108.8 | 303.3896 | 0.00907684 | 0.003172304 | -0.002255726
449 | 0.00909308 | 0.305975 | 33.9551 | 33.6492 | -0.00204904 | -0.00910236 | 4.43315 | 4.44226 | -0.00283535 | -0.0128006 | 4.50186 | 4.51466 | -0.000806279 | -0.00365537 | 4.52998 | 4.53363 | -0.000583209 | -0.00295583 | 5.06527 | 5.06822 | -0.00329917 | -0.0153658 | 4.64211 | 4.65748 | -0.00126931 | -0.00533235 | 4.19566 | 4.20099 | -0.00356241 | -0.0155027 | 4.33624 | 4.35175 | -0.00162288 | -0.00705109 | 4.33775 | 4.3448 | 2.14463e-05 | 8.56893e-05 | 3.99562 | 3.99554 | -0.00224249 | -0.00961713 | 4.27898 | 4.2886 | -0.00236428 | -0.00873023 | 3.68383 | 3.69256 | -0.00374241 | -0.0148976 | 3.96585 | 3.98075 | -0.00274724 | -0.00977925 | 3.54989 | 3.55967 | -0.00186523 | -0.00905143 | 4.84365 | 4.85271 | 172.345 | 172.345 | 3.0192 | 15139.4 | 304.004 | 0.00909308 | 0.003136366 | -0.002229946
450 | 0.00911781 | 0.306807 | 33.956 | 33.6492 | -0.00203832 | -0.00905474 | 4.4332 | 4.44226 | -0.00280948 | -0.0126838 | 4.50197 | 4.51466 | -0.000906924 | -0.00411166 | 4.52952 | 4.53363 | -0.000593287 | -0.00300691 | 5.06522 | 5.06822 | -0.00334359 | -0.0155727 | 4.6419 | 4.65748 | -0.00128176 | -0.00538466 | 4.19561 | 4.20099 | -0.00356514 | -0.0155146 | 4.33623 | 4.35175 | -0.00158826 | -0.00690068 | 4.3379 | 4.3448 | -3.92852e-05 | -0.000156966 | 3.99538 | 3.99554 | -0.00231638 | -0.00993402 | 4.27867 | 4.2886 | -0.00237274 | -0.00876148 | 3.6838 | 3.69256 | -0.00378533 | -0.0150684 | 3.96568 | 3.98075 | -0.00279102 | -0.0099351 | 3.54973 | 3.55967 | -0.00182152 | -0.00883932 | 4.84387 | 4.85271 | 172.533 | 172.533 | 3.0253 | 15170.1 | 304.6205 | 0.00911781 | 0.003163984 | -0.002247212
451 | 0.00914683 | 0.307783 | 33.9569 | 33.6492 | -0.00213428 | -0.00948102 | 4.43278 | 4.44226 | -0.00287762 | -0.0129915 | 4.50166 | 4.51466 | -0.000868233 | -0.00393625 | 4.5297 | 4.53363 | -0.000638341 | -0.00323525 | 5.06499 | 5.06822 | -0.00335756 | -0.0156378 | 4.64184 | 4.65748 | -0.00127859 | -0.00537135 | 4.19562 | 4.20099 | -0.00359248 | -0.0156336 | 4.33611 | 4.35175 | -0.00162875 | -0.00707657 | 4.33772 | 4.3448 | -3.39873e-05 | -0.000135797 | 3.9954 | 3.99554 | -0.00235525 | -0.0101007 | 4.2785 | 4.2886 | -0.00245145 | -0.00905213 | 3.68351 | 3.69256 | -0.00381905 | -0.0152027 | 3.96554 | 3.98075 | -0.00279481 | -0.00994858 | 3.54972 | 3.55967 | -0.00181391 | -0.00880235 | 4.8439 | 4.85271 | 172.847 | 172.847 | 3.0315 | 15200.8 | 305.2369 | 0.00914683 | 0.003200392 | -0.002277717
452 | 0.00916089 | 0.308256 | 33.9574 | 33.6492 | -0.00206408 | -0.00916919 | 4.43309 | 4.44226 | -0.00283332 | -0.0127915 | 4.50186 | 4.51466 | -0.000847566 | -0.00384255 | 4.52979 | 4.53363 | -0.000597193 | -0.00302671 | 5.0652 | 5.06822 | -0.00333542 | -0.0155347 | 4.64194 | 4.65748 | -0.00129282 | -0.00543114 | 4.19556 | 4.20099 | -0.00362595 | -0.0157792 | 4.33597 | 4.35175 | -0.00162729 | -0.00707024 | 4.33773 | 4.3448 | -3.34353e-05 | -0.000133592 | 3.9954 | 3.99554 | -0.00224383 | -0.00962287 | 4.27898 | 4.2886 | -0.00234151 | -0.00864616 | 3.68391 | 3.69256 | -0.00369868 | -0.0147235 | 3.96602 | 3.98075 | -0.00268279 | -0.00954984 | 3.55012 | 3.55967 | -0.00179738 | -0.00872217 | 4.84398 | 4.85271 | 173.156 | 173.157 | 3.0382 | 15234.7 | 305.9177 | 0.00916089 | 0.00314744 | -0.002229833
453 | 0.00917155 | 0.308615 | 33.9578 | 33.6492 | -0.00205588 | -0.00913276 | 4.43312 | 4.44226 | -0.0028499 | -0.0128663 | 4.50179 | 4.51466 | -0.000861927 | -0.00390766 | 4.52972 | 4.53363 | -0.000613872 | -0.00311124 | 5.06511 | 5.06822 | -0.00335609 | -0.0156309 | 4.64185 | 4.65748 | -0.00130343 | -0.00547571 | 4.19552 | 4.20099 | -0.00364434 | -0.0158592 | 4.33589 | 4.35175 | -0.001587 | -0.00689521 | 4.33791 | 4.3448 | 6.34038e-06 | 2.53332e-05 | 3.99556 | 3.99554 | -0.00233086 | -0.00999614 | 4.2786 | 4.2886 | -0.00242824 | -0.00896641 | 3.68359 | 3.69256 | -0.00380929 | -0.0151638 | 3.96558 | 3.98075 | -0.00274025 | -0.00975438 | 3.54991 | 3.55967 | -0.0017544 | -0.00851357 | 4.84419 | 4.85271 | 173.28 | 173.28 | 3.0456 | 15271.9 | 306.6647 | 0.00917155 | 0.003198096 | -0.002256575
454 | 0.00914424 | 0.307696 | 33.9569 | 33.6492 | -0.0020965 | -0.00931319 | 4.43294 | 4.44226 | -0.00285822 | -0.0129039 | 4.50175 | 4.51466 | -0.000900468 | -0.00408239 | 4.52955 | 4.53363 | -0.00059427 | -0.00301189 | 5.06521 | 5.06822 | -0.0033132 | -0.0154311 | 4.64205 | 4.65748 | -0.00127844 | -0.00537073 | 4.19562 | 4.20099 | -0.00362059 | -0.0157559 | 4.33599 | 4.35175 | -0.00162722 | -0.00706993 | 4.33773 | 4.3448 | 1.90288e-05 | 7.60302e-05 | 3.99561 | 3.99554 | -0.00231625 | -0.00993349 | 4.27867 | 4.2886 | -0.00244921 | -0.00904385 | 3.68352 | 3.69256 | -0.00375503 | -0.0149478 | 3.9658 | 3.98075 | -0.00283652 | -0.0100971 | 3.54957 | 3.55967 | -0.00190092 | -0.0092246 | 4.84348 | 4.85271 | 173.719 | 173.719 | 3.0534 | 15310.6 | 307.4418 | 0.00914424 | 0.003172658 | -0.002272834
455 | 0.00919155 | 0.309288 | 33.9585 | 33.6492 | -0.00197364 | -0.00876742 | 4.43349 | 4.44226 | -0.00266249 | -0.0120202 | 4.50264 | 4.51466 | -0.000685437 | -0.00310752 | 4.53052 | 4.53363 | -0.00046958 | -0.00237994 | 5.06584 | 5.06822 | -0.00315526 | -0.0146956 | 4.64278 | 4.65748 | -0.00111939 | -0.00470256 | 4.19629 | 4.20099 | -0.00337797 | -0.0147001 | 4.33705 | 4.35175 | -0.001377 | -0.00598277 | 4.33882 | 4.3448 | 0.000211948 | 0.000846845 | 3.99638 | 3.99554 | -0.00210235 | -0.00901613 | 4.27958 | 4.2886 | -0.00228203 | -0.00842653 | 3.68413 | 3.69256 | -0.00372179 | -0.0148155 | 3.96593 | 3.98075 | -0.00271171 | -0.00965278 | 3.55001 | 3.55967 | -0.0018152 | -0.00880864 | 4.8439 | 4.85271 | 173.967 | 173.968 | 3.0608 | 15347.8 | 308.1888 | 0.00919155 | 0.003003972 | -0.002111834
456 | 0.00922441 | 0.310394 | 33.9596 | 33.6492 | -0.00205157 | -0.00911361 | 4.43314 | 4.44226 | -0.00280456 | -0.0126616 | 4.50199 | 4.51466 | -0.000806414 | -0.00365599 | 4.52998 | 4.53363 | -0.000534331 | -0.00270811 | 5.06551 | 5.06822 | -0.00327684 | -0.0152618 | 4.64222 | 4.65748 | -0.00121152 | -0.00508961 | 4.19591 | 4.20099 | -0.00359265 | -0.0156343 | 4.33611 | 4.35175 | -0.00156887 | -0.00681644 | 4.33798 | 4.3448 | 5.80717e-05 | 0.000232028 | 3.99577 | 3.99554 | -0.00231595 | -0.00993219 | 4.27867 | 4.2886 | -0.00237939 | -0.00878604 | 3.68377 | 3.69256 | -0.00372313 | -0.0148208 | 3.96592 | 3.98075 | -0.00274115 | -0.0097576 | 3.54991 | 3.55967 | -0.00179313 | -0.00870152 | 4.844 | 4.85271 | 174.28 | 174.28 | 3.0672 | 15380.1 | 308.8373 | 0.00922441 | 0.003142626 | -0.002215347
457 | 0.00923188 | 0.310645 | 33.9598 | 33.6492 | -0.00205095 | -0.00911083 | 4.43315 | 4.44226 | -0.00281894 | -0.0127265 | 4.50193 | 4.51466 | -0.000794706 | -0.0036029 | 4.53003 | 4.53363 | -0.000531076 | -0.00269161 | 5.06553 | 5.06822 | -0.00331148 | -0.0154231 | 4.64205 | 4.65748 | -0.00125611 | -0.00527691 | 4.19572 | 4.20099 | -0.00366626 | -0.0159546 | 4.33579 | 4.35175 | -0.00160718 | -0.00698289 | 4.33782 | 4.3448 | -7.65526e-06 | -3.05869e-05 | 3.99551 | 3.99554 | -0.00227099 | -0.00973937 | 4.27886 | 4.2886 | -0.00243706 | -0.00899899 | 3.68356 | 3.69256 | -0.00385613 | -0.0153503 | 3.9654 | 3.98075 | -0.002781 | -0.00989942 | 3.54977 | 3.55967 | -0.00189365 | -0.0091893 | 4.84352 | 4.85271 | 174.471 | 174.471 | 3.0734 | 15410.8 | 309.4538 | 0.00923188 | 0.00318476 | -0.002251964
458 | 0.00926143 | 0.311639 | 33.9608 | 33.6492 | -0.00210229 | -0.00933893 | 4.43292 | 4.44226 | -0.00284552 | -0.0128466 | 4.50181 | 4.51466 | -0.000870581 | -0.00394689 | 4.52968 | 4.53363 | -0.000651824 | -0.00330359 | 5.06492 | 5.06822 | -0.00342803 | -0.015966 | 4.64151 | 4.65748 | -0.00132268 | -0.00555659 | 4.19544 | 4.20099 | -0.00371549 | -0.0161689 | 4.33558 | 4.35175 | -0.00170954 | -0.00742759 | 4.33737 | 4.3448 | -4.32376e-05 | -0.000172757 | 3.99536 | 3.99554 | -0.00239205 | -0.0102586 | 4.27834 | 4.2886 | -0.0024397 | -0.00900875 | 3.68355 | 3.69256 | -0.00379038 | -0.0150885 | 3.96566 | 3.98075 | -0.00278868 | -0.00992677 | 3.54974 | 3.55967 | -0.00190393 | -0.00923921 | 4.84347 | 4.85271 | 174.716 | 174.717 | 3.0805 | 15446.3 | 310.1667 | 0.00926143 | 0.003234294 | -0.002304669
459 | 0.00930992 | 0.313271 | 33.9624 | 33.6492 | -0.00208562 | -0.00926484 | 4.43299 | 4.44226 | -0.0028728 | -0.0129697 | 4.50169 | 4.51466 | -0.000883957 | -0.00400754 | 4.52962 | 4.53363 | -0.000618055 | -0.00313244 | 5.06509 | 5.06822 | -0.00338705 | -0.0157751 | 4.6417 | 4.65748 | -0.00130945 | -0.00550098 | 4.19549 | 4.20099 | -0.00363546 | -0.0158206 | 4.33593 | 4.35175 | -0.00160635 | -0.00697928 | 4.33782 | 4.3448 | -2.41256e-05 | -9.63947e-05 | 3.99544 | 3.99554 | -0.00228666 | -0.00980655 | 4.27879 | 4.2886 | -0.00242485 | -0.00895391 | 3.68361 | 3.69256 | -0.0037434 | -0.0149015 | 3.96584 | 3.98075 | -0.00277231 | -0.00986848 | 3.5498 | 3.55967 | -0.00188444 | -0.00914462 | 4.84356 | 4.85271 | 175.091 | 175.091 | 3.0869 | 15478.6 | 310.8153 | 0.00930992 | 0.003185074 | -0.002270031
460 | 0.00928559 | 0.312452 | 33.9616 | 33.6492 | -0.00211543 | -0.00939727 | 4.43286 | 4.44226 | -0.00288884 | -0.0130421 | 4.50161 | 4.51466 | -0.000852365 | -0.00386431 | 4.52977 | 4.53363 | -0.00057149 | -0.00289644 | 5.06533 | 5.06822 | -0.00335547 | -0.015628 | 4.64185 | 4.65748 | -0.00122276 | -0.00513681 | 4.19586 | 4.20099 | -0.00360841 | -0.0157029 | 4.33604 | 4.35175 | -0.00157595 | -0.00684719 | 4.33795 | 4.3448 | 2.12951e-05 | 8.50854e-05 | 3.99562 | 3.99554 | -0.00221648 | -0.0095056 | 4.27909 | 4.2886 | -0.00238304 | -0.00879951 | 3.68376 | 3.69256 | -0.00377561 | -0.0150297 | 3.96572 | 3.98075 | -0.00275942 | -0.00982262 | 3.54984 | 3.55967 | -0.00184575 | -0.00895689 | 4.84375 | 4.85271 | 175.282 | 175.282 | 3.0959 | 15523.8 | 311.7229 | 0.00928559 | 0.003168962 | -0.002243924
461 | 0.00934203 | 0.314352 | 33.9635 | 33.6492 | -0.00205116 | -0.00911177 | 4.43314 | 4.44226 | -0.00283368 | -0.0127931 | 4.50186 | 4.51466 | -0.000803172 | -0.00364128 | 4.52999 | 4.53363 | -0.000587917 | -0.00297969 | 5.06524 | 5.06822 | -0.00331385 | -0.0154342 | 4.64204 | 4.65748 | -0.00133993 | -0.00562903 | 4.19537 | 4.20099 | -0.00369144 | -0.0160642 | 4.33568 | 4.35175 | -0.00164135 | -0.00713133 | 4.33767 | 4.3448 | -2.0767e-05 | -8.29752e-05 | 3.99545 | 3.99554 | -0.00230983 | -0.00990596 | 4.27869 | 4.2886 | -0.00236963 | -0.00874999 | 3.68381 | 3.69256 | -0.00381932 | -0.0152037 | 3.96554 | 3.98075 | -0.00280116 | -0.0099712 | 3.5497 | 3.55967 | -0.00193326 | -0.00938152 | 4.84332 | 4.85271 | 175.527 | 175.527 | 3.1001 | 15544.8 | 312.1446 | 0.00934203 | 0.003193624 | -0.0022689
462 | 0.0093374 | 0.314196 | 33.9634 | 33.6492 | -0.00208523 | -0.00926311 | 4.43299 | 4.44226 | -0.00288778 | -0.0130373 | 4.50162 | 4.51466 | -0.000866833 | -0.0039299 | 4.5297 | 4.53363 | -0.000601902 | -0.00305057 | 5.06517 | 5.06822 | -0.0034038 | -0.0158531 | 4.64162 | 4.65748 | -0.00129387 | -0.00543554 | 4.19556 | 4.20099 | -0.00365165 | -0.015891 | 4.33586 | 4.35175 | -0.0016406 | -0.00712807 | 4.33767 | 4.3448 | 4.16986e-05 | 0.000166608 | 3.9957 | 3.99554 | -0.00228369 | -0.00979383 | 4.27881 | 4.2886 | -0.00242975 | -0.00897202 | 3.68359 | 3.69256 | -0.00377069 | -0.0150102 | 3.96574 | 3.98075 | -0.00276447 | -0.00984061 | 3.54983 | 3.55967 | -0.00181619 | -0.00881342 | 4.84389 | 4.85271 | 175.903 | 175.903 | 3.1088 | 15588.4 | 313.0201 | 0.0093374 | 0.003199522 | -0.002268958
463 | 0.00930292 | 0.313035 | 33.9622 | 33.6492 | -0.00209958 | -0.00932687 | 4.43293 | 4.44226 | -0.00289202 | -0.0130565 | 4.5016 | 4.51466 | -0.000828474 | -0.003756 | 4.52988 | 4.53363 | -0.000643494 | -0.00326137 | 5.06496 | 5.06822 | -0.00336709 | -0.0156822 | 4.6418 | 4.65748 | -0.00124914 | -0.00524764 | 4.19575 | 4.20099 | -0.00368888 | -0.0160531 | 4.33569 | 4.35175 | -0.00166199 | -0.00722101 | 4.33758 | 4.3448 | 8.58197e-05 | 0.000342896 | 3.99588 | 3.99554 | -0.00235171 | -0.0100856 | 4.27851 | 4.2886 | -0.0024368 | -0.00899802 | 3.68356 | 3.69256 | -0.0038626 | -0.015376 | 3.96537 | 3.98075 | -0.00280814 | -0.00999603 | 3.54967 | 3.55967 | -0.00184987 | -0.00897689 | 4.84373 | 4.85271 | 176.151 | 176.152 | 3.1182 | 15635.3 | 313.9618 | 0.00930292 | 0.00323246 | -0.002287676
464 | 0.00939643 | 0.316182 | 33.9653 | 33.6492 | -0.00211009 | -0.00937358 | 4.43288 | 4.44226 | -0.00291588 | -0.0131642 | 4.50149 | 4.51466 | -0.000836978 | -0.00379455 | 4.52984 | 4.53363 | -0.000607493 | -0.00307891 | 5.06514 | 5.06822 | -0.00339005 | -0.0157891 | 4.64169 | 4.65748 | -0.00123645 | -0.00519432 | 4.1958 | 4.20099 | -0.00362337 | -0.015768 | 4.33598 | 4.35175 | -0.00154511 | -0.00671318 | 4.33809 | 4.3448 | 2.08366e-05 | 8.32533e-05 | 3.99562 | 3.99554 | -0.00224385 | -0.00962296 | 4.27898 | 4.2886 | -0.0024043 | -0.00887803 | 3.68368 | 3.69256 | -0.00373088 | -0.0148517 | 3.96589 | 3.98075 | -0.00277509 | -0.00987839 | 3.54979 | 3.55967 | -0.00180573 | -0.00876268 | 4.84394 | 4.85271 | 176.463 | 176.463 | 3.1252 | 15670.8 | 314.6747 | 0.00939643 | 0.003180806 | -0.002248098
465 | 0.00938648 | 0.315847 | 33.965 | 33.6492 | -0.00214141 | -0.0095127 | 4.43274 | 4.44226 | -0.00289957 | -0.0130906 | 4.50157 | 4.51466 | -0.000876288 | -0.00397277 | 4.52966 | 4.53363 | -0.000668549 | -0.00338835 | 5.06483 | 5.06822 | -0.00345151 | -0.0160753 | 4.6414 | 4.65748 | -0.0013317 | -0.00559447 | 4.1954 | 4.20099 | -0.00370221 | -0.0161111 | 4.33564 | 4.35175 | -0.00163099 | -0.00708633 | 4.33771 | 4.3448 | -8.32245e-06 | -3.32527e-05 | 3.9955 | 3.99554 | -0.00225803 | -0.00968379 | 4.27892 | 4.2886 | -0.00244877 | -0.00904224 | 3.68352 | 3.69256 | -0.00379413 | -0.0151035 | 3.96564 | 3.98075 | -0.00284499 | -0.0101272 | 3.54954 | 3.55967 | -0.00192265 | -0.00933006 | 4.84338 | 4.85271 | 176.716 | 176.716 | 3.1298 | 15693.4 | 315.1285 | 0.00938648 | 0.00322109 | -0.002305446
466 | 0.00939466 | 0.316122 | 33.9653 | 33.6492 | -0.00206054 | -0.00915346 | 4.4331 | 4.44226 | -0.0029068 | -0.0131232 | 4.50153 | 4.51466 | -0.000849586 | -0.00385171 | 4.52978 | 4.53363 | -0.000642214 | -0.00325488 | 5.06497 | 5.06822 | -0.00347084 | -0.0161653 | 4.64131 | 4.65748 | -0.00132429 | -0.00556336 | 4.19543 | 4.20099 | -0.00369258 | -0.0160692 | 4.33568 | 4.35175 | -0.0016582 | -0.00720457 | 4.3376 | 4.3448 | 5.60854e-05 | 0.000224091 | 3.99576 | 3.99554 | -0.00225539 | -0.00967245 | 4.27893 | 4.2886 | -0.00242281 | -0.00894639 | 3.68361 | 3.69256 | -0.00375909 | -0.014964 | 3.96578 | 3.98075 | -0.00279617 | -0.00995343 | 3.54971 | 3.55967 | -0.00186931 | -0.00907123 | 4.84363 | 4.85271 | 176.963 | 176.963 | 3.1398 | 15743.5 | 316.1345 | 0.00939466 | 0.00321694 | -0.002285217
467 | 0.00940353 | 0.316421 | 33.9656 | 33.6492 | -0.00212825 | -0.00945421 | 4.4328 | 4.44226 | -0.00290726 | -0.0131253 | 4.50153 | 4.51466 | -0.000842584 | -0.00381996 | 4.52981 | 4.53363 | -0.000609774 | -0.00309047 | 5.06513 | 5.06822 | -0.00343278 | -0.0159881 | 4.64149 | 4.65748 | -0.0012969 | -0.00544825 | 4.19555 | 4.20099 | -0.00370929 | -0.0161419 | 4.3356 | 4.35175 | -0.00161395 | -0.0070123 | 4.33779 | 4.3448 | -3.04809e-05 | -0.000121788 | 3.99542 | 3.99554 | -0.00231736 | -0.00993821 | 4.27866 | 4.2886 | -0.0024607 | -0.00908627 | 3.68347 | 3.69256 | -0.00377364 | -0.0150219 | 3.96572 | 3.98075 | -0.00275239 | -0.0097976 | 3.54987 | 3.55967 | -0.00184939 | -0.00897457 | 4.84373 | 4.85271 | 177.213 | 177.213 | 3.1427 | 15758 | 316.4257 | 0.00940353 | 0.003228066 | -0.002284174
468 | 0.00943048 | 0.317328 | 33.9665 | 33.6492 | -0.00209447 | -0.00930418 | 4.43295 | 4.44226 | -0.00293639 | -0.0132568 | 4.5014 | 4.51466 | -0.000856815 | -0.00388448 | 4.52975 | 4.53363 | -0.000606959 | -0.0030762 | 5.06515 | 5.06822 | -0.00339206 | -0.0157985 | 4.64168 | 4.65748 | -0.00128035 | -0.00537872 | 4.19562 | 4.20099 | -0.00369169 | -0.0160653 | 4.33568 | 4.35175 | -0.00161876 | -0.0070332 | 4.33777 | 4.3448 | 6.0478e-05 | 0.000241642 | 3.99578 | 3.99554 | -0.00224471 | -0.00962665 | 4.27897 | 4.2886 | -0.00238868 | -0.00882034 | 3.68374 | 3.69256 | -0.00375986 | -0.014967 | 3.96578 | 3.98075 | -0.00280594 | -0.00998823 | 3.54968 | 3.55967 | -0.00190241 | -0.00923184 | 4.84347 | 4.85271 | 177.399 | 177.4 | 3.1501 | 15795.2 | 317.1727 | 0.00943048 | 0.003204942 | -0.002275315
469 | 0.00944906 | 0.317953 | 33.9671 | 33.6492 | -0.00214447 | -0.00952629 | 4.43273 | 4.44226 | -0.00294203 | -0.0132823 | 4.50137 | 4.51466 | -0.000859821 | -0.00389811 | 4.52973 | 4.53363 | -0.000632781 | -0.00320708 | 5.06502 | 5.06822 | -0.00339452 | -0.0158099 | 4.64167 | 4.65748 | -0.00127458 | -0.0053545 | 4.19564 | 4.20099 | -0.00374907 | -0.016315 | 4.33543 | 4.35175 | -0.00166093 | -0.00721639 | 4.33758 | 4.3448 | 1.06221e-05 | 4.24412e-05 | 3.99558 | 3.99554 | -0.0023318 | -0.0100002 | 4.2786 | 4.2886 | -0.00242208 | -0.00894368 | 3.68362 | 3.69256 | -0.00377439 | -0.0150249 | 3.96572 | 3.98075 | -0.00275623 | -0.00981124 | 3.54986 | 3.55967 | -0.00187814 | -0.00911406 | 4.84359 | 4.85271 | 177.836 | 177.837 | 3.1626 | 15858.1 | 318.4357 | 0.00944906 | 0.003238362 | -0.002293911
470 | 0.0094698 | 0.318651 | 33.9678 | 33.6492 | -0.00218666 | -0.00971372 | 4.43254 | 4.44226 | -0.00297589 | -0.0134351 | 4.50122 | 4.51466 | -0.00091385 | -0.00414306 | 4.52949 | 4.53363 | -0.000676657 | -0.00342945 | 5.06479 | 5.06822 | -0.00350514 | -0.0163251 | 4.64115 | 4.65748 | -0.00130774 | -0.00549381 | 4.1955 | 4.20099 | -0.00374588 | -0.0163011 | 4.33545 | 4.35175 | -0.0016396 | -0.00712372 | 4.33768 | 4.3448 | -2.98883e-05 | -0.00011942 | 3.99542 | 3.99554 | -0.00232253 | -0.00996041 | 4.27864 | 4.2886 | -0.00243905 | -0.00900635 | 3.68355 | 3.69256 | -0.00382802 | -0.0152384 | 3.96551 | 3.98075 | -0.00281704 | -0.0100277 | 3.54964 | 3.55967 | -0.00189646 | -0.00920296 | 4.8435 | 4.85271 | 178.026 | 178.026 | 3.1665 | 15877.5 | 318.8253 | 0.0094698 | 0.003275492 | -0.002327271
471 | 0.00951152 | 0.320055 | 33.9692 | 33.6492 | -0.00221052 | -0.0098197 | 4.43244 | 4.44226 | -0.00295423 | -0.0133373 | 4.50132 | 4.51466 | -0.000877706 | -0.0039792 | 4.52965 | 4.53363 | -0.000631062 | -0.00319836 | 5.06502 | 5.06822 | -0.0034708 | -0.0161652 | 4.64131 | 4.65748 | -0.00126648 | -0.00532047 | 4.19567 | 4.20099 | -0.00366908 | -0.0159669 | 4.33578 | 4.35175 | -0.0016165 | -0.00702337 | 4.33778 | 4.3448 | 6.14432e-05 | 0.000245499 | 3.99578 | 3.99554 | -0.0022509 | -0.0096532 | 4.27895 | 4.2886 | -0.00242114 | -0.00894021 | 3.68362 | 3.69256 | -0.00381033 | -0.015168 | 3.96558 | 3.98075 | -0.00277414 | -0.00987502 | 3.54979 | 3.55967 | -0.00182523 | -0.00885733 | 4.84385 | 4.85271 | 178.397 | 178.398 | 3.1742 | 15916.3 | 319.6044 | 0.00951152 | 0.003231068 | -0.002290624
472 | 0.00951603 | 0.320206 | 33.9694 | 33.6492 | -0.00210182 | -0.00933683 | 4.43292 | 4.44226 | -0.00297448 | -0.0134288 | 4.50123 | 4.51466 | -0.00088129 | -0.00399544 | 4.52964 | 4.53363 | -0.000622475 | -0.00315484 | 5.06507 | 5.06822 | -0.00347447 | -0.0161823 | 4.64129 | 4.65748 | -0.00130232 | -0.00547104 | 4.19552 | 4.20099 | -0.00372396 | -0.0162057 | 4.33554 | 4.35175 | -0.00164885 | -0.00716394 | 4.33764 | 4.3448 | 5.78251e-06 | 2.31042e-05 | 3.99556 | 3.99554 | -0.00231464 | -0.00992658 | 4.27867 | 4.2886 | -0.00232785 | -0.00859573 | 3.68397 | 3.69256 | -0.00377558 | -0.0150296 | 3.96572 | 3.98075 | -0.00275747 | -0.00981568 | 3.54985 | 3.55967 | -0.00184028 | -0.00893035 | 4.84378 | 4.85271 | 178.587 | 178.587 | 3.1807 | 15948.6 | 320.253 | 0.00951603 | 0.003252626 | -0.002288114
473 | 0.00955618 | 0.321558 | 33.9707 | 33.6492 | -0.00212198 | -0.00942638 | 4.43283 | 4.44226 | -0.00298841 | -0.0134917 | 4.50116 | 4.51466 | -0.000888688 | -0.00402898 | 4.5296 | 4.53363 | -0.000628452 | -0.00318513 | 5.06504 | 5.06822 | -0.00347635 | -0.016191 | 4.64129 | 4.65748 | -0.00124407 | -0.00522632 | 4.19577 | 4.20099 | -0.00372804 | -0.0162235 | 4.33552 | 4.35175 | -0.00161978 | -0.00703762 | 4.33776 | 4.3448 | 4.1094e-05 | 0.000164193 | 3.9957 | 3.99554 | -0.00230633 | -0.00989092 | 4.27871 | 4.2886 | -0.00242821 | -0.0089663 | 3.68359 | 3.69256 | -0.00383579 | -0.0152693 | 3.96548 | 3.98075 | -0.00275067 | -0.00979147 | 3.54988 | 3.55967 | -0.00189502 | -0.00919597 | 4.84351 | 4.85271 | 178.959 | 178.959 | 3.1907 | 15998.6 | 321.257 | 0.00955618 | 0.003266984 | -0.002300907
474 | 0.00954845 | 0.321297 | 33.9705 | 33.6492 | -0.00212492 | -0.00943946 | 4.43282 | 4.44226 | -0.00291145 | -0.0131442 | 4.50151 | 4.51466 | -0.000846588 | -0.00383812 | 4.52979 | 4.53363 | -0.000610437 | -0.00309383 | 5.06513 | 5.06822 | -0.00343951 | -0.0160195 | 4.64146 | 4.65748 | -0.00122662 | -0.00515303 | 4.19584 | 4.20099 | -0.003729 | -0.0162276 | 4.33552 | 4.35175 | -0.00161926 | -0.00703536 | 4.33777 | 4.3448 | 2.5743e-05 | 0.000102857 | 3.99564 | 3.99554 | -0.00224941 | -0.00964684 | 4.27895 | 4.2886 | -0.00241507 | -0.00891781 | 3.68364 | 3.69256 | -0.00380089 | -0.0151304 | 3.96562 | 3.98075 | -0.00279284 | -0.00994159 | 3.54973 | 3.55967 | -0.00183769 | -0.00891777 | 4.84379 | 4.85271 | 179.085 | 179.085 | 3.1926 | 16008.3 | 321.4518 | 0.00954845 | 0.003226052 | -0.002277207
475 | 0.00955463 | 0.321505 | 33.9707 | 33.6492 | -0.00213874 | -0.00950082 | 4.43275 | 4.44226 | -0.00292203 | -0.013192 | 4.50146 | 4.51466 | -0.000814893 | -0.00369442 | 4.52994 | 4.53363 | -0.000602606 | -0.00305414 | 5.06517 | 5.06822 | -0.00347925 | -0.0162045 | 4.64127 | 4.65748 | -0.00125558 | -0.00527467 | 4.19572 | 4.20099 | -0.00375516 | -0.0163415 | 4.33541 | 4.35175 | -0.00166115 | -0.00721735 | 4.33758 | 4.3448 | 5.43527e-05 | 0.000217168 | 3.99575 | 3.99554 | -0.00228672 | -0.00980684 | 4.27879 | 4.2886 | -0.00243861 | -0.00900471 | 3.68356 | 3.69256 | -0.00387522 | -0.0154263 | 3.96532 | 3.98075 | -0.00284012 | -0.0101099 | 3.54956 | 3.55967 | -0.00191828 | -0.00930885 | 4.8434 | 4.85271 | 179.337 | 179.337 | 3.2026 | 16058.4 | 322.4578 | 0.00955463 | 0.003263676 | -0.002306797
476 | 0.0095805 | 0.322376 | 33.9715 | 33.6492 | -0.00212366 | -0.00943382 | 4.43282 | 4.44226 | -0.00296219 | -0.0133733 | 4.50128 | 4.51466 | -0.000793515 | -0.0035975 | 4.53003 | 4.53363 | -0.000614105 | -0.00311242 | 5.06511 | 5.06822 | -0.00344939 | -0.0160655 | 4.64141 | 4.65748 | -0.00126956 | -0.00533343 | 4.19566 | 4.20099 | -0.0037108 | -0.0161485 | 4.3356 | 4.35175 | -0.00164938 | -0.00716623 | 4.33763 | 4.3448 | 7.40108e-05 | 0.000295713 | 3.99583 | 3.99554 | -0.00227883 | -0.00977298 | 4.27883 | 4.2886 | -0.00234623 | -0.00866359 | 3.6839 | 3.69256 | -0.00381742 | -0.0151962 | 3.96555 | 3.98075 | -0.0027702 | -0.009861 | 3.54981 | 3.55967 | -0.00187472 | -0.00909746 | 4.84361 | 4.85271 | 179.522 | 179.522 | 3.2029 | 16060 | 322.49 | 0.0095805 | 0.003243726 | -0.002281538
477 | 0.00961945 | 0.323687 | 33.9729 | 33.6492 | -0.00208834 | -0.00927694 | 4.43298 | 4.44226 | -0.0029039 | -0.0131101 | 4.50155 | 4.51466 | -0.000799848 | -0.00362622 | 4.53001 | 4.53363 | -0.000595305 | -0.00301714 | 5.06521 | 5.06822 | -0.00342926 | -0.0159717 | 4.64151 | 4.65748 | -0.00122586 | -0.00514985 | 4.19584 | 4.20099 | -0.00373584 | -0.0162574 | 4.33549 | 4.35175 | -0.00161463 | -0.00701523 | 4.33779 | 4.3448 | 6.24683e-05 | 0.000249594 | 3.99579 | 3.99554 | -0.00226657 | -0.0097204 | 4.27888 | 4.2886 | -0.00237834 | -0.00878218 | 3.68378 | 3.69256 | -0.00381051 | -0.0151687 | 3.96558 | 3.98075 | -0.00278162 | -0.00990165 | 3.54976 | 3.55967 | -0.00185206 | -0.00898752 | 4.84372 | 4.85271 | 179.96 | 179.96 | 3.2139 | 16114.9 | 323.5924 | 0.00961945 | 0.003229216 | -0.002267853
478 | 0.00963279 | 0.324135 | 33.9733 | 33.6492 | -0.00217468 | -0.00966047 | 4.4326 | 4.44226 | -0.00299649 | -0.0135281 | 4.50113 | 4.51466 | -0.000914928 | -0.00414794 | 4.52948 | 4.53363 | -0.000598569 | -0.00303368 | 5.06519 | 5.06822 | -0.00346765 | -0.0161505 | 4.64133 | 4.65748 | -0.00134744 | -0.0056606 | 4.19533 | 4.20099 | -0.00376391 | -0.0163796 | 4.33537 | 4.35175 | -0.00161947 | -0.00703627 | 4.33776 | 4.3448 | 7.62012e-05 | 0.000304465 | 3.99584 | 3.99554 | -0.00234504 | -0.0100569 | 4.27854 | 4.2886 | -0.00244091 | -0.00901322 | 3.68355 | 3.69256 | -0.0038431 | -0.0152984 | 3.96545 | 3.98075 | -0.00287524 | -0.0102349 | 3.54943 | 3.55967 | -0.00190803 | -0.00925912 | 4.84345 | 4.85271 | 180.148 | 180.148 | 3.2203 | 16147.2 | 324.241 | 0.00963279 | 0.003283238 | -0.00233042
479 | 0.00966563 | 0.32524 | 33.9744 | 33.6492 | -0.00213999 | -0.00950639 | 4.43275 | 4.44226 | -0.00294755 | -0.0133072 | 4.50135 | 4.51466 | -0.000846193 | -0.00383633 | 4.5298 | 4.53363 | -0.000623123 | -0.00315813 | 5.06506 | 5.06822 | -0.00348628 | -0.0162373 | 4.64124 | 4.65748 | -0.00125763 | -0.00528331 | 4.19571 | 4.20099 | -0.00371621 | -0.016172 | 4.33557 | 4.35175 | -0.00164841 | -0.00716202 | 4.33764 | 4.3448 | -5.86237e-07 | -2.34233e-06 | 3.99553 | 3.99554 | -0.00228138 | -0.00978393 | 4.27882 | 4.2886 | -0.00242241 | -0.00894488 | 3.68362 | 3.69256 | -0.00387368 | -0.0154201 | 3.96533 | 3.98075 | -0.00278578 | -0.00991644 | 3.54975 | 3.55967 | -0.00191076 | -0.00927234 | 4.84343 | 4.85271 | 180.457 | 180.457 | 3.229 | 16190.8 | 325.1165 | 0.00966563 | 0.00326102 | -0.00230303
480 | 0.00963507 | 0.324212 | 33.9734 | 33.6492 | -0.00219137 | -0.00973464 | 4.43252 | 4.44226 | -0.00299587 | -0.0135253 | 4.50113 | 4.51466 | -0.000906601 | -0.00411019 | 4.52952 | 4.53363 | -0.000619529 | -0.00313991 | 5.06508 | 5.06822 | -0.00351036 | -0.0163494 | 4.64113 | 4.65748 | -0.00132469 | -0.00556502 | 4.19543 | 4.20099 | -0.0038076 | -0.0165697 | 4.33518 | 4.35175 | -0.00165865 | -0.00720649 | 4.33759 | 4.3448 | 7.34831e-05 | 0.000293605 | 3.99583 | 3.99554 | -0.00231968 | -0.00994817 | 4.27865 | 4.2886 | -0.00246542 | -0.00910373 | 3.68346 | 3.69256 | -0.00389236 | -0.0154945 | 3.96525 | 3.98075 | -0.00274513 | -0.00977175 | 3.54989 | 3.55967 | -0.00190602 | -0.00924937 | 4.84346 | 4.85271 | 180.645 | 180.646 | 3.2335 | 16213.5 | 325.5723 | 0.00963507 | 0.003305174 | -0.002334098
481 | 0.00968003 | 0.325725 | 33.9749 | 33.6492 | -0.00216149 | -0.00960187 | 4.43265 | 4.44226 | -0.00302986 | -0.0136788 | 4.50098 | 4.51466 | -0.000844252 | -0.00382753 | 4.5298 | 4.53363 | -0.000583027 | -0.00295491 | 5.06527 | 5.06822 | -0.0034454 | -0.0160469 | 4.64143 | 4.65748 | -0.00124648 | -0.00523646 | 4.19576 | 4.20099 | -0.00378429 | -0.0164683 | 4.33528 | 4.35175 | -0.00155071 | -0.0067375 | 4.33806 | 4.3448 | 3.49805e-05 | 0.000139766 | 3.99568 | 3.99554 | -0.00227384 | -0.00975157 | 4.27885 | 4.2886 | -0.00243737 | -0.00900013 | 3.68356 | 3.69256 | -0.00387914 | -0.0154419 | 3.9653 | 3.98075 | -0.00275441 | -0.00980479 | 3.54986 | 3.55967 | -0.00187906 | -0.00911852 | 4.84359 | 4.85271 | 181.206 | 181.206 | 3.2435 | 16263.5 | 326.5763 | 0.00968003 | 0.003282506 | -0.002297641
482 | 0.00969191 | 0.326125 | 33.9753 | 33.6492 | -0.0022101 | -0.00981782 | 4.43244 | 4.44226 | -0.00303174 | -0.0136872 | 4.50097 | 4.51466 | -0.00088934 | -0.00403194 | 4.5296 | 4.53363 | -0.000611302 | -0.00309821 | 5.06512 | 5.06822 | -0.00352179 | -0.0164027 | 4.64107 | 4.65748 | -0.00126752 | -0.00532486 | 4.19567 | 4.20099 | -0.00379679 | -0.0165227 | 4.33522 | 4.35175 | -0.00160084 | -0.00695532 | 4.33785 | 4.3448 | 9.89466e-05 | 0.000395345 | 3.99593 | 3.99554 | -0.00222072 | -0.00952376 | 4.27908 | 4.2886 | -0.002417 | -0.00892491 | 3.68364 | 3.69256 | -0.00384467 | -0.0153047 | 3.96544 | 3.98075 | -0.00280832 | -0.00999668 | 3.54967 | 3.55967 | -0.00190063 | -0.00922318 | 4.84348 | 4.85271 | 181.519 | 181.52 | 3.2526 | 16308.7 | 327.4839 | 0.00969191 | 0.003283142 | -0.002316982
483 | 0.00973987 | 0.327738 | 33.9769 | 33.6492 | -0.00218591 | -0.00971036 | 4.43255 | 4.44226 | -0.00299298 | -0.0135123 | 4.50114 | 4.51466 | -0.000830548 | -0.0037654 | 4.52987 | 4.53363 | -0.000607573 | -0.00307932 | 5.06514 | 5.06822 | -0.00341769 | -0.0159178 | 4.64156 | 4.65748 | -0.00126834 | -0.00532827 | 4.19567 | 4.20099 | -0.00377831 | -0.0164422 | 4.3353 | 4.35175 | -0.00160776 | -0.00698542 | 4.33782 | 4.3448 | 7.9601e-05 | 0.000318049 | 3.99586 | 3.99554 | -0.00229082 | -0.00982443 | 4.27878 | 4.2886 | -0.00238111 | -0.00879241 | 3.68377 | 3.69256 | -0.00380607 | -0.015151 | 3.96559 | 3.98075 | -0.00274126 | -0.00975796 | 3.54991 | 3.55967 | -0.00191932 | -0.0093139 | 4.84339 | 4.85271 | 181.77 | 181.77 | 3.2564 | 16328.1 | 327.8735 | 0.00973987 | 0.003257174 | -0.002294438
484 | 0.00977317 | 0.328859 | 33.978 | 33.6492 | -0.00213799 | -0.00949751 | 4.43276 | 4.44226 | -0.00296082 | -0.0133671 | 4.50129 | 4.51466 | -0.000769992 | -0.00349086 | 4.53014 | 4.53363 | -0.000561508 | -0.00284585 | 5.06538 | 5.06822 | -0.00345589 | -0.0160957 | 4.64138 | 4.65748 | -0.00121794 | -0.00511654 | 4.19588 | 4.20099 | -0.00374856 | -0.0163128 | 4.33543 | 4.35175 | -0.00161882 | -0.00703343 | 4.33777 | 4.3448 | 0.0001169 | 0.000467077 | 3.996 | 3.99554 | -0.00229179 | -0.00982857 | 4.27877 | 4.2886 | -0.0023831 | -0.00879974 | 3.68376 | 3.69256 | -0.00381043 | -0.0151684 | 3.96558 | 3.98075 | -0.00274623 | -0.00977566 | 3.54989 | 3.55967 | -0.00183678 | -0.00891335 | 4.84379 | 4.85271 | 181.955 | 181.955 | 3.2635 | 16363.7 | 328.5884 | 0.00977317 | 0.003253498 | -0.002272296
485 | 0.0097706 | 0.328772 | 33.9779 | 33.6492 | -0.0021566 | -0.00958019 | 4.43268 | 4.44226 | -0.00297711 | -0.0134406 | 4.50122 | 4.51466 | -0.000822335 | -0.00372816 | 4.5299 | 4.53363 | -0.000621164 | -0.0031482 | 5.06507 | 5.06822 | -0.00350098 | -0.0163057 | 4.64117 | 4.65748 | -0.00125471 | -0.00527104 | 4.19572 | 4.20099 | -0.00377386 | -0.0164229 | 4.33532 | 4.35175 | -0.00165374 | -0.00718515 | 4.33762 | 4.3448 | 6.19522e-05 | 0.000247532 | 3.99578 | 3.99554 | -0.0023504 | -0.0100799 | 4.27852 | 4.2886 | -0.00245651 | -0.0090708 | 3.68349 | 3.69256 | -0.00385832 | -0.015359 | 3.96539 | 3.98075 | -0.00285369 | -0.0101582 | 3.54951 | 3.55967 | -0.00192563 | -0.0093445 | 4.84336 | 4.85271 | 182.079 | 182.079 | 3.2622 | 16357.2 | 328.4578 | 0.0097706 | 0.003292134 | -0.002323465
486 | 0.00977979 | 0.329082 | 33.9782 | 33.6492 | -0.00219339 | -0.00974362 | 4.43251 | 4.44226 | -0.00301151 | -0.0135959 | 4.50106 | 4.51466 | -0.000880122 | -0.00399015 | 4.52964 | 4.53363 | -0.000612144 | -0.00310248 | 5.06512 | 5.06822 | -0.0034646 | -0.0161363 | 4.64134 | 4.65748 | -0.00125337 | -0.00526541 | 4.19573 | 4.20099 | -0.00379991 | -0.0165362 | 4.33521 | 4.35175 | -0.00163537 | -0.00710537 | 4.3377 | 4.3448 | 0.000121984 | 0.000487391 | 3.99602 | 3.99554 | -0.00225248 | -0.00965998 | 4.27894 | 4.2886 | -0.00244107 | -0.00901381 | 3.68355 | 3.69256 | -0.00387218 | -0.0154142 | 3.96533 | 3.98075 | -0.00280085 | -0.0099701 | 3.5497 | 3.55967 | -0.0019218 | -0.00932595 | 4.84338 | 4.85271 | 182.392 | 182.392 | 3.2722 | 16407.3 | 329.4639 | 0.00977979 | 0.003280136 | -0.002318369
487 | 0.00979993 | 0.32976 | 33.9789 | 33.6492 | -0.00216133 | -0.0096012 | 4.43265 | 4.44226 | -0.00297827 | -0.0134459 | 4.50121 | 4.51466 | -0.000801462 | -0.00363354 | 4.53 | 4.53363 | -0.000621409 | -0.00314944 | 5.06507 | 5.06822 | -0.00352708 | -0.0164273 | 4.64105 | 4.65748 | -0.0012294 | -0.00516469 | 4.19583 | 4.20099 | -0.00375689 | -0.016349 | 4.3354 | 4.35175 | -0.00158981 | -0.0069074 | 4.33789 | 4.3448 | 0.000141226 | 0.000564274 | 3.9961 | 3.99554 | -0.0022826 | -0.00978915 | 4.27881 | 4.2886 | -0.00243612 | -0.00899553 | 3.68357 | 3.69256 | -0.00384452 | -0.015304 | 3.96544 | 3.98075 | -0.0027358 | -0.00973854 | 3.54993 | 3.55967 | -0.00182278 | -0.00884542 | 4.84386 | 4.85271 | 182.89 | 182.89 | 3.2816 | 16454.1 | 330.4036 | 0.00979993 | 0.003277872 | -0.002291344
488 | 0.00983419 | 0.330912 | 33.9801 | 33.6492 | -0.00216863 | -0.00963362 | 4.43262 | 4.44226 | -0.00299192 | -0.0135075 | 4.50115 | 4.51466 | -0.00082169 | -0.00372524 | 4.52991 | 4.53363 | -0.00058817 | -0.00298098 | 5.06524 | 5.06822 | -0.00351554 | -0.0163735 | 4.6411 | 4.65748 | -0.00121841 | -0.00511853 | 4.19588 | 4.20099 | -0.00383531 | -0.0166903 | 4.33506 | 4.35175 | -0.00162336 | -0.00705316 | 4.33775 | 4.3448 | 9.34147e-05 | 0.000373242 | 3.99591 | 3.99554 | -0.00226346 | -0.00970709 | 4.27889 | 4.2886 | -0.00242585 | -0.0089576 | 3.6836 | 3.69256 | -0.00387061 | -0.0154079 | 3.96534 | 3.98075 | -0.00276289 | -0.00983497 | 3.54983 | 3.55967 | -0.00190105 | -0.00922526 | 4.84348 | 4.85271 | 183.142 | 183.142 | 3.2909 | 16500.9 | 331.3434 | 0.00983419 | 0.003295368 | -0.002306684
489 | 0.00986259 | 0.331868 | 33.981 | 33.6492 | -0.00220044 | -0.0097749 | 4.43248 | 4.44226 | -0.00300294 | -0.0135572 | 4.5011 | 4.51466 | -0.000868156 | -0.0039359 | 4.5297 | 4.53363 | -0.000629833 | -0.00319214 | 5.06503 | 5.06822 | -0.00352771 | -0.0164302 | 4.64105 | 4.65748 | -0.00126221 | -0.00530255 | 4.19569 | 4.20099 | -0.00383367 | -0.0166832 | 4.33506 | 4.35175 | -0.00165224 | -0.00717864 | 4.33762 | 4.3448 | 6.55548e-05 | 0.000261927 | 3.9958 | 3.99554 | -0.00231768 | -0.0099396 | 4.27866 | 4.2886 | -0.00244754 | -0.00903769 | 3.68352 | 3.69256 | -0.00387513 | -0.0154259 | 3.96532 | 3.98075 | -0.00278876 | -0.00992707 | 3.54974 | 3.55967 | -0.00188069 | -0.00912641 | 4.84358 | 4.85271 | 183.452 | 183.452 | 3.2925 | 16509 | 331.506 | 0.00986259 | 0.003311426 | -0.002329769
490 | 0.00984934 | 0.331422 | 33.9806 | 33.6492 | -0.00221354 | -0.00983313 | 4.43242 | 4.44226 | -0.00296815 | -0.0134002 | 4.50126 | 4.51466 | -0.00080844 | -0.00366517 | 4.52997 | 4.53363 | -0.000572688 | -0.00290251 | 5.06532 | 5.06822 | -0.00348497 | -0.0162312 | 4.64125 | 4.65748 | -0.00116876 | -0.00490996 | 4.19608 | 4.20099 | -0.00378338 | -0.0164643 | 4.33528 | 4.35175 | -0.00158454 | -0.00688453 | 4.33792 | 4.3448 | 9.72191e-05 | 0.000388443 | 3.99593 | 3.99554 | -0.00219381 | -0.00940839 | 4.27919 | 4.2886 | -0.00234808 | -0.00867043 | 3.68389 | 3.69256 | -0.00377983 | -0.0150465 | 3.9657 | 3.98075 | -0.00269749 | -0.00960217 | 3.55006 | 3.55967 | -0.00180149 | -0.00874209 | 4.84396 | 4.85271 | 183.703 | 183.703 | 3.3067 | 16580.1 | 332.9337 | 0.00984934 | 0.003242028 | -0.002261936
491 | 0.0098989 | 0.33309 | 33.9823 | 33.6492 | -0.0021836 | -0.0097001 | 4.43256 | 4.44226 | -0.00301005 | -0.0135893 | 4.50107 | 4.51466 | -0.00083335 | -0.0037781 | 4.52985 | 4.53363 | -0.000580429 | -0.00294174 | 5.06528 | 5.06822 | -0.00351842 | -0.0163869 | 4.64109 | 4.65748 | -0.00117461 | -0.00493452 | 4.19606 | 4.20099 | -0.00377965 | -0.0164481 | 4.3353 | 4.35175 | -0.0016164 | -0.00702295 | 4.33778 | 4.3448 | 0.000166358 | 0.000664689 | 3.9962 | 3.99554 | -0.00222537 | -0.00954373 | 4.27906 | 4.2886 | -0.00233841 | -0.00863473 | 3.68393 | 3.69256 | -0.00386867 | -0.0154002 | 3.96535 | 3.98075 | -0.00273313 | -0.00972904 | 3.54994 | 3.55967 | -0.00187867 | -0.00911665 | 4.84359 | 4.85271 | 183.953 | 183.953 | 3.3125 | 16609.1 | 333.5161 | 0.0098989 | 0.003280432 | -0.002287751
492 | 0.00994863 | 0.334763 | 33.9839 | 33.6492 | -0.00217782 | -0.00967441 | 4.43258 | 4.44226 | -0.00294965 | -0.0133167 | 4.50134 | 4.51466 | -0.000760961 | -0.00344992 | 4.53018 | 4.53363 | -0.000560562 | -0.00284106 | 5.06538 | 5.06822 | -0.00351493 | -0.0163707 | 4.64111 | 4.65748 | -0.00118806 | -0.00499105 | 4.196 | 4.20099 | -0.00383208 | -0.0166762 | 4.33507 | 4.35175 | -0.00165294 | -0.00718168 | 4.33762 | 4.3448 | 0.000106908 | 0.000427154 | 3.99596 | 3.99554 | -0.00222172 | -0.00952805 | 4.27907 | 4.2886 | -0.00243626 | -0.00899605 | 3.68356 | 3.69256 | -0.00384986 | -0.0153253 | 3.96542 | 3.98075 | -0.0027239 | -0.00969616 | 3.54997 | 3.55967 | -0.00187291 | -0.00908867 | 4.84362 | 4.85271 | 184.39 | 184.39 | 3.3196 | 16644.7 | 334.2309 | 0.00994863 | 0.003273648 | -0.002287819
493 | 0.00992249 | 0.333883 | 33.983 | 33.6492 | -0.00216907 | -0.00963555 | 4.43262 | 4.44226 | -0.00298195 | -0.0134625 | 4.50119 | 4.51466 | -0.00079215 | -0.00359132 | 4.53004 | 4.53363 | -0.000555786 | -0.00281684 | 5.06541 | 5.06822 | -0.00354147 | -0.0164943 | 4.64098 | 4.65748 | -0.00119822 | -0.00503371 | 4.19596 | 4.20099 | -0.00381702 | -0.0166107 | 4.33514 | 4.35175 | -0.00162309 | -0.00705202 | 4.33775 | 4.3448 | 7.74512e-05 | 0.000309459 | 3.99585 | 3.99554 | -0.00228804 | -0.00981247 | 4.27879 | 4.2886 | -0.00244683 | -0.00903505 | 3.68353 | 3.69256 | -0.00386816 | -0.0153981 | 3.96535 | 3.98075 | -0.00283165 | -0.0100797 | 3.54959 | 3.55967 | -0.00185571 | -0.00900522 | 4.8437 | 4.85271 | 184.513 | 184.513 | 3.3206 | 16649.5 | 334.3273 | 0.00992249 | 0.003299328 | -0.002305319
494 | 0.00990463 | 0.333283 | 33.9824 | 33.6492 | -0.00222338 | -0.00987681 | 4.43238 | 4.44226 | -0.00309919 | -0.0139918 | 4.50066 | 4.51466 | -0.000852557 | -0.00386518 | 4.52977 | 4.53363 | -0.000652674 | -0.00330789 | 5.06491 | 5.06822 | -0.00360313 | -0.0167815 | 4.6407 | 4.65748 | -0.00126447 | -0.00531205 | 4.19568 | 4.20099 | -0.00390735 | -0.0170038 | 4.33474 | 4.35175 | -0.00167081 | -0.00725933 | 4.33754 | 4.3448 | 2.76116e-05 | 0.000110323 | 3.99565 | 3.99554 | -0.00227598 | -0.00976078 | 4.27884 | 4.2886 | -0.00240264 | -0.00887189 | 3.68369 | 3.69256 | -0.00386592 | -0.0153892 | 3.96536 | 3.98075 | -0.002784 | -0.00991011 | 3.54976 | 3.55967 | -0.00192214 | -0.00932758 | 4.84338 | 4.85271 | 184.952 | 184.952 | 3.328 | 16686.7 | 335.0743 | 0.00990463 | 0.003350314 | -0.002348019
495 | 0.00993303 | 0.334238 | 33.9834 | 33.6492 | -0.00218511 | -0.00970682 | 4.43255 | 4.44226 | -0.00305506 | -0.0137925 | 4.50086 | 4.51466 | -0.000844251 | -0.00382752 | 4.5298 | 4.53363 | -0.000585504 | -0.00296747 | 5.06526 | 5.06822 | -0.00358806 | -0.0167113 | 4.64077 | 4.65748 | -0.00123472 | -0.00518706 | 4.19581 | 4.20099 | -0.00386029 | -0.016799 | 4.33495 | 4.35175 | -0.00163751 | -0.00711463 | 4.33769 | 4.3448 | 6.51169e-05 | 0.000260177 | 3.9958 | 3.99554 | -0.00223605 | -0.00958953 | 4.27901 | 4.2886 | -0.002367 | -0.00874031 | 3.68382 | 3.69256 | -0.00384718 | -0.0153146 | 3.96543 | 3.98075 | -0.00273852 | -0.00974822 | 3.54992 | 3.55967 | -0.00183167 | -0.00888858 | 4.84382 | 4.85271 | 185.137 | 185.137 | 3.3389 | 16741.6 | 336.1767 | 0.00993303 | 0.003317328 | -0.002308533
496 | 0.00994848 | 0.334758 | 33.9839 | 33.6492 | -0.00222522 | -0.00988501 | 4.43237 | 4.44226 | -0.00305887 | -0.0138097 | 4.50085 | 4.51466 | -0.000857534 | -0.00388775 | 4.52974 | 4.53363 | -0.000633378 | -0.0032101 | 5.06501 | 5.06822 | -0.0036203 | -0.0168614 | 4.64062 | 4.65748 | -0.0012775 | -0.00536678 | 4.19563 | 4.20099 | -0.0038635 | -0.016813 | 4.33493 | 4.35175 | -0.00170437 | -0.00740515 | 4.3374 | 4.3448 | 7.61472e-05 | 0.000304249 | 3.99584 | 3.99554 | -0.00232614 | -0.00997588 | 4.27862 | 4.2886 | -0.00250761 | -0.00925951 | 3.6833 | 3.69256 | -0.00399489 | -0.0159026 | 3.96484 | 3.98075 | -0.00282004 | -0.0100384 | 3.54963 | 3.55967 | -0.00192744 | -0.00935332 | 4.84335 | 4.85271 | 185.386 | 185.386 | 3.3486 | 16790 | 337.1486 | 0.00994848 | 0.00337274 | -0.002370522
497 | 0.00999715 | 0.336396 | 33.9856 | 33.6492 | -0.0022881 | -0.0101643 | 4.43209 | 4.44226 | -0.00309547 | -0.013975 | 4.50068 | 4.51466 | -0.000933942 | -0.00423415 | 4.5294 | 4.53363 | -0.000644101 | -0.00326445 | 5.06496 | 5.06822 | -0.00362654 | -0.0168905 | 4.64059 | 4.65748 | -0.00131047 | -0.00550527 | 4.19549 | 4.20099 | -0.00393074 | -0.0171056 | 4.33464 | 4.35175 | -0.00175452 | -0.00762303 | 4.33718 | 4.3448 | 5.74205e-05 | 0.000229426 | 3.99577 | 3.99554 | -0.0023257 | -0.00997398 | 4.27863 | 4.2886 | -0.00242786 | -0.00896502 | 3.6836 | 3.69256 | -0.0038776 | -0.0154357 | 3.96531 | 3.98075 | -0.00275279 | -0.009799 | 3.54987 | 3.55967 | -0.00185752 | -0.00901402 | 4.84369 | 4.85271 | 185.698 | 185.698 | 3.3534 | 16814.2 | 337.6345 | 0.00999715 | 0.00337121 | -0.002371181
498 | 0.0100442 | 0.337978 | 33.9871 | 33.6492 | -0.00221968 | -0.00986039 | 4.4324 | 4.44226 | -0.00304533 | -0.0137486 | 4.50091 | 4.51466 | -0.000860468 | -0.00390104 | 4.52973 | 4.53363 | -0.000611787 | -0.00310067 | 5.06512 | 5.06822 | -0.00356788 | -0.0166173 | 4.64086 | 4.65748 | -0.00121481 | -0.0051034 | 4.19589 | 4.20099 | -0.00384636 | -0.0167384 | 4.33501 | 4.35175 | -0.00163986 | -0.00712487 | 4.33768 | 4.3448 | 0.000111277 | 0.000444611 | 3.99598 | 3.99554 | -0.0022164 | -0.00950527 | 4.27909 | 4.2886 | -0.00237476 | -0.00876895 | 3.68379 | 3.69256 | -0.00387321 | -0.0154182 | 3.96533 | 3.98075 | -0.0027501 | -0.00978943 | 3.54988 | 3.55967 | -0.00189076 | -0.00917531 | 4.84353 | 4.85271 | 185.886 | 185.886 | 3.3596 | 16844.9 | 338.251 | 0.0100442 | 0.003309836 | -0.002316262
499 | 0.00999906 | 0.33646 | 33.9856 | 33.6492 | -0.00222261 | -0.00987341 | 4.43238 | 4.44226 | -0.00301915 | -0.0136304 | 4.50103 | 4.51466 | -0.00079177 | -0.00358959 | 4.53004 | 4.53363 | -0.000533874 | -0.00270579 | 5.06552 | 5.06822 | -0.00351205 | -0.0163573 | 4.64112 | 4.65748 | -0.00117731 | -0.00494589 | 4.19605 | 4.20099 | -0.00386912 | -0.0168374 | 4.33491 | 4.35175 | -0.00169465 | -0.00736293 | 4.33744 | 4.3448 | 6.99192e-05 | 0.000279365 | 3.99582 | 3.99554 | -0.00235395 | -0.0100952 | 4.2785 | 4.2886 | -0.00246802 | -0.00911333 | 3.68345 | 3.69256 | -0.00389268 | -0.0154958 | 3.96525 | 3.98075 | -0.00280224 | -0.00997505 | 3.54969 | 3.55967 | -0.00191656 | -0.00930049 | 4.84341 | 4.85271 | 186.261 | 186.261 | 3.3644 | 16869.2 | 338.739 | 0.00999906 | 0.00332939 | -0.00232723
500 | 0.0100185 | 0.337114 | 33.9863 | 33.6492 | -0.00221614 | -0.00984465 | 4.43241 | 4.44226 | -0.00305019 | -0.0137705 | 4.50089 | 4.51466 | -0.000829516 | -0.00376072 | 4.52987 | 4.53363 | -0.000592697 | -0.00300392 | 5.06522 | 5.06822 | -0.00361057 | -0.0168161 | 4.64066 | 4.65748 | -0.00124288 | -0.00522134 | 4.19577 | 4.20099 | -0.00387844 | -0.016878 | 4.33487 | 4.35175 | -0.00167709 | -0.00728664 | 4.33751 | 4.3448 | 0.000116185 | 0.000464223 | 3.996 | 3.99554 | -0.00229931 | -0.00986082 | 4.27874 | 4.2886 | -0.00243889 | -0.00900576 | 3.68356 | 3.69256 | -0.00393506 | -0.0156645 | 3.96508 | 3.98075 | -0.00284511 | -0.0101276 | 3.54954 | 3.55967 | -0.00193987 | -0.00941361 | 4.84329 | 4.85271 | 186.448 | 186.448 | 3.3763 | 16928.9 | 339.9378 | 0.0100185 | 0.003354714 | -0.002350443
501 | 0.0100233 | 0.337274 | 33.9864 | 33.6492 | -0.00222459 | -0.0098822 | 4.43237 | 4.44226 | -0.00303447 | -0.0136996 | 4.50096 | 4.51466 | -0.000813049 | -0.00368606 | 4.52995 | 4.53363 | -0.000575746 | -0.00291801 | 5.0653 | 5.06822 | -0.00357853 | -0.0166669 | 4.64081 | 4.65748 | -0.00124442 | -0.0052278 | 4.19577 | 4.20099 | -0.00387436 | -0.0168602 | 4.33489 | 4.35175 | -0.0017034 | -0.00740093 | 4.3374 | 4.3448 | 8.28505e-05 | 0.000331032 | 3.99587 | 3.99554 | -0.00230518 | -0.00988601 | 4.27871 | 4.2886 | -0.00246375 | -0.00909756 | 3.68346 | 3.69256 | -0.00387497 | -0.0154253 | 3.96532 | 3.98075 | -0.00278165 | -0.00990174 | 3.54976 | 3.55967 | -0.00190102 | -0.00922508 | 4.84348 | 4.85271 | 186.572 | 186.572 | 3.3776 | 16935.4 | 340.0683 | 0.0100233 | 0.003333502 | -0.002336549
502 | 0.00997553 | 0.335668 | 33.9848 | 33.6492 | -0.0022841 | -0.0101465 | 4.43211 | 4.44226 | -0.00312039 | -0.0140875 | 4.50057 | 4.51466 | -0.000840153 | -0.00380894 | 4.52982 | 4.53363 | -0.000666272 | -0.00337681 | 5.06485 | 5.06822 | -0.00361076 | -0.016817 | 4.64066 | 4.65748 | -0.00124275 | -0.00522078 | 4.19577 | 4.20099 | -0.00393873 | -0.0171403 | 4.33461 | 4.35175 | -0.0017302 | -0.00751736 | 4.33728 | 4.3448 | 4.53993e-05 | 0.000181395 | 3.99572 | 3.99554 | -0.00235729 | -0.0101095 | 4.27849 | 4.2886 | -0.00243476 | -0.00899051 | 3.68357 | 3.69256 | -0.0039144 | -0.0155822 | 3.96516 | 3.98075 | -0.0028145 | -0.0100187 | 3.54965 | 3.55967 | -0.00187313 | -0.00908975 | 4.84362 | 4.85271 | 187.133 | 187.133 | 3.3876 | 16985.4 | 341.0723 | 0.00997553 | 0.003388314 | -0.002371341
503 | 0.0101103 | 0.340202 | 33.9894 | 33.6492 | -0.00213202 | -0.00947096 | 4.43279 | 4.44226 | -0.00299526 | -0.0135226 | 4.50113 | 4.51466 | -0.000797312 | -0.00361472 | 4.53002 | 4.53363 | -0.000504618 | -0.00255751 | 5.06567 | 5.06822 | -0.00353673 | -0.0164723 | 4.64101 | 4.65748 | -0.00120388 | -0.00505749 | 4.19594 | 4.20099 | -0.00387734 | -0.0168732 | 4.33487 | 4.35175 | -0.00166051 | -0.00721459 | 4.33759 | 4.3448 | 7.3097e-05 | 0.000292062 | 3.99583 | 3.99554 | -0.002264 | -0.00970937 | 4.27889 | 4.2886 | -0.00246104 | -0.00908756 | 3.68347 | 3.69256 | -0.00390943 | -0.0155624 | 3.96518 | 3.98075 | -0.00278844 | -0.00992591 | 3.54974 | 3.55967 | -0.00192826 | -0.0093573 | 4.84335 | 4.85271 | 187.323 | 187.323 | 3.3908 | 17001.6 | 341.3976 | 0.0101103 | 0.003316552 | -0.002312218
504 | 0.0101144 | 0.340342 | 33.9895 | 33.6492 | -0.00224193 | -0.00995924 | 4.4323 | 4.44226 | -0.00306312 | -0.0138289 | 4.50083 | 4.51466 | -0.000834463 | -0.00378315 | 4.52985 | 4.53363 | -0.000570149 | -0.00288964 | 5.06533 | 5.06822 | -0.00361169 | -0.0168214 | 4.64066 | 4.65748 | -0.00118775 | -0.00498973 | 4.196 | 4.20099 | -0.00382389 | -0.0166406 | 4.33511 | 4.35175 | -0.00159162 | -0.00691526 | 4.33789 | 4.3448 | 0.000158251 | 0.000632299 | 3.99617 | 3.99554 | -0.00223749 | -0.00959569 | 4.279 | 4.2886 | -0.00245426 | -0.00906249 | 3.6835 | 3.69256 | -0.00391784 | -0.0155959 | 3.96515 | 3.98075 | -0.00279165 | -0.00993734 | 3.54973 | 3.55967 | -0.00190268 | -0.00923313 | 4.84347 | 4.85271 | 187.634 | 187.634 | 3.4034 | 17064.6 | 342.6627 | 0.0101144 | 0.003330806 | -0.002325272
505 | 0.0101272 | 0.340772 | 33.9899 | 33.6492 | -0.00222072 | -0.00986501 | 4.43239 | 4.44226 | -0.00309092 | -0.0139544 | 4.5007 | 4.51466 | -0.000797073 | -0.00361364 | 4.53002 | 4.53363 | -0.00063165 | -0.00320134 | 5.06502 | 5.06822 | -0.00363709 | -0.0169397 | 4.64054 | 4.65748 | -0.00118845 | -0.00499269 | 4.196 | 4.20099 | -0.00389998 | -0.0169717 | 4.33477 | 4.35175 | -0.00169418 | -0.00736088 | 4.33744 | 4.3448 | 7.29874e-05 | 0.000291624 | 3.99583 | 3.99554 | -0.00230959 | -0.00990492 | 4.2787 | 4.2886 | -0.002511 | -0.00927203 | 3.68329 | 3.69256 | -0.00393025 | -0.0156453 | 3.9651 | 3.98075 | -0.00283877 | -0.0101051 | 3.54956 | 3.55967 | -0.00195595 | -0.00949163 | 4.84321 | 4.85271 | 187.82 | 187.82 | 3.4121 | 17108.2 | 343.5382 | 0.0101272 | 0.003373566 | -0.002361971
506 | 0.0101354 | 0.341048 | 33.9902 | 33.6492 | -0.00224197 | -0.00995941 | 4.4323 | 4.44226 | -0.00313673 | -0.0141613 | 4.50049 | 4.51466 | -0.000880595 | -0.00399229 | 4.52964 | 4.53363 | -0.000623516 | -0.00316012 | 5.06506 | 5.06822 | -0.00364168 | -0.016961 | 4.64052 | 4.65748 | -0.0012153 | -0.00510546 | 4.19589 | 4.20099 | -0.00384616 | -0.0167375 | 4.33501 | 4.35175 | -0.00162357 | -0.00705408 | 4.33775 | 4.3448 | 0.000151951 | 0.000607124 | 3.99614 | 3.99554 | -0.00226433 | -0.0097108 | 4.27889 | 4.2886 | -0.00241604 | -0.00892139 | 3.68364 | 3.69256 | -0.00390793 | -0.0155565 | 3.96519 | 3.98075 | -0.00267392 | -0.00951828 | 3.55015 | 3.55967 | -0.00181411 | -0.00880335 | 4.8439 | 4.85271 | 188.132 | 188.132 | 3.4143 | 17119.5 | 343.7651 | 0.0101354 | 0.003359366 | -0.002329681
507 | 0.0101645 | 0.342027 | 33.9912 | 33.6492 | -0.00217625 | -0.00966744 | 4.43259 | 4.44226 | -0.0030617 | -0.0138225 | 4.50083 | 4.51466 | -0.000774342 | -0.00351058 | 4.53012 | 4.53363 | -0.000558314 | -0.00282966 | 5.06539 | 5.06822 | -0.00356093 | -0.0165849 | 4.64089 | 4.65748 | -0.00114121 | -0.00479421 | 4.1962 | 4.20099 | -0.00381923 | -0.0166203 | 4.33513 | 4.35175 | -0.00162248 | -0.00704935 | 4.33775 | 4.3448 | 0.000182972 | 0.000731071 | 3.99627 | 3.99554 | -0.00222842 | -0.00955678 | 4.27904 | 4.2886 | -0.00239022 | -0.00882602 | 3.68373 | 3.69256 | -0.00389888 | -0.0155205 | 3.96522 | 3.98075 | -0.00272593 | -0.00970339 | 3.54996 | 3.55967 | -0.00187954 | -0.00912085 | 4.84359 | 4.85271 | 188.381 | 188.381 | 3.4269 | 17182.5 | 345.0301 | 0.0101645 | 0.003313832 | -0.002295188
508 | 0.0101568 | 0.341769 | 33.9909 | 33.6492 | -0.00240026 | -0.0106625 | 4.43159 | 4.44226 | -0.00326294 | -0.0147311 | 4.49992 | 4.51466 | -0.000956182 | -0.00433498 | 4.5293 | 4.53363 | -0.000736646 | -0.00373348 | 5.06449 | 5.06822 | -0.00371017 | -0.01728 | 4.6402 | 4.65748 | -0.00138493 | -0.00581808 | 4.19518 | 4.20099 | -0.00398389 | -0.0173369 | 4.33441 | 4.35175 | -0.00173066 | -0.00751936 | 4.33728 | 4.3448 | 1.97132e-05 | 7.87649e-05 | 3.99562 | 3.99554 | -0.00232591 | -0.00997491 | 4.27863 | 4.2886 | -0.00256827 | -0.0094835 | 3.68308 | 3.69256 | -0.00395943 | -0.0157615 | 3.96498 | 3.98075 | -0.00284354 | -0.010122 | 3.54954 | 3.55967 | -0.0020068 | -0.00973843 | 4.84297 | 4.85271 | 188.695 | 188.695 | 3.4288 | 17192.2 | 345.2249 | 0.0101568 | 0.003448468 | -0.00245151
509 | 0.0102028 | 0.343316 | 33.9925 | 33.6492 | -0.00221861 | -0.00985563 | 4.4324 | 4.44226 | -0.00307749 | -0.0138938 | 4.50076 | 4.51466 | -0.000856042 | -0.00388098 | 4.52975 | 4.53363 | -0.000565053 | -0.00286381 | 5.06536 | 5.06822 | -0.00359628 | -0.0167496 | 4.64073 | 4.65748 | -0.00119106 | -0.00500364 | 4.19599 | 4.20099 | -0.00386627 | -0.016825 | 4.33492 | 4.35175 | -0.00159556 | -0.00693238 | 4.33787 | 4.3448 | 0.000120603 | 0.000481872 | 3.99602 | 3.99554 | -0.00225782 | -0.0096829 | 4.27892 | 4.2886 | -0.00242754 | -0.00896384 | 3.6836 | 3.69256 | -0.00387121 | -0.0154103 | 3.96534 | 3.98075 | -0.00273469 | -0.00973459 | 3.54993 | 3.55967 | -0.00192076 | -0.00932089 | 4.84339 | 4.85271 | 189.007 | 189.007 | 3.4408 | 17251.9 | 346.4237 | 0.0102028 | 0.003333814 | -0.002321414
510 | 0.0101973 | 0.34313 | 33.9923 | 33.6492 | -0.00228753 | -0.0101618 | 4.43209 | 4.44226 | -0.00315294 | -0.0142344 | 4.50042 | 4.51466 | -0.000877946 | -0.00398028 | 4.52965 | 4.53363 | -0.000642214 | -0.00325488 | 5.06497 | 5.06822 | -0.00364515 | -0.0169772 | 4.6405 | 4.65748 | -0.00123374 | -0.00518291 | 4.19581 | 4.20099 | -0.00394483 | -0.0171669 | 4.33458 | 4.35175 | -0.00170358 | -0.00740174 | 4.3374 | 4.3448 | 8.98535e-05 | 0.000359013 | 3.9959 | 3.99554 | -0.00227583 | -0.00976014 | 4.27884 | 4.2886 | -0.00238483 | -0.00880613 | 3.68375 | 3.69256 | -0.0038652 | -0.0153864 | 3.96536 | 3.98075 | -0.00275716 | -0.00981455 | 3.54985 | 3.55967 | -0.00187152 | -0.00908193 | 4.84362 | 4.85271 | 189.257 | 189.257 | 3.4608 | 17352.1 | 348.4357 | 0.0101973 | 0.00337679 | -0.002357113
511 | 0.0102234 | 0.344009 | 33.9932 | 33.6492 | -0.00226649 | -0.0100683 | 4.43219 | 4.44226 | -0.00308842 | -0.0139431 | 4.50071 | 4.51466 | -0.000848884 | -0.00384853 | 4.52978 | 4.53363 | -0.000568681 | -0.0028822 | 5.06534 | 5.06822 | -0.0036167 | -0.0168447 | 4.64063 | 4.65748 | -0.00117337 | -0.00492932 | 4.19607 | 4.20099 | -0.00390667 | -0.0170009 | 4.33475 | 4.35175 | -0.00162391 | -0.00705554 | 4.33775 | 4.3448 | 0.000120765 | 0.000482522 | 3.99602 | 3.99554 | -0.00228632 | -0.00980513 | 4.27879 | 4.2886 | -0.00247043 | -0.00912221 | 3.68344 | 3.69256 | -0.00394809 | -0.0157163 | 3.96503 | 3.98075 | -0.00285231 | -0.0101533 | 3.54951 | 3.55967 | -0.00196861 | -0.00955309 | 4.84315 | 4.85271 | 189.442 | 189.442 | 3.4501 | 17298.8 | 347.3655 | 0.0102234 | 0.00336924 | -0.002355299
512 | 0.0102513 | 0.344946 | 33.9941 | 33.6492 | -0.00227013 | -0.0100845 | 4.43217 | 4.44226 | -0.0031364 | -0.0141598 | 4.5005 | 4.51466 | -0.000850002 | -0.0038536 | 4.52978 | 4.53363 | -0.000610058 | -0.00309191 | 5.06513 | 5.06822 | -0.00369919 | -0.0172289 | 4.64025 | 4.65748 | -0.00124758 | -0.00524106 | 4.19575 | 4.20099 | -0.00398009 | -0.0173204 | 4.33443 | 4.35175 | -0.00169187 | -0.00735082 | 4.33745 | 4.3448 | 9.48366e-05 | 0.000378923 | 3.99592 | 3.99554 | -0.00231856 | -0.00994339 | 4.27866 | 4.2886 | -0.00250462 | -0.00924847 | 3.68331 | 3.69256 | -0.0040085 | -0.0159568 | 3.96479 | 3.98075 | -0.00288251 | -0.0102608 | 3.54941 | 3.55967 | -0.00203913 | -0.00989532 | 4.84281 | 4.85271 | 189.693 | 189.693 | 3.4601 | 17348.8 | 348.3695 | 0.0102513 | 0.003428548 | -0.002402972
513 | 0.0102593 | 0.345215 | 33.9944 | 33.6492 | -0.00234014 | -0.0103955 | 4.43186 | 4.44226 | -0.00318863 | -0.0143956 | 4.50026 | 4.51466 | -0.000905944 | -0.00410722 | 4.52952 | 4.53363 | -0.000638657 | -0.00323685 | 5.06499 | 5.06822 | -0.00372424 | -0.0173456 | 4.64013 | 4.65748 | -0.00130039 | -0.00546292 | 4.19553 | 4.20099 | -0.00404061 | -0.0175837 | 4.33416 | 4.35175 | -0.00175052 | -0.00760564 | 4.33719 | 4.3448 | 3.0738e-05 | 0.000122815 | 3.99566 | 3.99554 | -0.00237966 | -0.0102054 | 4.27839 | 4.2886 | -0.00257111 | -0.00949397 | 3.68307 | 3.69256 | -0.00406696 | -0.0161895 | 3.96456 | 3.98075 | -0.00286237 | -0.0101891 | 3.54948 | 3.55967 | -0.0020256 | -0.00982962 | 4.84288 | 4.85271 | 190.129 | 190.129 | 3.4678 | 17387.6 | 349.1486 | 0.0102593 | 0.00348002 | -0.002445756
514 | 0.0102667 | 0.345465 | 33.9946 | 33.6492 | -0.00228825 | -0.010165 | 4.43209 | 4.44226 | -0.0031481 | -0.0142126 | 4.50044 | 4.51466 | -0.000789801 | -0.00358067 | 4.53005 | 4.53363 | -0.000613296 | -0.00310832 | 5.06511 | 5.06822 | -0.00364762 | -0.0169887 | 4.64049 | 4.65748 | -0.00121236 | -0.0050931 | 4.1959 | 4.20099 | -0.00394614 | -0.0171726 | 4.33457 | 4.35175 | -0.00170787 | -0.00742036 | 4.33738 | 4.3448 | 7.48736e-05 | 0.00029916 | 3.99584 | 3.99554 | -0.00236205 | -0.0101299 | 4.27847 | 4.2886 | -0.00254247 | -0.00938821 | 3.68317 | 3.69256 | -0.00400815 | -0.0159554 | 3.96479 | 3.98075 | -0.00286233 | -0.0101889 | 3.54948 | 3.55967 | -0.00198552 | -0.00963516 | 4.84307 | 4.85271 | 190.317 | 190.317 | 3.4756 | 17426.4 | 349.9277 | 0.0102667 | 0.003422412 | -0.002393381
515 | 0.0103176 | 0.347179 | 33.9963 | 33.6492 | -0.0022341 | -0.00992444 | 4.43233 | 4.44226 | -0.00309624 | -0.0139784 | 4.50068 | 4.51466 | -0.000784744 | -0.00355774 | 4.53007 | 4.53363 | -0.000602097 | -0.00305156 | 5.06517 | 5.06822 | -0.00360645 | -0.016797 | 4.64068 | 4.65748 | -0.00118162 | -0.00496398 | 4.19603 | 4.20099 | -0.00392589 | -0.0170845 | 4.33466 | 4.35175 | -0.00165271 | -0.00718071 | 4.33762 | 4.3448 | 0.00018094 | 0.000722953 | 3.99626 | 3.99554 | -0.00226892 | -0.00973048 | 4.27887 | 4.2886 | -0.00246886 | -0.00911643 | 3.68344 | 3.69256 | -0.00396431 | -0.0157809 | 3.96496 | 3.98075 | -0.00278042 | -0.00989738 | 3.54977 | 3.55967 | -0.00195519 | -0.00948796 | 4.84322 | 4.85271 | 190.504 | 190.504 | 3.4836 | 17466.7 | 350.7369 | 0.0103176 | 0.003372362 | -0.002347812
516 | 0.0103324 | 0.347678 | 33.9968 | 33.6492 | -0.00223698 | -0.00993726 | 4.43232 | 4.44226 | -0.00307638 | -0.0138888 | 4.50077 | 4.51466 | -0.000808049 | -0.00366339 | 4.52997 | 4.53363 | -0.000615117 | -0.00311755 | 5.0651 | 5.06822 | -0.00367202 | -0.0171023 | 4.64037 | 4.65748 | -0.00120998 | -0.00508313 | 4.19591 | 4.20099 | -0.00398279 | -0.0173321 | 4.33441 | 4.35175 | -0.00168536 | -0.00732255 | 4.33748 | 4.3448 | 7.29031e-05 | 0.000291287 | 3.99583 | 3.99554 | -0.00229499 | -0.00984231 | 4.27876 | 4.2886 | -0.00252186 | -0.00931213 | 3.68325 | 3.69256 | -0.00399979 | -0.0159221 | 3.96482 | 3.98075 | -0.00283811 | -0.0101027 | 3.54956 | 3.55967 | -0.00193787 | -0.00940389 | 4.8433 | 4.85271 | 190.878 | 190.878 | 3.4888 | 17492.6 | 351.257 | 0.0103324 | 0.003405194 | -0.00237533
517 | 0.0103525 | 0.348353 | 33.9975 | 33.6492 | -0.0022215 | -0.00986847 | 4.43239 | 4.44226 | -0.00311131 | -0.0140465 | 4.50061 | 4.51466 | -0.000817575 | -0.00370658 | 4.52992 | 4.53363 | -0.000604928 | -0.00306591 | 5.06516 | 5.06822 | -0.00365591 | -0.0170273 | 4.64045 | 4.65748 | -0.00120045 | -0.00504309 | 4.19595 | 4.20099 | -0.00394111 | -0.0171507 | 4.3346 | 4.35175 | -0.00167464 | -0.00727598 | 4.33752 | 4.3448 | 8.99838e-05 | 0.000359534 | 3.9959 | 3.99554 | -0.0023001 | -0.0098642 | 4.27874 | 4.2886 | -0.00246793 | -0.00911299 | 3.68345 | 3.69256 | -0.00394707 | -0.0157123 | 3.96503 | 3.98075 | -0.00285757 | -0.010172 | 3.54949 | 3.55967 | -0.00192406 | -0.00933691 | 4.84337 | 4.85271 | 191.064 | 191.064 | 3.4962 | 17529.7 | 352.002 | 0.0103525 | 0.0033911 | -0.002363396
518 | 0.0103674 | 0.348854 | 33.998 | 33.6492 | -0.00233791 | -0.0103856 | 4.43187 | 4.44226 | -0.00325272 | -0.0146849 | 4.49997 | 4.51466 | -0.00093638 | -0.0042452 | 4.52939 | 4.53363 | -0.00071848 | -0.00364142 | 5.06458 | 5.06822 | -0.00372657 | -0.0173564 | 4.64012 | 4.65748 | -0.00132167 | -0.00555233 | 4.19544 | 4.20099 | -0.00395588 | -0.017215 | 4.33453 | 4.35175 | -0.00168793 | -0.00733372 | 4.33747 | 4.3448 | 0.00016339 | 0.000652832 | 3.99619 | 3.99554 | -0.0022389 | -0.00960173 | 4.279 | 4.2886 | -0.00251058 | -0.00927048 | 3.68329 | 3.69256 | -0.00399924 | -0.01592 | 3.96483 | 3.98075 | -0.00281932 | -0.0100358 | 3.54963 | 3.55967 | -0.00194143 | -0.00942118 | 4.84329 | 4.85271 | 191.376 | 191.376 | 3.5023 | 17560.4 | 352.6185 | 0.0103674 | 0.003434662 | -0.002419001
519 | 0.0104197 | 0.350613 | 33.9998 | 33.6492 | -0.00216728 | -0.00962761 | 4.43263 | 4.44226 | -0.00309324 | -0.0139649 | 4.50069 | 4.51466 | -0.000786677 | -0.0035665 | 4.53007 | 4.53363 | -0.000547076 | -0.0027727 | 5.06545 | 5.06822 | -0.00366657 | -0.017077 | 4.6404 | 4.65748 | -0.00121207 | -0.00509191 | 4.1959 | 4.20099 | -0.00398991 | -0.0173631 | 4.33438 | 4.35175 | -0.00167466 | -0.00727607 | 4.33752 | 4.3448 | 0.000123414 | 0.000493104 | 3.99603 | 3.99554 | -0.00223623 | -0.0095903 | 4.27901 | 4.2886 | -0.00247534 | -0.00914036 | 3.68342 | 3.69256 | -0.00396953 | -0.0158017 | 3.96494 | 3.98075 | -0.00278519 | -0.00991433 | 3.54975 | 3.55967 | -0.00189453 | -0.00919358 | 4.84351 | 4.85271 | 191.688 | 191.688 | 3.5088 | 17592.7 | 353.2671 | 0.0104197 | 0.003391096 | -0.002346023
520 | 0.0104456 | 0.351485 | 34.0006 | 33.6492 | -0.00216875 | -0.00963415 | 4.43262 | 4.44226 | -0.00297956 | -0.0134517 | 4.5012 | 4.51466 | -0.000690227 | -0.00312924 | 4.5305 | 4.53363 | -0.000450344 | -0.00228244 | 5.06594 | 5.06822 | -0.00361646 | -0.0168436 | 4.64063 | 4.65748 | -0.00107552 | -0.00451827 | 4.19648 | 4.20099 | -0.0038799 | -0.0168843 | 4.33486 | 4.35175 | -0.00160126 | -0.00695718 | 4.33784 | 4.3448 | 0.000186806 | 0.00074639 | 3.99628 | 3.99554 | -0.00227273 | -0.00974683 | 4.27885 | 4.2886 | -0.0024312 | -0.00897736 | 3.68358 | 3.69256 | -0.00394767 | -0.0157147 | 3.96503 | 3.98075 | -0.00286679 | -0.0102048 | 3.54946 | 3.55967 | -0.00195582 | -0.00949103 | 4.84321 | 4.85271 | 191.939 | 191.939 | 3.5152 | 17625 | 353.9157 | 0.0104456 | 0.003339264 | -0.002302787
521 | 0.0104014 | 0.349998 | 33.9992 | 33.6492 | -0.00221395 | -0.00983494 | 4.43242 | 4.44226 | -0.00306953 | -0.0138579 | 4.5008 | 4.51466 | -0.000778726 | -0.00353046 | 4.5301 | 4.53363 | -0.00058543 | -0.00296709 | 5.06526 | 5.06822 | -0.00364539 | -0.0169783 | 4.6405 | 4.65748 | -0.0011478 | -0.00482192 | 4.19617 | 4.20099 | -0.00399264 | -0.0173749 | 4.33437 | 4.35175 | -0.00169691 | -0.00737276 | 4.33743 | 4.3448 | 0.000151537 | 0.000605473 | 3.99614 | 3.99554 | -0.00224752 | -0.00963872 | 4.27896 | 4.2886 | -0.00233498 | -0.00862206 | 3.68394 | 3.69256 | -0.00393204 | -0.0156524 | 3.96509 | 3.98075 | -0.00276699 | -0.00984957 | 3.54982 | 3.55967 | -0.00190399 | -0.00923951 | 4.84347 | 4.85271 | 192.126 | 192.126 | 3.5226 | 17662.2 | 354.6627 | 0.0104014 | 0.003377424 | -0.002331992
522 | 0.0104527 | 0.351726 | 34.0009 | 33.6492 | -0.00226306 | -0.0100531 | 4.4322 | 4.44226 | -0.00314428 | -0.0141953 | 4.50046 | 4.51466 | -0.000828409 | -0.0037557 | 4.52988 | 4.53363 | -0.000560521 | -0.00284085 | 5.06538 | 5.06822 | -0.00368153 | -0.0171466 | 4.64033 | 4.65748 | -0.00121837 | -0.00511838 | 4.19588 | 4.20099 | -0.00402032 | -0.0174954 | 4.33425 | 4.35175 | -0.00167865 | -0.00729341 | 4.33751 | 4.3448 | 8.88143e-05 | 0.000354861 | 3.99589 | 3.99554 | -0.00226669 | -0.00972095 | 4.27888 | 4.2886 | -0.00246132 | -0.00908856 | 3.68347 | 3.69256 | -0.00395212 | -0.0157324 | 3.96501 | 3.98075 | -0.00279447 | -0.00994738 | 3.54972 | 3.55967 | -0.00190165 | -0.00922816 | 4.84348 | 4.85271 | 192.25 | 192.25 | 3.5223 | 17660.5 | 354.6285 | 0.0104527 | 0.003412988 | -0.00236703
523 | 0.0104335 | 0.351078 | 34.0002 | 33.6492 | -0.00227129 | -0.0100897 | 4.43217 | 4.44226 | -0.00311673 | -0.014071 | 4.50059 | 4.51466 | -0.000833472 | -0.00377866 | 4.52985 | 4.53363 | -0.00060276 | -0.00305492 | 5.06517 | 5.06822 | -0.00366031 | -0.0170478 | 4.64043 | 4.65748 | -0.00114026 | -0.00479021 | 4.1962 | 4.20099 | -0.0039604 | -0.0172347 | 4.33451 | 4.35175 | -0.00167975 | -0.00729819 | 4.3375 | 4.3448 | 2.32893e-05 | 9.30531e-05 | 3.99563 | 3.99554 | -0.00228452 | -0.0097974 | 4.2788 | 4.2886 | -0.00245901 | -0.00908005 | 3.68348 | 3.69256 | -0.00397264 | -0.0158141 | 3.96493 | 3.98075 | -0.00277456 | -0.00987652 | 3.54979 | 3.55967 | -0.00188335 | -0.00913937 | 4.84357 | 4.85271 | 192.624 | 192.625 | 3.5371 | 17734.8 | 356.1205 | 0.0104335 | 0.00339892 | -0.00235685
524 | 0.0104805 | 0.352661 | 34.0018 | 33.6492 | -0.00227047 | -0.010086 | 4.43217 | 4.44226 | -0.00312498 | -0.0141082 | 4.50055 | 4.51466 | -0.000829209 | -0.00375933 | 4.52987 | 4.53363 | -0.000584845 | -0.00296413 | 5.06526 | 5.06822 | -0.00367345 | -0.017109 | 4.64037 | 4.65748 | -0.00119107 | -0.0050037 | 4.19599 | 4.20099 | -0.00400052 | -0.0174092 | 4.33434 | 4.35175 | -0.00168736 | -0.00733124 | 4.33747 | 4.3448 | 0.000194246 | 0.000776118 | 3.99631 | 3.99554 | -0.00223987 | -0.00960589 | 4.27899 | 4.2886 | -0.00247702 | -0.00914655 | 3.68341 | 3.69256 | -0.00402812 | -0.0160349 | 3.96471 | 3.98075 | -0.00286772 | -0.0102081 | 3.54946 | 3.55967 | -0.00202971 | -0.0098496 | 4.84286 | 4.85271 | 193.127 | 193.127 | 3.5474 | 17786.5 | 357.1586 | 0.0104805 | 0.003413388 | -0.00238495
525 | 0.0105323 | 0.354403 | 34.0036 | 33.6492 | -0.0022381 | -0.0099422 | 4.43231 | 4.44226 | -0.00313143 | -0.0141373 | 4.50052 | 4.51466 | -0.000752464 | -0.00341139 | 4.53022 | 4.53363 | -0.000555386 | -0.00281482 | 5.06541 | 5.06822 | -0.00368478 | -0.0171618 | 4.64032 | 4.65748 | -0.00111684 | -0.00469185 | 4.1963 | 4.20099 | -0.00396645 | -0.017261 | 4.33449 | 4.35175 | -0.00163385 | -0.00709876 | 4.3377 | 4.3448 | 0.000154893 | 0.000618881 | 3.99616 | 3.99554 | -0.00223835 | -0.0095994 | 4.279 | 4.2886 | -0.00245689 | -0.00907222 | 3.68349 | 3.69256 | -0.00399084 | -0.0158865 | 3.96486 | 3.98075 | -0.00277076 | -0.00986299 | 3.5498 | 3.55967 | -0.0019039 | -0.00923906 | 4.84347 | 4.85271 | 193.5 | 193.5 | 3.5526 | 17812.4 | 357.6787 | 0.0105323 | 0.00340237 | -0.002341542
526 | 0.010558 | 0.355267 | 34.0044 | 33.6492 | -0.00228202 | -0.0101373 | 4.43212 | 4.44226 | -0.00318466 | -0.0143777 | 4.50028 | 4.51466 | -0.000805752 | -0.00365298 | 4.52998 | 4.53363 | -0.000630155 | -0.00319376 | 5.06503 | 5.06822 | -0.00372549 | -0.0173514 | 4.64013 | 4.65748 | -0.00123859 | -0.00520333 | 4.19579 | 4.20099 | -0.00401953 | -0.017492 | 4.33425 | 4.35175 | -0.00173096 | -0.00752067 | 4.33728 | 4.3448 | 0.000130553 | 0.000521629 | 3.99606 | 3.99554 | -0.00229491 | -0.00984196 | 4.27876 | 4.2886 | -0.00246464 | -0.00910085 | 3.68346 | 3.69256 | -0.00394201 | -0.0156921 | 3.96505 | 3.98075 | -0.00280445 | -0.00998292 | 3.54968 | 3.55967 | -0.00191555 | -0.00929562 | 4.84341 | 4.85271 | 193.749 | 193.749 | 3.56 | 17849.5 | 358.4237 | 0.010558 | 0.00343332 | -0.002387594
527 | 0.0105621 | 0.355407 | 34.0046 | 33.6492 | -0.00217424 | -0.00965851 | 4.4326 | 4.44226 | -0.00307948 | -0.0139028 | 4.50075 | 4.51466 | -0.000720172 | -0.003265 | 4.53037 | 4.53363 | -0.000531309 | -0.00269279 | 5.06553 | 5.06822 | -0.00364678 | -0.0169848 | 4.64049 | 4.65748 | -0.00115148 | -0.00483736 | 4.19616 | 4.20099 | -0.00398432 | -0.0173387 | 4.33441 | 4.35175 | -0.0016489 | -0.00716416 | 4.33764 | 4.3448 | 0.000160835 | 0.000642621 | 3.99618 | 3.99554 | -0.0022656 | -0.00971626 | 4.27888 | 4.2886 | -0.00245518 | -0.00906591 | 3.6835 | 3.69256 | -0.00396013 | -0.0157643 | 3.96498 | 3.98075 | -0.00280243 | -0.00997572 | 3.54969 | 3.55967 | -0.00196666 | -0.00954364 | 4.84316 | 4.85271 | 194 | 194 | 3.5687 | 17893.1 | 359.2992 | 0.0105621 | 0.003387262 | -0.002337437
528 | 0.0105771 | 0.355909 | 34.0051 | 33.6492 | -0.00228291 | -0.0101413 | 4.43211 | 4.44226 | -0.0031292 | -0.0141273 | 4.50053 | 4.51466 | -0.000798437 | -0.00361982 | 4.53001 | 4.53363 | -0.000601229 | -0.00304716 | 5.06518 | 5.06822 | -0.00373937 | -0.017416 | 4.64006 | 4.65748 | -0.0011846 | -0.00497651 | 4.19602 | 4.20099 | -0.00401871 | -0.0174884 | 4.33426 | 4.35175 | -0.00170206 | -0.00739511 | 4.33741 | 4.3448 | 0.000151312 | 0.000604572 | 3.99614 | 3.99554 | -0.0022343 | -0.00958203 | 4.27902 | 4.2886 | -0.00248953 | -0.00919275 | 3.68337 | 3.69256 | -0.00400532 | -0.0159441 | 3.9648 | 3.98075 | -0.00273694 | -0.00974258 | 3.54992 | 3.55967 | -0.00195142 | -0.00946969 | 4.84324 | 4.85271 | 194.122 | 194.122 | 3.5816 | 17957.7 | 360.5964 | 0.0105771 | 0.00342538 | -0.002374925
529 | 0.0105761 | 0.355878 | 34.005 | 33.6492 | -0.00227822 | -0.0101204 | 4.43214 | 4.44226 | -0.00315736 | -0.0142544 | 4.5004 | 4.51466 | -0.000792628 | -0.00359348 | 4.53004 | 4.53363 | -0.000556827 | -0.00282212 | 5.0654 | 5.06822 | -0.00368 | -0.0171395 | 4.64034 | 4.65748 | -0.00115915 | -0.0048696 | 4.19613 | 4.20099 | -0.00399005 | -0.0173637 | 4.33438 | 4.35175 | -0.00166882 | -0.00725071 | 4.33755 | 4.3448 | 0.000163071 | 0.000651557 | 3.99619 | 3.99554 | -0.00221488 | -0.00949874 | 4.2791 | 4.2886 | -0.00246038 | -0.0090851 | 3.68348 | 3.69256 | -0.00391364 | -0.0155792 | 3.96517 | 3.98075 | -0.00281242 | -0.0100113 | 3.54966 | 3.55967 | -0.00195908 | -0.00950683 | 4.8432 | 4.85271 | 194.312 | 194.312 | 3.5777 | 17938.3 | 360.2068 | 0.0105761 | 0.003391186 | -0.002357189
530 | 0.0106166 | 0.35724 | 34.0064 | 33.6492 | -0.00230892 | -0.0102568 | 4.432 | 4.44226 | -0.00321233 | -0.0145026 | 4.50015 | 4.51466 | -0.000856941 | -0.00388505 | 4.52975 | 4.53363 | -0.000653636 | -0.00331277 | 5.06491 | 5.06822 | -0.0037853 | -0.01763 | 4.63985 | 4.65748 | -0.00121529 | -0.00510542 | 4.19589 | 4.20099 | -0.0040555 | -0.0176485 | 4.3341 | 4.35175 | -0.0017249 | -0.00749433 | 4.33731 | 4.3448 | 0.000104552 | 0.000417741 | 3.99595 | 3.99554 | -0.00230484 | -0.00988455 | 4.27872 | 4.2886 | -0.00255572 | -0.00943716 | 3.68312 | 3.69256 | -0.00404695 | -0.0161099 | 3.96464 | 3.98075 | -0.00288215 | -0.0102595 | 3.54941 | 3.55967 | -0.0020538 | -0.00996647 | 4.84274 | 4.85271 | 194.873 | 194.874 | 3.5916 | 18007.8 | 361.6024 | 0.0106166 | 0.003480984 | -0.002435098
531 | 0.0106373 | 0.357937 | 34.0071 | 33.6492 | -0.00233519 | -0.0103735 | 4.43188 | 4.44226 | -0.00317742 | -0.014345 | 4.50031 | 4.51466 | -0.000823742 | -0.00373454 | 4.5299 | 4.53363 | -0.000654591 | -0.00331761 | 5.06491 | 5.06822 | -0.00377324 | -0.0175738 | 4.6399 | 4.65748 | -0.00121091 | -0.00508702 | 4.19591 | 4.20099 | -0.00404784 | -0.0176152 | 4.33413 | 4.35175 | -0.00176208 | -0.00765587 | 4.33714 | 4.3448 | 0.000140769 | 0.000562447 | 3.9961 | 3.99554 | -0.00230635 | -0.00989102 | 4.27871 | 4.2886 | -0.00254647 | -0.009403 | 3.68316 | 3.69256 | -0.00405823 | -0.0161548 | 3.96459 | 3.98075 | -0.00291035 | -0.0103599 | 3.54931 | 3.55967 | -0.00206361 | -0.0100141 | 4.84269 | 4.85271 | 195.06 | 195.06 | 3.5997 | 18048.1 | 362.4116 | 0.0106373 | 0.003472616 | -0.002436156
532 | 0.0106476 | 0.358282 | 34.0074 | 33.6492 | -0.00228259 | -0.0101398 | 4.43212 | 4.44226 | -0.00318971 | -0.0144004 | 4.50026 | 4.51466 | -0.000792612 | -0.00359341 | 4.53004 | 4.53363 | -0.000566945 | -0.00287341 | 5.06535 | 5.06822 | -0.00370905 | -0.0172748 | 4.6402 | 4.65748 | -0.00116219 | -0.00488237 | 4.19611 | 4.20099 | -0.00398672 | -0.0173492 | 4.3344 | 4.35175 | -0.00167163 | -0.00726292 | 4.33754 | 4.3448 | 0.000183705 | 0.000734001 | 3.99627 | 3.99554 | -0.00223235 | -0.00957367 | 4.27903 | 4.2886 | -0.00243358 | -0.00898615 | 3.68357 | 3.69256 | -0.00403357 | -0.0160566 | 3.96469 | 3.98075 | -0.0029049 | -0.0103405 | 3.54933 | 3.55967 | -0.0019335 | -0.00938271 | 4.84332 | 4.85271 | 195.37 | 195.37 | 3.6074 | 18086.9 | 363.1908 | 0.0106476 | 0.00343028 | -0.002376873
533 | 0.0106643 | 0.358846 | 34.008 | 33.6492 | -0.0023451 | -0.0104175 | 4.43184 | 4.44226 | -0.00322712 | -0.0145694 | 4.50009 | 4.51466 | -0.000864397 | -0.00391886 | 4.52971 | 4.53363 | -0.000647741 | -0.00328289 | 5.06494 | 5.06822 | -0.00378669 | -0.0176364 | 4.63984 | 4.65748 | -0.00126937 | -0.00533261 | 4.19566 | 4.20099 | -0.00412962 | -0.0179711 | 4.33378 | 4.35175 | -0.00174309 | -0.00757338 | 4.33723 | 4.3448 | 6.12284e-05 | 0.00024464 | 3.99578 | 3.99554 | -0.00226985 | -0.00973448 | 4.27887 | 4.2886 | -0.00253622 | -0.00936516 | 3.6832 | 3.69256 | -0.00403582 | -0.0160656 | 3.96468 | 3.98075 | -0.00283303 | -0.0100846 | 3.54958 | 3.55967 | -0.00200336 | -0.00972171 | 4.84298 | 4.85271 | 195.56 | 195.56 | 3.6122 | 18111.1 | 363.6767 | 0.0106643 | 0.00348982 | -0.002437801
534 | 0.0106535 | 0.358483 | 34.0076 | 33.6492 | -0.00232088 | -0.0103099 | 4.43195 | 4.44226 | -0.00319158 | -0.0144089 | 4.50025 | 4.51466 | -0.000852235 | -0.00386372 | 4.52977 | 4.53363 | -0.000628507 | -0.00318542 | 5.06504 | 5.06822 | -0.00375254 | -0.0174774 | 4.64 | 4.65748 | -0.00123073 | -0.00517028 | 4.19582 | 4.20099 | -0.00407746 | -0.0177441 | 4.334 | 4.35175 | -0.0017323 | -0.00752652 | 4.33727 | 4.3448 | 0.000131015 | 0.000523473 | 3.99606 | 3.99554 | -0.00225473 | -0.00966962 | 4.27893 | 4.2886 | -0.00253498 | -0.00936059 | 3.6832 | 3.69256 | -0.00408393 | -0.0162571 | 3.96449 | 3.98075 | -0.00286599 | -0.010202 | 3.54946 | 3.55967 | -0.00198994 | -0.0096566 | 4.84305 | 4.85271 | 195.81 | 195.81 | 3.6113 | 18106.3 | 363.5803 | 0.0106535 | 0.003472048 | -0.002424292
535 | 0.0106818 | 0.359435 | 34.0086 | 33.6492 | -0.00224942 | -0.0099925 | 4.43226 | 4.44226 | -0.00312717 | -0.0141181 | 4.50054 | 4.51466 | -0.000762618 | -0.00345743 | 4.53017 | 4.53363 | -0.000548915 | -0.00278202 | 5.06544 | 5.06822 | -0.00369752 | -0.0172211 | 4.64026 | 4.65748 | -0.00111616 | -0.00468896 | 4.19631 | 4.20099 | -0.00402863 | -0.0175316 | 4.33422 | 4.35175 | -0.00168194 | -0.00730771 | 4.33749 | 4.3448 | 0.000131453 | 0.000525224 | 3.99606 | 3.99554 | -0.00224558 | -0.0096304 | 4.27897 | 4.2886 | -0.00240566 | -0.00888305 | 3.68368 | 3.69256 | -0.00390856 | -0.015559 | 3.96519 | 3.98075 | -0.00282497 | -0.0100559 | 3.54961 | 3.55967 | -0.00193381 | -0.00938419 | 4.84332 | 4.85271 | 195.931 | 195.932 | 3.62 | 18149.9 | 364.4558 | 0.0106818 | 0.003401492 | -0.002348535
536 | 0.0107276 | 0.360976 | 34.0101 | 33.6492 | -0.00231569 | -0.0102869 | 4.43197 | 4.44226 | -0.00318177 | -0.0143646 | 4.50029 | 4.51466 | -0.00083257 | -0.00377457 | 4.52986 | 4.53363 | -0.000636682 | -0.00322685 | 5.065 | 5.06822 | -0.00379205 | -0.0176614 | 4.63982 | 4.65748 | -0.00120082 | -0.00504463 | 4.19595 | 4.20099 | -0.00410541 | -0.0178657 | 4.33388 | 4.35175 | -0.00178896 | -0.00777267 | 4.33703 | 4.3448 | 9.1356e-05 | 0.000365016 | 3.9959 | 3.99554 | -0.00229364 | -0.00983649 | 4.27876 | 4.2886 | -0.00252922 | -0.00933928 | 3.68322 | 3.69256 | -0.0040666 | -0.0161881 | 3.96456 | 3.98075 | -0.00289756 | -0.0103144 | 3.54935 | 3.55967 | -0.00200852 | -0.00974675 | 4.84296 | 4.85271 | 196.431 | 196.432 | 3.6332 | 18216.1 | 365.7851 | 0.0107276 | 0.003487894 | -0.002434576
537 | 0.0107196 | 0.360707 | 34.0099 | 33.6492 | -0.00229076 | -0.0101761 | 4.43208 | 4.44226 | -0.00319881 | -0.0144415 | 4.50021 | 4.51466 | -0.000835716 | -0.00378883 | 4.52984 | 4.53363 | -0.000630613 | -0.00319609 | 5.06503 | 5.06822 | -0.00381583 | -0.0177721 | 4.63971 | 4.65748 | -0.00116947 | -0.00491293 | 4.19608 | 4.20099 | -0.00407216 | -0.017721 | 4.33403 | 4.35175 | -0.00173157 | -0.00752334 | 4.33728 | 4.3448 | 0.000117881 | 0.000470996 | 3.99601 | 3.99554 | -0.0023122 | -0.0099161 | 4.27868 | 4.2886 | -0.00251843 | -0.00929947 | 3.68326 | 3.69256 | -0.00403598 | -0.0160662 | 3.96468 | 3.98075 | -0.00284553 | -0.0101292 | 3.54954 | 3.55967 | -0.00199519 | -0.00968207 | 4.84302 | 4.85271 | 196.68 | 196.681 | 3.6412 | 18256.5 | 366.5964 | 0.0107196 | 0.003486996 | -0.002419405
538 | 0.0107213 | 0.360764 | 34.0099 | 33.6492 | -0.00231203 | -0.0102706 | 4.43199 | 4.44226 | -0.00317386 | -0.0143289 | 4.50033 | 4.51466 | -0.000786435 | -0.00356541 | 4.53007 | 4.53363 | -0.000644346 | -0.00326569 | 5.06496 | 5.06822 | -0.00375049 | -0.0174678 | 4.64001 | 4.65748 | -0.00116763 | -0.00490521 | 4.19609 | 4.20099 | -0.00403205 | -0.0175465 | 4.3342 | 4.35175 | -0.00173189 | -0.0075247 | 4.33728 | 4.3448 | 0.000216916 | 0.000866698 | 3.9964 | 3.99554 | -0.00222134 | -0.00952645 | 4.27907 | 4.2886 | -0.00243305 | -0.00898418 | 3.68358 | 3.69256 | -0.00400168 | -0.0159297 | 3.96482 | 3.98075 | -0.00277384 | -0.00987395 | 3.54979 | 3.55967 | -0.00195788 | -0.009501 | 4.8432 | 4.85271 | 196.808 | 196.809 | 3.6474 | 18287.2 | 367.2129 | 0.0107213 | 0.003435884 | -0.002383579
539 | 0.0107184 | 0.360664 | 34.0098 | 33.6492 | -0.00234303 | -0.0104083 | 4.43185 | 4.44226 | -0.00324387 | -0.014645 | 4.50001 | 4.51466 | -0.000819363 | -0.00371469 | 4.52992 | 4.53363 | -0.000616665 | -0.0031254 | 5.0651 | 5.06822 | -0.00373279 | -0.0173854 | 4.64009 | 4.65748 | -0.00116724 | -0.00490358 | 4.19609 | 4.20099 | -0.00409736 | -0.0178307 | 4.33392 | 4.35175 | -0.00173747 | -0.00754894 | 4.33725 | 4.3448 | 0.000136304 | 0.000544609 | 3.99608 | 3.99554 | -0.00227316 | -0.00974866 | 4.27885 | 4.2886 | -0.00256688 | -0.00947835 | 3.68308 | 3.69256 | -0.00410164 | -0.0163276 | 3.96442 | 3.98075 | -0.00291657 | -0.010382 | 3.54928 | 3.55967 | -0.00204712 | -0.00993408 | 4.84277 | 4.85271 | 197.182 | 197.182 | 3.6548 | 18324.3 | 367.9578 | 0.0107184 | 0.003489764 | -0.002435628
540 | 0.0108527 | 0.365183 | 34.0143 | 33.6492 | -0.00237013 | -0.0105287 | 4.43173 | 4.44226 | -0.00326218 | -0.0147276 | 4.49993 | 4.51466 | -0.000855905 | -0.00388036 | 4.52975 | 4.53363 | -0.000617758 | -0.00313094 | 5.06509 | 5.06822 | -0.00383686 | -0.0178701 | 4.63961 | 4.65748 | -0.00122359 | -0.00514032 | 4.19585 | 4.20099 | -0.00411162 | -0.0178927 | 4.33385 | 4.35175 | -0.00181208 | -0.00787314 | 4.33693 | 4.3448 | 9.59501e-05 | 0.000383372 | 3.99592 | 3.99554 | -0.0023361 | -0.0100186 | 4.27858 | 4.2886 | -0.00260019 | -0.00960137 | 3.68296 | 3.69256 | -0.00404921 | -0.0161189 | 3.96463 | 3.98075 | -0.00287337 | -0.0102282 | 3.54944 | 3.55967 | -0.00203144 | -0.00985797 | 4.84285 | 4.85271 | 197.43 | 197.431 | 3.6567 | 18334 | 368.1526 | 0.0108527 | 0.003519194 | -0.002460033
541 | 0.0108054 | 0.363594 | 34.0128 | 33.6492 | -0.00228978 | -0.0101718 | 4.43208 | 4.44226 | -0.00318758 | -0.0143908 | 4.50027 | 4.51466 | -0.000798197 | -0.00361873 | 4.53001 | 4.53363 | -0.00061016 | -0.00309243 | 5.06513 | 5.06822 | -0.00375005 | -0.0174658 | 4.64001 | 4.65748 | -0.00119528 | -0.00502135 | 4.19597 | 4.20099 | -0.00411088 | -0.0178895 | 4.33386 | 4.35175 | -0.0017317 | -0.00752389 | 4.33728 | 4.3448 | 0.000160732 | 0.00064221 | 3.99618 | 3.99554 | -0.00223199 | -0.00957213 | 4.27903 | 4.2886 | -0.00249386 | -0.00920873 | 3.68335 | 3.69256 | -0.0039908 | -0.0158864 | 3.96486 | 3.98075 | -0.00280588 | -0.00998799 | 3.54968 | 3.55967 | -0.00191249 | -0.00928077 | 4.84343 | 4.85271 | 197.805 | 197.805 | 3.6728 | 18414.8 | 369.7751 | 0.0108054 | 0.00345426 | -0.002392973
542 | 0.0108565 | 0.365312 | 34.0145 | 33.6492 | -0.00232965 | -0.0103489 | 4.43191 | 4.44226 | -0.00324594 | -0.0146543 | 4.5 | 4.51466 | -0.000808215 | -0.00366415 | 4.52997 | 4.53363 | -0.00061172 | -0.00310033 | 5.06512 | 5.06822 | -0.00378142 | -0.0176119 | 4.63987 | 4.65748 | -0.00112862 | -0.00474131 | 4.19625 | 4.20099 | -0.00406725 | -0.0176996 | 4.33405 | 4.35175 | -0.00172179 | -0.00748085 | 4.33732 | 4.3448 | 0.000131511 | 0.000525458 | 3.99606 | 3.99554 | -0.00226954 | -0.00973315 | 4.27887 | 4.2886 | -0.00253504 | -0.00936079 | 3.6832 | 3.69256 | -0.00399355 | -0.0158973 | 3.96485 | 3.98075 | -0.00285458 | -0.0101613 | 3.54951 | 3.55967 | -0.00199289 | -0.00967092 | 4.84304 | 4.85271 | 197.997 | 197.997 | 3.6802 | 18451.9 | 370.5201 | 0.0108565 | 0.00347154 | -0.002410785
543 | 0.010863 | 0.365532 | 34.0147 | 33.6492 | -0.00233904 | -0.0103906 | 4.43187 | 4.44226 | -0.00324717 | -0.0146599 | 4.5 | 4.51466 | -0.000843481 | -0.00382403 | 4.52981 | 4.53363 | -0.000600593 | -0.00304394 | 5.06518 | 5.06822 | -0.00380282 | -0.0177115 | 4.63977 | 4.65748 | -0.00118744 | -0.00498842 | 4.19601 | 4.20099 | -0.00411791 | -0.0179201 | 4.33383 | 4.35175 | -0.00178687 | -0.00776358 | 4.33704 | 4.3448 | 0.000178679 | 0.000713919 | 3.99625 | 3.99554 | -0.00230254 | -0.00987469 | 4.27873 | 4.2886 | -0.00260179 | -0.00960726 | 3.68295 | 3.69256 | -0.0040331 | -0.0160548 | 3.96469 | 3.98075 | -0.00286406 | -0.0101951 | 3.54947 | 3.55967 | -0.00200308 | -0.00972037 | 4.84299 | 4.85271 | 198.366 | 198.366 | 3.6844 | 18472.9 | 370.9418 | 0.010863 | 0.003500708 | -0.002440761
544 | 0.0108617 | 0.365488 | 34.0147 | 33.6492 | -0.00225308 | -0.0100088 | 4.43225 | 4.44226 | -0.00317751 | -0.0143454 | 4.50031 | 4.51466 | -0.000757791 | -0.00343554 | 4.5302 | 4.53363 | -0.000530028 | -0.0026863 | 5.06554 | 5.06822 | -0.00371685 | -0.0173111 | 4.64017 | 4.65748 | -0.00114623 | -0.00481532 | 4.19618 | 4.20099 | -0.00409738 | -0.0178308 | 4.33392 | 4.35175 | -0.00176898 | -0.00768588 | 4.33711 | 4.3448 | 9.50363e-05 | 0.000379721 | 3.99592 | 3.99554 | -0.0022453 | -0.00962918 | 4.27897 | 4.2886 | -0.00251086 | -0.00927149 | 3.68329 | 3.69256 | -0.00404388 | -0.0160977 | 3.96465 | 3.98075 | -0.00288159 | -0.0102575 | 3.54941 | 3.55967 | -0.00208342 | -0.0101102 | 4.8426 | 4.85271 | 198.554 | 198.554 | 3.6905 | 18503.6 | 371.5582 | 0.0108617 | 0.003456184 | -0.002400992
545 | 0.0109195 | 0.367432 | 34.0166 | 33.6492 | -0.0023362 | -0.010378 | 4.43188 | 4.44226 | -0.00318113 | -0.0143617 | 4.50029 | 4.51466 | -0.000732677 | -0.00332169 | 4.53031 | 4.53363 | -0.000569335 | -0.00288551 | 5.06534 | 5.06822 | -0.00373118 | -0.0173779 | 4.6401 | 4.65748 | -0.00112448 | -0.00472395 | 4.19627 | 4.20099 | -0.00405008 | -0.0176249 | 4.33412 | 4.35175 | -0.00174253 | -0.00757094 | 4.33723 | 4.3448 | 0.000173411 | 0.000692871 | 3.99623 | 3.99554 | -0.00225601 | -0.00967514 | 4.27892 | 4.2886 | -0.00251249 | -0.0092775 | 3.68328 | 3.69256 | -0.00401498 | -0.0159826 | 3.96476 | 3.98075 | -0.00280351 | -0.00997958 | 3.54969 | 3.55967 | -0.00204819 | -0.00993927 | 4.84277 | 4.85271 | 198.742 | 198.742 | 3.6925 | 18513.3 | 371.753 | 0.0109195 | 0.003446676 | -0.002392522
546 | 0.0108672 | 0.365671 | 34.0148 | 33.6492 | -0.00229847 | -0.0102104 | 4.43205 | 4.44226 | -0.00322474 | -0.0145586 | 4.5001 | 4.51466 | -0.000787714 | -0.0035712 | 4.53006 | 4.53363 | -0.000584093 | -0.00296031 | 5.06526 | 5.06822 | -0.00376533 | -0.0175369 | 4.63994 | 4.65748 | -0.00115703 | -0.00486066 | 4.19613 | 4.20099 | -0.00402628 | -0.0175214 | 4.33423 | 4.35175 | -0.0017287 | -0.00751085 | 4.33729 | 4.3448 | 0.000232016 | 0.000927029 | 3.99646 | 3.99554 | -0.00226834 | -0.00972799 | 4.27887 | 4.2886 | -0.00255576 | -0.00943729 | 3.68312 | 3.69256 | -0.00398413 | -0.0158598 | 3.96489 | 3.98075 | -0.00291517 | -0.010377 | 3.54929 | 3.55967 | -0.00201722 | -0.00978897 | 4.84292 | 4.85271 | 198.99 | 198.99 | 3.7015 | 18558.5 | 372.6606 | 0.0108672 | 0.003453764 | -0.002408691
547 | 0.0109142 | 0.367253 | 34.0164 | 33.6492 | -0.00232283 | -0.0103186 | 4.43194 | 4.44226 | -0.00331948 | -0.0149863 | 4.49967 | 4.51466 | -0.000891541 | -0.00404192 | 4.52959 | 4.53363 | -0.000664796 | -0.00336933 | 5.06485 | 5.06822 | -0.00391049 | -0.018213 | 4.63926 | 4.65748 | -0.00131159 | -0.00550996 | 4.19548 | 4.20099 | -0.00425488 | -0.0185162 | 4.33323 | 4.35175 | -0.00183697 | -0.00798125 | 4.33682 | 4.3448 | 3.00749e-05 | 0.000120165 | 3.99566 | 3.99554 | -0.00235926 | -0.0101179 | 4.27848 | 4.2886 | -0.00263913 | -0.00974513 | 3.68282 | 3.69256 | -0.00416457 | -0.0165781 | 3.96417 | 3.98075 | -0.0029787 | -0.0106032 | 3.54906 | 3.55967 | -0.00209774 | -0.0101797 | 4.84253 | 4.85271 | 199.117 | 199.117 | 3.7031 | 18566.6 | 372.8233 | 0.0109142 | 0.003601736 | -0.002519383
548 | 0.0109053 | 0.366953 | 34.0161 | 33.6492 | -0.00244791 | -0.0108742 | 4.43138 | 4.44226 | -0.00336728 | -0.0152021 | 4.49945 | 4.51466 | -0.000922595 | -0.0041827 | 4.52945 | 4.53363 | -0.000717442 | -0.00363615 | 5.06459 | 5.06822 | -0.00389289 | -0.018131 | 4.63935 | 4.65748 | -0.00128752 | -0.00540885 | 4.19559 | 4.20099 | -0.00422085 | -0.0183681 | 4.33338 | 4.35175 | -0.00183148 | -0.0079574 | 4.33684 | 4.3448 | 0.000113198 | 0.000452288 | 3.99599 | 3.99554 | -0.00230615 | -0.00989016 | 4.27871 | 4.2886 | -0.00261511 | -0.00965646 | 3.6829 | 3.69256 | -0.00405317 | -0.0161346 | 3.96461 | 3.98075 | -0.002807 | -0.009992 | 3.54967 | 3.55967 | -0.00202295 | -0.00981676 | 4.84289 | 4.85271 | 199.49 | 199.49 | 3.7147 | 18624.7 | 373.99 | 0.0109053 | 0.003568068 | -0.002499411
549 | 0.0109405 | 0.36814 | 34.0173 | 33.6492 | -0.00231856 | -0.0102996 | 4.43196 | 4.44226 | -0.00328278 | -0.0148206 | 4.49984 | 4.51466 | -0.000834067 | -0.00378135 | 4.52985 | 4.53363 | -0.000571422 | -0.00289609 | 5.06533 | 5.06822 | -0.00376509 | -0.0175358 | 4.63994 | 4.65748 | -0.00116405 | -0.00489017 | 4.1961 | 4.20099 | -0.00411864 | -0.0179233 | 4.33382 | 4.35175 | -0.00176804 | -0.00768179 | 4.33712 | 4.3448 | 0.000157899 | 0.000630889 | 3.99617 | 3.99554 | -0.00222955 | -0.00956167 | 4.27904 | 4.2886 | -0.00251164 | -0.00927438 | 3.68329 | 3.69256 | -0.00404204 | -0.0160903 | 3.96466 | 3.98075 | -0.00284019 | -0.0101101 | 3.54956 | 3.55967 | -0.00199933 | -0.00970218 | 4.843 | 4.85271 | 199.803 | 199.803 | 3.7144 | 18623.1 | 373.9578 | 0.0109405 | 0.00348762 | -0.002418877
550 | 0.0109798 | 0.36946 | 34.0186 | 33.6492 | -0.00238027 | -0.0105738 | 4.43168 | 4.44226 | -0.00332365 | -0.0150051 | 4.49965 | 4.51466 | -0.000926397 | -0.00419994 | 4.52943 | 4.53363 | -0.000657664 | -0.00333319 | 5.06489 | 5.06822 | -0.00388033 | -0.0180725 | 4.6394 | 4.65748 | -0.00121664 | -0.00511109 | 4.19588 | 4.20099 | -0.00416226 | -0.0181131 | 4.33363 | 4.35175 | -0.0018331 | -0.00796445 | 4.33684 | 4.3448 | 0.000112651 | 0.000450103 | 3.99599 | 3.99554 | -0.00233571 | -0.0100169 | 4.27858 | 4.2886 | -0.00259632 | -0.00958708 | 3.68297 | 3.69256 | -0.00410528 | -0.0163421 | 3.9644 | 3.98075 | -0.00289822 | -0.0103167 | 3.54935 | 3.55967 | -0.00203853 | -0.00989237 | 4.84281 | 4.85271 | 200.113 | 200.113 | 3.7312 | 18707.1 | 375.6446 | 0.0109798 | 0.003561446 | -0.002488798
551 | 0.0110204 | 0.370827 | 34.02 | 33.6492 | -0.0023302 | -0.0103513 | 4.4319 | 4.44226 | -0.00320401 | -0.014465 | 4.50019 | 4.51466 | -0.000819369 | -0.00371472 | 4.52992 | 4.53363 | -0.000594625 | -0.00301369 | 5.06521 | 5.06822 | -0.00383125 | -0.017844 | 4.63963 | 4.65748 | -0.00122299 | -0.00513779 | 4.19586 | 4.20099 | -0.00414101 | -0.0180206 | 4.33373 | 4.35175 | -0.00171855 | -0.00746675 | 4.33733 | 4.3448 | 0.000156601 | 0.000625704 | 3.99616 | 3.99554 | -0.00228159 | -0.00978484 | 4.27882 | 4.2886 | -0.0025831 | -0.00953824 | 3.68302 | 3.69256 | -0.00405261 | -0.0161324 | 3.96461 | 3.98075 | -0.00284564 | -0.0101295 | 3.54954 | 3.55967 | -0.00197295 | -0.00957415 | 4.84313 | 4.85271 | 200.363 | 200.363 | 3.7395 | 18749.1 | 376.488 | 0.0110204 | 0.003502094 | -0.002430607
552 | 0.0110441 | 0.371624 | 34.0208 | 33.6492 | -0.00240155 | -0.0106683 | 4.43159 | 4.44226 | -0.0033617 | -0.0151769 | 4.49948 | 4.51466 | -0.000904447 | -0.00410043 | 4.52953 | 4.53363 | -0.000736736 | -0.00373394 | 5.06449 | 5.06822 | -0.0039485 | -0.01839 | 4.63909 | 4.65748 | -0.00125307 | -0.00526414 | 4.19573 | 4.20099 | -0.00421545 | -0.0183446 | 4.3334 | 4.35175 | -0.00184815 | -0.00802983 | 4.33677 | 4.3448 | 4.61784e-05 | 0.000184508 | 3.99572 | 3.99554 | -0.00220966 | -0.00947636 | 4.27912 | 4.2886 | -0.00257653 | -0.00951398 | 3.68305 | 3.69256 | -0.00403636 | -0.0160677 | 3.96468 | 3.98075 | -0.00291577 | -0.0103792 | 3.54929 | 3.55967 | -0.00209023 | -0.0101433 | 4.84256 | 4.85271 | 200.737 | 200.737 | 3.7418 | 18760.4 | 376.7149 | 0.0110441 | 0.003554334 | -0.002499858
553 | 0.0111252 | 0.374353 | 34.0235 | 33.6492 | -0.0023169 | -0.0102922 | 4.43196 | 4.44226 | -0.00322826 | -0.0145745 | 4.50008 | 4.51466 | -0.00082163 | -0.00372497 | 4.52991 | 4.53363 | -0.00065149 | -0.00330189 | 5.06492 | 5.06822 | -0.0039759 | -0.0185177 | 4.63896 | 4.65748 | -0.001166 | -0.00489835 | 4.1961 | 4.20099 | -0.00418018 | -0.0181911 | 4.33356 | 4.35175 | -0.00178375 | -0.00775002 | 4.33705 | 4.3448 | 0.000141858 | 0.000566797 | 3.9961 | 3.99554 | -0.00234291 | -0.0100478 | 4.27855 | 4.2886 | -0.00255422 | -0.00943161 | 3.68313 | 3.69256 | -0.00402348 | -0.0160165 | 3.96473 | 3.98075 | -0.00281668 | -0.0100264 | 3.54964 | 3.55967 | -0.00202733 | -0.00983801 | 4.84287 | 4.85271 | 201.362 | 201.362 | 3.7492 | 18797.5 | 377.4598 | 0.0111252 | 0.003550146 | -0.002452979
554 | 0.0111156 | 0.374031 | 34.0232 | 33.6492 | -0.00239713 | -0.0106487 | 4.43161 | 4.44226 | -0.00329689 | -0.0148843 | 4.49977 | 4.51466 | -0.000885141 | -0.0040129 | 4.52962 | 4.53363 | -0.000712498 | -0.0036111 | 5.06461 | 5.06822 | -0.00408539 | -0.0190276 | 4.63845 | 4.65748 | -0.00128474 | -0.00539718 | 4.1956 | 4.20099 | -0.00428397 | -0.0186428 | 4.3331 | 4.35175 | -0.00189825 | -0.00824753 | 4.33655 | 4.3448 | 1.56629e-05 | 6.25817e-05 | 3.9956 | 3.99554 | -0.0025081 | -0.0107562 | 4.27784 | 4.2886 | -0.0026707 | -0.0098617 | 3.6827 | 3.69256 | -0.00413286 | -0.0164518 | 3.96429 | 3.98075 | -0.00293692 | -0.0104545 | 3.54921 | 3.55967 | -0.00220782 | -0.0107139 | 4.84199 | 4.85271 | 201.673 | 201.674 | 3.7585 | 18844.4 | 378.4016 | 0.0111156 | 0.003661442 | -0.00256157
555 | 0.0111185 | 0.374127 | 34.0233 | 33.6492 | -0.00243557 | -0.0108194 | 4.43144 | 4.44226 | -0.00332757 | -0.0150228 | 4.49963 | 4.51466 | -0.000883243 | -0.0040043 | 4.52963 | 4.53363 | -0.000682697 | -0.00346006 | 5.06476 | 5.06822 | -0.00401718 | -0.0187099 | 4.63877 | 4.65748 | -0.00118271 | -0.00496857 | 4.19603 | 4.20099 | -0.00421292 | -0.0183336 | 4.33341 | 4.35175 | -0.00184367 | -0.00801038 | 4.33679 | 4.3448 | 0.000128069 | 0.000511706 | 3.99605 | 3.99554 | -0.00243397 | -0.0104383 | 4.27816 | 4.2886 | -0.00263693 | -0.00973701 | 3.68282 | 3.69256 | -0.00402366 | -0.0160172 | 3.96473 | 3.98075 | -0.00290934 | -0.0103563 | 3.54931 | 3.55967 | -0.00220148 | -0.0106831 | 4.84202 | 4.85271 | 201.925 | 201.925 | 3.7663 | 18883.1 | 379.1787 | 0.0111185 | 0.00360306 | -0.00252238
556 | 0.0111778 | 0.376122 | 34.0253 | 33.6492 | -0.00231574 | -0.0102871 | 4.43197 | 4.44226 | -0.00327153 | -0.0147698 | 4.49989 | 4.51466 | -0.000801569 | -0.00363402 | 4.53 | 4.53363 | -0.000639536 | -0.00324131 | 5.06498 | 5.06822 | -0.00400307 | -0.0186442 | 4.63883 | 4.65748 | -0.00124414 | -0.0052266 | 4.19577 | 4.20099 | -0.00421085 | -0.0183246 | 4.33342 | 4.35175 | -0.00180256 | -0.00783176 | 4.33697 | 4.3448 | 7.5463e-05 | 0.000301515 | 3.99584 | 3.99554 | -0.00235593 | -0.0101036 | 4.2785 | 4.2886 | -0.00265921 | -0.00981928 | 3.68274 | 3.69256 | -0.00403481 | -0.0160615 | 3.96468 | 3.98075 | -0.00297037 | -0.0105735 | 3.54909 | 3.55967 | -0.00215729 | -0.0104687 | 4.84224 | 4.85271 | 202.173 | 202.173 | 3.774 | 18921.9 | 379.9578 | 0.0111778 | 0.003575238 | -0.002497431
557 | 0.0111729 | 0.375958 | 34.0251 | 33.6492 | -0.00239595 | -0.0106434 | 4.43161 | 4.44226 | -0.00330781 | -0.0149336 | 4.49972 | 4.51466 | -0.000826752 | -0.00374819 | 4.52988 | 4.53363 | -0.000679127 | -0.00344197 | 5.06478 | 5.06822 | -0.00392624 | -0.0182864 | 4.63919 | 4.65748 | -0.00110352 | -0.00463587 | 4.19636 | 4.20099 | -0.00411912 | -0.0179254 | 4.33382 | 4.35175 | -0.00170776 | -0.00741989 | 4.33738 | 4.3448 | 0.000218582 | 0.000873351 | 3.99641 | 3.99554 | -0.00230433 | -0.00988235 | 4.27872 | 4.2886 | -0.00258085 | -0.00952995 | 3.68303 | 3.69256 | -0.00404976 | -0.0161211 | 3.96462 | 3.98075 | -0.00280694 | -0.00999175 | 3.54967 | 3.55967 | -0.00210479 | -0.0102139 | 4.84249 | 4.85271 | 202.485 | 202.485 | 3.7872 | 18988.1 | 381.2871 | 0.0111729 | 0.003541452 | -0.002454842
558 | 0.0112103 | 0.377216 | 34.0264 | 33.6492 | -0.00242341 | -0.0107654 | 4.43149 | 4.44226 | -0.00338039 | -0.0152613 | 4.49939 | 4.51466 | -0.000854855 | -0.0038756 | 4.52976 | 4.53363 | -0.000679426 | -0.00344348 | 5.06478 | 5.06822 | -0.00401631 | -0.0187059 | 4.63877 | 4.65748 | -0.00123083 | -0.0051707 | 4.19582 | 4.20099 | -0.00416021 | -0.0181042 | 4.33364 | 4.35175 | -0.00177928 | -0.00773061 | 4.33707 | 4.3448 | 0.000121331 | 0.000484782 | 3.99602 | 3.99554 | -0.00235073 | -0.0100813 | 4.27852 | 4.2886 | -0.00265161 | -0.00979122 | 3.68277 | 3.69256 | -0.00405988 | -0.0161613 | 3.96458 | 3.98075 | -0.00282995 | -0.0100737 | 3.54959 | 3.55967 | -0.00213561 | -0.0103635 | 4.84234 | 4.85271 | 202.734 | 202.734 | 3.7872 | 18988.1 | 381.2871 | 0.0112103 | 0.003593504 | -0.002504038
559 | 0.0112259 | 0.377741 | 34.0269 | 33.6492 | -0.00249012 | -0.0110618 | 4.43119 | 4.44226 | -0.00339156 | -0.0153117 | 4.49934 | 4.51466 | -0.000890992 | -0.00403943 | 4.52959 | 4.53363 | -0.000736417 | -0.00373233 | 5.06449 | 5.06822 | -0.00406277 | -0.0189223 | 4.63856 | 4.65748 | -0.00121624 | -0.00510943 | 4.19589 | 4.20099 | -0.00419353 | -0.0182492 | 4.3335 | 4.35175 | -0.00173525 | -0.00753932 | 4.33726 | 4.3448 | 0.000135148 | 0.00053999 | 3.99608 | 3.99554 | -0.00235083 | -0.0100818 | 4.27852 | 4.2886 | -0.00262644 | -0.00969828 | 3.68286 | 3.69256 | -0.00403118 | -0.0160471 | 3.9647 | 3.98075 | -0.00285587 | -0.0101659 | 3.5495 | 3.55967 | -0.00214836 | -0.0104254 | 4.84228 | 4.85271 | 202.861 | 202.861 | 3.7911 | 19007.5 | 381.6767 | 0.0112259 | 0.003605974 | -0.002517658
560 | 0.0112322 | 0.377953 | 34.0271 | 33.6492 | -0.00236756 | -0.0105173 | 4.43174 | 4.44226 | -0.00328634 | -0.0148367 | 4.49982 | 4.51466 | -0.000794963 | -0.00360407 | 4.53003 | 4.53363 | -0.000629485 | -0.00319037 | 5.06503 | 5.06822 | -0.00397191 | -0.0184991 | 4.63898 | 4.65748 | -0.00117224 | -0.00492457 | 4.19607 | 4.20099 | -0.00420522 | -0.0183 | 4.33345 | 4.35175 | -0.00177756 | -0.00772313 | 4.33708 | 4.3448 | 0.000132454 | 0.000529224 | 3.99607 | 3.99554 | -0.00234445 | -0.0100544 | 4.27855 | 4.2886 | -0.0026574 | -0.0098126 | 3.68275 | 3.69256 | -0.00406228 | -0.0161709 | 3.96457 | 3.98075 | -0.00286992 | -0.010216 | 3.54945 | 3.55967 | -0.00217574 | -0.0105582 | 4.84215 | 4.85271 | 203.234 | 203.234 | 3.8037 | 19070.5 | 382.9418 | 0.0112322 | 0.00357404 | -0.002485774
561 | 0.0112563 | 0.378766 | 34.0279 | 33.6492 | -0.00240249 | -0.0106725 | 4.43158 | 4.44226 | -0.0033239 | -0.0150063 | 4.49965 | 4.51466 | -0.000876546 | -0.00397394 | 4.52966 | 4.53363 | -0.000686293 | -0.00347829 | 5.06474 | 5.06822 | -0.00405428 | -0.0188827 | 4.63859 | 4.65748 | -0.00121286 | -0.00509521 | 4.1959 | 4.20099 | -0.00419745 | -0.0182662 | 4.33348 | 4.35175 | -0.00179702 | -0.0078077 | 4.33699 | 4.3448 | 9.73632e-05 | 0.000389018 | 3.99593 | 3.99554 | -0.0023666 | -0.0101494 | 4.27845 | 4.2886 | -0.00261565 | -0.00965844 | 3.6829 | 3.69256 | -0.00403512 | -0.0160628 | 3.96468 | 3.98075 | -0.00288531 | -0.0102707 | 3.5494 | 3.55967 | -0.00215743 | -0.0104694 | 4.84224 | 4.85271 | 203.547 | 203.547 | 3.8117 | 19110.9 | 383.753 | 0.0112563 | 0.00359547 | -0.002508535
562 | 0.0112842 | 0.379704 | 34.0289 | 33.6492 | -0.00242452 | -0.0107703 | 4.43149 | 4.44226 | -0.0033689 | -0.0152094 | 4.49945 | 4.51466 | -0.000858737 | -0.0038932 | 4.52974 | 4.53363 | -0.000689017 | -0.00349209 | 5.06473 | 5.06822 | -0.00400496 | -0.018653 | 4.63882 | 4.65748 | -0.00117709 | -0.00494497 | 4.19605 | 4.20099 | -0.00418209 | -0.0181994 | 4.33355 | 4.35175 | -0.00172597 | -0.00749898 | 4.3373 | 4.3448 | 0.000192195 | 0.000767921 | 3.99631 | 3.99554 | -0.00236428 | -0.0101394 | 4.27846 | 4.2886 | -0.00257727 | -0.00951674 | 3.68304 | 3.69256 | -0.00405652 | -0.016148 | 3.9646 | 3.98075 | -0.00286829 | -0.0102102 | 3.54946 | 3.55967 | -0.00208874 | -0.010136 | 4.84257 | 4.85271 | 203.732 | 203.732 | 3.8143 | 19123.8 | 384.012 | 0.0112842 | 0.00359535 | -0.00249126
563 | 0.0113212 | 0.380951 | 34.0301 | 33.6492 | -0.00243204 | -0.0108038 | 4.43145 | 4.44226 | -0.00333277 | -0.0150463 | 4.49961 | 4.51466 | -0.000894533 | -0.00405548 | 4.52958 | 4.53363 | -0.000703001 | -0.00356296 | 5.06466 | 5.06822 | -0.00403797 | -0.0188067 | 4.63867 | 4.65748 | -0.00122135 | -0.00513087 | 4.19586 | 4.20099 | -0.00426936 | -0.0185792 | 4.33317 | 4.35175 | -0.00186776 | -0.00811504 | 4.33669 | 4.3448 | 8.56769e-05 | 0.000342325 | 3.99588 | 3.99554 | -0.00242216 | -0.0103877 | 4.27821 | 4.2886 | -0.00270189 | -0.00997688 | 3.68258 | 3.69256 | -0.00413679 | -0.0164675 | 3.96428 | 3.98075 | -0.00302126 | -0.0107547 | 3.54891 | 3.55967 | -0.00221317 | -0.0107399 | 4.84197 | 4.85271 | 204.107 | 204.107 | 3.8275 | 19190 | 385.3414 | 0.0113212 | 0.00363981 | -0.002558004
564 | 0.0113148 | 0.380735 | 34.0299 | 33.6492 | -0.00262991 | -0.0116827 | 4.43057 | 4.44226 | -0.00355269 | -0.0160392 | 4.49862 | 4.51466 | -0.00106671 | -0.00483605 | 4.5288 | 4.53363 | -0.000917473 | -0.00464996 | 5.06357 | 5.06822 | -0.00429094 | -0.0199849 | 4.63749 | 4.65748 | -0.00140973 | -0.00592225 | 4.19507 | 4.20099 | -0.0043368 | -0.0188727 | 4.33287 | 4.35175 | -0.00188803 | -0.00820312 | 4.3366 | 4.3448 | 8.65611e-05 | 0.000345858 | 3.99588 | 3.99554 | -0.0023272 | -0.00998041 | 4.27862 | 4.2886 | -0.00259248 | -0.00957289 | 3.68299 | 3.69256 | -0.00403198 | -0.0160503 | 3.9647 | 3.98075 | -0.00286491 | -0.0101981 | 3.54947 | 3.55967 | -0.00210907 | -0.0102347 | 4.84247 | 4.85271 | 204.233 | 204.233 | 3.8298 | 19201.3 | 385.5683 | 0.0113148 | 0.003707922 | -0.002616763
565 | 0.0113159 | 0.38077 | 34.0299 | 33.6492 | -0.00239073 | -0.0106202 | 4.43164 | 4.44226 | -0.00332589 | -0.0150152 | 4.49964 | 4.51466 | -0.000818219 | -0.0037095 | 4.52992 | 4.53363 | -0.000667744 | -0.00338428 | 5.06484 | 5.06822 | -0.00407758 | -0.0189912 | 4.63849 | 4.65748 | -0.00123481 | -0.00518741 | 4.19581 | 4.20099 | -0.00427878 | -0.0186202 | 4.33313 | 4.35175 | -0.00184598 | -0.00802042 | 4.33678 | 4.3448 | 0.000134051 | 0.000535605 | 3.99607 | 3.99554 | -0.00239115 | -0.0102547 | 4.27835 | 4.2886 | -0.00268817 | -0.00992625 | 3.68263 | 3.69256 | -0.00406634 | -0.0161871 | 3.96456 | 3.98075 | -0.00289161 | -0.0102932 | 3.54937 | 3.55967 | -0.00216149 | -0.0104891 | 4.84222 | 4.85271 | 204.486 | 204.486 | 3.8365 | 19235.2 | 386.249 | 0.0113159 | 0.003627948 | -0.002526038
566 | 0.011358 | 0.382188 | 34.0314 | 33.6492 | -0.00240407 | -0.0106795 | 4.43158 | 4.44226 | -0.00337883 | -0.0152542 | 4.4994 | 4.51466 | -0.000820435 | -0.00371955 | 4.52991 | 4.53363 | -0.000675138 | -0.00342175 | 5.0648 | 5.06822 | -0.00405273 | -0.0188755 | 4.6386 | 4.65748 | -0.00113781 | -0.00477992 | 4.19621 | 4.20099 | -0.00420316 | -0.0182911 | 4.33346 | 4.35175 | -0.00180557 | -0.00784482 | 4.33696 | 4.3448 | 0.000191718 | 0.000766015 | 3.9963 | 3.99554 | -0.00234081 | -0.0100388 | 4.27856 | 4.2886 | -0.00261784 | -0.00966655 | 3.68289 | 3.69256 | -0.00403624 | -0.0160673 | 3.96468 | 3.98075 | -0.00282065 | -0.0100406 | 3.54963 | 3.55967 | -0.00207944 | -0.0100909 | 4.84262 | 4.85271 | 204.73 | 204.73 | 3.8365 | 19235.2 | 386.249 | 0.011358 | 0.003602354 | -0.002490209
567 | 0.0114169 | 0.384169 | 34.0333 | 33.6492 | -0.0025339 | -0.0112562 | 4.431 | 4.44226 | -0.00342867 | -0.0154793 | 4.49918 | 4.51466 | -0.000844391 | -0.00382816 | 4.5298 | 4.53363 | -0.000713358 | -0.00361546 | 5.06461 | 5.06822 | -0.00403739 | -0.018804 | 4.63867 | 4.65748 | -0.001145 | -0.00481014 | 4.19618 | 4.20099 | -0.00419965 | -0.0182758 | 4.33347 | 4.35175 | -0.00177063 | -0.00769304 | 4.33711 | 4.3448 | 0.000242553 | 0.000969129 | 3.99651 | 3.99554 | -0.00231462 | -0.00992649 | 4.27867 | 4.2886 | -0.00259155 | -0.00956945 | 3.68299 | 3.69256 | -0.00403149 | -0.0160483 | 3.9647 | 3.98075 | -0.0029324 | -0.0104384 | 3.54923 | 3.55967 | -0.00218286 | -0.0105928 | 4.84211 | 4.85271 | 205.169 | 205.169 | 3.8556 | 19330.5 | 388.1627 | 0.0114169 | 0.003602364 | -0.002517378
568 | 0.0114208 | 0.384299 | 34.0335 | 33.6492 | -0.00238266 | -0.0105844 | 4.43167 | 4.44226 | -0.00329773 | -0.0148881 | 4.49977 | 4.51466 | -0.00077366 | -0.00350749 | 4.53012 | 4.53363 | -0.000576915 | -0.00292393 | 5.0653 | 5.06822 | -0.00397111 | -0.0184953 | 4.63898 | 4.65748 | -0.00114658 | -0.00481679 | 4.19618 | 4.20099 | -0.00417849 | -0.0181837 | 4.33356 | 4.35175 | -0.0017324 | -0.00752695 | 4.33727 | 4.3448 | 0.00026151 | 0.00104487 | 3.99658 | 3.99554 | -0.00229792 | -0.00985486 | 4.27875 | 4.2886 | -0.00256501 | -0.00947144 | 3.68309 | 3.69256 | -0.00398797 | -0.0158751 | 3.96487 | 3.98075 | -0.00287423 | -0.0102313 | 3.54944 | 3.55967 | -0.00209946 | -0.010188 | 4.84252 | 4.85271 | 205.295 | 205.295 | 3.8588 | 19346.7 | 388.488 | 0.0114208 | 0.003546644 | -0.002452626
569 | 0.0114266 | 0.384497 | 34.0337 | 33.6492 | -0.00252023 | -0.0111955 | 4.43106 | 4.44226 | -0.00340215 | -0.0153595 | 4.4993 | 4.51466 | -0.000875399 | -0.00396874 | 4.52966 | 4.53363 | -0.000665277 | -0.00337177 | 5.06485 | 5.06822 | -0.00406861 | -0.0189495 | 4.63853 | 4.65748 | -0.00120365 | -0.00505653 | 4.19594 | 4.20099 | -0.00427284 | -0.0185943 | 4.33315 | 4.35175 | -0.00184649 | -0.00802264 | 4.33678 | 4.3448 | 0.000153866 | 0.000614779 | 3.99615 | 3.99554 | -0.00238122 | -0.0102121 | 4.27839 | 4.2886 | -0.00268658 | -0.00992035 | 3.68264 | 3.69256 | -0.00408838 | -0.0162748 | 3.96447 | 3.98075 | -0.00290896 | -0.0103549 | 3.54931 | 3.55967 | -0.0021395 | -0.0103824 | 4.84232 | 4.85271 | 205.604 | 205.604 | 3.8633 | 19369.3 | 388.9418 | 0.0114266 | 0.00364264 | -0.002543022
570 | 0.0114165 | 0.384156 | 34.0333 | 33.6492 | -0.00244504 | -0.0108615 | 4.43139 | 4.44226 | -0.00343283 | -0.015498 | 4.49916 | 4.51466 | -0.000891707 | -0.00404267 | 4.52959 | 4.53363 | -0.000695359 | -0.00352423 | 5.0647 | 5.06822 | -0.00409509 | -0.0190728 | 4.6384 | 4.65748 | -0.00119562 | -0.00502279 | 4.19597 | 4.20099 | -0.00427446 | -0.0186014 | 4.33315 | 4.35175 | -0.0018078 | -0.00785453 | 4.33695 | 4.3448 | 0.000174732 | 0.000698147 | 3.99624 | 3.99554 | -0.00234782 | -0.0100689 | 4.27853 | 4.2886 | -0.0027256 | -0.0100645 | 3.6825 | 3.69256 | -0.00410782 | -0.0163522 | 3.96439 | 3.98075 | -0.00295978 | -0.0105358 | 3.54913 | 3.55967 | -0.00220597 | -0.0107049 | 4.842 | 4.85271 | 205.857 | 205.857 | 3.8752 | 19429 | 390.1406 | 0.0114165 | 0.003651604 | -0.002552684
571 | 0.0114406 | 0.384966 | 34.0341 | 33.6492 | -0.00242888 | -0.0107897 | 4.43147 | 4.44226 | -0.00341265 | -0.0154069 | 4.49925 | 4.51466 | -0.000872575 | -0.00395593 | 4.52968 | 4.53363 | -0.000709371 | -0.00359525 | 5.06463 | 5.06822 | -0.00409795 | -0.0190861 | 4.63839 | 4.65748 | -0.00124869 | -0.00524573 | 4.19575 | 4.20099 | -0.00430296 | -0.0187254 | 4.33302 | 4.35175 | -0.00187079 | -0.0081282 | 4.33667 | 4.3448 | 0.000126344 | 0.000504813 | 3.99604 | 3.99554 | -0.00233527 | -0.010015 | 4.27858 | 4.2886 | -0.00266964 | -0.00985782 | 3.6827 | 3.69256 | -0.00409013 | -0.0162818 | 3.96446 | 3.98075 | -0.00299133 | -0.0106481 | 3.54902 | 3.55967 | -0.00218566 | -0.0106064 | 4.8421 | 4.85271 | 205.978 | 205.978 | 3.8765 | 19435.5 | 390.2711 | 0.0114406 | 0.003647792 | -0.002555069
572 | 0.0114678 | 0.385881 | 34.035 | 33.6492 | -0.00244099 | -0.0108435 | 4.43141 | 4.44226 | -0.00336784 | -0.0152047 | 4.49945 | 4.51466 | -0.000802993 | -0.00364047 | 4.52999 | 4.53363 | -0.000671815 | -0.00340491 | 5.06482 | 5.06822 | -0.00394264 | -0.0183628 | 4.63911 | 4.65748 | -0.0011804 | -0.00495887 | 4.19604 | 4.20099 | -0.00424437 | -0.0184704 | 4.33328 | 4.35175 | -0.00181983 | -0.0079068 | 4.33689 | 4.3448 | 0.000210331 | 0.000840385 | 3.99638 | 3.99554 | -0.00231146 | -0.00991293 | 4.27869 | 4.2886 | -0.00265431 | -0.0098012 | 3.68276 | 3.69256 | -0.00409384 | -0.0162965 | 3.96445 | 3.98075 | -0.00287686 | -0.0102407 | 3.54943 | 3.55967 | -0.0021501 | -0.0104338 | 4.84227 | 4.85271 | 206.353 | 206.353 | 3.8862 | 19483.9 | 391.243 | 0.0114678 | 0.00359203 | -0.002504419
573 | 0.0115081 | 0.387239 | 34.0364 | 33.6492 | -0.00243325 | -0.0108091 | 4.43145 | 4.44226 | -0.00338835 | -0.0152973 | 4.49936 | 4.51466 | -0.000820439 | -0.00371957 | 4.52991 | 4.53363 | -0.000675494 | -0.00342356 | 5.0648 | 5.06822 | -0.00406595 | -0.018937 | 4.63854 | 4.65748 | -0.00119616 | -0.00502506 | 4.19597 | 4.20099 | -0.00424114 | -0.0184564 | 4.33329 | 4.35175 | -0.00176644 | -0.00767484 | 4.33713 | 4.3448 | 0.000210569 | 0.000841335 | 3.99638 | 3.99554 | -0.00235833 | -0.0101139 | 4.27849 | 4.2886 | -0.00266573 | -0.00984339 | 3.68272 | 3.69256 | -0.00407417 | -0.0162182 | 3.96453 | 3.98075 | -0.00292235 | -0.0104026 | 3.54926 | 3.55967 | -0.00224288 | -0.010884 | 4.84182 | 4.85271 | 206.602 | 206.603 | 3.8913 | 19509.8 | 391.7631 | 0.0115081 | 0.003625588 | -0.002526976
574 | 0.0115142 | 0.387443 | 34.0366 | 33.6492 | -0.00252414 | -0.0112129 | 4.43104 | 4.44226 | -0.00348023 | -0.015712 | 4.49894 | 4.51466 | -0.000893021 | -0.00404863 | 4.52958 | 4.53363 | -0.000742284 | -0.00376206 | 5.06446 | 5.06822 | -0.00410929 | -0.0191389 | 4.63834 | 4.65748 | -0.00124552 | -0.00523244 | 4.19576 | 4.20099 | -0.00429502 | -0.0186909 | 4.33306 | 4.35175 | -0.00183356 | -0.00796646 | 4.33683 | 4.3448 | 0.000195859 | 0.00078256 | 3.99632 | 3.99554 | -0.00235143 | -0.0100843 | 4.27852 | 4.2886 | -0.00268183 | -0.00990284 | 3.68266 | 3.69256 | -0.0040753 | -0.0162227 | 3.96452 | 3.98075 | -0.00290684 | -0.0103474 | 3.54932 | 3.55967 | -0.00216267 | -0.0104948 | 4.84221 | 4.85271 | 206.919 | 206.919 | 3.901 | 19558.2 | 392.7349 | 0.0115142 | 0.003662254 | -0.002561626
575 | 0.0115834 | 0.389773 | 34.0389 | 33.6492 | -0.0024561 | -0.0109106 | 4.43134 | 4.44226 | -0.00342345 | -0.0154557 | 4.4992 | 4.51466 | -0.000889406 | -0.00403224 | 4.5296 | 4.53363 | -0.000697344 | -0.00353429 | 5.06469 | 5.06822 | -0.00413004 | -0.0192355 | 4.63824 | 4.65748 | -0.00119363 | -0.00501442 | 4.19598 | 4.20099 | -0.00424179 | -0.0184592 | 4.33329 | 4.35175 | -0.00183185 | -0.00795903 | 4.33684 | 4.3448 | 0.000107781 | 0.000430641 | 3.99597 | 3.99554 | -0.00234436 | -0.010054 | 4.27855 | 4.2886 | -0.00270042 | -0.00997147 | 3.68259 | 3.69256 | -0.00409302 | -0.0162933 | 3.96445 | 3.98075 | -0.00293502 | -0.0104477 | 3.54922 | 3.55967 | -0.00224332 | -0.0108862 | 4.84182 | 4.85271 | 207.165 | 207.165 | 3.9026 | 19566.3 | 392.8976 | 0.0115834 | 0.003646532 | -0.002552288
576 | 0.0115138 | 0.387429 | 34.0366 | 33.6492 | -0.00252236 | -0.011205 | 4.43105 | 4.44226 | -0.00350956 | -0.0158445 | 4.49881 | 4.51466 | -0.000934878 | -0.00423839 | 4.52939 | 4.53363 | -0.000752244 | -0.00381254 | 5.06441 | 5.06822 | -0.00415276 | -0.0193414 | 4.63814 | 4.65748 | -0.00125915 | -0.00528967 | 4.1957 | 4.20099 | -0.00432764 | -0.0188328 | 4.33291 | 4.35175 | -0.00183396 | -0.0079682 | 4.33683 | 4.3448 | 0.000222523 | 0.000889098 | 3.99643 | 3.99554 | -0.00237429 | -0.0101824 | 4.27842 | 4.2886 | -0.00269888 | -0.00996579 | 3.6826 | 3.69256 | -0.00410116 | -0.0163257 | 3.96442 | 3.98075 | -0.00300217 | -0.0106867 | 3.54898 | 3.55967 | -0.00227992 | -0.0110638 | 4.84164 | 4.85271 | 207.351 | 207.351 | 3.9145 | 19626.1 | 394.0984 | 0.0115138 | 0.003693082 | -0.002596075
577 | 0.0115755 | 0.389506 | 34.0387 | 33.6492 | -0.00238957 | -0.0106151 | 4.43164 | 4.44226 | -0.00331154 | -0.0149505 | 4.49971 | 4.51466 | -0.000754715 | -0.0034216 | 4.53021 | 4.53363 | -0.000571193 | -0.00289493 | 5.06533 | 5.06822 | -0.00392576 | -0.0182841 | 4.63919 | 4.65748 | -0.00105231 | -0.00442075 | 4.19657 | 4.20099 | -0.00416749 | -0.0181359 | 4.33361 | 4.35175 | -0.00169398 | -0.00736002 | 4.33744 | 4.3448 | 0.000311257 | 0.00124364 | 3.99678 | 3.99554 | -0.00221583 | -0.0095028 | 4.2791 | 4.2886 | -0.0026838 | -0.00991009 | 3.68265 | 3.69256 | -0.0040697 | -0.0162004 | 3.96455 | 3.98075 | -0.00282629 | -0.0100607 | 3.54961 | 3.55967 | -0.00213695 | -0.01037 | 4.84234 | 4.85271 | 207.538 | 207.538 | 3.9145 | 19626.1 | 394.0984 | 0.0115755 | 0.003538064 | -0.002446087
578 | 0.0115641 | 0.389123 | 34.0383 | 33.6492 | -0.00251296 | -0.0111632 | 4.43109 | 4.44226 | -0.00344052 | -0.0155328 | 4.49912 | 4.51466 | -0.000873154 | -0.00395856 | 4.52967 | 4.53363 | -0.000687855 | -0.0034862 | 5.06474 | 5.06822 | -0.00413093 | -0.0192397 | 4.63824 | 4.65748 | -0.00120453 | -0.00506024 | 4.19593 | 4.20099 | -0.00436141 | -0.0189797 | 4.33277 | 4.35175 | -0.00180878 | -0.0078588 | 4.33694 | 4.3448 | 0.000155234 | 0.000620244 | 3.99616 | 3.99554 | -0.00238632 | -0.010234 | 4.27837 | 4.2886 | -0.00269612 | -0.0099556 | 3.68261 | 3.69256 | -0.00413649 | -0.0164663 | 3.96428 | 3.98075 | -0.00292595 | -0.0104154 | 3.54925 | 3.55967 | -0.00223383 | -0.0108401 | 4.84187 | 4.85271 | 207.975 | 207.975 | 3.9287 | 19697.1 | 395.5241 | 0.0115641 | 0.003691134 | -0.002569142
579 | 0.0116086 | 0.39062 | 34.0398 | 33.6492 | -0.00257843 | -0.011454 | 4.4308 | 4.44226 | -0.00359266 | -0.0162196 | 4.49844 | 4.51466 | -0.000963181 | -0.00436671 | 4.52926 | 4.53363 | -0.000839314 | -0.00425383 | 5.06397 | 5.06822 | -0.00419189 | -0.0195236 | 4.63795 | 4.65748 | -0.00124975 | -0.00525017 | 4.19574 | 4.20099 | -0.00440293 | -0.0191604 | 4.33259 | 4.35175 | -0.00189303 | -0.00822485 | 4.33658 | 4.3448 | 0.000205776 | 0.000822186 | 3.99636 | 3.99554 | -0.00238329 | -0.010221 | 4.27838 | 4.2886 | -0.00265221 | -0.00979344 | 3.68277 | 3.69256 | -0.00410205 | -0.0163292 | 3.96442 | 3.98075 | -0.00287165 | -0.0102221 | 3.54944 | 3.55967 | -0.00216753 | -0.0105184 | 4.84219 | 4.85271 | 208.541 | 208.541 | 3.9432 | 19769.8 | 396.9839 | 0.0116086 | 0.003734564 | -0.002606763
580 | 0.0116579 | 0.392279 | 34.0414 | 33.6492 | -0.00248582 | -0.0110426 | 4.43121 | 4.44226 | -0.00344641 | -0.0155594 | 4.4991 | 4.51466 | -0.000859323 | -0.00389585 | 4.52974 | 4.53363 | -0.000681304 | -0.003453 | 5.06477 | 5.06822 | -0.00417392 | -0.0194399 | 4.63804 | 4.65748 | -0.0011731 | -0.00492817 | 4.19607 | 4.20099 | -0.00434038 | -0.0188882 | 4.33286 | 4.35175 | -0.00183646 | -0.00797904 | 4.33682 | 4.3448 | 0.000170061 | 0.000679484 | 3.99622 | 3.99554 | -0.00238588 | -0.0102321 | 4.27837 | 4.2886 | -0.00266911 | -0.00985584 | 3.68271 | 3.69256 | -0.00404802 | -0.0161141 | 3.96463 | 3.98075 | -0.00287858 | -0.0102468 | 3.54942 | 3.55967 | -0.00220341 | -0.0106925 | 4.84201 | 4.85271 | 208.849 | 208.849 | 3.9471 | 19789.2 | 397.3735 | 0.0116579 | 0.003678922 | -0.00255244
581 | 0.0116813 | 0.393067 | 34.0422 | 33.6492 | -0.00253686 | -0.0112694 | 4.43099 | 4.44226 | -0.0035252 | -0.0159151 | 4.49874 | 4.51466 | -0.000878005 | -0.00398055 | 4.52965 | 4.53363 | -0.000704711 | -0.00357163 | 5.06465 | 5.06822 | -0.00415328 | -0.0193438 | 4.63813 | 4.65748 | -0.00121247 | -0.00509357 | 4.1959 | 4.20099 | -0.00434063 | -0.0188893 | 4.33286 | 4.35175 | -0.00180667 | -0.00784962 | 4.33695 | 4.3448 | 0.000258097 | 0.00103124 | 3.99657 | 3.99554 | -0.0023171 | -0.00993711 | 4.27866 | 4.2886 | -0.0026621 | -0.00982995 | 3.68273 | 3.69256 | -0.00408849 | -0.0162752 | 3.96447 | 3.98075 | -0.00284197 | -0.0101165 | 3.54955 | 3.55967 | -0.00214754 | -0.0104214 | 4.84228 | 4.85271 | 209.038 | 209.038 | 3.951 | 19808.6 | 397.7631 | 0.0116813 | 0.00368494 | -0.002555002
582 | 0.0117203 | 0.394377 | 34.0435 | 33.6492 | -0.00246212 | -0.0109374 | 4.43132 | 4.44226 | -0.00344142 | -0.0155368 | 4.49912 | 4.51466 | -0.00082305 | -0.00373141 | 4.5299 | 4.53363 | -0.000650532 | -0.00329704 | 5.06493 | 5.06822 | -0.00408066 | -0.0190056 | 4.63847 | 4.65748 | -0.00118044 | -0.00495901 | 4.19604 | 4.20099 | -0.00429101 | -0.0186734 | 4.33307 | 4.35175 | -0.00182685 | -0.0079373 | 4.33686 | 4.3448 | 0.00026522 | 0.0010597 | 3.9966 | 3.99554 | -0.00233926 | -0.0100321 | 4.27857 | 4.2886 | -0.00272359 | -0.010057 | 3.6825 | 3.69256 | -0.00410136 | -0.0163265 | 3.96442 | 3.98075 | -0.00290806 | -0.0103517 | 3.54931 | 3.55967 | -0.00219202 | -0.0106372 | 4.84207 | 4.85271 | 209.474 | 209.474 | 3.9638 | 19873.2 | 399.0602 | 0.0117203 | 0.003650742 | -0.002540029
583 | 0.0117891 | 0.396695 | 34.0459 | 33.6492 | -0.0025054 | -0.0111296 | 4.43113 | 4.44226 | -0.00348414 | -0.0157297 | 4.49893 | 4.51466 | -0.000896752 | -0.00406554 | 4.52957 | 4.53363 | -0.000681063 | -0.00345178 | 5.06477 | 5.06822 | -0.00412466 | -0.0192105 | 4.63827 | 4.65748 | -0.00115529 | -0.00485338 | 4.19614 | 4.20099 | -0.0043269 | -0.0188296 | 4.33292 | 4.35175 | -0.00177897 | -0.00772925 | 4.33707 | 4.3448 | 0.000222465 | 0.000888867 | 3.99643 | 3.99554 | -0.00232009 | -0.00994993 | 4.27865 | 4.2886 | -0.0027176 | -0.0100349 | 3.68253 | 3.69256 | -0.00406007 | -0.0161621 | 3.96458 | 3.98075 | -0.00291205 | -0.0103659 | 3.5493 | 3.55967 | -0.00219669 | -0.0106599 | 4.84205 | 4.85271 | 209.909 | 209.909 | 3.9767 | 19937.8 | 400.3574 | 0.0117891 | 0.003663172 | -0.002550744
584 | 0.0117992 | 0.397033 | 34.0462 | 33.6492 | -0.00248665 | -0.0110463 | 4.43121 | 4.44226 | -0.00350628 | -0.0158297 | 4.49883 | 4.51466 | -0.000860629 | -0.00390177 | 4.52973 | 4.53363 | -0.000678203 | -0.00343728 | 5.06479 | 5.06822 | -0.00412549 | -0.0192144 | 4.63826 | 4.65748 | -0.00120171 | -0.00504837 | 4.19595 | 4.20099 | -0.00439253 | -0.0191152 | 4.33263 | 4.35175 | -0.00188321 | -0.00818219 | 4.33662 | 4.3448 | 0.000253477 | 0.00101277 | 3.99655 | 3.99554 | -0.00238837 | -0.0102427 | 4.27836 | 4.2886 | -0.00268173 | -0.00990246 | 3.68266 | 3.69256 | -0.0040826 | -0.0162518 | 3.96449 | 3.98075 | -0.00292399 | -0.0104084 | 3.54926 | 3.55967 | -0.00216999 | -0.0105303 | 4.84218 | 4.85271 | 210.162 | 210.162 | 3.9832 | 19970.1 | 401.006 | 0.0117992 | 0.003699054 | -0.002567799
585 | 0.0117822 | 0.39646 | 34.0456 | 33.6492 | -0.00258664 | -0.0114905 | 4.43077 | 4.44226 | -0.00357079 | -0.0161209 | 4.49854 | 4.51466 | -0.000942917 | -0.00427484 | 4.52936 | 4.53363 | -0.00074298 | -0.00376559 | 5.06446 | 5.06822 | -0.00421214 | -0.0196179 | 4.63786 | 4.65748 | -0.00128131 | -0.00538276 | 4.19561 | 4.20099 | -0.00438305 | -0.0190739 | 4.33267 | 4.35175 | -0.00188569 | -0.00819296 | 4.33661 | 4.3448 | 0.000222029 | 0.000887125 | 3.99642 | 3.99554 | -0.0024069 | -0.0103222 | 4.27828 | 4.2886 | -0.00274487 | -0.0101356 | 3.68243 | 3.69256 | -0.00411875 | -0.0163957 | 3.96435 | 3.98075 | -0.00294163 | -0.0104712 | 3.5492 | 3.55967 | -0.00221001 | -0.0107245 | 4.84198 | 4.85271 | 210.346 | 210.346 | 3.988 | 19994.3 | 401.492 | 0.0117822 | 0.003738326 | -0.002617514
586 | 0.0118405 | 0.398422 | 34.0476 | 33.6492 | -0.00248647 | -0.0110455 | 4.43121 | 4.44226 | -0.00349371 | -0.0157729 | 4.49888 | 4.51466 | -0.000844906 | -0.00383049 | 4.5298 | 4.53363 | -0.000642122 | -0.00325442 | 5.06497 | 5.06822 | -0.0041572 | -0.0193621 | 4.63811 | 4.65748 | -0.00118029 | -0.00495841 | 4.19604 | 4.20099 | -0.00433721 | -0.0188744 | 4.33287 | 4.35175 | -0.0018431 | -0.00800791 | 4.33679 | 4.3448 | 0.000243081 | 0.000971241 | 3.99651 | 3.99554 | -0.00238278 | -0.0102188 | 4.27838 | 4.2886 | -0.00277037 | -0.0102298 | 3.68233 | 3.69256 | -0.00416294 | -0.0165716 | 3.96417 | 3.98075 | -0.00295213 | -0.0105086 | 3.54916 | 3.55967 | -0.00220408 | -0.0106957 | 4.84201 | 4.85271 | 210.721 | 210.721 | 3.997 | 20039.5 | 402.3996 | 0.0118405 | 0.003706768 | -0.002573639
587 | 0.0118742 | 0.399556 | 34.0487 | 33.6492 | -0.00258662 | -0.0114904 | 4.43077 | 4.44226 | -0.00359169 | -0.0162153 | 4.49844 | 4.51466 | -0.000920138 | -0.00417157 | 4.52946 | 4.53363 | -0.000724788 | -0.00367339 | 5.06455 | 5.06822 | -0.00419004 | -0.019515 | 4.63796 | 4.65748 | -0.00125698 | -0.00528056 | 4.19571 | 4.20099 | -0.00441462 | -0.0192113 | 4.33254 | 4.35175 | -0.00191776 | -0.00833228 | 4.33647 | 4.3448 | 0.000174014 | 0.00069528 | 3.99623 | 3.99554 | -0.00240176 | -0.0103002 | 4.2783 | 4.2886 | -0.00272264 | -0.0100535 | 3.68251 | 3.69256 | -0.00416331 | -0.0165731 | 3.96417 | 3.98075 | -0.00293689 | -0.0104543 | 3.54921 | 3.55967 | -0.00220231 | -0.0106872 | 4.84202 | 4.85271 | 210.91 | 210.91 | 3.9993 | 20050.8 | 402.6265 | 0.0118742 | 0.003752284 | -0.002617657
588 | 0.0118756 | 0.399604 | 34.0488 | 33.6492 | -0.00258539 | -0.011485 | 4.43077 | 4.44226 | -0.00355949 | -0.0160699 | 4.49859 | 4.51466 | -0.000876505 | -0.00397375 | 4.52966 | 4.53363 | -0.000674419 | -0.00341811 | 5.0648 | 5.06822 | -0.00417082 | -0.0194255 | 4.63805 | 4.65748 | -0.00116915 | -0.00491161 | 4.19608 | 4.20099 | -0.00441289 | -0.0192038 | 4.33254 | 4.35175 | -0.00186758 | -0.00811427 | 4.33669 | 4.3448 | 0.000221702 | 0.000885817 | 3.99642 | 3.99554 | -0.00238399 | -0.010224 | 4.27838 | 4.2886 | -0.00273364 | -0.0100941 | 3.68247 | 3.69256 | -0.00415357 | -0.0165343 | 3.96421 | 3.98075 | -0.00297093 | -0.0105755 | 3.54909 | 3.55967 | -0.00220359 | -0.0106934 | 4.84201 | 4.85271 | 211.221 | 211.221 | 4.0099 | 20104.1 | 403.6968 | 0.0118756 | 0.003736152 | -0.002597074
589 | 0.0118833 | 0.399863 | 34.049 | 33.6492 | -0.00252336 | -0.0112094 | 4.43105 | 4.44226 | -0.00353787 | -0.0159723 | 4.49868 | 4.51466 | -0.000888179 | -0.00402668 | 4.5296 | 4.53363 | -0.000653926 | -0.00331424 | 5.06491 | 5.06822 | -0.00418369 | -0.0194855 | 4.63799 | 4.65748 | -0.00116708 | -0.00490289 | 4.19609 | 4.20099 | -0.00442686 | -0.0192646 | 4.33248 | 4.35175 | -0.00183204 | -0.00795983 | 4.33684 | 4.3448 | 0.000242196 | 0.000967704 | 3.99651 | 3.99554 | -0.00239252 | -0.0102606 | 4.27834 | 4.2886 | -0.00275008 | -0.0101548 | 3.68241 | 3.69256 | -0.00410797 | -0.0163528 | 3.96439 | 3.98075 | -0.00284754 | -0.0101363 | 3.54953 | 3.55967 | -0.00211905 | -0.0102831 | 4.84242 | 4.85271 | 211.534 | 211.534 | 4.0186 | 20147.7 | 404.5723 | 0.0118833 | 0.003729782 | -0.002571551
590 | 0.0118841 | 0.399889 | 34.0491 | 33.6492 | -0.00246198 | -0.0109367 | 4.43132 | 4.44226 | -0.00345755 | -0.0156097 | 4.49905 | 4.51466 | -0.000786023 | -0.00356354 | 4.53007 | 4.53363 | -0.000580135 | -0.00294025 | 5.06528 | 5.06822 | -0.00407884 | -0.0189971 | 4.63848 | 4.65748 | -0.00108383 | -0.00455317 | 4.19644 | 4.20099 | -0.00431553 | -0.0187801 | 4.33297 | 4.35175 | -0.0017932 | -0.00779109 | 4.33701 | 4.3448 | 0.000309484 | 0.00123656 | 3.99677 | 3.99554 | -0.00229989 | -0.00986329 | 4.27874 | 4.2886 | -0.00268494 | -0.00991431 | 3.68265 | 3.69256 | -0.00407642 | -0.0162272 | 3.96452 | 3.98075 | -0.00289759 | -0.0103145 | 3.54935 | 3.55967 | -0.00220145 | -0.010683 | 4.84202 | 4.85271 | 211.721 | 211.721 | 4.0186 | 20147.7 | 404.5723 | 0.0118841 | 0.003645646 | -0.002516721
591 | 0.011879 | 0.399719 | 34.0489 | 33.6492 | -0.00252537 | -0.0112184 | 4.43104 | 4.44226 | -0.00350975 | -0.0158453 | 4.49881 | 4.51466 | -0.000855362 | -0.00387789 | 4.52975 | 4.53363 | -0.000688734 | -0.00349066 | 5.06473 | 5.06822 | -0.00418791 | -0.0195051 | 4.63797 | 4.65748 | -0.00115258 | -0.00484199 | 4.19615 | 4.20099 | -0.00438242 | -0.0190712 | 4.33268 | 4.35175 | -0.00187138 | -0.00813078 | 4.33667 | 4.3448 | 0.000257673 | 0.00102954 | 3.99657 | 3.99554 | -0.00236363 | -0.0101367 | 4.27846 | 4.2886 | -0.00276242 | -0.0102004 | 3.68236 | 3.69256 | -0.00410997 | -0.0163608 | 3.96438 | 3.98075 | -0.00291549 | -0.0103782 | 3.54929 | 3.55967 | -0.00216237 | -0.0104933 | 4.84221 | 4.85271 | 211.846 | 211.846 | 4.0248 | 20178.4 | 405.1888 | 0.011879 | 0.003710736 | -0.002575953
592 | 0.0119495 | 0.40209 | 34.0513 | 33.6492 | -0.0024578 | -0.0109182 | 4.43134 | 4.44226 | -0.00346496 | -0.0156431 | 4.49901 | 4.51466 | -0.000745503 | -0.00337984 | 4.53025 | 4.53363 | -0.000575742 | -0.00291799 | 5.0653 | 5.06822 | -0.00413233 | -0.0192462 | 4.63823 | 4.65748 | -0.00113413 | -0.00476447 | 4.19623 | 4.20099 | -0.00439105 | -0.0191087 | 4.33264 | 4.35175 | -0.00187429 | -0.00814342 | 4.33666 | 4.3448 | 0.000299294 | 0.00119584 | 3.99673 | 3.99554 | -0.00236848 | -0.0101575 | 4.27844 | 4.2886 | -0.00273859 | -0.0101124 | 3.68245 | 3.69256 | -0.00414399 | -0.0164962 | 3.96425 | 3.98075 | -0.00289003 | -0.0102875 | 3.54938 | 3.55967 | -0.00216547 | -0.0105084 | 4.8422 | 4.85271 | 212.282 | 212.282 | 4.037 | 20239.8 | 406.4217 | 0.0119495 | 0.003700162 | -0.002544797
593 | 0.0119614 | 0.402491 | 34.0517 | 33.6492 | -0.00259229 | -0.0115156 | 4.43074 | 4.44226 | -0.0035686 | -0.016111 | 4.49855 | 4.51466 | -0.000846054 | -0.0038357 | 4.5298 | 4.53363 | -0.000685438 | -0.00347395 | 5.06475 | 5.06822 | -0.00418205 | -0.0194778 | 4.638 | 4.65748 | -0.00116626 | -0.00489947 | 4.19609 | 4.20099 | -0.00441155 | -0.0191979 | 4.33255 | 4.35175 | -0.00180762 | -0.00785374 | 4.33695 | 4.3448 | 0.000258671 | 0.00103353 | 3.99657 | 3.99554 | -0.00234147 | -0.0100416 | 4.27856 | 4.2886 | -0.00277463 | -0.0102455 | 3.68232 | 3.69256 | -0.00416259 | -0.0165702 | 3.96418 | 3.98075 | -0.00295523 | -0.0105196 | 3.54915 | 3.55967 | -0.0022049 | -0.0106997 | 4.84201 | 4.85271 | 212.532 | 212.532 | 4.047 | 20289.8 | 407.4257 | 0.0119614 | 0.003733252 | -0.002592206
594 | 0.0120042 | 0.403933 | 34.0531 | 33.6492 | -0.00258198 | -0.0114698 | 4.43079 | 4.44226 | -0.00357225 | -0.0161275 | 4.49853 | 4.51466 | -0.00079795 | -0.00361761 | 4.53001 | 4.53363 | -0.000652658 | -0.00330782 | 5.06491 | 5.06822 | -0.00409304 | -0.0190632 | 4.63841 | 4.65748 | -0.0011466 | -0.00481687 | 4.19618 | 4.20099 | -0.00436382 | -0.0189903 | 4.33276 | 4.35175 | -0.00180402 | -0.00783811 | 4.33696 | 4.3448 | 0.000297923 | 0.00119036 | 3.99673 | 3.99554 | -0.00225454 | -0.0096688 | 4.27893 | 4.2886 | -0.00277507 | -0.0102471 | 3.68231 | 3.69256 | -0.00410947 | -0.0163588 | 3.96439 | 3.98075 | -0.00287633 | -0.0102388 | 3.54943 | 3.55967 | -0.00209632 | -0.0101728 | 4.84253 | 4.85271 | 212.904 | 212.905 | 4.0531 | 20320.5 | 408.0422 | 0.0120042 | 0.003678624 | -0.002548004
595 | 0.0120058 | 0.403986 | 34.0532 | 33.6492 | -0.00269049 | -0.0119518 | 4.4303 | 4.44226 | -0.00363399 | -0.0164062 | 4.49825 | 4.51466 | -0.000913489 | -0.00414142 | 4.52949 | 4.53363 | -0.000684117 | -0.00346726 | 5.06476 | 5.06822 | -0.00417122 | -0.0194274 | 4.63805 | 4.65748 | -0.00118407 | -0.00497426 | 4.19602 | 4.20099 | -0.00439601 | -0.0191303 | 4.33262 | 4.35175 | -0.00182268 | -0.00791918 | 4.33688 | 4.3448 | 0.000271936 | 0.00108653 | 3.99662 | 3.99554 | -0.002321 | -0.00995386 | 4.27865 | 4.2886 | -0.00277681 | -0.0102536 | 3.68231 | 3.69256 | -0.00416563 | -0.0165823 | 3.96416 | 3.98075 | -0.0028832 | -0.0102632 | 3.5494 | 3.55967 | -0.00212102 | -0.0102927 | 4.84241 | 4.85271 | 213.093 | 213.094 | 4.0596 | 20352.8 | 408.6908 | 0.0120058 | 0.00373757 | -0.00259721
596 | 0.0120462 | 0.405344 | 34.0545 | 33.6492 | -0.00257775 | -0.011451 | 4.4308 | 4.44226 | -0.0035556 | -0.0160523 | 4.4986 | 4.51466 | -0.000796797 | -0.00361238 | 4.53002 | 4.53363 | -0.000624759 | -0.00316642 | 5.06506 | 5.06822 | -0.00411589 | -0.0191697 | 4.63831 | 4.65748 | -0.00110887 | -0.00465836 | 4.19634 | 4.20099 | -0.00431871 | -0.0187939 | 4.33295 | 4.35175 | -0.00173523 | -0.00753922 | 4.33726 | 4.3448 | 0.000379237 | 0.00151526 | 3.99705 | 3.99554 | -0.00223118 | -0.00956864 | 4.27903 | 4.2886 | -0.00266384 | -0.00983638 | 3.68272 | 3.69256 | -0.00403757 | -0.0160725 | 3.96467 | 3.98075 | -0.00279612 | -0.00995325 | 3.54971 | 3.55967 | -0.00202228 | -0.00981355 | 4.84289 | 4.85271 | 213.407 | 213.407 | 4.0679 | 20394.8 | 409.5341 | 0.0120462 | 0.00365179 | -0.002506507
597 | 0.0120809 | 0.406511 | 34.0557 | 33.6492 | -0.0025928 | -0.0115179 | 4.43074 | 4.44226 | -0.00359736 | -0.0162409 | 4.49841 | 4.51466 | -0.000857682 | -0.00388841 | 4.52974 | 4.53363 | -0.000613508 | -0.0031094 | 5.06511 | 5.06822 | -0.00412151 | -0.0191959 | 4.63828 | 4.65748 | -0.00110802 | -0.00465478 | 4.19634 | 4.20099 | -0.00435447 | -0.0189496 | 4.3328 | 4.35175 | -0.00173566 | -0.00754109 | 4.33726 | 4.3448 | 0.000363211 | 0.00145122 | 3.99699 | 3.99554 | -0.00225928 | -0.00968913 | 4.27891 | 4.2886 | -0.00272546 | -0.0100639 | 3.6825 | 3.69256 | -0.00410618 | -0.0163457 | 3.9644 | 3.98075 | -0.00284804 | -0.0101381 | 3.54953 | 3.55967 | -0.0020875 | -0.01013 | 4.84258 | 4.85271 | 213.656 | 213.656 | 4.0744 | 20427.1 | 410.1827 | 0.0120809 | 0.00368776 | -0.002539036
598 |  |  |  |  | 0.0300233 | 0.133371 | 4.57563 | 4.44226 | [52 empty] | 213.84 | 213.84 | 2.6686 | 13382.3 | 268.7209 | 0 | #DIV/0! | #DIV/0!
599 |  |  |  |  | 0.0258897 | 0.115009 | 4.55726 | 4.44226 | [52 empty] | 213.966 | 213.966 | 1.2167 | 6106.48 | 122.6201 | 0 | #DIV/0! | #DIV/0!
600 |  |  |  |  | 0.0257458 | 0.114369 | 4.55662 | 4.44226 | [52 empty] | 214.091 | 214.091 | 0.5473 | 2752.04
601 |  |  |  |  | 0.0257716 | 0.114484 | 4.55674 | 4.44226 | [52 empty] | 214.22 | 214.22 | 0.2427 | 1225.82
602 |  |  |  |  | 0.0256284 | 0.113848 | 4.5561 | 4.44226 | [52 empty] | 214.34 | 214.341 | 0.1099 | 560.42
603 |  |  |  |  | 0.0256429 | 0.113912 | 4.55617 | 4.44226 | [52 empty] | 214.464 | 214.465 | 0.0406 | 213.186
604 |  |  |  |  | 0.0256126 | 0.113778 | 4.55603 | 4.44226 | [52 empty] | 214.59 | 214.59 | 0.0136 | 77.5221
605 |  |  |  |  | 0.0255411 | 0.11346 | 4.55572 | 4.44226 | [52 empty] | 214.778 | 214.779 | -0.0026 | -3.2302
606 |  |  |  |  | 0.0255428 | 0.113468 | 4.55572 | 4.44226 | [52 empty] | 214.963 | 214.964 | -0.009 | -35.5311
607 |  |  |  |  | 0.0253862 | 0.112772 | 4.55503 | 4.44226 | [52 empty] | 215.276 | 215.277 | -0.009 | -35.5311
608 |  |  |  |  | 0.0253792 | 0.112741 | 4.555 | 4.44226 | [52 empty] | 215.465 | 215.466 | -0.0135 | -58.1417
609 |  |  |  |  | 0.0251977 | 0.111935 | 4.55419 | 4.44226 | [52 empty] | 216.523 | 216.524 | -0.0135 | -58.1417
610 |  |  |  |  | 0.0251835 | 0.111872 | 4.55413 | 4.44226 | [52 empty] | 217.148 | 217.148 | -0.0103 | -41.9913
611 |  |  |  |  | 0.0252029 | 0.111958 | 4.55421 | 4.44226 | [52 empty] | 217.338 | 217.338 | -0.0103 | -41.9913
612 |  |  |  |  | 0.0252253 | 0.112057 | 4.55431 | 4.44226 | [52 empty] | 218.459 | 218.459 | -0.0084 | -32.301
613 |  |  |  |  | 0.0251743 | 0.11183 | 4.55409 | 4.44226 | [52 empty] | 219.52 | 219.521 | -0.009 | -35.5311

## OLT-3
w | t | [68 empty] | 578
6 | 8.2 | [67 empty] | Ult Stress, MPa | Failure Strains, % |  |  | E1, MPa | ν31
Average | E0 |  |  |  | E1 |  |  |  | E2 |  |  |  | E3 |  |  |  | E4 |  |  |  | E5 |  |  |  | E6 |  |  |  | E7 |  |  |  | E8 |  |  |  | E9 |  |  |  | E10 |  |  |  | E11 |  |  |  | E12 |  |  |  | E13 |  |  |  | E14 |  |  |  | E15 |  |  |  | Analog |  |  |  | 363.122 | 1.094% | 0.00442676 | -0.001896581 | 30675.77 | 0.4458787
Index [1] | ?L/L0 [1] | ?L [mm] | L1 [mm] | L0 [mm] | ?L/L0 [1] | ?L [mm] | L1 [mm] | L0 [mm] | ?L/L0 [1] | ?L [mm] | L1 [mm] | L0 [mm] | ?L/L0 [1] | ?L [mm] | L1 [mm] | L0 [mm] | ?L/L0 [1] | ?L [mm] | L1 [mm] | L0 [mm] | ?L/L0 [1] | ?L [mm] | L1 [mm] | L0 [mm] | ?L/L0 [1] | ?L [mm] | L1 [mm] | L0 [mm] | ?L/L0 [1] | ?L [mm] | L1 [mm] | L0 [mm] | ?L/L0 [1] | ?L [mm] | L1 [mm] | L0 [mm] | ?L/L0 [1] | ?L [mm] | L1 [mm] | L0 [mm] | ?L/L0 [1] | ?L [mm] | L1 [mm] | L0 [mm] | ?L/L0 [1] | ?L [mm] | L1 [mm] | L0 [mm] | ?L/L0 [1] | ?L [mm] | L1 [mm] | L0 [mm] | ?L/L0 [1] | ?L [mm] | L1 [mm] | L0 [mm] | ?L/L0 [1] | ?L [mm] | L1 [mm] | L0 [mm] | ?L/L0 [1] | ?L [mm] | L1 [mm] | L0 [mm] | Time_1 | Time_0 | Dev1/ai0 | Force_[N] | σ1, MPa | ε1 | ε3 | ε3_v1
0 | 0 | 0 | 32.281 | 32.281 | 0 | 0 | 4.48717 | 4.48717 | 0 | 0 | 4.70999 | 4.70999 | 0 | 0 | 4.88404 | 4.88404 | 0 | 0 | 4.54215 | 4.54215 | 0 | 0 | 4.9833 | 4.9833 | 0 | 0 | 5.04561 | 5.04561 | 0 | 0 | 4.49774 | 4.49774 | 0 | 0 | 4.65996 | 4.65996 | 0 | 0 | 4.6326 | 4.6326 | 0 | 0 | 4.07603 | 4.07603 | 0 | 0 | 4.13229 | 4.13229 | 0 | 0 | 3.47875 | 3.47875 | 0 | 0 | 3.81681 | 3.81681 | 0 | 0 | 3.22495 | 3.22495 | 0 | 0 | 3.07671 | 3.07671 | 0 | 0.004 | 0 | 9.6902 | 0.1969553 | 0 | 0 | 0
1 | 8.42705e-05 | 0.00272034 | 32.2837 | 32.281 | -6.47062e-06 | -2.90348e-05 | 4.48714 | 4.48717 | -4.47105e-05 | -0.000210586 | 4.70978 | 4.70999 | -7.99973e-05 | -0.00039071 | 4.88365 | 4.88404 | -6.61492e-05 | -0.000300459 | 4.54185 | 4.54215 | -1.5414e-05 | -7.68127e-05 | 4.98323 | 4.9833 | 4.02627e-05 | 0.00020315 | 5.04581 | 5.04561 | 1.33807e-05 | 6.01828e-05 | 4.4978 | 4.49774 | 6.08966e-05 | 0.000283776 | 4.66024 | 4.65996 | 0.00011636 | 0.000539051 | 4.63314 | 4.6326 | 0.000154234 | 0.000628664 | 4.07666 | 4.07603 | 9.36851e-05 | 0.000387134 | 4.13267 | 4.13229 | 2.95745e-05 | 0.000102882 | 3.47885 | 3.47875 | 6.02766e-05 | 0.000230065 | 3.81704 | 3.81681 | 4.70374e-05 | 0.000151693 | 3.2251 | 3.22495 | 8.10983e-05 | 0.000249516 | 3.07696 | 3.07671 | 0.45 | 0.45 | 0.0136 | 77.5221 | 1.575652 | 8.42705e-05 | -9.36508e-06 | 3.2270952e-05
2 | 3.48416e-05 | 0.00112472 | 32.2821 | 32.281 | -7.08271e-05 | -0.000317814 | 4.48685 | 4.48717 | -8.53474e-05 | -0.000401986 | 4.70959 | 4.70999 | -3.36338e-05 | -0.000164269 | 4.88387 | 4.88404 | -6.15139e-05 | -0.000279405 | 4.54187 | 4.54215 | -3.89185e-05 | -0.000193943 | 4.98311 | 4.9833 | 2.38142e-05 | 0.000120157 | 5.04573 | 5.04561 | -1.50357e-05 | -6.76267e-05 | 4.49768 | 4.49774 | -2.88021e-06 | -1.34216e-05 | 4.65995 | 4.65996 | 9.36857e-06 | 4.34008e-05 | 4.63264 | 4.6326 | 1.47144e-05 | 5.99761e-05 | 4.07609 | 4.07603 | 8.83992e-05 | 0.000365291 | 4.13265 | 4.13229 | 5.99059e-05 | 0.000208398 | 3.47896 | 3.47875 | 9.90107e-05 | 0.000377905 | 3.81719 | 3.81681 | 6.12174e-05 | 0.000197423 | 3.22515 | 3.22495 | 7.69174e-05 | 0.000236653 | 3.07695 | 3.07671 | 0.574 | 0.574 | 0.0029 | 24.2256 | 0.4923902 | 3.48416e-05 | -7.068834e-06 | 8.346077e-06
3 | 7.54415e-05 | 0.00243533 | 32.2834 | 32.281 | -6.04038e-05 | -0.000271042 | 4.4869 | 4.48717 | -7.93161e-05 | -0.000373578 | 4.70962 | 4.70999 | -8.16094e-05 | -0.000398583 | 4.88364 | 4.88404 | -4.17215e-05 | -0.000189505 | 4.54196 | 4.54215 | -0.00010889 | -0.000542634 | 4.98276 | 4.9833 | -9.07256e-05 | -0.000457766 | 5.04515 | 5.04561 | -1.42271e-05 | -6.39898e-05 | 4.49768 | 4.49774 | -6.73139e-05 | -0.00031368 | 4.65965 | 4.65996 | 4.45291e-05 | 0.000206286 | 4.63281 | 4.6326 | 3.31402e-05 | 0.000135081 | 4.07616 | 4.07603 | 0.000101911 | 0.000421125 | 4.13271 | 4.13229 | 2.83919e-06 | 9.87682e-06 | 3.47876 | 3.47875 | 9.75979e-05 | 0.000372513 | 3.81718 | 3.81681 | -7.31098e-05 | -0.000235775 | 3.22471 | 3.22495 | -6.26707e-05 | -0.00019282 | 3.07652 | 3.07671 | 1.645 | 1.646 | -0.0029 | -4.8452 | -0.09847967 | 7.54415e-05 | 2.9814482e-05 | -2.66647e-05
4 | 6.40995e-05 | 0.0020692 | 32.2831 | 32.281 | -0.000110895 | -0.000497607 | 4.48667 | 4.48717 | -7.07814e-05 | -0.00033338 | 4.70966 | 4.70999 | -8.06178e-06 | -3.9374e-05 | 4.884 | 4.88404 | 2.31191e-05 | 0.00010501 | 4.54225 | 4.54215 | 7.79005e-05 | 0.000388202 | 4.98369 | 4.9833 | 0.00013651 | 0.000688779 | 5.0463 | 5.04561 | 0.000189025 | 0.000850184 | 4.49859 | 4.49774 | 9.34084e-05 | 0.00043528 | 4.6604 | 4.65996 | 0.000112506 | 0.000521195 | 4.63312 | 4.6326 | 7.04151e-06 | 2.87014e-05 | 4.07606 | 4.07603 | 9.38539e-05 | 0.000387831 | 4.13267 | 4.13229 | 8.0573e-05 | 0.000280293 | 3.47903 | 3.47875 | 4.61537e-05 | 0.00017616 | 3.81699 | 3.81681 | -1.52616e-05 | -4.92177e-05 | 3.2249 | 3.22495 | 0.00011809 | 0.000363329 | 3.07708 | 3.07671 | 2.693 | 2.694 | 0.001 | 14.5353 | 0.2954329 | 6.40995e-05 | -3.8574944e-05 | 5.1545422e-05
5 | 3.5067e-05 | 0.001132 | 32.2821 | 32.281 | 2.69672e-05 | 0.000121007 | 4.48729 | 4.48717 | -5.02415e-05 | -0.000236637 | 4.70976 | 4.70999 | -3.30881e-05 | -0.000161603 | 4.88388 | 4.88404 | 1.48224e-05 | 6.73254e-05 | 4.54221 | 4.54215 | -3.36091e-05 | -0.000167485 | 4.98314 | 4.9833 | -3.72974e-05 | -0.000188188 | 5.04542 | 5.04561 | 3.56608e-05 | 0.000160393 | 4.4979 | 4.49774 | 4.02938e-05 | 0.000187768 | 4.66015 | 4.65996 | 3.70796e-05 | 0.000171775 | 4.63277 | 4.6326 | 5.66461e-05 | 0.000230891 | 4.07626 | 4.07603 | 6.07404e-05 | 0.000250997 | 4.13254 | 4.13229 | -1.63584e-05 | -5.69069e-05 | 3.47869 | 3.47875 | 0.000105452 | 0.000402489 | 3.81721 | 3.81681 | 2.3118e-05 | 7.45543e-05 | 3.22502 | 3.22495 | -1.67174e-05 | -5.14347e-05 | 3.07666 | 3.07671 | 3.754 | 3.754 | -0.0042 | -11.3054 | -0.2297846 | 3.5067e-05 | -5.1147e-06 | 1.423123e-05
6 | 2.06342e-05 | 0.000666092 | 32.2817 | 32.281 | 0.000134536 | 0.000603687 | 4.48778 | 4.48717 | 0.000102123 | 0.000480999 | 4.71047 | 4.70999 | 0.000114321 | 0.000558348 | 4.8846 | 4.88404 | 0.000132565 | 0.000602129 | 4.54275 | 4.54215 | 0.000130895 | 0.000652288 | 4.98396 | 4.9833 | 0.000145073 | 0.00073198 | 5.04634 | 5.04561 | 0.000181751 | 0.000817469 | 4.49856 | 4.49774 | 0.000136103 | 0.000634237 | 4.66059 | 4.65996 | 0.000180992 | 0.000838464 | 4.63344 | 4.6326 | 0.000109222 | 0.000445194 | 4.07647 | 4.07603 | 0.000144262 | 0.000596134 | 4.13288 | 4.13229 | 9.00879e-05 | 0.000313393 | 3.47906 | 3.47875 | 0.000105663 | 0.000403297 | 3.81721 | 3.81681 | -1.68513e-05 | -5.43447e-05 | 3.2249 | 3.22495 | 3.43883e-05 | 0.000105803 | 3.07682 | 3.07671 | 4.819 | 4.819 | -0.0035 | -8.0753 | -0.1641321 | 2.06342e-05 | -0.00010022292 | 0.0001150087
7 | 7.81702e-05 | 0.00252341 | 32.2835 | 32.281 | -2.24698e-05 | -0.000100826 | 4.48707 | 4.48717 | -7.67822e-06 | -3.61644e-05 | 4.70996 | 4.70999 | 1.69851e-05 | 8.2956e-05 | 4.88412 | 4.88404 | 3.28308e-05 | 0.000149123 | 4.5423 | 4.54215 | -7.13198e-06 | -3.55408e-05 | 4.98327 | 4.9833 | 2.5754e-06 | 1.29945e-05 | 5.04562 | 5.04561 | 7.77482e-05 | 0.000349692 | 4.49809 | 4.49774 | 4.36998e-05 | 0.000203639 | 4.66016 | 4.65996 | 0.000111411 | 0.000516124 | 4.63312 | 4.6326 | 0.000150381 | 0.000612957 | 4.07664 | 4.07603 | 0.0001055 | 0.000435957 | 4.13272 | 4.13229 | 7.1397e-05 | 0.000248372 | 3.479 | 3.47875 | 8.86171e-05 | 0.000338235 | 3.81715 | 3.81681 | 3.28976e-05 | 0.000106093 | 3.22506 | 3.22495 | 8.69826e-05 | 0.000267621 | 3.07698 | 3.07671 | 5.876 | 5.877 | -0.0064 | -22.6107 | -0.4595671 | 7.81702e-05 | -5.31043e-05 | 5.224971e-05
8 | 6.76206e-05 | 0.00218286 | 32.2832 | 32.281 | 8.15138e-05 | 0.000365767 | 4.48754 | 4.48717 | 7.83128e-05 | 0.000368853 | 4.71036 | 4.70999 | 4.84862e-05 | 0.000236808 | 4.88428 | 4.88404 | 7.25549e-05 | 0.000329555 | 4.54248 | 4.54215 | 3.35348e-05 | 0.000167114 | 4.98347 | 4.9833 | 0.0001164 | 0.000587308 | 5.0462 | 5.04561 | 6.38192e-05 | 0.000287043 | 4.49803 | 4.49774 | 6.39397e-05 | 0.000297956 | 4.66026 | 4.65996 | 6.24969e-05 | 0.000289523 | 4.63289 | 4.6326 | 2.38469e-05 | 9.72007e-05 | 4.07613 | 4.07603 | 8.07085e-05 | 0.000333511 | 4.13262 | 4.13229 | 8.56896e-05 | 0.000298092 | 3.47904 | 3.47875 | 4.14309e-05 | 0.000158134 | 3.81697 | 3.81681 | -9.70027e-06 | -3.12829e-05 | 3.22492 | 3.22495 | 4.61683e-05 | 0.000142047 | 3.07685 | 3.07671 | 6.938 | 6.938 | -0.0016 | 1.615 | 0.0328252 | 6.76206e-05 | -5.1905466e-05 | 5.928015e-05
9 | 9.49493e-05 | 0.00306506 | 32.2841 | 32.281 | -4.04363e-06 | -1.81445e-05 | 4.48715 | 4.48717 | -5.45462e-05 | -0.000256912 | 4.70974 | 4.70999 | -4.96767e-05 | -0.000242623 | 4.8838 | 4.88404 | -8.61478e-05 | -0.000391296 | 4.54176 | 4.54215 | -4.24811e-05 | -0.000211696 | 4.98309 | 4.9833 | -1.25814e-05 | -6.34808e-05 | 5.04555 | 5.04561 | 5.52503e-05 | 0.000248501 | 4.49799 | 4.49774 | 6.18101e-05 | 0.000288033 | 4.66025 | 4.65996 | 1.77255e-05 | 8.21152e-05 | 4.63268 | 4.6326 | 3.23723e-05 | 0.000131951 | 4.07616 | 4.07603 | 7.14347e-05 | 0.000295189 | 4.13258 | 4.13229 | 1.90445e-05 | 6.62509e-05 | 3.47881 | 3.47875 | 2.73424e-05 | 0.000104361 | 3.81692 | 3.81681 | -0.000101754 | -0.000328153 | 3.22462 | 3.22495 | -4.45947e-05 | -0.000137205 | 3.07658 | 3.07671 | 7.812 | 7.813 | 0.0126 | 72.6769 | 1.477173 | 9.49493e-05 | 4.01617e-05 | -7.389715e-06
10 | 0.000155737 | 0.00502733 | 32.286 | 32.281 | 8.82037e-05 | 0.000395785 | 4.48757 | 4.48717 | -1.70964e-05 | -8.05242e-05 | 4.70991 | 4.70999 | 3.10202e-05 | 0.000151504 | 4.88419 | 4.88404 | 8.26716e-05 | 0.000375506 | 4.54252 | 4.54215 | 3.64242e-05 | 0.000181513 | 4.98348 | 4.9833 | 9.08566e-05 | 0.000458427 | 5.04607 | 5.04561 | 8.72469e-05 | 0.000392414 | 4.49814 | 4.49774 | 0.000126809 | 0.000590925 | 4.66055 | 4.65996 | 6.69054e-05 | 0.000309946 | 4.63291 | 4.6326 | 0.000109761 | 0.000447387 | 4.07648 | 4.07603 | 0.000156897 | 0.000648345 | 4.13294 | 4.13229 | 5.6729e-07 | 1.97346e-06 | 3.47875 | 3.47875 | 7.42291e-05 | 0.000283318 | 3.81709 | 3.81681 | -1.72278e-05 | -5.55589e-05 | 3.22489 | 3.22495 | 2.15175e-05 | 6.62032e-05 | 3.07678 | 3.07671 | 7.998 | 7.998 | 0.0226 | 122.743 | 2.494776 | 0.000155737 | -3.2787338e-05 | 6.2585686e-05
11 | 0.000151055 | 0.00487619 | 32.2859 | 32.281 | -2.00698e-05 | -9.00566e-05 | 4.48708 | 4.48717 | 3.99793e-06 | 1.88302e-05 | 4.71001 | 4.70999 | -9.66188e-05 | -0.00047189 | 4.88357 | 4.88404 | -2.11061e-05 | -9.58668e-05 | 4.54205 | 4.54215 | -3.80864e-05 | -0.000189796 | 4.98311 | 4.9833 | 8.33822e-06 | 4.20714e-05 | 5.04565 | 5.04561 | -2.83736e-05 | -0.000127617 | 4.49762 | 4.49774 | 4.65236e-05 | 0.000216798 | 4.66018 | 4.65996 | 1.42014e-05 | 6.57893e-05 | 4.63267 | 4.6326 | -1.80063e-06 | -7.33944e-06 | 4.07602 | 4.07603 | 0.000123771 | 0.000511456 | 4.1328 | 4.13229 | 1.64072e-05 | 5.70765e-05 | 3.4788 | 3.47875 | -1.78909e-06 | -6.82863e-06 | 3.8168 | 3.81681 | -9.85344e-06 | -3.17769e-05 | 3.22492 | 3.22495 | 5.31119e-05 | 0.00016341 | 3.07688 | 3.07671 | 8.131 | 8.131 | 0.0252 | 135.664 | 2.757398 | 0.000151055 | 1.9393948e-05 | 3.243559e-06
12 | 0.00015793 | 0.00509812 | 32.2861 | 32.281 | -8.22673e-05 | -0.000369148 | 4.4868 | 4.48717 | -7.29768e-05 | -0.00034372 | 4.70965 | 4.70999 | -0.000121408 | -0.00059296 | 4.88345 | 4.88404 | -0.000115528 | -0.000524746 | 4.54162 | 4.54215 | -0.000120501 | -0.000600495 | 4.9827 | 4.9833 | -4.58156e-05 | -0.000231168 | 5.04538 | 5.04561 | -1.19453e-05 | -5.37269e-05 | 4.49769 | 4.49774 | 7.57589e-05 | 0.000353033 | 4.66031 | 4.65996 | -9.20074e-07 | -4.26234e-06 | 4.6326 | 4.6326 | -2.29413e-06 | -9.35094e-06 | 4.07602 | 4.07603 | 3.01544e-05 | 0.000124607 | 4.13241 | 4.13229 | -1.70304e-05 | -5.92446e-05 | 3.47869 | 3.47875 | 7.1884e-05 | 0.000274368 | 3.81709 | 3.81681 | 1.23368e-05 | 3.97856e-05 | 3.22499 | 3.22495 | 3.53791e-05 | 0.000108851 | 3.07682 | 3.07671 | 8.312 | 8.312 | 0.0387 | 203.496 | 4.136098 | 0.00015793 | 4.85099348e-05 | -2.43448936e-05
13 | 0.000243146 | 0.00784901 | 32.2888 | 32.281 | 2.81265e-05 | 0.000126208 | 4.4873 | 4.48717 | -4.55339e-05 | -0.000214465 | 4.70978 | 4.70999 | -0.000120837 | -0.000590171 | 4.88345 | 4.88404 | -0.000101391 | -0.000460531 | 4.54169 | 4.54215 | -8.75821e-05 | -0.000436448 | 4.98287 | 4.9833 | -1.41371e-05 | -7.13306e-05 | 5.04554 | 5.04561 | 3.66373e-05 | 0.000164785 | 4.49791 | 4.49774 | 1.70568e-05 | 7.94839e-05 | 4.66004 | 4.65996 | -2.23394e-05 | -0.00010349 | 4.6325 | 4.6326 | -6.26386e-05 | -0.000255317 | 4.07577 | 4.07603 | 3.57776e-05 | 0.000147843 | 4.13243 | 4.13229 | -0.000101813 | -0.000354182 | 3.47839 | 3.47875 | -4.84534e-05 | -0.000184938 | 3.81663 | 3.81681 | -8.39784e-05 | -0.000270826 | 3.22468 | 3.22495 | -0.000105514 | -0.000324636 | 3.07639 | 3.07671 | 8.559 | 8.56 | 0.0422 | 221.261 | 4.497175 | 0.000243146 | 8.607176e-05 | -4.510798e-05
14 | 0.000243378 | 0.00785649 | 32.2889 | 32.281 | 1.91757e-05 | 8.60448e-05 | 4.48726 | 4.48717 | -4.36119e-05 | -0.000205412 | 4.70979 | 4.70999 | -8.85267e-05 | -0.000432368 | 4.88361 | 4.88404 | -5.67829e-05 | -0.000257916 | 4.54189 | 4.54215 | -3.48412e-05 | -0.000173624 | 4.98313 | 4.9833 | -2.47695e-05 | -0.000124977 | 5.04549 | 5.04561 | 3.77317e-05 | 0.000169707 | 4.49791 | 4.49774 | 3.86556e-05 | 0.000180134 | 4.66014 | 4.65996 | -4.36609e-05 | -0.000202263 | 4.6324 | 4.6326 | -0.000110515 | -0.000450462 | 4.07558 | 4.07603 | 1.89627e-05 | 7.83595e-05 | 4.13237 | 4.13229 | -7.75124e-05 | -0.000269646 | 3.47848 | 3.47875 | -1.63419e-05 | -6.23739e-05 | 3.81675 | 3.81681 | -0.000116426 | -0.000375469 | 3.22457 | 3.22495 | -1.37417e-05 | -4.22791e-05 | 3.07667 | 3.07671 | 8.684 | 8.684 | 0.0545 | 282.633 | 5.744573 | 0.000243378 | 7.658178e-05 | -3.414696e-05
15 | 0.000304077 | 0.00981589 | 32.2908 | 32.281 | 0.000101045 | 0.000453409 | 4.48763 | 4.48717 | 9.04105e-05 | 0.000425833 | 4.71042 | 4.70999 | -5.86662e-05 | -0.000286528 | 4.88375 | 4.88404 | 2.96021e-05 | 0.000134457 | 4.54228 | 4.54215 | 1.01717e-05 | 5.06884e-05 | 4.98335 | 4.9833 | -1.86789e-05 | -9.42467e-05 | 5.04552 | 5.04561 | 5.32427e-06 | 2.39472e-05 | 4.49777 | 4.49774 | 7.63905e-05 | 0.000355977 | 4.66032 | 4.65996 | 5.88453e-05 | 0.000272607 | 4.63287 | 4.6326 | 8.91495e-05 | 0.000363376 | 4.07639 | 4.07603 | 0.000132277 | 0.000546605 | 4.13283 | 4.13229 | -2.73646e-05 | -9.51945e-05 | 3.47865 | 3.47875 | 8.59902e-06 | 3.28208e-05 | 3.81684 | 3.81681 | -7.68495e-05 | -0.000247836 | 3.2247 | 3.22495 | -1.66625e-05 | -5.12657e-05 | 3.07666 | 3.07671 | 8.872 | 8.873 | 0.0632 | 326.239 | 6.630874 | 0.000304077 | 1.488658e-05 | 2.690621e-05
16 | 0.000332179 | 0.0107231 | 32.2917 | 32.281 | 5.29287e-05 | 0.0002375 | 4.48741 | 4.48717 | 2.87198e-05 | 0.00013527 | 4.71013 | 4.70999 | -0.000138678 | -0.00067731 | 4.88336 | 4.88404 | -7.85283e-05 | -0.000356687 | 4.54179 | 4.54215 | -6.93427e-05 | -0.000345555 | 4.98296 | 4.9833 | -6.72504e-05 | -0.000339319 | 5.04527 | 5.04561 | -8.32166e-06 | -3.74287e-05 | 4.49771 | 4.49774 | 4.1247e-05 | 0.00019221 | 4.66015 | 4.65996 | -7.15693e-05 | -0.000331552 | 4.63227 | 4.6326 | 3.05923e-05 | 0.000124695 | 4.07615 | 4.07603 | 2.93617e-05 | 0.000121331 | 4.13241 | 4.13229 | -0.000144518 | -0.00050274 | 3.47824 | 3.47875 | -2.17876e-05 | -8.3159e-05 | 3.81673 | 3.81681 | -0.000202643 | -0.000653512 | 3.2243 | 3.22495 | -0.000129658 | -0.000398919 | 3.07631 | 3.07671 | 9.122 | 9.123 | 0.0945 | 482.898 | 9.815 | 0.000332179 | 0.00012718732 | -4.9963164e-05
17 | 0.000377358 | 0.0121815 | 32.2932 | 32.281 | -4.38361e-07 | -1.967e-06 | 4.48717 | 4.48717 | -9.53288e-05 | -0.000448998 | 4.70955 | 4.70999 | -0.000221973 | -0.00108413 | 4.88295 | 4.88404 | -0.000152556 | -0.000692934 | 4.54145 | 4.54215 | -0.000149188 | -0.000743447 | 4.98256 | 4.9833 | -0.000108989 | -0.000549914 | 5.04506 | 5.04561 | -5.96992e-05 | -0.000268512 | 4.49748 | 4.49774 | -1.41007e-05 | -6.57088e-05 | 4.65989 | 4.65996 | -8.92445e-05 | -0.000413434 | 4.63219 | 4.6326 | -0.000103763 | -0.000422939 | 4.07561 | 4.07603 | 1.04146e-05 | 4.3036e-05 | 4.13233 | 4.13229 | -0.000122849 | -0.000427361 | 3.47832 | 3.47875 | 4.543e-05 | 0.000173398 | 3.81698 | 3.81681 | -7.24342e-05 | -0.000233597 | 3.22472 | 3.22495 | -1.36932e-05 | -4.21301e-05 | 3.07667 | 3.07671 | 9.248 | 9.248 | 0.0999 | 510.354 | 10.37305 | 0.000377358 | 0.00013181134 | -7.656082e-05
18 | 0.000385088 | 0.012431 | 32.2934 | 32.281 | -3.71856e-06 | -1.66858e-05 | 4.48716 | 4.48717 | -9.29114e-05 | -0.000437612 | 4.70956 | 4.70999 | -0.000192292 | -0.000939159 | 4.8831 | 4.88404 | -0.000229718 | -0.00104341 | 4.5411 | 4.54215 | -0.000139336 | -0.000694353 | 4.98261 | 4.9833 | -8.83785e-05 | -0.000445923 | 5.04517 | 5.04561 | -0.000134771 | -0.000606167 | 4.49714 | 4.49774 | 2.24388e-05 | 0.000104564 | 4.66006 | 4.65996 | -1.9665e-05 | -9.11002e-05 | 4.63251 | 4.6326 | -6.34276e-05 | -0.000258533 | 4.07577 | 4.07603 | 7.79108e-05 | 0.00032195 | 4.13261 | 4.13229 | -0.000160434 | -0.000558109 | 3.47819 | 3.47875 | 5.04172e-05 | 0.000192433 | 3.817 | 3.81681 | -0.000120485 | -0.000388557 | 3.22456 | 3.22495 | -7.42185e-05 | -0.000228349 | 3.07648 | 3.07671 | 9.435 | 9.435 | 0.0919 | 469.978 | 9.552398 | 0.000385088 | 0.0001445188 | -7.790592e-05
19 | 0.000383997 | 0.0123958 | 32.2934 | 32.281 | 3.65862e-05 | 0.000164168 | 4.48734 | 4.48717 | -8.42304e-05 | -0.000396725 | 4.7096 | 4.70999 | -0.00020642 | -0.00100816 | 4.88303 | 4.88404 | -0.000179024 | -0.000813155 | 4.54133 | 4.54215 | -0.000134272 | -0.00066912 | 4.98263 | 4.9833 | -0.000135326 | -0.000682804 | 5.04493 | 5.04561 | -7.31037e-05 | -0.000328802 | 4.49741 | 4.49774 | 4.12992e-06 | 1.92452e-05 | 4.65998 | 4.65996 | -5.47592e-05 | -0.000253677 | 4.63235 | 4.6326 | -3.77893e-05 | -0.00015403 | 4.07588 | 4.07603 | 0.000117661 | 0.000486207 | 4.13277 | 4.13229 | -0.00010027 | -0.000348816 | 3.4784 | 3.47875 | 3.26635e-05 | 0.000124671 | 3.81694 | 3.81681 | -0.000137966 | -0.000444933 | 3.2245 | 3.22495 | -3.91269e-05 | -0.000120382 | 3.07659 | 3.07671 | 9.558 | 9.558 | 0.1012 | 516.814 | 10.50435 | 0.000383997 | 0.00013568784 | -6.608313e-05
20 | 0.000425921 | 0.0137492 | 32.2947 | 32.281 | -5.01945e-05 | -0.000225231 | 4.48695 | 4.48717 | -0.000158154 | -0.000744906 | 4.70925 | 4.70999 | -0.000293748 | -0.00143468 | 4.8826 | 4.88404 | -0.000243528 | -0.00110614 | 4.54104 | 4.54215 | -0.00019587 | -0.00097608 | 4.98233 | 4.9833 | -0.00014237 | -0.000718342 | 5.04489 | 5.04561 | -2.39953e-06 | -1.07925e-05 | 4.49773 | 4.49774 | 3.35514e-05 | 0.000156348 | 4.66012 | 4.65996 | -5.57764e-05 | -0.00025839 | 4.63234 | 4.6326 | -1.46377e-05 | -5.96636e-05 | 4.07597 | 4.07603 | 9.72658e-05 | 0.00040193 | 4.13269 | 4.13229 | -0.000199039 | -0.000692407 | 3.47805 | 3.47875 | 5.08682e-05 | 0.000194154 | 3.81701 | 3.81681 | -5.10121e-05 | -0.000164511 | 3.22479 | 3.22495 | -7.10659e-05 | -0.000218649 | 3.07649 | 3.07671 | 9.685 | 9.685 | 0.1044 | 532.965 | 10.83262 | 0.000425921 | 0.0001686207 | -8.640732e-05
21 | 0.000516362 | 0.0166687 | 32.2977 | 32.281 | 0.000111606 | 0.000500794 | 4.48767 | 4.48717 | 6.90505e-06 | 3.25228e-05 | 4.71003 | 4.70999 | -0.000217712 | -0.00106332 | 4.88298 | 4.88404 | -0.00017396 | -0.00079015 | 4.54136 | 4.54215 | -0.000123318 | -0.000614531 | 4.98269 | 4.9833 | -4.79789e-05 | -0.000242083 | 5.04537 | 5.04561 | 1.03627e-05 | 4.66089e-05 | 4.49779 | 4.49774 | 0.000101464 | 0.000472816 | 4.66043 | 4.65996 | -6.30453e-06 | -2.92064e-05 | 4.63257 | 4.6326 | 6.70371e-06 | 2.73245e-05 | 4.07606 | 4.07603 | 0.000114506 | 0.000473173 | 4.13276 | 4.13229 | -0.000111454 | -0.000387722 | 3.47836 | 3.47875 | 1.93967e-05 | 7.40337e-05 | 3.81689 | 3.81681 | -2.93831e-05 | -9.47589e-05 | 3.22486 | 3.22495 | -0.000113167 | -0.000348184 | 3.07636 | 3.07671 | 9.872 | 9.872 | 0.1193 | 607.257 | 12.34262 | 0.000516362 | 0.000107762726 | -3.0155558e-05
22 | 0.000505659 | 0.0163232 | 32.2973 | 32.281 | 0.000128309 | 0.000575746 | 4.48775 | 4.48717 | -4.24501e-05 | -0.00019994 | 4.70979 | 4.70999 | -0.000185307 | -0.000905046 | 4.88313 | 4.88404 | -0.000185199 | -0.000841203 | 4.54131 | 4.54215 | -0.000162509 | -0.000809834 | 4.98249 | 4.9833 | -0.000138981 | -0.000701243 | 5.04491 | 5.04561 | -0.000107001 | -0.000481264 | 4.49726 | 4.49774 | -1.39922e-05 | -6.52032e-05 | 4.65989 | 4.65996 | -0.000142277 | -0.00065911 | 4.63194 | 4.6326 | -0.00012865 | -0.000524382 | 4.0755 | 4.07603 | 1.97278e-05 | 8.1521e-05 | 4.13237 | 4.13229 | -0.000271831 | -0.00094563 | 3.4778 | 3.47875 | -5.90241e-05 | -0.000225284 | 3.81659 | 3.81681 | -0.000224273 | -0.000723269 | 3.22423 | 3.22495 | -0.000104882 | -0.000322692 | 3.07639 | 3.07671 | 10.183 | 10.183 | 0.1286 | 654.093 | 13.29457 | 0.000505659 | 0.0002017774 | -0.0001078893
23 | 0.000500392 | 0.0161532 | 32.2971 | 32.281 | -3.14614e-06 | -1.41173e-05 | 4.48716 | 4.48717 | -9.57838e-05 | -0.000451141 | 4.70954 | 4.70999 | -0.000288252 | -0.00140783 | 4.88263 | 4.88404 | -0.000197128 | -0.000895383 | 4.54125 | 4.54215 | -0.00018633 | -0.000928541 | 4.98237 | 4.9833 | -0.000210879 | -0.00106401 | 5.04455 | 5.04561 | -0.000151414 | -0.000681023 | 4.49706 | 4.49774 | 2.2107e-06 | 1.03018e-05 | 4.65997 | 4.65996 | -0.000205116 | -0.000950222 | 4.63165 | 4.6326 | -0.000197479 | -0.000804931 | 4.07522 | 4.07603 | 4.54493e-07 | 1.87809e-06 | 4.13229 | 4.13229 | -0.000253066 | -0.000880352 | 3.47787 | 3.47875 | -7.24252e-05 | -0.000276433 | 3.81654 | 3.81681 | -0.000188213 | -0.000606979 | 3.22434 | 3.22495 | -8.89278e-05 | -0.000273605 | 3.07644 | 3.07671 | 10.307 | 10.307 | 0.1347 | 684.779 | 13.91827 | 0.000500392 | 0.000226355 | -0.0001423663
24 | 0.000556354 | 0.0179597 | 32.299 | 32.281 | 3.12639e-05 | 0.000140286 | 4.48731 | 4.48717 | -0.000143776 | -0.000677185 | 4.70932 | 4.70999 | -0.000289283 | -0.00141287 | 4.88263 | 4.88404 | -0.000230373 | -0.00104639 | 4.5411 | 4.54215 | -0.000227315 | -0.00113278 | 4.98217 | 4.9833 | -0.000170325 | -0.000859394 | 5.04475 | 5.04561 | -0.000140408 | -0.000631518 | 4.49711 | 4.49774 | 3.60109e-05 | 0.000167809 | 4.66013 | 4.65996 | -0.000127097 | -0.00058879 | 4.63201 | 4.6326 | -0.000162074 | -0.00066062 | 4.07537 | 4.07603 | 1.39597e-06 | 5.76855e-06 | 4.13229 | 4.13229 | -0.000292269 | -0.00101673 | 3.47773 | 3.47875 | -0.000120807 | -0.000461099 | 3.81635 | 3.81681 | -0.00022024 | -0.000710263 | 3.22424 | 3.22495 | -0.000144119 | -0.000443414 | 3.07627 | 3.07671 | 10.495 | 10.495 | 0.1418 | 720.31 | 14.64045 | 0.000556354 | 0.0002318524 | -0.000146627682
25 | 0.000607107 | 0.019598 | 32.3006 | 32.281 | -3.60085e-06 | -1.61576e-05 | 4.48716 | 4.48717 | -0.000164837 | -0.00077638 | 4.70922 | 4.70999 | -0.000326932 | -0.00159675 | 4.88244 | 4.88404 | -0.000358233 | -0.00162715 | 4.54052 | 4.54215 | -0.00025046 | -0.00124812 | 4.98206 | 4.9833 | -0.000231166 | -0.00116637 | 5.04445 | 5.04561 | -0.000196855 | -0.000885404 | 4.49686 | 4.49774 | -2.16515e-05 | -0.000100895 | 4.65986 | 4.65996 | -0.000243173 | -0.00112652 | 4.63147 | 4.6326 | -0.000214718 | -0.000875198 | 4.07515 | 4.07603 | -3.95527e-05 | -0.000163443 | 4.13212 | 4.13229 | -0.000350263 | -0.00121848 | 3.47753 | 3.47875 | -0.000166776 | -0.000636554 | 3.81617 | 3.81681 | -0.000197428 | -0.000636696 | 3.22431 | 3.22495 | -0.000174759 | -0.000537684 | 3.07617 | 3.07671 | 10.619 | 10.619 | 0.1467 | 744.536 | 15.13285 | 0.000607107 | 0.0002952058 | -0.000196027
26 | 0.000558131 | 0.018017 | 32.299 | 32.281 | 1.3624e-05 | 6.11332e-05 | 4.48723 | 4.48717 | -0.000104775 | -0.000493488 | 4.7095 | 4.70999 | -0.000346506 | -0.00169235 | 4.88235 | 4.88404 | -0.000270501 | -0.00122865 | 4.54092 | 4.54215 | -0.000229535 | -0.00114384 | 4.98216 | 4.9833 | -0.000221138 | -0.00111577 | 5.0445 | 5.04561 | -0.000125819 | -0.000565902 | 4.49718 | 4.49774 | 8.99443e-06 | 4.19137e-05 | 4.66 | 4.65996 | -0.000107878 | -0.000499756 | 4.6321 | 4.6326 | -0.000140116 | -0.000571116 | 4.07546 | 4.07603 | 3.80909e-05 | 0.000157403 | 4.13244 | 4.13229 | -0.000258114 | -0.000897914 | 3.47785 | 3.47875 | -6.38233e-05 | -0.000243601 | 3.81657 | 3.81681 | -0.000201142 | -0.000648674 | 3.2243 | 3.22495 | -0.000215543 | -0.000663164 | 3.07605 | 3.07671 | 10.745 | 10.745 | 0.1544 | 783.297 | 15.92067 | 0.000558131 | 0.0002368282 | -0.0001482787
27 | 0.00063752 | 0.0205798 | 32.3016 | 32.281 | 5.03949e-05 | 0.000226131 | 4.4874 | 4.48717 | -0.000120846 | -0.000569185 | 4.70942 | 4.70999 | -0.000293164 | -0.00143182 | 4.88261 | 4.88404 | -0.000220001 | -0.000999277 | 4.54115 | 4.54215 | -0.000190114 | -0.000947397 | 4.98236 | 4.9833 | -0.000140956 | -0.00071121 | 5.0449 | 5.04561 | -0.000131793 | -0.000592772 | 4.49715 | 4.49774 | 6.6092e-05 | 0.000307986 | 4.66027 | 4.65996 | -0.000130787 | -0.000605882 | 4.632 | 4.6326 | -0.000203403 | -0.000829076 | 4.0752 | 4.07603 | 7.54925e-06 | 3.11957e-05 | 4.13232 | 4.13229 | -0.000297254 | -0.00103407 | 3.47771 | 3.47875 | -0.000115712 | -0.000441651 | 3.81637 | 3.81681 | -0.000225084 | -0.000725884 | 3.22422 | 3.22495 | -0.000175169 | -0.000538945 | 3.07617 | 3.07671 | 10.995 | 10.995 | 0.1654 | 838.208 | 17.03675 | 0.00063752 | 0.000233258 | -0.00014134979
28 | 0.000673325 | 0.0217356 | 32.3027 | 32.281 | 0.000117204 | 0.000525916 | 4.4877 | 4.48717 | -5.41701e-05 | -0.000255141 | 4.70974 | 4.70999 | -0.000250759 | -0.00122472 | 4.88281 | 4.88404 | -0.000252318 | -0.00114607 | 4.541 | 4.54215 | -0.000157364 | -0.000784192 | 4.98252 | 4.9833 | -0.000139443 | -0.000703577 | 5.04491 | 5.04561 | -7.34086e-05 | -0.000330173 | 4.49741 | 4.49774 | 9.5758e-05 | 0.000446229 | 4.66041 | 4.65996 | -5.05774e-05 | -0.000234305 | 4.63237 | 4.6326 | -4.42629e-05 | -0.000180417 | 4.07585 | 4.07603 | 9.72404e-05 | 0.000401825 | 4.13269 | 4.13229 | -0.00023465 | -0.00081629 | 3.47793 | 3.47875 | -1.58109e-05 | -6.03471e-05 | 3.81675 | 3.81681 | -0.000202368 | -0.000652626 | 3.2243 | 3.22495 | -0.000116217 | -0.000357566 | 3.07635 | 3.07671 | 11.305 | 11.305 | 0.1812 | 917.345 | 18.64522 | 0.000673325 | 0.00019813448 | -8.540977e-05
29 | 0.000768555 | 0.0248097 | 32.3058 | 32.281 | 9.44721e-05 | 0.000423913 | 4.4876 | 4.48717 | -0.000139068 | -0.000655009 | 4.70934 | 4.70999 | -0.000319575 | -0.00156082 | 4.88248 | 4.88404 | -0.00029597 | -0.00134434 | 4.5408 | 4.54215 | -0.00028249 | -0.00140773 | 4.9819 | 4.9833 | -0.000216709 | -0.00109343 | 5.04452 | 5.04561 | -0.000249732 | -0.00112323 | 4.49662 | 4.49774 | 2.10467e-05 | 9.80768e-05 | 4.66006 | 4.65996 | -0.000230163 | -0.00106626 | 4.63154 | 4.6326 | -0.000253496 | -0.00103326 | 4.075 | 4.07603 | -2.71518e-05 | -0.000112199 | 4.13217 | 4.13229 | -0.00049173 | -0.0017106 | 3.47704 | 3.47875 | -0.000217319 | -0.000829466 | 3.81598 | 3.81681 | -0.000348494 | -0.00112388 | 3.22383 | 3.22495 | -0.00022285 | -0.000685645 | 3.07603 | 3.07671 | 11.931 | 11.931 | 0.2011 | 1017.48 | 20.68049 | 0.000768555 | 0.0003371864 | -0.0002119486
30 | 0.000747939 | 0.0241442 | 32.3051 | 32.281 | 5.73459e-05 | 0.000257321 | 4.48743 | 4.48717 | -0.000129224 | -0.000608644 | 4.70939 | 4.70999 | -0.000380882 | -0.00186024 | 4.88218 | 4.88404 | -0.000326025 | -0.00148085 | 4.54067 | 4.54215 | -0.000275137 | -0.00137109 | 4.98193 | 4.9833 | -0.000234252 | -0.00118194 | 5.04443 | 5.04561 | -0.000206073 | -0.000926864 | 4.49682 | 4.49774 | 2.42695e-06 | 1.13095e-05 | 4.65997 | 4.65996 | -0.000298748 | -0.00138398 | 4.63122 | 4.6326 | -0.000258543 | -0.00105383 | 4.07498 | 4.07603 | -6.60313e-05 | -0.00027286 | 4.13201 | 4.13229 | -0.000461781 | -0.00160642 | 3.47714 | 3.47875 | -0.00025433 | -0.000970731 | 3.81584 | 3.81681 | -0.000426966 | -0.00137694 | 3.22357 | 3.22495 | -0.000214533 | -0.000660057 | 3.07605 | 3.07671 | 12.055 | 12.055 | 0.2002 | 1012.63 | 20.58191 | 0.000747939 | 0.0003788804 | -0.00023151683
31 | 0.000811108 | 0.0261834 | 32.3072 | 32.281 | -1.80215e-06 | -8.08654e-06 | 4.48716 | 4.48717 | -0.0001863 | -0.00087747 | 4.70912 | 4.70999 | -0.000484118 | -0.00236445 | 4.88167 | 4.88404 | -0.000387434 | -0.00175978 | 4.54039 | 4.54215 | -0.000349466 | -0.0017415 | 4.98156 | 4.9833 | -0.00028284 | -0.0014271 | 5.04418 | 5.04561 | -0.00022414 | -0.00100813 | 4.49674 | 4.49774 | -2.93459e-06 | -1.36751e-05 | 4.65995 | 4.65996 | -0.000317278 | -0.00146982 | 4.63113 | 4.6326 | -0.000273919 | -0.0011165 | 4.07491 | 4.07603 | -8.46574e-06 | -3.49829e-05 | 4.13225 | 4.13229 | -0.000484389 | -0.00168507 | 3.47706 | 3.47875 | -0.000135191 | -0.000515999 | 3.8163 | 3.81681 | -0.000238284 | -0.000768454 | 3.22418 | 3.22495 | -0.000156189 | -0.000480548 | 3.07623 | 3.07671 | 12.243 | 12.243 | 0.2089 | 1056.24 | 21.46829 | 0.000811108 | 0.0003823006 | -0.0002355167
32 | 0.000825766 | 0.0266566 | 32.3077 | 32.281 | -1.87276e-05 | -8.40338e-05 | 4.48709 | 4.48717 | -0.000160508 | -0.00075599 | 4.70924 | 4.70999 | -0.000432876 | -0.00211418 | 4.88192 | 4.88404 | -0.000405602 | -0.0018423 | 4.5403 | 4.54215 | -0.000338581 | -0.00168725 | 4.98162 | 4.9833 | -0.000260286 | -0.0013133 | 5.0443 | 5.04561 | -0.000248037 | -0.00111561 | 4.49663 | 4.49774 | 3.86749e-05 | 0.000180224 | 4.66014 | 4.65996 | -0.000286762 | -0.00132845 | 4.63127 | 4.6326 | -0.000281641 | -0.00114797 | 4.07488 | 4.07603 | -5.26255e-05 | -0.000217464 | 4.13207 | 4.13229 | -0.000491759 | -0.00171071 | 3.47704 | 3.47875 | -0.000251587 | -0.000960262 | 3.81585 | 3.81681 | -0.000349102 | -0.00112583 | 3.22382 | 3.22495 | -0.000277924 | -0.000855094 | 3.07586 | 3.07671 | 12.367 | 12.367 | 0.215 | 1086.93 | 22.09207 | 0.000825766 | 0.0003932202 | -0.0002544895
33 | 0.000834569 | 0.0269407 | 32.3079 | 32.281 | 8.17939e-05 | 0.000367023 | 4.48754 | 4.48717 | -0.000194136 | -0.00091438 | 4.70908 | 4.70999 | -0.000434849 | -0.00212382 | 4.88192 | 4.88404 | -0.000328653 | -0.00149279 | 4.54065 | 4.54215 | -0.000311391 | -0.00155176 | 4.98175 | 4.9833 | -0.000267452 | -0.00134946 | 5.04426 | 5.04561 | -0.000202244 | -0.000909641 | 4.49683 | 4.49774 | 2.65177e-05 | 0.000123572 | 4.66008 | 4.65996 | -0.000271914 | -0.00125967 | 4.63134 | 4.6326 | -0.000181637 | -0.00074036 | 4.07529 | 4.07603 | -1.90055e-05 | -7.85363e-05 | 4.13221 | 4.13229 | -0.000429126 | -0.00149282 | 3.47725 | 3.47875 | -0.000102001 | -0.00038932 | 3.81642 | 3.81681 | -0.000312846 | -0.00100891 | 3.22394 | 3.22495 | -0.000191299 | -0.000588572 | 3.07612 | 3.07671 | 12.68 | 12.68 | 0.2269 | 1146.68 | 23.3065 | 0.000834569 | 0.0003554776 | -0.0002092161
34 | 0.000863705 | 0.0278813 | 32.3089 | 32.281 | 2.19557e-05 | 9.85189e-05 | 4.48727 | 4.48717 | -0.000273667 | -0.00128897 | 4.7087 | 4.70999 | -0.000570625 | -0.00278695 | 4.88125 | 4.88404 | -0.000518826 | -0.00235658 | 4.53979 | 4.54215 | -0.000394753 | -0.00196717 | 4.98134 | 4.9833 | -0.000320489 | -0.00161706 | 5.04399 | 5.04561 | -0.000196035 | -0.000881714 | 4.49686 | 4.49774 | 6.2745e-06 | 2.92389e-05 | 4.65999 | 4.65996 | -0.000240512 | -0.0011142 | 4.63149 | 4.6326 | -0.000238208 | -0.000970943 | 4.07506 | 4.07603 | 6.9362e-05 | 0.000286624 | 4.13257 | 4.13229 | -0.00037835 | -0.00131618 | 3.47743 | 3.47875 | -0.000150487 | -0.000574382 | 3.81624 | 3.81681 | -0.00028619 | -0.000922948 | 3.22403 | 3.22495 | -0.000143203 | -0.000440596 | 3.07627 | 3.07671 | 12.927 | 12.927 | 0.2305 | 1164.45 | 23.66768 | 0.000863705 | 0.0003989006 | -0.0002409169
35 | 0.000865476 | 0.0279384 | 32.3089 | 32.281 | 4.46879e-05 | 0.000200522 | 4.48737 | 4.48717 | -0.000137907 | -0.000649543 | 4.70934 | 4.70999 | -0.000500768 | -0.00244577 | 4.88159 | 4.88404 | -0.00042014 | -0.00190834 | 4.54024 | 4.54215 | -0.000321467 | -0.00160197 | 4.9817 | 4.9833 | -0.000300998 | -0.00151872 | 5.04409 | 5.04561 | -0.000207633 | -0.000933878 | 4.49681 | 4.49774 | 3.02545e-05 | 0.000140985 | 4.6601 | 4.65996 | -0.000315724 | -0.00146262 | 4.63114 | 4.6326 | -0.000280267 | -0.00114238 | 4.07489 | 4.07603 | -8.01731e-05 | -0.000331298 | 4.13196 | 4.13229 | -0.000532353 | -0.00185192 | 3.47689 | 3.47875 | -0.000241258 | -0.000920835 | 3.81589 | 3.81681 | -0.000372243 | -0.00120047 | 3.22375 | 3.22495 | -0.000195309 | -0.000600909 | 3.07611 | 3.07671 | 13.24 | 13.24 | 0.2398 | 1211.28 | 24.61951 | 0.000865476 | 0.0004282456 | -0.0002554198
36 | 0.00090782 | 0.0293053 | 32.3103 | 32.281 | 0.000131336 | 0.000589326 | 4.48776 | 4.48717 | -0.000198159 | -0.000933329 | 4.70906 | 4.70999 | -0.000494198 | -0.00241368 | 4.88163 | 4.88404 | -0.000409821 | -0.00186147 | 4.54029 | 4.54215 | -0.000374593 | -0.00186671 | 4.98144 | 4.9833 | -0.000264654 | -0.00133534 | 5.04428 | 5.04561 | -0.000217729 | -0.000979291 | 4.49676 | 4.49774 | 4.46501e-05 | 0.000208068 | 4.66017 | 4.65996 | -0.000284806 | -0.00131939 | 4.63128 | 4.6326 | -0.000229797 | -0.000936659 | 4.07509 | 4.07603 | -1.84635e-05 | -7.62966e-05 | 4.13221 | 4.13229 | -0.000481485 | -0.00167496 | 3.47707 | 3.47875 | -0.000165788 | -0.00063278 | 3.81618 | 3.81681 | -0.000352497 | -0.00113678 | 3.22381 | 3.22495 | -0.000271958 | -0.000836737 | 3.07588 | 3.07671 | 13.489 | 13.489 | 0.2395 | 1209.67 | 24.58679 | 0.00090782 | 0.0004045614 | -0.0002391975
37 | 0.000924071 | 0.0298299 | 32.3108 | 32.281 | 4.76647e-05 | 0.00021388 | 4.48739 | 4.48717 | -0.000192496 | -0.000906654 | 4.70909 | 4.70999 | -0.000506158 | -0.0024721 | 4.88157 | 4.88404 | -0.000468576 | -0.00212834 | 4.54002 | 4.54215 | -0.00032546 | -0.00162187 | 4.98168 | 4.9833 | -0.000303471 | -0.0015312 | 5.04408 | 5.04561 | -0.000247337 | -0.00111246 | 4.49663 | 4.49774 | 7.0826e-06 | 3.30046e-05 | 4.65999 | 4.65996 | -0.000244783 | -0.00113398 | 4.63147 | 4.6326 | -0.000181128 | -0.000738284 | 4.07529 | 4.07603 | 3.47353e-05 | 0.000143536 | 4.13243 | 4.13229 | -0.000474719 | -0.00165143 | 3.4771 | 3.47875 | -7.36316e-05 | -0.000281038 | 3.81653 | 3.81681 | -0.000170024 | -0.000548318 | 3.2244 | 3.22495 | -0.000108279 | -0.000333143 | 3.07638 | 3.07671 | 13.615 | 13.615 | 0.244 | 1232.28 | 25.04634 | 0.000924071 | 0.000372852 | -0.000213772
38 | 0.000967165 | 0.0312211 | 32.3122 | 32.281 | -3.01963e-05 | -0.000135496 | 4.48704 | 4.48717 | -0.000245041 | -0.00115414 | 4.70884 | 4.70999 | -0.000530911 | -0.00259299 | 4.88145 | 4.88404 | -0.000478251 | -0.00217229 | 4.53997 | 4.54215 | -0.000339757 | -0.00169311 | 4.98161 | 4.9833 | -0.000366671 | -0.00185008 | 5.04376 | 5.04561 | -0.000242591 | -0.00109111 | 4.49665 | 4.49774 | 2.88002e-05 | 0.000134208 | 4.66009 | 4.65996 | -0.00029495 | -0.00136639 | 4.63123 | 4.6326 | -0.000256249 | -0.00104448 | 4.07499 | 4.07603 | -3.96315e-05 | -0.000163769 | 4.13212 | 4.13229 | -0.000505268 | -0.0017577 | 3.47699 | 3.47875 | -0.000166522 | -0.000635582 | 3.81618 | 3.81681 | -0.000296353 | -0.000955722 | 3.22399 | 3.22495 | -0.000188251 | -0.000579196 | 3.07613 | 3.07671 | 13.741 | 13.741 | 0.2498 | 1261.35 | 25.6372 | 0.000967165 | 0.0004211466 | -0.0002634562
39 | 0.000898885 | 0.0290169 | 32.31 | 32.281 | 3.71451e-05 | 0.000166676 | 4.48734 | 4.48717 | -0.000192902 | -0.000908569 | 4.70909 | 4.70999 | -0.000526015 | -0.00256908 | 4.88147 | 4.88404 | -0.000491881 | -0.0022342 | 4.53991 | 4.54215 | -0.000377263 | -0.00188002 | 4.98142 | 4.9833 | -0.000302022 | -0.00152388 | 5.04409 | 5.04561 | -0.000299104 | -0.00134529 | 4.4964 | 4.49774 | -5.3178e-05 | -0.000247807 | 4.65971 | 4.65996 | -0.000309248 | -0.00143262 | 4.63117 | 4.6326 | -0.000232526 | -0.000947782 | 4.07508 | 4.07603 | -5.21837e-05 | -0.000215638 | 4.13207 | 4.13229 | -0.000544068 | -0.00189268 | 3.47685 | 3.47875 | -0.000239119 | -0.000912671 | 3.8159 | 3.81681 | -0.000335357 | -0.00108151 | 3.22387 | 3.22495 | -0.000201378 | -0.000619583 | 3.07609 | 3.07671 | 14.24 | 14.24 | 0.2588 | 1306.57 | 26.5563 | 0.000898885 | 0.0004413138 | -0.00027460664
40 | 0.000983432 | 0.0317462 | 32.3127 | 32.281 | -6.8834e-06 | -3.0887e-05 | 4.48714 | 4.48717 | -0.000208249 | -0.000980852 | 4.70901 | 4.70999 | -0.0005464 | -0.00266864 | 4.88137 | 4.88404 | -0.000425498 | -0.00193268 | 4.54021 | 4.54215 | -0.000344685 | -0.00171767 | 4.98159 | 4.9833 | -0.000251862 | -0.0012708 | 5.04434 | 5.04561 | -0.000174043 | -0.000782801 | 4.49696 | 4.49774 | 9.00969e-05 | 0.000419848 | 4.66038 | 4.65996 | -0.000201924 | -0.000935432 | 4.63167 | 4.6326 | -0.000134512 | -0.000548273 | 4.07548 | 4.07603 | 6.30837e-05 | 0.00026068 | 4.13255 | 4.13229 | -0.000476769 | -0.00165856 | 3.47709 | 3.47875 | -0.000154553 | -0.000589902 | 3.81622 | 3.81681 | -0.000254157 | -0.000819644 | 3.22413 | 3.22495 | -0.000229343 | -0.000705624 | 3.07601 | 3.07671 | 14.427 | 14.427 | 0.2666 | 1345.33 | 27.34411 | 0.000983432 | 0.0003809496 | -0.00021704652
41 | 0.000936605 | 0.0302345 | 32.3112 | 32.281 | 1.49076e-05 | 6.6893e-05 | 4.48724 | 4.48717 | -0.000265402 | -0.00125004 | 4.70874 | 4.70999 | -0.000628762 | -0.0030709 | 4.88097 | 4.88404 | -0.00054921 | -0.00249459 | 4.53965 | 4.54215 | -0.000438071 | -0.00218304 | 4.98112 | 4.9833 | -0.000361873 | -0.00182587 | 5.04379 | 5.04561 | -0.000315761 | -0.00142021 | 4.49632 | 4.49774 | 4.5563e-05 | 0.000212322 | 4.66017 | 4.65996 | -0.000337022 | -0.00156129 | 4.63104 | 4.6326 | -0.000235382 | -0.000959423 | 4.07507 | 4.07603 | 3.25416e-05 | 0.000134471 | 4.13242 | 4.13229 | -0.000600296 | -0.00208828 | 3.47666 | 3.47875 | -0.000210687 | -0.000804152 | 3.81601 | 3.81681 | -0.000293195 | -0.000945538 | 3.224 | 3.22495 | -0.000273591 | -0.00084176 | 3.07587 | 3.07671 | 14.677 | 14.677 | 0.2685 | 1355.02 | 27.54106 | 0.000936605 | 0.000481697 | -0.000294416
42 | 0.000964828 | 0.0311456 | 32.3121 | 32.281 | 0.000148402 | 0.000665907 | 4.48784 | 4.48717 | -0.00012064 | -0.000568212 | 4.70943 | 4.70999 | -0.000467511 | -0.00228334 | 4.88176 | 4.88404 | -0.000426988 | -0.00193944 | 4.54021 | 4.54215 | -0.000285186 | -0.00142117 | 4.98188 | 4.9833 | -0.000269355 | -0.00135906 | 5.04425 | 5.04561 | -0.00017398 | -0.000782519 | 4.49696 | 4.49774 | 0.000124124 | 0.000578413 | 4.66054 | 4.65996 | -0.000267193 | -0.0012378 | 4.63136 | 4.6326 | -0.000264071 | -0.00107636 | 4.07495 | 4.07603 | 1.57259e-05 | 6.49839e-05 | 4.13235 | 4.13229 | -0.000595981 | -0.00207327 | 3.47667 | 3.47875 | -0.000269422 | -0.00102833 | 3.81578 | 3.81681 | -0.000342129 | -0.00110335 | 3.22385 | 3.22495 | -0.00028779 | -0.000885446 | 3.07583 | 3.07671 | 15.363 | 15.363 | 0.2778 | 1401.86 | 28.49309 | 0.000964828 | 0.0004199604 | -0.00023213294
43 | 0.000959971 | 0.0309888 | 32.312 | 32.281 | -3.45065e-06 | -1.54836e-05 | 4.48716 | 4.48717 | -0.00028358 | -0.00133566 | 4.70866 | 4.70999 | -0.000621556 | -0.0030357 | 4.881 | 4.88404 | -0.000581876 | -0.00264297 | 4.5395 | 4.54215 | -0.000439877 | -0.00219204 | 4.98111 | 4.9833 | -0.000409397 | -0.00206566 | 5.04355 | 5.04561 | -0.000335993 | -0.00151121 | 4.49623 | 4.49774 | -3.45575e-05 | -0.000161037 | 4.6598 | 4.65996 | -0.000425493 | -0.00197114 | 4.63063 | 4.6326 | -0.000319954 | -0.00130414 | 4.07473 | 4.07603 | -6.32807e-05 | -0.000261494 | 4.13203 | 4.13229 | -0.000667583 | -0.00232235 | 3.47642 | 3.47875 | -0.000310992 | -0.001187 | 3.81562 | 3.81681 | -0.000476141 | -0.00153553 | 3.22341 | 3.22495 | -0.000378031 | -0.00116309 | 3.07555 | 3.07671 | 15.863 | 15.863 | 0.2878 | 1451.93 | 29.51077 | 0.000959971 | 0.0005545298 | -0.0003567841
44 | 0.00104514 | 0.0337381 | 32.3147 | 32.281 | 0.000218919 | 0.000982326 | 4.48815 | 4.48717 | -5.99342e-05 | -0.00028229 | 4.70971 | 4.70999 | -0.000455947 | -0.00222686 | 4.88181 | 4.88404 | -0.000381245 | -0.00173167 | 4.54042 | 4.54215 | -0.000252709 | -0.00125933 | 4.98204 | 4.9833 | -0.000187866 | -0.000947897 | 5.04466 | 5.04561 | -0.000144437 | -0.000649639 | 4.49709 | 4.49774 | 0.000172143 | 0.000802178 | 4.66076 | 4.65996 | -0.000241 | -0.00111646 | 4.63148 | 4.6326 | -0.000313345 | -0.0012772 | 4.07475 | 4.07603 | 2.53353e-05 | 0.000104693 | 4.13239 | 4.13229 | -0.000676206 | -0.00235235 | 3.47639 | 3.47875 | -0.000252997 | -0.000965642 | 3.81585 | 3.81681 | -0.000505953 | -0.00163167 | 3.22332 | 3.22495 | -0.00035121 | -0.00108057 | 3.07563 | 3.07671 | 16.672 | 16.672 | 0.3001 | 1513.3 | 30.75813 | 0.00104514 | 0.0004520702 | -0.0002270968
45 | 0.00105872 | 0.0341767 | 32.3152 | 32.281 | 6.49752e-05 | 0.000291555 | 4.48746 | 4.48717 | -0.000207505 | -0.000977347 | 4.70902 | 4.70999 | -0.000623471 | -0.00304506 | 4.88099 | 4.88404 | -0.000567425 | -0.00257733 | 4.53957 | 4.54215 | -0.000378216 | -0.00188476 | 4.98142 | 4.9833 | -0.000320822 | -0.00161874 | 5.04399 | 5.04561 | -0.000188754 | -0.000848965 | 4.49689 | 4.49774 | 0.000100684 | 0.000469185 | 4.66043 | 4.65996 | -0.000288254 | -0.00133537 | 4.63127 | 4.6326 | -0.000245147 | -0.000999227 | 4.07503 | 4.07603 | -7.58944e-06 | -3.13617e-05 | 4.13226 | 4.13229 | -0.000627238 | -0.002182 | 3.47656 | 3.47875 | -0.000193328 | -0.000737897 | 3.81607 | 3.81681 | -0.000364871 | -0.00117669 | 3.22377 | 3.22495 | -0.00031469 | -0.000968211 | 3.07574 | 3.07671 | 16.985 | 16.985 | 0.3004 | 1514.91 | 30.79085 | 0.00105872 | 0.0004942518 | -0.000277443416
46 | 0.0011097 | 0.0358223 | 32.3168 | 32.281 | 0.00013858 | 0.000621832 | 4.48779 | 4.48717 | -0.000141568 | -0.000666786 | 4.70933 | 4.70999 | -0.000538678 | -0.00263092 | 4.88141 | 4.88404 | -0.000523818 | -0.00237926 | 4.53977 | 4.54215 | -0.000319256 | -0.00159095 | 4.98171 | 4.9833 | -0.00021604 | -0.00109005 | 5.04452 | 5.04561 | -0.000131552 | -0.000591688 | 4.49715 | 4.49774 | 0.000232769 | 0.00108469 | 4.66105 | 4.65996 | -0.000201231 | -0.000932225 | 4.63167 | 4.6326 | -0.000233342 | -0.000951109 | 4.07508 | 4.07603 | 8.59982e-05 | 0.000355369 | 4.13264 | 4.13229 | -0.000562164 | -0.00195563 | 3.47679 | 3.47875 | -0.000131587 | -0.000502242 | 3.81631 | 3.81681 | -0.000333064 | -0.00107412 | 3.22388 | 3.22495 | -0.000240057 | -0.000738587 | 3.07597 | 3.07671 | 17.547 | 17.548 | 0.3056 | 1540.75 | 31.31606 | 0.0011097 | 0.000431791 | -0.00020766732
47 | 0.0010637 | 0.0343373 | 32.3153 | 32.281 | 0.00010785 | 0.000483941 | 4.48766 | 4.48717 | -0.000248515 | -0.0011705 | 4.70882 | 4.70999 | -0.00067924 | -0.00331743 | 4.88072 | 4.88404 | -0.000604282 | -0.00274474 | 4.5394 | 4.54215 | -0.000470814 | -0.00234621 | 4.98096 | 4.9833 | -0.000426486 | -0.00215188 | 5.04346 | 5.04561 | -0.000340314 | -0.00153065 | 4.49621 | 4.49774 | -1.87543e-05 | -8.73944e-05 | 4.65987 | 4.65996 | -0.000420152 | -0.0019464 | 4.63065 | 4.6326 | -0.000386901 | -0.00157702 | 4.07445 | 4.07603 | -0.000107126 | -0.000442674 | 4.13184 | 4.13229 | -0.000734302 | -0.00255445 | 3.47619 | 3.47875 | -0.000315582 | -0.00120452 | 3.81561 | 3.81681 | -0.000455409 | -0.00146867 | 3.22348 | 3.22495 | -0.000321216 | -0.000988289 | 3.07572 | 3.07671 | 18.171 | 18.171 | 0.3149 | 1587.59 | 32.26809 | 0.0010637 | 0.000578677 | -0.00036141622
48 | 0.00116658 | 0.0376583 | 32.3187 | 32.281 | 3.21433e-05 | 0.000144233 | 4.48732 | 4.48717 | -0.00031495 | -0.00148341 | 4.70851 | 4.70999 | -0.000753663 | -0.00368092 | 4.88036 | 4.88404 | -0.000701999 | -0.00318858 | 4.53896 | 4.54215 | -0.000513337 | -0.00255812 | 4.98074 | 4.9833 | -0.00044874 | -0.00226417 | 5.04335 | 5.04561 | -0.000386862 | -0.00174 | 4.496 | 4.49774 | -4.99009e-05 | -0.000232536 | 4.65973 | 4.65996 | -0.000464008 | -0.00214956 | 4.63045 | 4.6326 | -0.000324314 | -0.00132191 | 4.07471 | 4.07603 | -2.64064e-05 | -0.000109119 | 4.13218 | 4.13229 | -0.000695608 | -0.00241984 | 3.47633 | 3.47875 | -0.000271302 | -0.00103551 | 3.81578 | 3.81681 | -0.00043014 | -0.00138718 | 3.22356 | 3.22495 | -0.000318791 | -0.000980829 | 3.07573 | 3.07671 | 18.857 | 18.857 | 0.3191 | 1608.58 | 32.69472 | 0.00116658 | 0.0006090836 | -0.0003778585
49 | 0.00117859 | 0.0380461 | 32.319 | 32.281 | 5.51222e-05 | 0.000247343 | 4.48742 | 4.48717 | -0.000201603 | -0.00094955 | 4.70904 | 4.70999 | -0.000664901 | -0.0032474 | 4.88079 | 4.88404 | -0.000578707 | -0.00262857 | 4.53952 | 4.54215 | -0.000460256 | -0.0022936 | 4.98101 | 4.9833 | -0.000370811 | -0.00187097 | 5.04374 | 5.04561 | -0.000333269 | -0.00149896 | 4.49624 | 4.49774 | 2.10717e-05 | 9.81934e-05 | 4.66006 | 4.65996 | -0.000404528 | -0.00187402 | 4.63073 | 4.6326 | -0.000312115 | -0.00127219 | 4.07476 | 4.07603 | -1.01049e-05 | -4.17562e-05 | 4.13225 | 4.13229 | -0.000622193 | -0.00216445 | 3.47658 | 3.47875 | -0.000218712 | -0.000834782 | 3.81598 | 3.81681 | -0.000455563 | -0.00146917 | 3.22348 | 3.22495 | -0.000302807 | -0.000931649 | 3.07578 | 3.07671 | 19.482 | 19.483 | 0.3281 | 1653.81 | 33.61402 | 0.00117859 | 0.0005451784 | -0.0003239584
50 | 0.00124745 | 0.0402689 | 32.3213 | 32.281 | 4.74386e-05 | 0.000212865 | 4.48739 | 4.48717 | -0.000323156 | -0.00152206 | 4.70847 | 4.70999 | -0.000765506 | -0.00373876 | 4.8803 | 4.88404 | -0.000662809 | -0.00301058 | 4.53914 | 4.54215 | -0.000551633 | -0.00274896 | 4.98055 | 4.9833 | -0.000422181 | -0.00213016 | 5.04348 | 5.04561 | -0.000417412 | -0.00187741 | 4.49587 | 4.49774 | 4.22158e-05 | 0.000196724 | 4.66016 | 4.65996 | -0.000449912 | -0.00208426 | 4.63052 | 4.6326 | -0.000368435 | -0.00150175 | 4.07453 | 4.07603 | -0.000133116 | -0.000550076 | 4.13174 | 4.13229 | -0.000756172 | -0.00263053 | 3.47612 | 3.47875 | -0.000321045 | -0.00122537 | 3.81559 | 3.81681 | -0.000410105 | -0.00132257 | 3.22363 | 3.22495 | -0.000342141 | -0.00105267 | 3.07566 | 3.07671 | 19.917 | 19.917 | 0.3359 | 1692.57 | 34.40183 | 0.00124745 | 0.0006089008 | -0.00038893124
51 | 0.00125024 | 0.0403589 | 32.3214 | 32.281 | 3.39528e-05 | 0.000152352 | 4.48732 | 4.48717 | -0.00025507 | -0.00120138 | 4.70879 | 4.70999 | -0.000747784 | -0.00365221 | 4.88039 | 4.88404 | -0.00061493 | -0.0027931 | 4.53935 | 4.54215 | -0.000468434 | -0.00233435 | 4.98097 | 4.9833 | -0.000429662 | -0.00216791 | 5.04344 | 5.04561 | -0.000374438 | -0.00168413 | 4.49606 | 4.49774 | 4.1722e-05 | 0.000194423 | 4.66015 | 4.65996 | -0.000460749 | -0.00213447 | 4.63047 | 4.6326 | -0.000346218 | -0.0014112 | 4.07462 | 4.07603 | 1.21985e-05 | 5.04079e-05 | 4.13234 | 4.13229 | -0.000750407 | -0.00261048 | 3.47614 | 3.47875 | -0.000256419 | -0.000978702 | 3.81583 | 3.81681 | -0.000419563 | -0.00135307 | 3.2236 | 3.22495 | -0.000258293 | -0.000794695 | 3.07592 | 3.07671 | 20.479 | 20.479 | 0.3349 | 1687.72 | 34.30325 | 0.00125024 | 0.0005986866 | -0.00035293958
52 | 0.00122452 | 0.0395287 | 32.3205 | 32.281 | 0.000187278 | 0.000840347 | 4.48801 | 4.48717 | -0.000155918 | -0.000734375 | 4.70926 | 4.70999 | -0.000624492 | -0.00305004 | 4.88099 | 4.88404 | -0.000547822 | -0.00248829 | 4.53966 | 4.54215 | -0.000405332 | -0.00201989 | 4.98128 | 4.9833 | -0.000344408 | -0.00173775 | 5.04387 | 5.04561 | -0.000312261 | -0.00140447 | 4.49634 | 4.49774 | 3.46512e-05 | 0.000161473 | 4.66012 | 4.65996 | -0.000467611 | -0.00216626 | 4.63043 | 4.6326 | -0.000460571 | -0.0018773 | 4.07415 | 4.07603 | -4.10281e-05 | -0.00016954 | 4.13212 | 4.13229 | -0.000759551 | -0.00264229 | 3.4761 | 3.47875 | -0.000297463 | -0.00113536 | 3.81568 | 3.81681 | -0.000430955 | -0.00138981 | 3.22356 | 3.22495 | -0.000385368 | -0.00118567 | 3.07553 | 3.07671 | 20.667 | 20.668 | 0.3365 | 1695.8 | 34.46748 | 0.00122452 | 0.0005660862 | -0.0003340567
53 | 0.00124836 | 0.0402984 | 32.3213 | 32.281 | 0.000147226 | 0.00066063 | 4.48783 | 4.48717 | -0.000154299 | -0.000726748 | 4.70927 | 4.70999 | -0.000637087 | -0.00311156 | 4.88093 | 4.88404 | -0.000590205 | -0.0026808 | 4.53947 | 4.54215 | -0.000378974 | -0.00188854 | 4.98141 | 4.9833 | -0.000295118 | -0.00148905 | 5.04412 | 5.04561 | -0.000236769 | -0.00106493 | 4.49668 | 4.49774 | 0.000109545 | 0.000510474 | 4.66047 | 4.65996 | -0.00033343 | -0.00154465 | 4.63106 | 4.6326 | -0.000351216 | -0.00143156 | 4.0746 | 4.07603 | 5.16786e-05 | 0.000213551 | 4.1325 | 4.13229 | -0.000732049 | -0.00254661 | 3.4762 | 3.47875 | -0.000226683 | -0.000865207 | 3.81595 | 3.81681 | -0.000437779 | -0.00141181 | 3.22354 | 3.22495 | -0.000258944 | -0.000796697 | 3.07592 | 3.07671 | 21.353 | 21.353 | 0.3478 | 1752.32 | 35.61626 | 0.00124836 | 0.00054611 | -0.00028827356
54 | 0.00126856 | 0.0409503 | 32.3219 | 32.281 | 0.000157687 | 0.000707569 | 4.48788 | 4.48717 | -0.000192327 | -0.000905859 | 4.70909 | 4.70999 | -0.000650707 | -0.00317808 | 4.88086 | 4.88404 | -0.000551613 | -0.00250551 | 4.53964 | 4.54215 | -0.000375509 | -0.00187127 | 4.98143 | 4.9833 | -0.000233094 | -0.0011761 | 5.04444 | 5.04561 | -0.0002949 | -0.00132638 | 4.49642 | 4.49774 | 0.000138532 | 0.000645553 | 4.66061 | 4.65996 | -0.000325367 | -0.00150729 | 4.63109 | 4.6326 | -0.000316945 | -0.00129188 | 4.07474 | 4.07603 | 5.89975e-05 | 0.000243795 | 4.13253 | 4.13229 | -0.000765598 | -0.00266332 | 3.47608 | 3.47875 | -0.00022274 | -0.000850158 | 3.81596 | 3.81681 | -0.000428389 | -0.00138153 | 3.22357 | 3.22495 | -0.000211372 | -0.00065033 | 3.07606 | 3.07671 | 21.789 | 21.789 | 0.3533 | 1779.78 | 36.17439 | 0.00126856 | 0.0005443348 | -0.0002808896
55 | 0.00122665 | 0.0395976 | 32.3206 | 32.281 | 0.000105295 | 0.000472475 | 4.48765 | 4.48717 | -0.000211738 | -0.000997284 | 4.709 | 4.70999 | -0.000724303 | -0.00353752 | 4.8805 | 4.88404 | -0.000669851 | -0.00304256 | 4.5391 | 4.54215 | -0.00054904 | -0.00273603 | 4.98057 | 4.9833 | -0.000384097 | -0.00193801 | 5.04367 | 5.04561 | -0.000421907 | -0.00189763 | 4.49585 | 4.49774 | 4.14947e-05 | 0.000193364 | 4.66015 | 4.65996 | -0.000427423 | -0.00198008 | 4.63062 | 4.6326 | -0.000333068 | -0.00135759 | 4.07467 | 4.07603 | -6.35651e-05 | -0.000262669 | 4.13202 | 4.13229 | -0.000832926 | -0.00289754 | 3.47585 | 3.47875 | -0.000357498 | -0.0013645 | 3.81545 | 3.81681 | -0.000493447 | -0.00159134 | 3.22336 | 3.22495 | -0.000351214 | -0.00108058 | 3.07563 | 3.07671 | 21.917 | 21.918 | 0.3542 | 1784.62 | 36.27276 | 0.00122665 | 0.00062959 | -0.00037821916
56 | 0.00129676 | 0.0418608 | 32.3229 | 32.281 | 0.000124102 | 0.000556869 | 4.48773 | 4.48717 | -0.000229164 | -0.00107936 | 4.70891 | 4.70999 | -0.000725994 | -0.00354578 | 4.88049 | 4.88404 | -0.000672347 | -0.0030539 | 4.53909 | 4.54215 | -0.000452705 | -0.00225597 | 4.98105 | 4.9833 | -0.00038181 | -0.00192647 | 5.04369 | 5.04561 | -0.000330435 | -0.00148621 | 4.49626 | 4.49774 | 9.12062e-05 | 0.000425017 | 4.66039 | 4.65996 | -0.00040151 | -0.00186003 | 4.63074 | 4.6326 | -0.000290395 | -0.00118366 | 4.07485 | 4.07603 | 2.96751e-05 | 0.000122626 | 4.13241 | 4.13229 | -0.000652357 | -0.00226938 | 3.47648 | 3.47875 | -0.000173488 | -0.000662172 | 3.81615 | 3.81681 | -0.000358798 | -0.00115711 | 3.22379 | 3.22495 | -0.00018773 | -0.000577592 | 3.07614 | 3.07671 | 22.101 | 22.101 | 0.351 | 1768.47 | 35.94451 | 0.00129676 | 0.0005622012 | -0.00030744998
57 | 0.00131929 | 0.0425881 | 32.3236 | 32.281 | 0.000106355 | 0.000477232 | 4.48765 | 4.48717 | -0.000221585 | -0.00104367 | 4.70895 | 4.70999 | -0.000737111 | -0.00360008 | 4.88044 | 4.88404 | -0.000661542 | -0.00300482 | 4.53914 | 4.54215 | -0.000435081 | -0.00216814 | 4.98113 | 4.9833 | -0.000345815 | -0.00174485 | 5.04387 | 5.04561 | -0.000384941 | -0.00173137 | 4.49601 | 4.49774 | 2.92552e-05 | 0.000136328 | 4.6601 | 4.65996 | -0.000420466 | -0.00194785 | 4.63065 | 4.6326 | -0.000389179 | -0.00158631 | 4.07444 | 4.07603 | -5.25537e-05 | -0.000217167 | 4.13207 | 4.13229 | -0.000867205 | -0.00301679 | 3.47573 | 3.47875 | -0.000208839 | -0.0007971 | 3.81601 | 3.81681 | -0.000400064 | -0.00129019 | 3.22366 | 3.22495 | -0.000198983 | -0.000612214 | 3.0761 | 3.07671 | 22.727 | 22.729 | 0.36 | 1813.7 | 36.86382 | 0.00131929 | 0.0006172776 | -0.0003458503
58 | 0.00132154 | 0.0426607 | 32.3237 | 32.281 | 0.000231926 | 0.00104069 | 4.48821 | 4.48717 | -0.000141848 | -0.000668105 | 4.70933 | 4.70999 | -0.000648548 | -0.00316753 | 4.88087 | 4.88404 | -0.000614668 | -0.00279191 | 4.53936 | 4.54215 | -0.000409985 | -0.00204308 | 4.98126 | 4.9833 | -0.000385129 | -0.00194321 | 5.04367 | 5.04561 | -0.00025739 | -0.00115767 | 4.49659 | 4.49774 | 0.000201397 | 0.000938504 | 4.6609 | 4.65996 | -0.000287163 | -0.00133031 | 4.63127 | 4.6326 | -0.00030118 | -0.00122762 | 4.0748 | 4.07603 | 6.1912e-05 | 0.000255838 | 4.13254 | 4.13229 | -0.000762825 | -0.00265367 | 3.47609 | 3.47875 | -0.000157024 | -0.000599331 | 3.81621 | 3.81681 | -0.000374502 | -0.00120775 | 3.22374 | 3.22495 | -0.000204942 | -0.000630547 | 3.07608 | 3.07671 | 23.225 | 23.226 | 0.3632 | 1829.85 | 37.19207 | 0.00132154 | 0.0005375412 | -0.0002699979
59 | 0.00140415 | 0.0453272 | 32.3263 | 32.281 | 0.000171747 | 0.000770659 | 4.48794 | 4.48717 | -0.000143175 | -0.000674353 | 4.70932 | 4.70999 | -0.000660763 | -0.00322719 | 4.88081 | 4.88404 | -0.00058981 | -0.00267901 | 4.53947 | 4.54215 | -0.000384346 | -0.00191531 | 4.98139 | 4.9833 | -0.000255515 | -0.00128923 | 5.04432 | 5.04561 | -0.000218328 | -0.000981981 | 4.49676 | 4.49774 | 0.00024025 | 0.00111956 | 4.66108 | 4.65996 | -0.000199454 | -0.000923989 | 4.63168 | 4.6326 | -9.93398e-05 | -0.000404912 | 4.07562 | 4.07603 | 0.000206949 | 0.000855174 | 4.13314 | 4.13229 | -0.000649614 | -0.00225984 | 3.47649 | 3.47875 | -0.000181401 | -0.000692375 | 3.81612 | 3.81681 | -0.000431502 | -0.00139157 | 3.22356 | 3.22495 | -0.000303054 | -0.000932411 | 3.07578 | 3.07671 | 24.286 | 24.286 | 0.3755 | 1891.22 | 38.43943 | 0.00140415 | 0.0005062286 | -0.0002331571
60 | 0.00135301 | 0.0436766 | 32.3247 | 32.281 | 0.000110385 | 0.000495316 | 4.48767 | 4.48717 | -0.000227984 | -0.0010738 | 4.70892 | 4.70999 | -0.000793879 | -0.00387733 | 4.88016 | 4.88404 | -0.000682407 | -0.00309959 | 4.53905 | 4.54215 | -0.000497169 | -0.00247754 | 4.98083 | 4.9833 | -0.000429649 | -0.00216784 | 5.04344 | 5.04561 | -0.000402377 | -0.00180979 | 4.49593 | 4.49774 | 8.85681e-05 | 0.000412724 | 4.66037 | 4.65996 | -0.000468707 | -0.00217133 | 4.63043 | 4.6326 | -0.000405517 | -0.0016529 | 4.07438 | 4.07603 | -2.96842e-06 | -1.22664e-05 | 4.13227 | 4.13229 | -0.000867515 | -0.00301787 | 3.47573 | 3.47875 | -0.000380505 | -0.00145232 | 3.81536 | 3.81681 | -0.000585044 | -0.00188674 | 3.22306 | 3.22495 | -0.000375757 | -0.0011561 | 3.07556 | 3.07671 | 24.597 | 24.598 | 0.3777 | 1902.52 | 38.66911 | 0.00135301 | 0.0006795104 | -0.000394701688
61 | 0.0013476 | 0.043502 | 32.3245 | 32.281 | 8.76142e-05 | 0.00039314 | 4.48757 | 4.48717 | -0.000254866 | -0.00120042 | 4.70879 | 4.70999 | -0.000815779 | -0.0039843 | 4.88005 | 4.88404 | -0.000707428 | -0.00321324 | 4.53893 | 4.54215 | -0.000598259 | -0.00298131 | 4.98032 | 4.9833 | -0.000506596 | -0.00255608 | 5.04306 | 5.04561 | -0.000417109 | -0.00187605 | 4.49587 | 4.49774 | 0.000111856 | 0.000521246 | 4.66048 | 4.65996 | -0.000472753 | -0.00219008 | 4.63041 | 4.6326 | -0.000385228 | -0.0015702 | 4.07446 | 4.07603 | -7.62976e-05 | -0.000315284 | 4.13197 | 4.13229 | -0.000889395 | -0.00309398 | 3.47565 | 3.47875 | -0.000300883 | -0.00114841 | 3.81566 | 3.81681 | -0.000517235 | -0.00166806 | 3.22328 | 3.22495 | -0.000305529 | -0.000940026 | 3.07577 | 3.07671 | 25.283 | 25.283 | 0.3823 | 1925.13 | 39.12866 | 0.0013476 | 0.000680518 | -0.0004031925
62 | 0.00146494 | 0.0472898 | 32.3283 | 32.281 | 0.000130056 | 0.000583582 | 4.48776 | 4.48717 | -0.00019128 | -0.00090093 | 4.70909 | 4.70999 | -0.000770878 | -0.003765 | 4.88027 | 4.88404 | -0.000620047 | -0.00281634 | 4.53933 | 4.54215 | -0.000445404 | -0.00221958 | 4.98108 | 4.9833 | -0.000375758 | -0.00189593 | 5.04372 | 5.04561 | -0.000324219 | -0.00145825 | 4.49629 | 4.49774 | 0.000113942 | 0.000530966 | 4.66049 | 4.65996 | -0.000379001 | -0.00175576 | 4.63085 | 4.6326 | -0.000296551 | -0.00120875 | 4.07482 | 4.07603 | 2.94227e-05 | 0.000121583 | 4.13241 | 4.13229 | -0.000771813 | -0.00268494 | 3.47606 | 3.47875 | -0.000230376 | -0.000879301 | 3.81593 | 3.81681 | -0.000513612 | -0.00165637 | 3.22329 | 3.22495 | -0.000321608 | -0.000989495 | 3.07572 | 3.07671 | 25.594 | 25.595 | 0.3926 | 1976.81 | 40.17907 | 0.00146494 | 0.0006110702 | -0.0003311418
63 | 0.00149434 | 0.0482389 | 32.3292 | 32.281 | 0.000299366 | 0.00134331 | 4.48852 | 4.48717 | 2.41377e-06 | 1.13689e-05 | 4.71001 | 4.70999 | -0.000703805 | -0.00343741 | 4.8806 | 4.88404 | -0.000574378 | -0.00260891 | 4.53954 | 4.54215 | -0.000351799 | -0.00175312 | 4.98155 | 4.9833 | -0.000352897 | -0.00178058 | 5.04383 | 5.04561 | -0.000324846 | -0.00146107 | 4.49628 | 4.49774 | 0.000225872 | 0.00105256 | 4.66101 | 4.65996 | -0.000406809 | -0.00188459 | 4.63072 | 4.6326 | -0.000352979 | -0.00143875 | 4.07459 | 4.07603 | -6.81813e-05 | -0.000281745 | 4.13201 | 4.13229 | -0.000954811 | -0.00332155 | 3.47543 | 3.47875 | -0.000435232 | -0.0016612 | 3.81515 | 3.81681 | -0.000694301 | -0.00223909 | 3.22271 | 3.22495 | -0.000476774 | -0.0014669 | 3.07525 | 3.07671 | 26.719 | 26.719 | 0.3897 | 1962.28 | 39.88374 | 0.00149434 | 0.0006668208 | -0.000344610702
64 | 0.00143683 | 0.0463824 | 32.3274 | 32.281 | 0.000212622 | 0.00095407 | 4.48813 | 4.48717 | -7.87104e-05 | -0.000370725 | 4.70962 | 4.70999 | -0.000709384 | -0.00346466 | 4.88057 | 4.88404 | -0.000583692 | -0.00265122 | 4.5395 | 4.54215 | -0.00038791 | -0.00193307 | 4.98137 | 4.9833 | -0.000287635 | -0.00145129 | 5.04416 | 5.04561 | -0.000242693 | -0.00109157 | 4.49665 | 4.49774 | 0.000198088 | 0.000923082 | 4.66088 | 4.65996 | -0.000389998 | -0.00180671 | 4.63079 | 4.6326 | -0.000285666 | -0.00116438 | 4.07486 | 4.07603 | 2.39348e-05 | 9.89056e-05 | 4.13239 | 4.13229 | -0.000845776 | -0.00294224 | 3.4758 | 3.47875 | -0.000250511 | -0.000956152 | 3.81586 | 3.81681 | -0.000457801 | -0.00147638 | 3.22347 | 3.22495 | -0.000229006 | -0.000704587 | 3.07601 | 3.07671 | 26.843 | 26.843 | 0.3974 | 2001.04 | 40.67154 | 0.00143683 | 0.0005973302 | -0.0002876092
65 | 0.00148882 | 0.0480605 | 32.3291 | 32.281 | 0.000129108 | 0.000579328 | 4.48775 | 4.48717 | -0.00025724 | -0.0012116 | 4.70878 | 4.70999 | -0.000835317 | -0.00407972 | 4.87996 | 4.88404 | -0.000737518 | -0.00334992 | 4.5388 | 4.54215 | -0.000546826 | -0.002725 | 4.98058 | 4.9833 | -0.000439182 | -0.00221594 | 5.0434 | 5.04561 | -0.000435848 | -0.00196033 | 4.49578 | 4.49774 | 8.99051e-05 | 0.000418954 | 4.66038 | 4.65996 | -0.000467935 | -0.00216775 | 4.63043 | 4.6326 | -0.000321915 | -0.00131214 | 4.07472 | 4.07603 | 1.55929e-05 | 6.44343e-05 | 4.13235 | 4.13229 | -0.000905415 | -0.00314971 | 3.4756 | 3.47875 | -0.000319062 | -0.0012178 | 3.81559 | 3.81681 | -0.000553259 | -0.00178423 | 3.22317 | 3.22495 | -0.000367379 | -0.00113032 | 3.07558 | 3.07671 | 27.529 | 27.529 | 0.4061 | 2044.65 | 41.55793 | 0.00148882 | 0.0006998888 | -0.0003968193
66 | 0.0014899 | 0.0480955 | 32.3291 | 32.281 | 0.00023014 | 0.00103268 | 4.4882 | 4.48717 | -0.000174673 | -0.000822711 | 4.70917 | 4.70999 | -0.000758993 | -0.00370695 | 4.88033 | 4.88404 | -0.000660544 | -0.00300029 | 4.53915 | 4.54215 | -0.000463285 | -0.00230869 | 4.98099 | 4.9833 | -0.000393651 | -0.00198621 | 5.04363 | 5.04561 | -0.000376454 | -0.0016932 | 4.49605 | 4.49774 | 0.00018212 | 0.000848671 | 4.66081 | 4.65996 | -0.000427107 | -0.00197862 | 4.63062 | 4.6326 | -0.000327842 | -0.00133629 | 4.07469 | 4.07603 | 6.16175e-05 | 0.000254621 | 4.13254 | 4.13229 | -0.000983403 | -0.00342101 | 3.47533 | 3.47875 | -0.000387326 | -0.00147835 | 3.81533 | 3.81681 | -0.000581668 | -0.00187585 | 3.22307 | 3.22495 | -0.000432668 | -0.00133119 | 3.07538 | 3.07671 | 28.092 | 28.092 | 0.4109 | 2068.87 | 42.0502 | 0.0014899 | 0.000682343 | -0.0003662491
67 | 0.00155328 | 0.0501413 | 32.3311 | 32.281 | 0.000158335 | 0.000710476 | 4.48788 | 4.48717 | -0.00020255 | -0.000954009 | 4.70904 | 4.70999 | -0.000849837 | -0.00415064 | 4.87989 | 4.88404 | -0.000685683 | -0.00311447 | 4.53903 | 4.54215 | -0.000486975 | -0.00242674 | 4.98088 | 4.9833 | -0.000411986 | -0.00207872 | 5.04353 | 5.04561 | -0.000378244 | -0.00170124 | 4.49604 | 4.49774 | 0.000119106 | 0.00055503 | 4.66052 | 4.65996 | -0.000501698 | -0.00232417 | 4.63028 | 4.6326 | -0.000368087 | -0.00150033 | 4.07453 | 4.07603 | 1.92854e-05 | 7.96929e-05 | 4.13237 | 4.13229 | -0.00085089 | -0.00296003 | 3.47579 | 3.47875 | -0.00029616 | -0.00113039 | 3.81568 | 3.81681 | -0.0004882 | -0.00157442 | 3.22338 | 3.22495 | -0.000377631 | -0.00116186 | 3.07555 | 3.07671 | 28.59 | 28.59 | 0.4161 | 2094.71 | 42.57541 | 0.00155328 | 0.0006752616 | -0.0003734143
68 | 0.00157705 | 0.0509088 | 32.3319 | 32.281 | 0.000255257 | 0.00114538 | 4.48832 | 4.48717 | -0.000173421 | -0.000816813 | 4.70918 | 4.70999 | -0.000808957 | -0.00395098 | 4.88009 | 4.88404 | -0.000681946 | -0.0030975 | 4.53905 | 4.54215 | -0.000444027 | -0.00221272 | 4.98109 | 4.9833 | -0.000310368 | -0.00156599 | 5.04405 | 5.04561 | -0.000338746 | -0.00152359 | 4.49622 | 4.49774 | 0.000222445 | 0.00103658 | 4.661 | 4.65996 | -0.000411517 | -0.00190639 | 4.63069 | 4.6326 | -0.000290213 | -0.00118292 | 4.07485 | 4.07603 | 5.93331e-05 | 0.000245182 | 4.13253 | 4.13229 | -0.000840511 | -0.00292392 | 3.47582 | 3.47875 | -0.000251568 | -0.000960187 | 3.81585 | 3.81681 | -0.000419656 | -0.00135337 | 3.2236 | 3.22495 | -0.000379488 | -0.00116758 | 3.07555 | 3.07671 | 29.527 | 29.527 | 0.4274 | 2151.24 | 43.72439 | 0.00157705 | 0.0006325174 | -0.0003208922
69 | 0.00153562 | 0.0495712 | 32.3306 | 32.281 | 0.000122937 | 0.000551641 | 4.48772 | 4.48717 | -0.000216326 | -0.0010189 | 4.70898 | 4.70999 | -0.000881552 | -0.00430553 | 4.87973 | 4.88404 | -0.000728489 | -0.0033089 | 4.53884 | 4.54215 | -0.000534603 | -0.00266409 | 4.98064 | 4.9833 | -0.000473076 | -0.00238696 | 5.04322 | 5.04561 | -0.000395837 | -0.00178037 | 4.49596 | 4.49774 | 0.000130425 | 0.000607773 | 4.66057 | 4.65996 | -0.000493625 | -0.00228677 | 4.63031 | 4.6326 | -0.000402037 | -0.00163872 | 4.07439 | 4.07603 | -5.94916e-05 | -0.000245837 | 4.13204 | 4.13229 | -0.0010204 | -0.00354972 | 3.4752 | 3.47875 | -0.000414529 | -0.00158218 | 3.81523 | 3.81681 | -0.000613965 | -0.00198001 | 3.22297 | 3.22495 | -0.00045581 | -0.0014024 | 3.07531 | 3.07671 | 29.84 | 29.84 | 0.4296 | 2162.54 | 43.95407 | 0.00153562 | 0.0007476062 | -0.0004290919
70 | 0.00163554 | 0.0527968 | 32.3338 | 32.281 | 0.000242682 | 0.00108896 | 4.48826 | 4.48717 | -0.000169219 | -0.00079702 | 4.7092 | 4.70999 | -0.000834965 | -0.004078 | 4.87996 | 4.88404 | -0.00070893 | -0.00322007 | 4.53893 | 4.54215 | -0.000479788 | -0.00239093 | 4.98091 | 4.9833 | -0.000410919 | -0.00207334 | 5.04354 | 5.04561 | -0.000348515 | -0.00156753 | 4.49618 | 4.49774 | 0.000215159 | 0.00100263 | 4.66096 | 4.65996 | -0.000479623 | -0.0022219 | 4.63038 | 4.6326 | -0.000404335 | -0.00164808 | 4.07438 | 4.07603 | -1.25915e-05 | -5.20317e-05 | 4.13224 | 4.13229 | -0.00099652 | -0.00346664 | 3.47528 | 3.47875 | -0.000296829 | -0.00113294 | 3.81568 | 3.81681 | -0.000564578 | -0.00182074 | 3.22313 | 3.22495 | -0.000309136 | -0.000951121 | 3.07576 | 3.07671 | 30.963 | 30.963 | 0.4354 | 2191.62 | 44.54512 | 0.00163554 | 0.0007169232 | -0.0003705405
71 | 0.00163601 | 0.0528121 | 32.3338 | 32.281 | 0.000235363 | 0.00105611 | 4.48823 | 4.48717 | -0.00015126 | -0.000712435 | 4.70928 | 4.70999 | -0.000771691 | -0.00376897 | 4.88027 | 4.88404 | -0.000694013 | -0.00315231 | 4.53899 | 4.54215 | -0.000433451 | -0.00216002 | 4.98114 | 4.9833 | -0.000410704 | -0.00207225 | 5.04354 | 5.04561 | -0.000309646 | -0.00139271 | 4.49635 | 4.49774 | 0.000223289 | 0.00104052 | 4.661 | 4.65996 | -0.000473002 | -0.00219123 | 4.63041 | 4.6326 | -0.000410448 | -0.001673 | 4.07436 | 4.07603 | -1.94198e-05 | -8.02481e-05 | 4.13221 | 4.13229 | -0.00101068 | -0.0035159 | 3.47523 | 3.47875 | -0.000329562 | -0.00125788 | 3.81555 | 3.81681 | -0.000576723 | -0.0018599 | 3.22309 | 3.22495 | -0.000323486 | -0.000995272 | 3.07572 | 3.07671 | 31.151 | 31.151 | 0.4367 | 2198.08 | 44.67642 | 0.00163601 | 0.0007052218 | -0.0003636956
72 | 0.0015888 | 0.0512881 | 32.3323 | 32.281 | 0.000108489 | 0.000486807 | 4.48766 | 4.48717 | -0.000247706 | -0.00116669 | 4.70883 | 4.70999 | -0.000878706 | -0.00429163 | 4.87975 | 4.88404 | -0.000784811 | -0.00356473 | 4.53858 | 4.54215 | -0.000558544 | -0.00278339 | 4.98052 | 4.9833 | -0.00044879 | -0.00226442 | 5.04335 | 5.04561 | -0.000403338 | -0.00181411 | 4.49593 | 4.49774 | 0.000143908 | 0.000670605 | 4.66063 | 4.65996 | -0.000540676 | -0.00250474 | 4.6301 | 4.6326 | -0.000448138 | -0.00182662 | 4.0742 | 4.07603 | -9.87806e-06 | -4.0819e-05 | 4.13225 | 4.13229 | -0.000956242 | -0.00332652 | 3.47542 | 3.47875 | -0.000331238 | -0.00126427 | 3.81555 | 3.81681 | -0.000605104 | -0.00195143 | 3.223 | 3.22495 | -0.000342179 | -0.00105279 | 3.07566 | 3.07671 | 31.336 | 31.336 | 0.4393 | 2211 | 44.93902 | 0.0015888 | 0.0007531078 | -0.0004201969
73 | 0.0015984 | 0.051598 | 32.3326 | 32.281 | 0.000250497 | 0.00112402 | 4.4883 | 4.48717 | -0.000177276 | -0.00083497 | 4.70916 | 4.70999 | -0.000815726 | -0.00398404 | 4.88005 | 4.88404 | -0.000679395 | -0.00308591 | 4.53906 | 4.54215 | -0.000467049 | -0.00232744 | 4.98098 | 4.9833 | -0.000421594 | -0.0021272 | 5.04348 | 5.04561 | -0.000357805 | -0.00160932 | 4.49613 | 4.49774 | 0.000235637 | 0.00109806 | 4.66106 | 4.65996 | -0.000511827 | -0.00237109 | 4.63023 | 4.6326 | -0.000427099 | -0.00174087 | 4.07429 | 4.07603 | -8.86257e-06 | -3.66227e-05 | 4.13225 | 4.13229 | -0.00100342 | -0.00349063 | 3.47526 | 3.47875 | -0.0003929 | -0.00149963 | 3.81531 | 3.81681 | -0.000599632 | -0.00193378 | 3.22302 | 3.22495 | -0.000407056 | -0.00125239 | 3.07546 | 3.07671 | 31.587 | 31.587 | 0.4419 | 2223.92 | 45.20163 | 0.0015984 | 0.000722 | -0.0003855672
74 | 0.00165499 | 0.0534248 | 32.3344 | 32.281 | 0.000278305 | 0.0012488 | 4.48842 | 4.48717 | -0.000172072 | -0.000810458 | 4.70918 | 4.70999 | -0.000887348 | -0.00433384 | 4.8797 | 4.88404 | -0.000695394 | -0.00315858 | 4.53899 | 4.54215 | -0.000442582 | -0.00220552 | 4.9811 | 4.9833 | -0.000417601 | -0.00210705 | 5.0435 | 5.04561 | -0.000364671 | -0.00164019 | 4.4961 | 4.49774 | 0.00020718 | 0.00096545 | 4.66093 | 4.65996 | -0.000436712 | -0.00202311 | 4.63058 | 4.6326 | -0.000372333 | -0.00151764 | 4.07451 | 4.07603 | 5.47164e-05 | 0.000226104 | 4.13251 | 4.13229 | -0.000938666 | -0.00326538 | 3.47548 | 3.47875 | -0.000289614 | -0.0011054 | 3.81571 | 3.81681 | -0.000513587 | -0.00165629 | 3.22329 | 3.22495 | -0.000335907 | -0.00103349 | 3.07568 | 3.07671 | 32.396 | 32.396 | 0.4528 | 2278.83 | 46.31768 | 0.00165499 | 0.0006943414 | -0.0003550857
75 | 0.00163093 | 0.052648 | 32.3336 | 32.281 | 0.000181646 | 0.000815079 | 4.48799 | 4.48717 | -0.000195248 | -0.000919617 | 4.70907 | 4.70999 | -0.0008586 | -0.00419343 | 4.87985 | 4.88404 | -0.000750491 | -0.00340884 | 4.53874 | 4.54215 | -0.000529927 | -0.00264078 | 4.98066 | 4.9833 | -0.000485017 | -0.00244721 | 5.04316 | 5.04561 | -0.000380258 | -0.0017103 | 4.49603 | 4.49774 | 0.000173875 | 0.000810249 | 4.66077 | 4.65996 | -0.000474334 | -0.0021974 | 4.6304 | 4.6326 | -0.000334292 | -0.00136258 | 4.07467 | 4.07603 | 4.55979e-05 | 0.000188424 | 4.13248 | 4.13229 | -0.000955862 | -0.0033252 | 3.47542 | 3.47875 | -0.000352675 | -0.00134609 | 3.81547 | 3.81681 | -0.00052992 | -0.00170896 | 3.22324 | 3.22495 | -0.000378787 | -0.00116542 | 3.07555 | 3.07671 | 32.522 | 32.522 | 0.448 | 2254.6 | 45.8252 | 0.00163093 | 0.0007138414 | -0.00038828614
76 | 0.0016856 | 0.0544127 | 32.3354 | 32.281 | 0.000226072 | 0.00101442 | 4.48819 | 4.48717 | -0.000282384 | -0.00133003 | 4.70866 | 4.70999 | -0.000916676 | -0.00447708 | 4.87956 | 4.88404 | -0.000768613 | -0.00349115 | 4.53866 | 4.54215 | -0.000536741 | -0.00267474 | 4.98063 | 4.9833 | -0.00044066 | -0.0022234 | 5.04339 | 5.04561 | -0.000388277 | -0.00174637 | 4.496 | 4.49774 | 0.000220371 | 0.00102692 | 4.66099 | 4.65996 | -0.000520387 | -0.00241074 | 4.63019 | 4.6326 | -0.000373511 | -0.00152244 | 4.07451 | 4.07603 | 5.79905e-05 | 0.000239633 | 4.13253 | 4.13229 | -0.000968256 | -0.00336832 | 3.47538 | 3.47875 | -0.000352118 | -0.00134397 | 3.81547 | 3.81681 | -0.000619557 | -0.00199804 | 3.22295 | 3.22495 | -0.000381302 | -0.00117316 | 3.07554 | 3.07671 | 33.459 | 33.459 | 0.4599 | 2314.36 | 47.03984 | 0.0016856 | 0.0007586978 | -0.0004029366
77 | 0.00169513 | 0.0547205 | 32.3357 | 32.281 | 0.000228179 | 0.00102388 | 4.4882 | 4.48717 | -0.000282343 | -0.00132983 | 4.70866 | 4.70999 | -0.000955715 | -0.00466775 | 4.87937 | 4.88404 | -0.000831743 | -0.0037779 | 4.53837 | 4.54215 | -0.000524882 | -0.00261565 | 4.98069 | 4.9833 | -0.000452353 | -0.0022824 | 5.04333 | 5.04561 | -0.000382239 | -0.00171921 | 4.49602 | 4.49774 | 0.000196683 | 0.000916536 | 4.66088 | 4.65996 | -0.000495675 | -0.00229626 | 4.6303 | 4.6326 | -0.0005159 | -0.00210282 | 4.07393 | 4.07603 | 1.59605e-05 | 6.59532e-05 | 4.13235 | 4.13229 | -0.00103919 | -0.00361507 | 3.47513 | 3.47875 | -0.000415012 | -0.00158402 | 3.81523 | 3.81681 | -0.000593068 | -0.00191261 | 3.22304 | 3.22495 | -0.000407378 | -0.00125338 | 3.07546 | 3.07671 | 34.084 | 34.084 | 0.4648 | 2338.58 | 47.53211 | 0.00169513 | 0.0007830782 | -0.0004303117
78 | 0.00178793 | 0.0577162 | 32.3387 | 32.281 | 0.000258953 | 0.00116196 | 4.48833 | 4.48717 | -0.00021531 | -0.00101411 | 4.70898 | 4.70999 | -0.000923369 | -0.00450977 | 4.87953 | 4.88404 | -0.000804999 | -0.00365642 | 4.53849 | 4.54215 | -0.000532124 | -0.00265173 | 4.98065 | 4.9833 | -0.000479533 | -0.00241954 | 5.04319 | 5.04561 | -0.000401569 | -0.00180615 | 4.49594 | 4.49774 | 0.00022811 | 0.00106298 | 4.66102 | 4.65996 | -0.000501802 | -0.00232465 | 4.63028 | 4.6326 | -0.000370669 | -0.00151086 | 4.07452 | 4.07603 | 7.23653e-05 | 0.000299034 | 4.13259 | 4.13229 | -0.00108057 | -0.00375903 | 3.47499 | 3.47875 | -0.000331868 | -0.00126668 | 3.81554 | 3.81681 | -0.000551388 | -0.0017782 | 3.22317 | 3.22495 | -0.000345137 | -0.00106189 | 3.07565 | 3.07671 | 35.144 | 35.144 | 0.4741 | 2385.42 | 48.48415 | 0.00178793 | 0.0007724256 | -0.00039859398
79 | 0.00174101 | 0.0562015 | 32.3372 | 32.281 | 0.000207644 | 0.000931735 | 4.4881 | 4.48717 | -0.000260223 | -0.00122565 | 4.70877 | 4.70999 | -0.000973302 | -0.00475365 | 4.87928 | 4.88404 | -0.00077976 | -0.00354178 | 4.53861 | 4.54215 | -0.00057374 | -0.00285912 | 4.98044 | 4.9833 | -0.000541792 | -0.00273367 | 5.04288 | 5.04561 | -0.000403769 | -0.00181605 | 4.49593 | 4.49774 | 0.000182569 | 0.000850766 | 4.66081 | 4.65996 | -0.000538041 | -0.00249253 | 4.63011 | 4.6326 | -0.000454534 | -0.0018527 | 4.07418 | 4.07603 | -2.88197e-05 | -0.000119091 | 4.13217 | 4.13229 | -0.00104152 | -0.0036232 | 3.47512 | 3.47875 | -0.000387856 | -0.00148037 | 3.81533 | 3.81681 | -0.000577669 | -0.00186295 | 3.22309 | 3.22495 | -0.000472942 | -0.00145511 | 3.07526 | 3.07671 | 35.266 | 35.267 | 0.4735 | 2382.19 | 48.4185 | 0.00174101 | 0.0007820584 | -0.00044291698
80 | 0.00175773 | 0.0567412 | 32.3377 | 32.281 | 0.000183565 | 0.00082369 | 4.488 | 4.48717 | -0.000236668 | -0.00111471 | 4.70888 | 4.70999 | -0.000983785 | -0.00480484 | 4.87923 | 4.88404 | -0.000796864 | -0.00361947 | 4.53853 | 4.54215 | -0.000538607 | -0.00268404 | 4.98062 | 4.9833 | -0.000439238 | -0.00221622 | 5.0434 | 5.04561 | -0.000360213 | -0.00162015 | 4.49612 | 4.49774 | 0.00023227 | 0.00108237 | 4.66104 | 4.65996 | -0.000567199 | -0.0026276 | 4.62997 | 4.6326 | -0.000417144 | -0.00170029 | 4.07433 | 4.07603 | 6.39752e-05 | 0.000264364 | 4.13255 | 4.13229 | -0.00103009 | -0.00358342 | 3.47516 | 3.47875 | -0.000388324 | -0.00148216 | 3.81533 | 3.81681 | -0.000602791 | -0.00194397 | 3.22301 | 3.22495 | -0.000453269 | -0.00139458 | 3.07532 | 3.07671 | 35.768 | 35.768 | 0.4825 | 2427.41 | 49.3376 | 0.00175773 | 0.0007961458 | -0.00042229212
81 | 0.00179772 | 0.0580322 | 32.339 | 32.281 | 0.000291073 | 0.0013061 | 4.48848 | 4.48717 | -0.000177645 | -0.000836706 | 4.70916 | 4.70999 | -0.000895675 | -0.00437451 | 4.87966 | 4.88404 | -0.000727026 | -0.00330226 | 4.53885 | 4.54215 | -0.00049909 | -0.00248712 | 4.98082 | 4.9833 | -0.000395475 | -0.00199542 | 5.04362 | 5.04561 | -0.00035664 | -0.00160407 | 4.49614 | 4.49774 | 0.000278444 | 0.00129754 | 4.66126 | 4.65996 | -0.000431836 | -0.00200052 | 4.6306 | 4.6326 | -0.000441979 | -0.00180152 | 4.07423 | 4.07603 | 7.61617e-05 | 0.000314722 | 4.1326 | 4.13229 | -0.00102565 | -0.00356799 | 3.47518 | 3.47875 | -0.000288506 | -0.00110117 | 3.81571 | 3.81681 | -0.000538557 | -0.00173682 | 3.22321 | 3.22495 | -0.000373732 | -0.00114986 | 3.07556 | 3.07671 | 36.704 | 36.704 | 0.4934 | 2482.32 | 50.45366 | 0.00179772 | 0.0007237488 | -0.0003670755
82 | 0.00181222 | 0.0585001 | 32.3395 | 32.281 | 0.000256103 | 0.00114918 | 4.48832 | 4.48717 | -0.00018664 | -0.000879071 | 4.70912 | 4.70999 | -0.000889367 | -0.0043437 | 4.87969 | 4.88404 | -0.000751833 | -0.00341494 | 4.53873 | 4.54215 | -0.000501078 | -0.00249702 | 4.98081 | 4.9833 | -0.000431846 | -0.00217893 | 5.04343 | 5.04561 | -0.00034205 | -0.00153845 | 4.49621 | 4.49774 | 0.000271286 | 0.00126418 | 4.66122 | 4.65996 | -0.000492918 | -0.00228349 | 4.63032 | 4.6326 | -0.000352946 | -0.00143862 | 4.07459 | 4.07603 | 0.000137322 | 0.000567453 | 4.13285 | 4.13229 | -0.00101303 | -0.00352408 | 3.47522 | 3.47875 | -0.000319725 | -0.00122033 | 3.81559 | 3.81681 | -0.000538476 | -0.00173656 | 3.22321 | 3.22495 | -0.000407442 | -0.00125358 | 3.07546 | 3.07671 | 36.89 | 36.89 | 0.4905 | 2467.79 | 50.15833 | 0.00181222 | 0.0007371248 | -0.0003708427
83 | 0.00184666 | 0.0596121 | 32.3406 | 32.281 | 0.000233253 | 0.00104665 | 4.48822 | 4.48717 | -0.000120524 | -0.000567665 | 4.70943 | 4.70999 | -0.000891772 | -0.00435545 | 4.87968 | 4.88404 | -0.000744129 | -0.00337994 | 4.53877 | 4.54215 | -0.000459488 | -0.00228977 | 4.98101 | 4.9833 | -0.000442613 | -0.00223325 | 5.04338 | 5.04561 | -0.000328274 | -0.00147649 | 4.49627 | 4.49774 | 0.000294356 | 0.00137169 | 4.66133 | 4.65996 | -0.000493964 | -0.00228834 | 4.63031 | 4.6326 | -0.000420022 | -0.00171202 | 4.07432 | 4.07603 | 5.98969e-06 | 2.47511e-05 | 4.13231 | 4.13229 | -0.00103648 | -0.00360565 | 3.47514 | 3.47875 | -0.000361044 | -0.00137804 | 3.81543 | 3.81681 | -0.000503971 | -0.00162528 | 3.22332 | 3.22495 | -0.000325863 | -0.00100259 | 3.07571 | 3.07671 | 37.95 | 37.95 | 0.5012 | 2521.08 | 51.24146 | 0.00184666 | 0.0007340632 | -0.0003729697
84 | 0.00179005 | 0.0577845 | 32.3388 | 32.281 | 0.000217579 | 0.000976317 | 4.48815 | 4.48717 | -0.000254873 | -0.00120045 | 4.70879 | 4.70999 | -0.00102273 | -0.00499504 | 4.87904 | 4.88404 | -0.000901077 | -0.00409282 | 4.53805 | 4.54215 | -0.000619486 | -0.00308708 | 4.98022 | 4.9833 | -0.000563174 | -0.00284156 | 5.04277 | 5.04561 | -0.000546649 | -0.00245869 | 4.49529 | 4.49774 | 0.000133709 | 0.000623081 | 4.66058 | 4.65996 | -0.00067629 | -0.00313298 | 4.62947 | 4.6326 | -0.000604484 | -0.00246389 | 4.07357 | 4.07603 | -9.24514e-06 | -3.82036e-05 | 4.13225 | 4.13229 | -0.00117895 | -0.00410126 | 3.47465 | 3.47875 | -0.000489361 | -0.0018678 | 3.81494 | 3.81681 | -0.000784178 | -0.00252893 | 3.22242 | 3.22495 | -0.000522785 | -0.00160846 | 3.0751 | 3.07671 | 38.141 | 38.141 | 0.5028 | 2529.16 | 51.40569 | 0.00179005 | 0.000912645 | -0.000521466276
85 | 0.00188794 | 0.0609447 | 32.3419 | 32.281 | 0.00026198 | 0.00117555 | 4.48835 | 4.48717 | -0.000253427 | -0.00119364 | 4.7088 | 4.70999 | -0.000978145 | -0.0047773 | 4.87926 | 4.88404 | -0.000806123 | -0.00366153 | 4.53849 | 4.54215 | -0.000590466 | -0.00294247 | 4.98036 | 4.9833 | -0.000530479 | -0.00267659 | 5.04294 | 5.04561 | -0.00041667 | -0.00187407 | 4.49587 | 4.49774 | 0.000201398 | 0.000938508 | 4.6609 | 4.65996 | -0.000559072 | -0.00258996 | 4.63001 | 4.6326 | -0.000465819 | -0.00189869 | 4.07413 | 4.07603 | 1.1981e-05 | 4.9509e-05 | 4.13234 | 4.13229 | -0.00110106 | -0.00383032 | 3.47492 | 3.47875 | -0.000465854 | -0.00177808 | 3.81503 | 3.81681 | -0.000611611 | -0.00197241 | 3.22298 | 3.22495 | -0.00046548 | -0.00143215 | 3.07528 | 3.07671 | 38.513 | 38.513 | 0.5063 | 2546.93 | 51.76687 | 0.00188794 | 0.0008112022 | -0.0004512565
86 | 0.00186834 | 0.0603119 | 32.3413 | 32.281 | 0.00024946 | 0.00111937 | 4.48829 | 4.48717 | -0.000285172 | -0.00134316 | 4.70865 | 4.70999 | -0.00100121 | -0.00488993 | 4.87915 | 4.88404 | -0.000882834 | -0.00400996 | 4.53814 | 4.54215 | -0.00059474 | -0.00296377 | 4.98034 | 4.9833 | -0.00056427 | -0.00284709 | 5.04276 | 5.04561 | -0.000501902 | -0.00225743 | 4.49549 | 4.49774 | 0.000165535 | 0.000771385 | 4.66073 | 4.65996 | -0.000603595 | -0.00279621 | 4.62981 | 4.6326 | -0.000530777 | -0.00216346 | 4.07387 | 4.07603 | 3.47203e-05 | 0.000143474 | 4.13243 | 4.13229 | -0.00123481 | -0.0042956 | 3.47445 | 3.47875 | -0.000413557 | -0.00157847 | 3.81523 | 3.81681 | -0.000698553 | -0.0022528 | 3.2227 | 3.22495 | -0.000475682 | -0.00146354 | 3.07525 | 3.07671 | 38.637 | 38.637 | 0.5083 | 2556.62 | 51.96382 | 0.00186834 | 0.0008842004 | -0.0004891591
87 | 0.00181084 | 0.0584557 | 32.3395 | 32.281 | 0.000320145 | 0.00143655 | 4.48861 | 4.48717 | -0.000145444 | -0.000685042 | 4.70931 | 4.70999 | -0.000993456 | -0.00485208 | 4.87919 | 4.88404 | -0.000795712 | -0.00361424 | 4.53853 | 4.54215 | -0.000550288 | -0.00274225 | 4.98056 | 4.9833 | -0.000468285 | -0.00236278 | 5.04325 | 5.04561 | -0.000348486 | -0.0015674 | 4.49618 | 4.49774 | 0.000239274 | 0.00111501 | 4.66108 | 4.65996 | -0.00049036 | -0.00227164 | 4.63033 | 4.6326 | -0.000467723 | -0.00190645 | 4.07412 | 4.07603 | -2.75209e-05 | -0.000113724 | 4.13217 | 4.13229 | -0.00112456 | -0.00391205 | 3.47483 | 3.47875 | -0.000461654 | -0.00176205 | 3.81505 | 3.81681 | -0.000678315 | -0.00218753 | 3.22276 | 3.22495 | -0.000500524 | -0.00153997 | 3.07517 | 3.07671 | 39.637 | 39.637 | 0.5131 | 2580.84 | 52.4561 | 0.00181084 | 0.0008164806 | -0.0004328606
88 | 0.00187491 | 0.0605239 | 32.3415 | 32.281 | 0.000320235 | 0.00143695 | 4.48861 | 4.48717 | -0.000206979 | -0.000974869 | 4.70902 | 4.70999 | -0.00106261 | -0.00518981 | 4.87885 | 4.88404 | -0.000879407 | -0.00399439 | 4.53815 | 4.54215 | -0.000532642 | -0.00265431 | 4.98065 | 4.9833 | -0.000519453 | -0.00262096 | 5.04299 | 5.04561 | -0.000408385 | -0.00183681 | 4.49591 | 4.49774 | 0.000201088 | 0.000937064 | 4.6609 | 4.65996 | -0.000597352 | -0.00276729 | 4.62983 | 4.6326 | -0.00049472 | -0.00201649 | 4.07401 | 4.07603 | -4.17943e-05 | -0.000172706 | 4.13211 | 4.13229 | -0.00123623 | -0.00430054 | 3.47445 | 3.47875 | -0.000435061 | -0.00166055 | 3.81515 | 3.81681 | -0.000641175 | -0.00206776 | 3.22288 | 3.22495 | -0.000450792 | -0.00138696 | 3.07533 | 3.07671 | 40.446 | 40.446 | 0.5234 | 2632.52 | 53.5065 | 0.00187491 | 0.0008833548 | -0.0004656852
89 | 0.00195127 | 0.0629888 | 32.344 | 32.281 | 0.000291804 | 0.00130937 | 4.48848 | 4.48717 | -0.000249677 | -0.00117598 | 4.70882 | 4.70999 | -0.0010484 | -0.00512041 | 4.87892 | 4.88404 | -0.000856871 | -0.00389203 | 4.53826 | 4.54215 | -0.000561543 | -0.00279834 | 4.9805 | 4.9833 | -0.00049447 | -0.0024949 | 5.04312 | 5.04561 | -0.000434181 | -0.00195284 | 4.49579 | 4.49774 | 0.00021261 | 0.000990756 | 4.66095 | 4.65996 | -0.000605339 | -0.00280429 | 4.6298 | 4.6326 | -0.000522452 | -0.00212953 | 4.0739 | 4.07603 | 1.93889e-05 | 8.01205e-05 | 4.13237 | 4.13229 | -0.00124014 | -0.00431414 | 3.47443 | 3.47875 | -0.000391605 | -0.00149468 | 3.81532 | 3.81681 | -0.000591845 | -0.00190867 | 3.22304 | 3.22495 | -0.000407629 | -0.00125416 | 3.07546 | 3.07671 | 40.575 | 40.575 | 0.5221 | 2626.06 | 53.3752 | 0.00195127 | 0.000868519 | -0.00045868994
90 | 0.00193332 | 0.0624094 | 32.3434 | 32.281 | 0.000330558 | 0.00148327 | 4.48866 | 4.48717 | -0.000272295 | -0.00128251 | 4.70871 | 4.70999 | -0.0010668 | -0.0052103 | 4.87883 | 4.88404 | -0.000881551 | -0.00400413 | 4.53814 | 4.54215 | -0.000570458 | -0.00284276 | 4.98046 | 4.9833 | -0.00052284 | -0.00263805 | 5.04297 | 5.04561 | -0.00041268 | -0.00185613 | 4.49589 | 4.49774 | 0.000204973 | 0.000955168 | 4.66092 | 4.65996 | -0.000667944 | -0.00309432 | 4.62951 | 4.6326 | -0.000520544 | -0.00212175 | 4.07391 | 4.07603 | -6.77284e-05 | -0.000279873 | 4.13201 | 4.13229 | -0.00134663 | -0.00468459 | 3.47406 | 3.47875 | -0.000533415 | -0.00203595 | 3.81478 | 3.81681 | -0.000814407 | -0.00262642 | 3.22232 | 3.22495 | -0.000524585 | -0.001614 | 3.0751 | 3.07671 | 41.572 | 41.572 | 0.5337 | 2684.2 | 54.55691 | 0.00193332 | 0.0009554664 | -0.00051108976
91 | 0.00201073 | 0.0649085 | 32.3459 | 32.281 | 0.000281838 | 0.00126466 | 4.48844 | 4.48717 | -0.000216119 | -0.00101792 | 4.70898 | 4.70999 | -0.00103054 | -0.00503318 | 4.87901 | 4.88404 | -0.000919491 | -0.00417646 | 4.53797 | 4.54215 | -0.000579818 | -0.00288941 | 4.98041 | 4.9833 | -0.000546412 | -0.00275699 | 5.04285 | 5.04561 | -0.00047756 | -0.00214794 | 4.4956 | 4.49774 | 0.00023173 | 0.00107985 | 4.66104 | 4.65996 | -0.000588016 | -0.00272404 | 4.62988 | 4.6326 | -0.000511418 | -0.00208456 | 4.07394 | 4.07603 | 1.72574e-05 | 7.13126e-05 | 4.13236 | 4.13229 | -0.00118846 | -0.00413436 | 3.47461 | 3.47875 | -0.000376981 | -0.00143887 | 3.81537 | 3.81681 | -0.000645907 | -0.00208302 | 3.22287 | 3.22495 | -0.000389918 | -0.00119967 | 3.07551 | 3.07671 | 42.567 | 42.568 | 0.5408 | 2719.74 | 55.27927 | 0.00201073 | 0.0008744828 | -0.0004626543
92 | 0.00201781 | 0.0651368 | 32.3461 | 32.281 | 0.000376382 | 0.00168889 | 4.48886 | 4.48717 | -0.000119478 | -0.000562739 | 4.70943 | 4.70999 | -0.00100348 | -0.00490103 | 4.87914 | 4.88404 | -0.000761076 | -0.00345692 | 4.53869 | 4.54215 | -0.000491554 | -0.00244956 | 4.98085 | 4.9833 | -0.000354086 | -0.00178658 | 5.04383 | 5.04561 | -0.000272219 | -0.00122437 | 4.49652 | 4.49774 | 0.000382598 | 0.00178289 | 4.66174 | 4.65996 | -0.000453739 | -0.00210199 | 4.6305 | 4.6326 | -0.000409396 | -0.00166871 | 4.07436 | 4.07603 | 3.12908e-05 | 0.000129302 | 4.13242 | 4.13229 | -0.00115447 | -0.00401611 | 3.47473 | 3.47875 | -0.000393595 | -0.00150228 | 3.81531 | 3.81681 | -0.00062575 | -0.00201801 | 3.22293 | 3.22495 | -0.000336563 | -0.00103551 | 3.07568 | 3.07671 | 42.694 | 42.694 | 0.5405 | 2718.12 | 55.24634 | 0.00201781 | 0.000799703 | -0.0003723423
93 | 0.00203405 | 0.0656612 | 32.3467 | 32.281 | 0.000349747 | 0.00156938 | 4.48874 | 4.48717 | -0.000270896 | -0.00127592 | 4.70872 | 4.70999 | -0.00112144 | -0.00547716 | 4.87856 | 4.88404 | -0.000900583 | -0.00409058 | 4.53806 | 4.54215 | -0.00061815 | -0.00308043 | 4.98022 | 4.9833 | -0.000562858 | -0.00283996 | 5.04277 | 5.04561 | -0.000426979 | -0.00192044 | 4.49582 | 4.49774 | 0.000266968 | 0.00124406 | 4.6612 | 4.65996 | -0.000579236 | -0.00268337 | 4.62992 | 4.6326 | -0.000463809 | -0.0018905 | 4.07414 | 4.07603 | 8.64376e-05 | 0.000357185 | 4.13264 | 4.13229 | -0.00120587 | -0.0041949 | 3.47455 | 3.47875 | -0.000399069 | -0.00152317 | 3.81529 | 3.81681 | -0.000645671 | -0.00208226 | 3.22287 | 3.22495 | -0.000441587 | -0.00135864 | 3.07535 | 3.07671 | 43.007 | 43.007 | 0.5537 | 2784.34 | 56.59228 | 0.00203405 | 0.00089056 | -0.0004621997
94 | 0.0019983 | 0.0645073 | 32.3455 | 32.281 | 0.00027636 | 0.00124007 | 4.48841 | 4.48717 | -0.000253588 | -0.0011944 | 4.7088 | 4.70999 | -0.00110878 | -0.0054153 | 4.87862 | 4.88404 | -0.000909554 | -0.00413133 | 4.53802 | 4.54215 | -0.000612616 | -0.00305285 | 4.98025 | 4.9833 | -0.000544744 | -0.00274857 | 5.04286 | 5.04561 | -0.000520001 | -0.00233883 | 4.4954 | 4.49774 | 0.000257651 | 0.00120064 | 4.66116 | 4.65996 | -0.000632453 | -0.0029299 | 4.62967 | 4.6326 | -0.000470762 | -0.00191884 | 4.07411 | 4.07603 | 2.72542e-05 | 0.000112622 | 4.1324 | 4.13229 | -0.00120586 | -0.00419487 | 3.47455 | 3.47875 | -0.000387019 | -0.00147718 | 3.81533 | 3.81681 | -0.00071977 | -0.00232122 | 3.22263 | 3.22495 | -0.000488398 | -0.00150266 | 3.07521 | 3.07671 | 43.13 | 43.13 | 0.5405 | 2718.12 | 55.24634 | 0.0019983 | 0.0009152834 | -0.000486152
95 | 0.00195012 | 0.0629519 | 32.3439 | 32.281 | 0.00022777 | 0.00102204 | 4.48819 | 4.48717 | -0.000400961 | -0.00188852 | 4.70811 | 4.70999 | -0.00120681 | -0.00589411 | 4.87814 | 4.88404 | -0.00103484 | -0.00470038 | 4.53745 | 4.54215 | -0.000718047 | -0.00357825 | 4.97972 | 4.9833 | -0.000727858 | -0.00367249 | 5.04194 | 5.04561 | -0.000561406 | -0.00252506 | 4.49522 | 4.49774 | 0.000156001 | 0.000726957 | 4.66069 | 4.65996 | -0.000610356 | -0.00282754 | 4.62977 | 4.6326 | -0.000470561 | -0.00191802 | 4.07411 | 4.07603 | 2.60348e-05 | 0.000107583 | 4.13239 | 4.13229 | -0.00130347 | -0.00453445 | 3.47421 | 3.47875 | -0.000397806 | -0.00151835 | 3.81529 | 3.81681 | -0.000722042 | -0.00232855 | 3.22262 | 3.22495 | -0.000488693 | -0.00150357 | 3.07521 | 3.07671 | 43.565 | 43.566 | 0.5544 | 2787.57 | 56.65793 | 0.00195012 | 0.0009755036 | -0.0005488696
96 | 0.00201254 | 0.0649667 | 32.346 | 32.281 | 0.00024918 | 0.00111811 | 4.48829 | 4.48717 | -0.000341241 | -0.00160724 | 4.70839 | 4.70999 | -0.00119204 | -0.00582198 | 4.87822 | 4.88404 | -0.00103525 | -0.00470225 | 4.53745 | 4.54215 | -0.000661321 | -0.00329556 | 4.98001 | 4.9833 | -0.000599137 | -0.00302301 | 5.04259 | 5.04561 | -0.000564956 | -0.00254103 | 4.4952 | 4.49774 | 9.80298e-05 | 0.000456815 | 4.66042 | 4.65996 | -0.000769358 | -0.00356413 | 4.62904 | 4.6326 | -0.000586019 | -0.00238863 | 4.07364 | 4.07603 | -4.41223e-05 | -0.000182326 | 4.1321 | 4.13229 | -0.00133598 | -0.00464753 | 3.4741 | 3.47875 | -0.000463563 | -0.00176933 | 3.81504 | 3.81681 | -0.000749594 | -0.0024174 | 3.22253 | 3.22495 | -0.000539356 | -0.00165944 | 3.07505 | 3.07671 | 43.82 | 43.82 | 0.5576 | 2803.72 | 56.98618 | 0.00201254 | 0.0010164444 | -0.0005689818
97 | 0.00204882 | 0.0661379 | 32.3471 | 32.281 | 0.000312824 | 0.00140369 | 4.48858 | 4.48717 | -0.000245349 | -0.00115559 | 4.70884 | 4.70999 | -0.0010844 | -0.00529624 | 4.87874 | 4.88404 | -0.000912652 | -0.0041454 | 4.538 | 4.54215 | -0.000594344 | -0.0029618 | 4.98034 | 4.9833 | -0.000591726 | -0.00298562 | 5.04263 | 5.04561 | -0.000472405 | -0.00212476 | 4.49562 | 4.49774 | 0.000212226 | 0.000988962 | 4.66095 | 4.65996 | -0.000656333 | -0.00304053 | 4.62956 | 4.6326 | -0.00053332 | -0.00217383 | 4.07386 | 4.07603 | -5.50177e-05 | -0.000227349 | 4.13206 | 4.13229 | -0.0012987 | -0.00451785 | 3.47423 | 3.47875 | -0.000502807 | -0.00191912 | 3.81489 | 3.81681 | -0.000727087 | -0.00234482 | 3.2226 | 3.22495 | -0.000483219 | -0.00148673 | 3.07523 | 3.07671 | 43.942 | 43.943 | 0.5576 | 2803.72 | 56.98618 | 0.00204882 | 0.0009358344 | -0.0005088206
98 | 0.0019867 | 0.0641328 | 32.3451 | 32.281 | 0.000302516 | 0.00135744 | 4.48853 | 4.48717 | -0.000296137 | -0.00139481 | 4.7086 | 4.70999 | -0.00111312 | -0.00543651 | 4.8786 | 4.88404 | -0.000908728 | -0.00412758 | 4.53802 | 4.54215 | -0.000602809 | -0.00300398 | 4.9803 | 4.9833 | -0.000532264 | -0.0026856 | 5.04293 | 5.04561 | -0.000520066 | -0.00233913 | 4.4954 | 4.49774 | 0.000257487 | 0.00119988 | 4.66116 | 4.65996 | -0.000573775 | -0.00265807 | 4.62994 | 4.6326 | -0.000412588 | -0.00168172 | 4.07435 | 4.07603 | 3.37482e-05 | 0.000139457 | 4.13243 | 4.13229 | -0.00120003 | -0.00417462 | 3.47457 | 3.47875 | -0.000311026 | -0.00118713 | 3.81562 | 3.81681 | -0.000603131 | -0.00194507 | 3.223 | 3.22495 | -0.000370471 | -0.00113983 | 3.07557 | 3.07671 | 44.565 | 44.565 | 0.5673 | 2852.17 | 57.97093 | 0.0019867 | 0.0008797568 | -0.00045669292
99 | 0.00207384 | 0.0669458 | 32.3479 | 32.281 | 0.000266788 | 0.00119712 | 4.48837 | 4.48717 | -0.000384995 | -0.00181332 | 4.70818 | 4.70999 | -0.00126775 | -0.00619174 | 4.87785 | 4.88404 | -0.00104546 | -0.00474864 | 4.5374 | 4.54215 | -0.000714406 | -0.0035601 | 4.97974 | 4.9833 | -0.000628202 | -0.00316966 | 5.04244 | 5.04561 | -0.000524971 | -0.00236118 | 4.49538 | 4.49774 | 0.00023186 | 0.00108046 | 4.66104 | 4.65996 | -0.000656596 | -0.00304175 | 4.62956 | 4.6326 | -0.000556882 | -0.00226987 | 4.07376 | 4.07603 | -3.29469e-05 | -0.000136146 | 4.13215 | 4.13229 | -0.00137677 | -0.00478944 | 3.47396 | 3.47875 | -0.000470574 | -0.00179609 | 3.81502 | 3.81681 | -0.000724201 | -0.00233551 | 3.22261 | 3.22495 | -0.00049138 | -0.00151183 | 3.0752 | 3.07671 | 45.501 | 45.501 | 0.574 | 2886.08 | 58.66016 | 0.00207384 | 0.0010141554 | -0.0005584324
100 | 0.00214892 | 0.0693692 | 32.3504 | 32.281 | 0.000295783 | 0.00132723 | 4.4885 | 4.48717 | -0.000288322 | -0.001358 | 4.70864 | 4.70999 | -0.00118984 | -0.00581121 | 4.87823 | 4.88404 | -0.000933951 | -0.00424214 | 4.5379 | 4.54215 | -0.000651854 | -0.00324839 | 4.98005 | 4.9833 | -0.000583149 | -0.00294234 | 5.04267 | 5.04561 | -0.000497244 | -0.00223648 | 4.49551 | 4.49774 | 0.000274044 | 0.00127703 | 4.66124 | 4.65996 | -0.000579502 | -0.0026846 | 4.62992 | 4.6326 | -0.000446275 | -0.00181903 | 4.07421 | 4.07603 | 8.73311e-05 | 0.000360877 | 4.13265 | 4.13229 | -0.00133289 | -0.00463679 | 3.47411 | 3.47875 | -0.000343153 | -0.00130975 | 3.8155 | 3.81681 | -0.000681207 | -0.00219686 | 3.22275 | 3.22495 | -0.000416042 | -0.00128004 | 3.07543 | 3.07671 | 45.939 | 45.939 | 0.5714 | 2873.16 | 58.39756 | 0.00214892 | 0.000943478 | -0.0004857514
101 | 0.00208615 | 0.0673432 | 32.3483 | 32.281 | 0.000335868 | 0.0015071 | 4.48868 | 4.48717 | -0.00029162 | -0.00137353 | 4.70862 | 4.70999 | -0.0011983 | -0.00585253 | 4.87819 | 4.88404 | -0.000967044 | -0.00439246 | 4.53775 | 4.54215 | -0.000685161 | -0.00341437 | 4.97989 | 4.9833 | -0.000598324 | -0.00301891 | 5.04259 | 5.04561 | -0.000586568 | -0.00263823 | 4.49511 | 4.49774 | 0.000218386 | 0.00101767 | 4.66098 | 4.65996 | -0.000687607 | -0.00318541 | 4.62942 | 4.6326 | -0.00058244 | -0.00237404 | 4.07366 | 4.07603 | -4.41518e-05 | -0.000182448 | 4.1321 | 4.13229 | -0.00140869 | -0.00490047 | 3.47385 | 3.47875 | -0.000533116 | -0.0020348 | 3.81478 | 3.81681 | -0.000842229 | -0.00271614 | 3.22223 | 3.22495 | -0.000564569 | -0.00173702 | 3.07498 | 3.07671 | 46.688 | 46.688 | 0.594 | 2986.22 | 60.69553 | 0.00208615 | 0.001020774 | -0.0005623711
102 | 0.00216909 | 0.0700205 | 32.351 | 32.281 | 0.000380425 | 0.00170703 | 4.48888 | 4.48717 | -0.000283788 | -0.00133664 | 4.70866 | 4.70999 | -0.00118927 | -0.00580843 | 4.87823 | 4.88404 | -0.000940602 | -0.00427235 | 4.53787 | 4.54215 | -0.000652601 | -0.00325211 | 4.98005 | 4.9833 | -0.00054222 | -0.00273583 | 5.04288 | 5.04561 | -0.000545874 | -0.0024552 | 4.49529 | 4.49774 | 0.000248759 | 0.00115921 | 4.66112 | 4.65996 | -0.000683997 | -0.00316869 | 4.62943 | 4.6326 | -0.000533833 | -0.00217592 | 4.07385 | 4.07603 | -3.53517e-05 | -0.000146083 | 4.13214 | 4.13229 | -0.0014771 | -0.00513844 | 3.47361 | 3.47875 | -0.000502641 | -0.00191849 | 3.81489 | 3.81681 | -0.000798357 | -0.00257466 | 3.22238 | 3.22495 | -0.000449006 | -0.00138146 | 3.07533 | 3.07671 | 47.497 | 47.497 | 0.5895 | 2963.61 | 60.23598 | 0.00216909 | 0.0010178652 | -0.0005336971
103 | 0.00216278 | 0.0698165 | 32.3508 | 32.281 | 0.000398386 | 0.00178763 | 4.48896 | 4.48717 | -0.000327327 | -0.00154171 | 4.70845 | 4.70999 | -0.00123261 | -0.00602014 | 4.87802 | 4.88404 | -0.00104821 | -0.00476114 | 4.53739 | 4.54215 | -0.000707118 | -0.00352378 | 4.97978 | 4.9833 | -0.000688024 | -0.0034715 | 5.04214 | 5.04561 | -0.000601955 | -0.00270744 | 4.49504 | 4.49774 | 0.000192168 | 0.000895493 | 4.66086 | 4.65996 | -0.000750296 | -0.00347582 | 4.62913 | 4.6326 | -0.000584873 | -0.00238396 | 4.07365 | 4.07603 | 9.80339e-06 | 4.05104e-05 | 4.13233 | 4.13229 | -0.00131518 | -0.00457518 | 3.47417 | 3.47875 | -0.000445698 | -0.00170115 | 3.81511 | 3.81681 | -0.000700694 | -0.0022597 | 3.22269 | 3.22495 | -0.000425674 | -0.00130968 | 3.0754 | 3.07671 | 48.186 | 48.186 | 0.6011 | 3021.75 | 61.41768 | 0.00216278 | 0.001009398 | -0.000548486774
104 | 0.00221569 | 0.0715248 | 32.3525 | 32.281 | 0.000383533 | 0.00172098 | 4.48889 | 4.48717 | -0.000304756 | -0.0014354 | 4.70856 | 4.70999 | -0.00122343 | -0.00597526 | 4.87806 | 4.88404 | -0.00099932 | -0.00453906 | 4.53761 | 4.54215 | -0.000699199 | -0.00348432 | 4.97982 | 4.9833 | -0.000607733 | -0.00306638 | 5.04255 | 5.04561 | -0.000506812 | -0.00227951 | 4.49546 | 4.49774 | 0.000259166 | 0.0012077 | 4.66117 | 4.65996 | -0.000701109 | -0.00324796 | 4.62935 | 4.6326 | -0.00062878 | -0.00256293 | 4.07347 | 4.07603 | -8.49481e-06 | -3.5103e-05 | 4.13225 | 4.13229 | -0.00145505 | -0.00506177 | 3.47368 | 3.47875 | -0.000532164 | -0.00203117 | 3.81478 | 3.81681 | -0.000752292 | -0.0024261 | 3.22252 | 3.22495 | -0.00044817 | -0.00137889 | 3.07533 | 3.07671 | 48.872 | 48.872 | 0.6059 | 3045.97 | 61.90996 | 0.00221569 | 0.0010262402 | -0.0005483074
105 | 0.00221608 | 0.0715372 | 32.3525 | 32.281 | 0.000380507 | 0.0017074 | 4.48888 | 4.48717 | -0.00023357 | -0.00110011 | 4.70889 | 4.70999 | -0.00119829 | -0.00585247 | 4.87819 | 4.88404 | -0.0010163 | -0.00461618 | 4.53753 | 4.54215 | -0.000666023 | -0.003319 | 4.97998 | 4.9833 | -0.000615635 | -0.00310625 | 5.04251 | 5.04561 | -0.000524045 | -0.00235702 | 4.49539 | 4.49774 | 0.000282872 | 0.00131817 | 4.66128 | 4.65996 | -0.000722157 | -0.00334547 | 4.62926 | 4.6326 | -0.000609866 | -0.00248583 | 4.07354 | 4.07603 | -1.97027e-05 | -8.14172e-05 | 4.13221 | 4.13229 | -0.00142638 | -0.00496202 | 3.47378 | 3.47875 | -0.000436323 | -0.00166536 | 3.81515 | 3.81681 | -0.00078436 | -0.00252952 | 3.22242 | 3.22495 | -0.000442006 | -0.00135993 | 3.07535 | 3.07671 | 49.557 | 49.557 | 0.6114 | 3073.43 | 62.46809 | 0.00221608 | 0.0010294974 | -0.00053541858
106 | 0.00223549 | 0.072164 | 32.3532 | 32.281 | 0.000346618 | 0.00155534 | 4.48873 | 4.48717 | -0.000262319 | -0.00123552 | 4.70876 | 4.70999 | -0.0012018 | -0.00586963 | 4.87817 | 4.88404 | -0.000981979 | -0.00446029 | 4.53769 | 4.54215 | -0.000653749 | -0.00325783 | 4.98005 | 4.9833 | -0.000632968 | -0.00319371 | 5.04242 | 5.04561 | -0.000515247 | -0.00231745 | 4.49543 | 4.49774 | 0.000261043 | 0.00121645 | 4.66118 | 4.65996 | -0.000752146 | -0.00348439 | 4.62912 | 4.6326 | -0.0005675 | -0.00231315 | 4.07372 | 4.07603 | -6.99729e-05 | -0.000289148 | 4.132 | 4.13229 | -0.00145887 | -0.00507504 | 3.47367 | 3.47875 | -0.000562572 | -0.00214723 | 3.81466 | 3.81681 | -0.00094096 | -0.00303455 | 3.22192 | 3.22495 | -0.000561855 | -0.00172867 | 3.07498 | 3.07671 | 50.245 | 50.245 | 0.6156 | 3094.43 | 62.89492 | 0.00223549 | 0.001067151 | -0.0005702851
107 | 0.00225632 | 0.0728361 | 32.3538 | 32.281 | 0.000310375 | 0.0013927 | 4.48856 | 4.48717 | -0.000351008 | -0.00165325 | 4.70834 | 4.70999 | -0.00130812 | -0.00638889 | 4.87765 | 4.88404 | -0.00113839 | -0.00517074 | 4.53698 | 4.54215 | -0.000742248 | -0.00369884 | 4.9796 | 4.9833 | -0.000682703 | -0.00344465 | 5.04217 | 5.04561 | -0.000603091 | -0.00271255 | 4.49503 | 4.49774 | 0.000182054 | 0.000848362 | 4.66081 | 4.65996 | -0.000772346 | -0.00357797 | 4.62902 | 4.6326 | -0.000592493 | -0.00241502 | 4.07361 | 4.07603 | -5.50747e-05 | -0.000227585 | 4.13206 | 4.13229 | -0.00148748 | -0.00517455 | 3.47357 | 3.47875 | -0.000493005 | -0.00188171 | 3.81493 | 3.81681 | -0.000813369 | -0.00262308 | 3.22233 | 3.22495 | -0.000567713 | -0.00174669 | 3.07497 | 3.07671 | 50.682 | 50.682 | 0.6246 | 3139.65 | 63.81402 | 0.00225632 | 0.001103941 | -0.00060764078
108 | 0.00229317 | 0.0740257 | 32.355 | 32.281 | 0.000328095 | 0.00147222 | 4.48864 | 4.48717 | -0.000354603 | -0.00167018 | 4.70832 | 4.70999 | -0.00134187 | -0.00655373 | 4.87748 | 4.88404 | -0.00107319 | -0.0048746 | 4.53727 | 4.54215 | -0.000743698 | -0.00370607 | 4.9796 | 4.9833 | -0.000695392 | -0.00350868 | 5.0421 | 5.04561 | -0.000548014 | -0.00246483 | 4.49528 | 4.49774 | 0.000219111 | 0.00102105 | 4.66098 | 4.65996 | -0.000814336 | -0.00377249 | 4.62883 | 4.6326 | -0.000696697 | -0.00283976 | 4.07319 | 4.07603 | -2.64845e-05 | -0.000109441 | 4.13218 | 4.13229 | -0.00156493 | -0.00544401 | 3.4733 | 3.47875 | -0.000550185 | -0.00209995 | 3.81471 | 3.81681 | -0.000901018 | -0.00290574 | 3.22204 | 3.22495 | -0.000635626 | -0.00195564 | 3.07476 | 3.07671 | 50.869 | 50.869 | 0.622 | 3126.73 | 63.55142 | 0.00229317 | 0.0011390688 | -0.0006265892
109 | 0.00230743 | 0.0744861 | 32.3555 | 32.281 | 0.00033579 | 0.00150675 | 4.48868 | 4.48717 | -0.000295251 | -0.00139063 | 4.7086 | 4.70999 | -0.00128921 | -0.00629655 | 4.87774 | 4.88404 | -0.00104219 | -0.00473379 | 4.53741 | 4.54215 | -0.000709866 | -0.00353748 | 4.97977 | 4.9833 | -0.000638817 | -0.00322322 | 5.04239 | 5.04561 | -0.000509716 | -0.00229257 | 4.49545 | 4.49774 | 0.00026587 | 0.00123894 | 4.6612 | 4.65996 | -0.000671694 | -0.00311169 | 4.62949 | 4.6326 | -0.000591149 | -0.00240954 | 4.07362 | 4.07603 | 7.02054e-05 | 0.000290109 | 4.13258 | 4.13229 | -0.00138921 | -0.00483271 | 3.47391 | 3.47875 | -0.000441616 | -0.00168557 | 3.81513 | 3.81681 | -0.000779771 | -0.00251472 | 3.22244 | 3.22495 | -0.000453656 | -0.00139577 | 3.07532 | 3.07671 | 51.43 | 51.43 | 0.6298 | 3165.49 | 64.33923 | 0.00230743 | 0.001034415 | -0.0005426854
110 | 0.00234075 | 0.0755617 | 32.3566 | 32.281 | 0.000367062 | 0.00164707 | 4.48882 | 4.48717 | -0.000278091 | -0.0013098 | 4.70868 | 4.70999 | -0.00128898 | -0.00629543 | 4.87774 | 4.88404 | -0.00102637 | -0.00466192 | 4.53749 | 4.54215 | -0.000639161 | -0.00318513 | 4.98012 | 4.9833 | -0.000625179 | -0.00315441 | 5.04246 | 5.04561 | -0.000521046 | -0.00234353 | 4.4954 | 4.49774 | 0.000335036 | 0.00156126 | 4.66152 | 4.65996 | -0.000717356 | -0.00332323 | 4.62928 | 4.6326 | -0.000555314 | -0.00226348 | 4.07377 | 4.07603 | 1.87122e-05 | 7.7324e-05 | 4.13236 | 4.13229 | -0.00150831 | -0.00524703 | 3.4735 | 3.47875 | -0.000416185 | -0.0015885 | 3.81522 | 3.81681 | -0.000887172 | -0.00286108 | 3.22209 | 3.22495 | -0.000469626 | -0.0014449 | 3.07527 | 3.07671 | 52.365 | 52.365 | 0.6417 | 3225.24 | 65.55366 | 0.00234075 | 0.0010856376 | -0.00054746532
111 | 0.00232591 | 0.0750826 | 32.3561 | 32.281 | 0.000365099 | 0.00163826 | 4.48881 | 4.48717 | -0.000324144 | -0.00152672 | 4.70847 | 4.70999 | -0.00136658 | -0.00667443 | 4.87736 | 4.88404 | -0.00113144 | -0.00513918 | 4.53701 | 4.54215 | -0.000730576 | -0.00364068 | 4.97966 | 4.9833 | -0.0007237 | -0.00365151 | 5.04196 | 5.04561 | -0.00064183 | -0.00288678 | 4.49486 | 4.49774 | 0.000286496 | 0.00133506 | 4.6613 | 4.65996 | -0.000787338 | -0.00364742 | 4.62895 | 4.6326 | -0.000610608 | -0.00248886 | 4.07354 | 4.07603 | -4.12257e-05 | -0.000170356 | 4.13212 | 4.13229 | -0.00152329 | -0.00529915 | 3.47345 | 3.47875 | -0.000565522 | -0.00215849 | 3.81465 | 3.81681 | -0.000868459 | -0.00280074 | 3.22215 | 3.22495 | -0.000629947 | -0.00193817 | 3.07477 | 3.07671 | 52.743 | 52.743 | 0.6433 | 3233.32 | 65.71789 | 0.00232591 | 0.0011354214 | -0.0006195376
112 | 0.00236304 | 0.0762812 | 32.3573 | 32.281 | 0.000380797 | 0.0017087 | 4.48888 | 4.48717 | -0.000283633 | -0.00133591 | 4.70866 | 4.70999 | -0.00130007 | -0.00634961 | 4.87769 | 4.88404 | -0.00107396 | -0.00487808 | 4.53727 | 4.54215 | -0.000681838 | -0.00339781 | 4.97991 | 4.9833 | -0.000622544 | -0.00314112 | 5.04247 | 5.04561 | -0.000508357 | -0.00228646 | 4.49546 | 4.49774 | 0.00029812 | 0.00138923 | 4.66135 | 4.65996 | -0.000739848 | -0.00342742 | 4.62917 | 4.6326 | -0.000597117 | -0.00243387 | 4.0736 | 4.07603 | 4.89713e-06 | 2.02363e-05 | 4.13231 | 4.13229 | -0.00141237 | -0.00491327 | 3.47383 | 3.47875 | -0.000437737 | -0.00167076 | 3.81514 | 3.81681 | -0.00083289 | -0.00268603 | 3.22226 | 3.22495 | -0.000492896 | -0.0015165 | 3.0752 | 3.07671 | 52.927 | 52.927 | 0.6452 | 3243.01 | 65.91484 | 0.00236304 | 0.0010718276 | -0.0005532964
113 | 0.00240356 | 0.0775894 | 32.3586 | 32.281 | 0.000473981 | 0.00212684 | 4.4893 | 4.48717 | -0.000255897 | -0.00120527 | 4.70879 | 4.70999 | -0.00125962 | -0.00615202 | 4.87789 | 4.88404 | -0.00105129 | -0.00477511 | 4.53737 | 4.54215 | -0.00064473 | -0.00321288 | 4.98009 | 4.9833 | -0.000581484 | -0.00293394 | 5.04268 | 5.04561 | -0.000467066 | -0.00210075 | 4.49564 | 4.49774 | 0.000387401 | 0.00180527 | 4.66177 | 4.65996 | -0.000720158 | -0.0033362 | 4.62926 | 4.6326 | -0.000613488 | -0.0025006 | 4.07353 | 4.07603 | 3.74488e-05 | 0.000154749 | 4.13244 | 4.13229 | -0.00150714 | -0.00524295 | 3.4735 | 3.47875 | -0.000473899 | -0.00180878 | 3.815 | 3.81681 | -0.000864515 | -0.00278802 | 3.22216 | 3.22495 | -0.000533996 | -0.00164295 | 3.07507 | 3.07671 | 53.052 | 53.052 | 0.6456 | 3244.62 | 65.94756 | 0.00240356 | 0.0010805446 | -0.0005382968
114 | 0.00235786 | 0.076114 | 32.3571 | 32.281 | 0.000373854 | 0.00167755 | 4.48885 | 4.48717 | -0.000274423 | -0.00129253 | 4.7087 | 4.70999 | -0.00128582 | -0.00628 | 4.87776 | 4.88404 | -0.00109549 | -0.00497589 | 4.53717 | 4.54215 | -0.000676852 | -0.00337296 | 4.97993 | 4.9833 | -0.000682535 | -0.00344381 | 5.04217 | 5.04561 | -0.000513115 | -0.00230786 | 4.49544 | 4.49774 | 0.000311509 | 0.00145162 | 4.66141 | 4.65996 | -0.000685304 | -0.00317474 | 4.62943 | 4.6326 | -0.000581644 | -0.0023708 | 4.07366 | 4.07603 | 2.12748e-06 | 8.79137e-06 | 4.1323 | 4.13229 | -0.0015025 | -0.00522681 | 3.47352 | 3.47875 | -0.000458081 | -0.00174841 | 3.81506 | 3.81681 | -0.000777561 | -0.0025076 | 3.22244 | 3.22495 | -0.000569139 | -0.00175108 | 3.07496 | 3.07671 | 53.177 | 53.177 | 0.6459 | 3246.24 | 65.98049 | 0.00235786 | 0.001069335 | -0.0005609982
115 | 0.00238617 | 0.0770279 | 32.358 | 32.281 | 0.000380689 | 0.00170822 | 4.48888 | 4.48717 | -0.000306912 | -0.00144556 | 4.70855 | 4.70999 | -0.00134622 | -0.006575 | 4.87746 | 4.88404 | -0.00105794 | -0.00480533 | 4.53734 | 4.54215 | -0.000689689 | -0.00343693 | 4.97987 | 4.9833 | -0.000671493 | -0.00338809 | 5.04222 | 5.04561 | -0.000559977 | -0.00251863 | 4.49522 | 4.49774 | 0.000291673 | 0.00135919 | 4.66132 | 4.65996 | -0.000744754 | -0.00345015 | 4.62915 | 4.6326 | -0.000594907 | -0.00242486 | 4.0736 | 4.07603 | 7.12851e-05 | 0.000294571 | 4.13258 | 4.13229 | -0.00149795 | -0.005211 | 3.47354 | 3.47875 | -0.0005136 | -0.00196032 | 3.81485 | 3.81681 | -0.000803244 | -0.00259042 | 3.22236 | 3.22495 | -0.000547989 | -0.001686 | 3.07503 | 3.07671 | 53.799 | 53.799 | 0.6597 | 3315.69 | 67.39207 | 0.00238617 | 0.0010900216 | -0.0005727352
116 | 0.00241457 | 0.0779448 | 32.3589 | 32.281 | 0.000396377 | 0.00177861 | 4.48895 | 4.48717 | -0.000292838 | -0.00137927 | 4.70861 | 4.70999 | -0.00131921 | -0.00644308 | 4.8776 | 4.88404 | -0.00108695 | -0.0049371 | 4.53721 | 4.54215 | -0.000686595 | -0.00342151 | 4.97988 | 4.9833 | -0.000569373 | -0.00287283 | 5.04274 | 5.04561 | -0.000525214 | -0.00236228 | 4.49538 | 4.49774 | 0.000334635 | 0.00155939 | 4.66152 | 4.65996 | -0.000661429 | -0.00306414 | 4.62954 | 4.6326 | -0.000578452 | -0.00235779 | 4.07367 | 4.07603 | 3.88954e-05 | 0.000160727 | 4.13245 | 4.13229 | -0.0014606 | -0.00508107 | 3.47367 | 3.47875 | -0.000404131 | -0.00154249 | 3.81527 | 3.81681 | -0.000811335 | -0.00261652 | 3.22233 | 3.22495 | -0.000523965 | -0.00161209 | 3.0751 | 3.07671 | 54.3 | 54.3 | 0.6597 | 3315.69 | 67.39207 | 0.00241457 | 0.0010679048 | -0.00054334564
117 | 0.00245448 | 0.0792332 | 32.3602 | 32.281 | 0.000421248 | 0.00189021 | 4.48906 | 4.48717 | -0.000228854 | -0.0010779 | 4.70892 | 4.70999 | -0.0013398 | -0.00654365 | 4.8775 | 4.88404 | -0.00110679 | -0.00502721 | 4.53712 | 4.54215 | -0.000635619 | -0.00316748 | 4.98014 | 4.9833 | -0.000632618 | -0.00319194 | 5.04242 | 5.04561 | -0.000530204 | -0.00238472 | 4.49536 | 4.49774 | 0.000323789 | 0.00150884 | 4.66147 | 4.65996 | -0.000726481 | -0.0033655 | 4.62924 | 4.6326 | -0.000598409 | -0.00243913 | 4.07359 | 4.07603 | 7.90424e-05 | 0.000326626 | 4.13261 | 4.13229 | -0.00147912 | -0.00514547 | 3.4736 | 3.47875 | -0.000465266 | -0.00177583 | 3.81504 | 3.81681 | -0.000816231 | -0.0026323 | 3.22232 | 3.22495 | -0.000485189 | -0.00149279 | 3.07522 | 3.07671 | 55.175 | 55.175 | 0.671 | 3372.21 | 68.54085 | 0.00245448 | 0.0010936844 | -0.00054803344
118 | 0.00243648 | 0.0786519 | 32.3596 | 32.281 | 0.00047216 | 0.00211866 | 4.48929 | 4.48717 | -0.000210871 | -0.000993202 | 4.709 | 4.70999 | -0.00126424 | -0.00617461 | 4.87786 | 4.88404 | -0.00101054 | -0.00459003 | 4.53756 | 4.54215 | -0.000593447 | -0.00295733 | 4.98035 | 4.9833 | -0.000615417 | -0.00310515 | 5.04251 | 5.04561 | -0.000526858 | -0.00236967 | 4.49537 | 4.49774 | 0.000368754 | 0.00171838 | 4.66168 | 4.65996 | -0.000722615 | -0.00334759 | 4.62925 | 4.6326 | -0.000605923 | -0.00246976 | 4.07356 | 4.07603 | 8.06378e-05 | 0.000333218 | 4.13262 | 4.13229 | -0.00155736 | -0.00541767 | 3.47333 | 3.47875 | -0.000460871 | -0.00175906 | 3.81505 | 3.81681 | -0.000865095 | -0.00278989 | 3.22216 | 3.22495 | -0.000575617 | -0.00177101 | 3.07494 | 3.07671 | 55.361 | 55.361 | 0.6697 | 3365.75 | 68.40955 | 0.00243648 | 0.00108397 | -0.00053915348
119 | 0.00242553 | 0.0782986 | 32.3593 | 32.281 | 0.000514799 | 0.00230999 | 4.48948 | 4.48717 | -0.000263044 | -0.00123894 | 4.70876 | 4.70999 | -0.00132925 | -0.00649213 | 4.87755 | 4.88404 | -0.00101925 | -0.00462959 | 4.53752 | 4.54215 | -0.000670079 | -0.00333921 | 4.97996 | 4.9833 | -0.000654161 | -0.00330064 | 5.04231 | 5.04561 | -0.000536948 | -0.00241505 | 4.49533 | 4.49774 | 0.00030456 | 0.00141924 | 4.66138 | 4.65996 | -0.000793339 | -0.00367522 | 4.62893 | 4.6326 | -0.000719452 | -0.00293251 | 4.0731 | 4.07603 | 1.07364e-05 | 4.4366e-05 | 4.13233 | 4.13229 | -0.00165303 | -0.00575047 | 3.473 | 3.47875 | -0.000508233 | -0.00193983 | 3.81487 | 3.81681 | -0.00087306 | -0.00281557 | 3.22213 | 3.22495 | -0.000600772 | -0.0018484 | 3.07486 | 3.07671 | 55.735 | 55.735 | 0.6749 | 3391.59 | 68.93476 | 0.00242553 | 0.0011335858 | -0.00058603484
120 | 0.00250678 | 0.0809214 | 32.3619 | 32.281 | 0.000446284 | 0.00200256 | 4.48917 | 4.48717 | -0.000246603 | -0.0011615 | 4.70883 | 4.70999 | -0.00132852 | -0.00648856 | 4.87755 | 4.88404 | -0.00105104 | -0.00477399 | 4.53737 | 4.54215 | -0.000661209 | -0.00329501 | 4.98001 | 4.9833 | -0.000671616 | -0.00338871 | 5.04222 | 5.04561 | -0.000520266 | -0.00234002 | 4.4954 | 4.49774 | 0.000291455 | 0.00135817 | 4.66132 | 4.65996 | -0.000786282 | -0.00364253 | 4.62896 | 4.6326 | -0.0006458 | -0.0026323 | 4.0734 | 4.07603 | 0.000102586 | 0.000423914 | 4.13271 | 4.13229 | -0.00159148 | -0.00553635 | 3.47321 | 3.47875 | -0.000442528 | -0.00168905 | 3.81512 | 3.81681 | -0.000816892 | -0.00263443 | 3.22232 | 3.22495 | -0.000516395 | -0.0015888 | 3.07512 | 3.07671 | 56.546 | 56.546 | 0.6859 | 3446.51 | 70.05102 | 0.00250678 | 0.0011148428 | -0.0005625537
121 | 0.00252406 | 0.0814792 | 32.3625 | 32.281 | 0.000440344 | 0.0019759 | 4.48915 | 4.48717 | -0.000270079 | -0.00127207 | 4.70872 | 4.70999 | -0.00137214 | -0.0067016 | 4.87734 | 4.88404 | -0.00108341 | -0.00492101 | 4.53723 | 4.54215 | -0.000711138 | -0.00354381 | 4.97976 | 4.9833 | -0.000701922 | -0.00354162 | 5.04207 | 5.04561 | -0.000670268 | -0.00301469 | 4.49473 | 4.49774 | 0.000307242 | 0.00143174 | 4.66139 | 4.65996 | -0.000815659 | -0.00377862 | 4.62882 | 4.6326 | -0.000676271 | -0.0027565 | 4.07327 | 4.07603 | 3.32517e-05 | 0.000137406 | 4.13242 | 4.13229 | -0.00166145 | -0.00577978 | 3.47297 | 3.47875 | -0.00053478 | -0.00204115 | 3.81477 | 3.81681 | -0.000909356 | -0.00293263 | 3.22202 | 3.22495 | -0.000574705 | -0.0017682 | 3.07494 | 3.07671 | 57.108 | 57.108 | 0.6913 | 3473.96 | 70.60894 | 0.00252406 | 0.001168403 | -0.00061335602
122 | 0.00249528 | 0.0805501 | 32.3615 | 32.281 | 0.000551088 | 0.00247283 | 4.48965 | 4.48717 | -0.000183616 | -0.000864829 | 4.70913 | 4.70999 | -0.00131624 | -0.00642857 | 4.87761 | 4.88404 | -0.00102907 | -0.00467419 | 4.53747 | 4.54215 | -0.00060594 | -0.00301958 | 4.98028 | 4.9833 | -0.000712358 | -0.00359428 | 5.04202 | 5.04561 | -0.000587278 | -0.00264143 | 4.4951 | 4.49774 | 0.000342111 | 0.00159423 | 4.66155 | 4.65996 | -0.000814212 | -0.00377192 | 4.62883 | 4.6326 | -0.000729727 | -0.00297439 | 4.07305 | 4.07603 | -1.45495e-05 | -6.01229e-05 | 4.13223 | 4.13229 | -0.00170127 | -0.00591829 | 3.47283 | 3.47875 | -0.000518683 | -0.00197972 | 3.81483 | 3.81681 | -0.000919297 | -0.00296469 | 3.22199 | 3.22495 | -0.000615914 | -0.00189499 | 3.07482 | 3.07671 | 57.73 | 57.73 | 0.702 | 3527.26 | 71.69228 | 0.00249528 | 0.0011560178 | -0.0005903304
123 | 0.00256248 | 0.0827193 | 32.3637 | 32.281 | 0.000430037 | 0.00192965 | 4.4891 | 4.48717 | -0.000267774 | -0.00126121 | 4.70873 | 4.70999 | -0.00135556 | -0.00662059 | 4.87742 | 4.88404 | -0.00112963 | -0.00513094 | 4.53702 | 4.54215 | -0.000676973 | -0.00337356 | 4.97993 | 4.9833 | -0.000792492 | -0.0039986 | 5.04161 | 5.04561 | -0.000582402 | -0.0026195 | 4.49512 | 4.49774 | 0.000335103 | 0.00156156 | 4.66152 | 4.65996 | -0.000821877 | -0.00380743 | 4.62879 | 4.6326 | -0.00067745 | -0.00276131 | 4.07327 | 4.07603 | -1.11907e-05 | -4.62431e-05 | 4.13224 | 4.13229 | -0.00177449 | -0.00617301 | 3.47257 | 3.47875 | -0.000579061 | -0.00221017 | 3.8146 | 3.81681 | -0.000953344 | -0.00307449 | 3.22188 | 3.22495 | -0.000682985 | -0.00210135 | 3.07461 | 3.07671 | 58.421 | 58.421 | 0.7045 | 3540.18 | 71.95488 | 0.00256248 | 0.0012069802 | -0.0006360059
124 | 0.00256889 | 0.0829263 | 32.3639 | 32.281 | 0.000524932 | 0.00235546 | 4.48953 | 4.48717 | -0.000254243 | -0.00119748 | 4.7088 | 4.70999 | -0.00135232 | -0.00660476 | 4.87743 | 4.88404 | -0.00110746 | -0.00503026 | 4.53712 | 4.54215 | -0.00067812 | -0.00337928 | 4.97992 | 4.9833 | -0.000698802 | -0.00352588 | 5.04209 | 5.04561 | -0.000632002 | -0.00284258 | 4.4949 | 4.49774 | 0.000294459 | 0.00137217 | 4.66133 | 4.65996 | -0.000866297 | -0.00401321 | 4.62859 | 4.6326 | -0.000744324 | -0.00303389 | 4.073 | 4.07603 | -1.63298e-05 | -6.74796e-05 | 4.13222 | 4.13229 | -0.00160758 | -0.00559236 | 3.47315 | 3.47875 | -0.000608469 | -0.00232241 | 3.81449 | 3.81681 | -0.000992997 | -0.00320237 | 3.22175 | 3.22495 | -0.000646789 | -0.00198998 | 3.07472 | 3.07671 | 59.043 | 59.044 | 0.7116 | 3575.71 | 72.67703 | 0.00256889 | 0.0011853308 | -0.00062575612
125 | 0.00262669 | 0.0847922 | 32.3658 | 32.281 | 0.00037588 | 0.00168664 | 4.48886 | 4.48717 | -0.000331986 | -0.00156365 | 4.70843 | 4.70999 | -0.0014819 | -0.00723766 | 4.8768 | 4.88404 | -0.00129041 | -0.00586122 | 4.53629 | 4.54215 | -0.000737179 | -0.00367359 | 4.97963 | 4.9833 | -0.000789559 | -0.00398381 | 5.04163 | 5.04561 | -0.000669793 | -0.00301256 | 4.49473 | 4.49774 | 0.000321856 | 0.00149984 | 4.66146 | 4.65996 | -0.000787596 | -0.00364862 | 4.62895 | 4.6326 | -0.000620572 | -0.00252947 | 4.0735 | 4.07603 | 5.48928e-05 | 0.000226833 | 4.13251 | 4.13229 | -0.00163266 | -0.0056796 | 3.47307 | 3.47875 | -0.000485944 | -0.00185476 | 3.81496 | 3.81681 | -0.000951481 | -0.00306848 | 3.22188 | 3.22495 | -0.000505862 | -0.00155639 | 3.07516 | 3.07671 | 59.792 | 59.792 | 0.7165 | 3599.93 | 73.16931 | 0.00262669 | 0.0012288094 | -0.0006354875
126 | 0.00262366 | 0.0846945 | 32.3657 | 32.281 | 0.000428852 | 0.00192433 | 4.4891 | 4.48717 | -0.000310187 | -0.00146098 | 4.70853 | 4.70999 | -0.00146959 | -0.00717752 | 4.87686 | 4.88404 | -0.00120819 | -0.00548778 | 4.53666 | 4.54215 | -0.00075063 | -0.00374061 | 4.97956 | 4.9833 | -0.000622007 | -0.00313841 | 5.04247 | 5.04561 | -0.000613955 | -0.00276141 | 4.49498 | 4.49774 | 0.000291257 | 0.00135725 | 4.66132 | 4.65996 | -0.000891768 | -0.00413121 | 4.62847 | 4.6326 | -0.000739811 | -0.00301549 | 4.07301 | 4.07603 | -3.44055e-05 | -0.000142174 | 4.13214 | 4.13229 | -0.00170781 | -0.00594104 | 3.47281 | 3.47875 | -0.000573078 | -0.00218733 | 3.81462 | 3.81681 | -0.000978053 | -0.00315417 | 3.2218 | 3.22495 | -0.00058197 | -0.00179055 | 3.07492 | 3.07671 | 60.477 | 60.478 | 0.7252 | 3643.54 | 74.05569 | 0.00262366 | 0.0012510822 | -0.0006507564
127 | 0.00267359 | 0.0863061 | 32.3673 | 32.281 | 0.000484031 | 0.00217193 | 4.48934 | 4.48717 | -0.000309613 | -0.00145827 | 4.70854 | 4.70999 | -0.00147279 | -0.00719318 | 4.87685 | 4.88404 | -0.00113784 | -0.00516823 | 4.53698 | 4.54215 | -0.000669114 | -0.0033344 | 4.97997 | 4.9833 | -0.000712102 | -0.00359299 | 5.04202 | 5.04561 | -0.000542365 | -0.00243942 | 4.4953 | 4.49774 | 0.000405368 | 0.001889 | 4.66185 | 4.65996 | -0.000826519 | -0.00382893 | 4.62877 | 4.6326 | -0.000608925 | -0.00248199 | 4.07355 | 4.07603 | 3.98634e-05 | 0.000164727 | 4.13245 | 4.13229 | -0.00167887 | -0.00584036 | 3.47291 | 3.47875 | -0.000490995 | -0.00187403 | 3.81494 | 3.81681 | -0.000810533 | -0.00261393 | 3.22234 | 3.22495 | -0.000509393 | -0.00156726 | 3.07515 | 3.07671 | 60.916 | 60.917 | 0.7271 | 3653.23 | 74.25264 | 0.00267359 | 0.0011853104 | -0.0005893198
128 | 0.00262701 | 0.0848025 | 32.3658 | 32.281 | 0.000570715 | 0.0025609 | 4.48973 | 4.48717 | -0.000246888 | -0.00116284 | 4.70883 | 4.70999 | -0.00140235 | -0.00684913 | 4.87719 | 4.88404 | -0.00110724 | -0.00502925 | 4.53712 | 4.54215 | -0.000646446 | -0.00322144 | 4.98008 | 4.9833 | -0.000696662 | -0.00351509 | 5.0421 | 5.04561 | -0.000620033 | -0.00278875 | 4.49495 | 4.49774 | 0.000360353 | 0.00167923 | 4.66164 | 4.65996 | -0.00084607 | -0.00391951 | 4.62868 | 4.6326 | -0.000704114 | -0.00286999 | 4.07316 | 4.07603 | 3.32528e-06 | 1.3741e-05 | 4.1323 | 4.13229 | -0.0015882 | -0.00552494 | 3.47322 | 3.47875 | -0.00054096 | -0.00206474 | 3.81475 | 3.81681 | -0.000942905 | -0.00304082 | 3.22191 | 3.22495 | -0.00062315 | -0.00191725 | 3.0748 | 3.07671 | 61.787 | 61.787 | 0.7416 | 3725.91 | 75.72988 | 0.00262701 | 0.001177353 | -0.000602041648
129 | 0.0027402 | 0.0884562 | 32.3695 | 32.281 | 0.00044539 | 0.00199854 | 4.48917 | 4.48717 | -0.000368241 | -0.00173441 | 4.70826 | 4.70999 | -0.00153847 | -0.00751394 | 4.87652 | 4.88404 | -0.00124029 | -0.00563356 | 4.53651 | 4.54215 | -0.000730003 | -0.00363783 | 4.97967 | 4.9833 | -0.000750425 | -0.00378635 | 5.04183 | 5.04561 | -0.000649164 | -0.00291977 | 4.49482 | 4.49774 | 0.000373575 | 0.00174084 | 4.6617 | 4.65996 | -0.000813143 | -0.00376696 | 4.62883 | 4.6326 | -0.00068837 | -0.00280582 | 4.07322 | 4.07603 | 8.99447e-05 | 0.000371677 | 4.13266 | 4.13229 | -0.001654 | -0.00575383 | 3.47299 | 3.47875 | -0.000544627 | -0.00207874 | 3.81473 | 3.81681 | -0.000966078 | -0.00311555 | 3.22183 | 3.22495 | -0.000630167 | -0.00193884 | 3.07477 | 3.07671 | 62.599 | 62.599 | 0.7381 | 3708.14 | 75.3687 | 0.0027402 | 0.0012423962 | -0.00064427122
130 | 0.00276488 | 0.0892531 | 32.3703 | 32.281 | 0.000463091 | 0.00207797 | 4.48925 | 4.48717 | -0.000330703 | -0.00155761 | 4.70844 | 4.70999 | -0.00153289 | -0.00748671 | 4.87655 | 4.88404 | -0.00124549 | -0.00565722 | 4.53649 | 4.54215 | -0.000666254 | -0.00332015 | 4.97998 | 4.9833 | -0.00068232 | -0.00344272 | 5.04217 | 5.04561 | -0.000661263 | -0.00297419 | 4.49477 | 4.49774 | 0.000341423 | 0.00159102 | 4.66155 | 4.65996 | -0.000851323 | -0.00394384 | 4.62866 | 4.6326 | -0.00070595 | -0.00287747 | 4.07315 | 4.07603 | 0.000120527 | 0.00049805 | 4.13278 | 4.13229 | -0.00170536 | -0.00593253 | 3.47281 | 3.47875 | -0.000487746 | -0.00186163 | 3.81495 | 3.81681 | -0.000923252 | -0.00297744 | 3.22197 | 3.22495 | -0.000574489 | -0.00176754 | 3.07495 | 3.07671 | 62.849 | 62.85 | 0.7506 | 3771.13 | 76.64898 | 0.00276488 | 0.001251663 | -0.0006294666
131 | 0.00275032 | 0.088783 | 32.3698 | 32.281 | 0.000419498 | 0.00188236 | 4.48905 | 4.48717 | -0.00037105 | -0.00174764 | 4.70825 | 4.70999 | -0.00154273 | -0.00753474 | 4.8765 | 4.88404 | -0.001219 | -0.00553686 | 4.53661 | 4.54215 | -0.000750936 | -0.00374214 | 4.97956 | 4.9833 | -0.000788312 | -0.00397751 | 5.04163 | 5.04561 | -0.000745085 | -0.0033512 | 4.49439 | 4.49774 | 0.000314615 | 0.00146609 | 4.66143 | 4.65996 | -0.000945876 | -0.00438187 | 4.62822 | 4.6326 | -0.000772034 | -0.00314683 | 4.07288 | 4.07603 | 6.27444e-05 | 0.000259278 | 4.13255 | 4.13229 | -0.00176288 | -0.00613262 | 3.47261 | 3.47875 | -0.000598025 | -0.00228255 | 3.81453 | 3.81681 | -0.00101442 | -0.00327144 | 3.22168 | 3.22495 | -0.000609486 | -0.00187521 | 3.07484 | 3.07671 | 63.66 | 63.661 | 0.76 | 3817.97 | 77.60102 | 0.00275032 | 0.0012969812 | -0.00068819844
132 | 0.0027574 | 0.0890115 | 32.37 | 32.281 | 0.000423057 | 0.00189833 | 4.48907 | 4.48717 | -0.00035361 | -0.0016655 | 4.70833 | 4.70999 | -0.00157285 | -0.00768188 | 4.87636 | 4.88404 | -0.00123323 | -0.0056015 | 4.53655 | 4.54215 | -0.000745624 | -0.00371567 | 4.97959 | 4.9833 | -0.00074782 | -0.00377321 | 5.04184 | 5.04561 | -0.00063283 | -0.00284631 | 4.4949 | 4.49774 | 0.000369512 | 0.00172191 | 4.66168 | 4.65996 | -0.000873536 | -0.00404674 | 4.62855 | 4.6326 | -0.000711498 | -0.00290009 | 4.07313 | 4.07603 | 3.78001e-05 | 0.000156201 | 4.13244 | 4.13229 | -0.00176173 | -0.00612862 | 3.47262 | 3.47875 | -0.000532219 | -0.00203138 | 3.81478 | 3.81681 | -0.000992855 | -0.00320191 | 3.22175 | 3.22495 | -0.000644309 | -0.00198235 | 3.07473 | 3.07671 | 64.16 | 64.16 | 0.7658 | 3847.04 | 78.19187 | 0.0027574 | 0.0012868402 | -0.0006647828
133 | 0.00279639 | 0.0902703 | 32.3713 | 32.281 | 0.000432419 | 0.00194034 | 4.48911 | 4.48717 | -0.000321413 | -0.00151385 | 4.70848 | 4.70999 | -0.0015233 | -0.00743986 | 4.8766 | 4.88404 | -0.00125038 | -0.0056794 | 4.53647 | 4.54215 | -0.000710156 | -0.00353892 | 4.97976 | 4.9833 | -0.000737292 | -0.00372009 | 5.04189 | 5.04561 | -0.000612754 | -0.00275601 | 4.49499 | 4.49774 | 0.000432446 | 0.00201518 | 4.66198 | 4.65996 | -0.000896497 | -0.00415311 | 4.62845 | 4.6326 | -0.000760579 | -0.00310014 | 4.07293 | 4.07603 | 4.37789e-05 | 0.000180907 | 4.13247 | 4.13229 | -0.00172735 | -0.00600902 | 3.47274 | 3.47875 | -0.000557314 | -0.00212716 | 3.81468 | 3.81681 | -0.000979532 | -0.00315894 | 3.22179 | 3.22495 | -0.000590567 | -0.001817 | 3.0749 | 3.07671 | 64.782 | 64.782 | 0.7658 | 3847.04 | 78.19187 | 0.00279639 | 0.0012754118 | -0.000650566
134 | 0.0028446 | 0.0918266 | 32.3728 | 32.281 | 0.000492666 | 0.00221068 | 4.48938 | 4.48717 | -0.000411497 | -0.00193815 | 4.70806 | 4.70999 | -0.00159481 | -0.00778909 | 4.87625 | 4.88404 | -0.00126595 | -0.00575012 | 4.5364 | 4.54215 | -0.000758633 | -0.0037805 | 4.97952 | 4.9833 | -0.000770292 | -0.00388659 | 5.04173 | 5.04561 | -0.000685588 | -0.0030836 | 4.49466 | 4.49774 | 0.000369737 | 0.00172296 | 4.66168 | 4.65996 | -0.00090861 | -0.00420923 | 4.62839 | 4.6326 | -0.000777904 | -0.00317076 | 4.07286 | 4.07603 | 1.18958e-05 | 4.9157e-05 | 4.13234 | 4.13229 | -0.00179283 | -0.00623681 | 3.47251 | 3.47875 | -0.000628614 | -0.0023993 | 3.81441 | 3.81681 | -0.000970363 | -0.00312937 | 3.22182 | 3.22495 | -0.000651427 | -0.00200425 | 3.07471 | 3.07671 | 65.531 | 65.531 | 0.7771 | 3903.56 | 79.34065 | 0.0028446 | 0.0013065126 | -0.00068948128
135 | 0.00288773 | 0.0932188 | 32.3742 | 32.281 | 0.000561886 | 0.00252128 | 4.48969 | 4.48717 | -0.00025912 | -0.00122045 | 4.70877 | 4.70999 | -0.00148853 | -0.00727003 | 4.87677 | 4.88404 | -0.00117667 | -0.0053446 | 4.5368 | 4.54215 | -0.000667536 | -0.00332653 | 4.97998 | 4.9833 | -0.000690251 | -0.00348274 | 5.04213 | 5.04561 | -0.00060904 | -0.00273931 | 4.495 | 4.49774 | 0.000458815 | 0.00213806 | 4.6621 | 4.65996 | -0.000881449 | -0.0040834 | 4.62852 | 4.6326 | -0.000740857 | -0.00301976 | 4.07301 | 4.07603 | 8.33329e-05 | 0.000344356 | 4.13263 | 4.13229 | -0.00181558 | -0.00631594 | 3.47243 | 3.47875 | -0.00055351 | -0.00211264 | 3.8147 | 3.81681 | -0.00100201 | -0.00323143 | 3.22172 | 3.22495 | -0.000618298 | -0.00190232 | 3.07481 | 3.07671 | 66.095 | 66.095 | 0.7845 | 3940.71 | 80.09573 | 0.00288773 | 0.0012728478 | -0.0006265878
136 | 0.00288759 | 0.0932144 | 32.3742 | 32.281 | 0.000436399 | 0.0019582 | 4.48913 | 4.48717 | -0.000407425 | -0.00191897 | 4.70808 | 4.70999 | -0.0016505 | -0.00806109 | 4.87598 | 4.88404 | -0.00137622 | -0.00625101 | 4.5359 | 4.54215 | -0.000776713 | -0.0038706 | 4.97943 | 4.9833 | -0.000849018 | -0.00428381 | 5.04133 | 5.04561 | -0.000729868 | -0.00328276 | 4.49446 | 4.49774 | 0.000347894 | 0.00162117 | 4.66158 | 4.65996 | -0.000956029 | -0.0044289 | 4.62817 | 4.6326 | -0.000729911 | -0.00297514 | 4.07305 | 4.07603 | 3.61717e-05 | 0.000149472 | 4.13244 | 4.13229 | -0.00188095 | -0.00654333 | 3.4722 | 3.47875 | -0.000558281 | -0.00213086 | 3.81468 | 3.81681 | -0.00104295 | -0.00336345 | 3.22159 | 3.22495 | -0.000638309 | -0.00196389 | 3.07475 | 3.07671 | 66.967 | 66.967 | 0.7964 | 4000.47 | 81.31037 | 0.00288759 | 0.0013813298 | -0.00071838062
137 | 0.00289643 | 0.0934995 | 32.3745 | 32.281 | 0.0005801 | 0.00260301 | 4.48978 | 4.48717 | -0.000271546 | -0.00127898 | 4.70871 | 4.70999 | -0.0015336 | -0.00749017 | 4.87655 | 4.88404 | -0.0012373 | -0.00562001 | 4.53653 | 4.54215 | -0.000707121 | -0.0035238 | 4.97978 | 4.9833 | -0.000761415 | -0.0038418 | 5.04177 | 5.04561 | -0.00060695 | -0.0027299 | 4.49501 | 4.49774 | 0.000425869 | 0.00198453 | 4.66194 | 4.65996 | -0.000896753 | -0.0041543 | 4.62845 | 4.6326 | -0.000690206 | -0.0028133 | 4.07322 | 4.07603 | 9.34003e-05 | 0.000385957 | 4.13267 | 4.13229 | -0.00183495 | -0.00638331 | 3.47236 | 3.47875 | -0.000570344 | -0.0021769 | 3.81463 | 3.81681 | -0.000975793 | -0.00314688 | 3.2218 | 3.22495 | -0.000622028 | -0.0019138 | 3.0748 | 3.07671 | 67.652 | 67.652 | 0.8032 | 4034.38 | 81.99959 | 0.00289643 | 0.0012956792 | -0.00064057578
138 | 0.00294419 | 0.0950413 | 32.376 | 32.281 | 0.000499438 | 0.00224106 | 4.48941 | 4.48717 | -0.000338845 | -0.00159596 | 4.7084 | 4.70999 | -0.00156991 | -0.00766749 | 4.87637 | 4.88404 | -0.00126508 | -0.00574618 | 4.5364 | 4.54215 | -0.000741116 | -0.00369321 | 4.97961 | 4.9833 | -0.000718531 | -0.00362543 | 5.04199 | 5.04561 | -0.000665949 | -0.00299527 | 4.49475 | 4.49774 | 0.000386079 | 0.00179911 | 4.66176 | 4.65996 | -0.000893427 | -0.00413889 | 4.62846 | 4.6326 | -0.000712773 | -0.00290529 | 4.07312 | 4.07603 | 6.59886e-05 | 0.000272684 | 4.13256 | 4.13229 | -0.00183236 | -0.00637432 | 3.47237 | 3.47875 | -0.000547577 | -0.00209 | 3.81472 | 3.81681 | -0.00103345 | -0.00333282 | 3.22162 | 3.22495 | -0.000628132 | -0.00193258 | 3.07478 | 3.07671 | 68.278 | 68.278 | 0.8083 | 4060.22 | 82.5248 | 0.00294419 | 0.0013188454 | -0.0006663763
139 | 0.00291692 | 0.0941612 | 32.3752 | 32.281 | 0.00055405 | 0.00248612 | 4.48966 | 4.48717 | -0.000341356 | -0.00160778 | 4.70839 | 4.70999 | -0.00160782 | -0.00785265 | 4.87619 | 4.88404 | -0.00133842 | -0.0060793 | 4.53607 | 4.54215 | -0.000706114 | -0.00351878 | 4.97978 | 4.9833 | -0.000764131 | -0.00385551 | 5.04176 | 5.04561 | -0.000705939 | -0.00317513 | 4.49457 | 4.49774 | 0.000487824 | 0.00227324 | 4.66223 | 4.65996 | -0.000918185 | -0.00425358 | 4.62835 | 4.6326 | -0.000786296 | -0.00320497 | 4.07282 | 4.07603 | 7.45671e-05 | 0.000308133 | 4.1326 | 4.13229 | -0.00181645 | -0.00631899 | 3.47243 | 3.47875 | -0.000576516 | -0.00220045 | 3.81461 | 3.81681 | -0.00100983 | -0.00325665 | 3.22169 | 3.22495 | -0.000659399 | -0.00202878 | 3.07468 | 3.07671 | 68.466 | 68.466 | 0.8103 | 4069.91 | 82.72175 | 0.00291692 | 0.001338141 | -0.00067426766
140 | 0.00295256 | 0.0953116 | 32.3763 | 32.281 | 0.000546166 | 0.00245074 | 4.48962 | 4.48717 | -0.000321766 | -0.00151552 | 4.70848 | 4.70999 | -0.00162716 | -0.00794712 | 4.87609 | 4.88404 | -0.00129459 | -0.00588021 | 4.53627 | 4.54215 | -0.000735008 | -0.00366277 | 4.97964 | 4.9833 | -0.000846286 | -0.00427003 | 5.04134 | 5.04561 | -0.000718076 | -0.00322972 | 4.49451 | 4.49774 | 0.000400927 | 0.0018683 | 4.66183 | 4.65996 | -0.000957482 | -0.00443563 | 4.62817 | 4.6326 | -0.000818544 | -0.00333641 | 4.07269 | 4.07603 | -2.07139e-05 | -8.55958e-05 | 4.1322 | 4.13229 | -0.0019574 | -0.00680931 | 3.47194 | 3.47875 | -0.000641614 | -0.00244892 | 3.81436 | 3.81681 | -0.00110464 | -0.0035624 | 3.22139 | 3.22495 | -0.000758099 | -0.00233245 | 3.07438 | 3.07671 | 68.901 | 68.901 | 0.8206 | 4121.59 | 83.77215 | 0.00295256 | 0.0013882544 | -0.00072361906
141 | 0.00299142 | 0.0965661 | 32.3776 | 32.281 | 0.00047877 | 0.00214832 | 4.48932 | 4.48717 | -0.000375933 | -0.00177064 | 4.70822 | 4.70999 | -0.00163499 | -0.00798537 | 4.87605 | 4.88404 | -0.00130609 | -0.00593245 | 4.53621 | 4.54215 | -0.000738693 | -0.00368113 | 4.97962 | 4.9833 | -0.000846882 | -0.00427304 | 5.04134 | 5.04561 | -0.000736708 | -0.00331352 | 4.49443 | 4.49774 | 0.000458518 | 0.00213668 | 4.6621 | 4.65996 | -0.000964529 | -0.00446828 | 4.62813 | 4.6326 | -0.000780547 | -0.00318153 | 4.07285 | 4.07603 | 2.17881e-05 | 9.00345e-05 | 4.13238 | 4.13229 | -0.00196886 | -0.00684916 | 3.4719 | 3.47875 | -0.000567439 | -0.00216581 | 3.81465 | 3.81681 | -0.00106972 | -0.0034498 | 3.2215 | 3.22495 | -0.000602661 | -0.00185421 | 3.07486 | 3.07671 | 69.402 | 69.402 | 0.836 | 4199.12 | 85.34797 | 0.00299142 | 0.0013888378 | -0.0007089317
142 | 0.00298657 | 0.0964095 | 32.3774 | 32.281 | 0.00056485 | 0.00253458 | 4.48971 | 4.48717 | -0.000316676 | -0.00149154 | 4.7085 | 4.70999 | -0.0016395 | -0.00800739 | 4.87603 | 4.88404 | -0.0012864 | -0.00584301 | 4.5363 | 4.54215 | -0.000769867 | -0.00383648 | 4.97947 | 4.9833 | -0.000769665 | -0.00388343 | 5.04173 | 5.04561 | -0.000680269 | -0.00305968 | 4.49468 | 4.49774 | 0.000470263 | 0.00219141 | 4.66215 | 4.65996 | -0.000894724 | -0.0041449 | 4.62846 | 4.6326 | -0.000783893 | -0.00319517 | 4.07283 | 4.07603 | 2.57153e-05 | 0.000106263 | 4.13239 | 4.13229 | -0.00186393 | -0.00648415 | 3.47226 | 3.47875 | -0.000598494 | -0.00228434 | 3.81453 | 3.81681 | -0.00109824 | -0.00354178 | 3.22141 | 3.22495 | -0.000614673 | -0.00189117 | 3.07482 | 3.07671 | 69.837 | 69.837 | 0.8225 | 4131.28 | 83.96911 | 0.00298657 | 0.0013565588 | -0.00068370018
143 | 0.00299934 | 0.0968218 | 32.3778 | 32.281 | 0.00054224 | 0.00243312 | 4.48961 | 4.48717 | -0.000332584 | -0.00156647 | 4.70843 | 4.70999 | -0.00162059 | -0.00791504 | 4.87612 | 4.88404 | -0.00133252 | -0.00605252 | 4.53609 | 4.54215 | -0.000745927 | -0.00371718 | 4.97959 | 4.9833 | -0.000852614 | -0.00430196 | 5.04131 | 5.04561 | -0.000765832 | -0.00344452 | 4.4943 | 4.49774 | 0.000433434 | 0.00201979 | 4.66198 | 4.65996 | -0.000922603 | -0.00427405 | 4.62833 | 4.6326 | -0.000749098 | -0.00305334 | 4.07298 | 4.07603 | 0.000133719 | 0.000552567 | 4.13284 | 4.13229 | -0.00192222 | -0.00668693 | 3.47206 | 3.47875 | -0.000600499 | -0.00229199 | 3.81452 | 3.81681 | -0.00098683 | -0.00318248 | 3.22177 | 3.22495 | -0.000611952 | -0.0018828 | 3.07483 | 3.07671 | 70.524 | 70.524 | 0.8344 | 4191.04 | 85.18374 | 0.00299934 | 0.0013569526 | -0.0006889251
144 | 0.00304774 | 0.0983842 | 32.3794 | 32.281 | 0.000673041 | 0.00302005 | 4.49019 | 4.48717 | -0.000318943 | -0.00150222 | 4.70849 | 4.70999 | -0.00158556 | -0.00774395 | 4.87629 | 4.88404 | -0.00130583 | -0.00593126 | 4.53622 | 4.54215 | -0.000701124 | -0.00349392 | 4.97981 | 4.9833 | -0.000789696 | -0.0039845 | 5.04163 | 5.04561 | -0.000676043 | -0.00304067 | 4.4947 | 4.49774 | 0.000494808 | 0.00230579 | 4.66227 | 4.65996 | -0.000880291 | -0.00407804 | 4.62852 | 4.6326 | -0.000740269 | -0.00301736 | 4.07301 | 4.07603 | 5.80866e-05 | 0.000240031 | 4.13253 | 4.13229 | -0.00193636 | -0.00673612 | 3.47201 | 3.47875 | -0.000564992 | -0.00215647 | 3.81466 | 3.81681 | -0.0009561 | -0.00308337 | 3.22187 | 3.22495 | -0.000547284 | -0.00168384 | 3.07503 | 3.07671 | 71.521 | 71.521 | 0.8438 | 4237.88 | 86.13577 | 0.00304774 | 0.0013328282 | -0.0006517704
145 | 0.003049 | 0.0984247 | 32.3794 | 32.281 | 0.000568105 | 0.00254919 | 4.48972 | 4.48717 | -0.000278888 | -0.00131356 | 4.70868 | 4.70999 | -0.00157679 | -0.00770111 | 4.87634 | 4.88404 | -0.00128565 | -0.00583961 | 4.53631 | 4.54215 | -0.00070155 | -0.00349604 | 4.97981 | 4.9833 | -0.00073921 | -0.00372977 | 5.04188 | 5.04561 | -0.000709862 | -0.00319278 | 4.49455 | 4.49774 | 0.000398487 | 0.00185693 | 4.66182 | 4.65996 | -0.000968713 | -0.00448766 | 4.62811 | 4.6326 | -0.000766921 | -0.00312599 | 4.0729 | 4.07603 | 6.9395e-05 | 0.00028676 | 4.13257 | 4.13229 | -0.00199745 | -0.00694861 | 3.4718 | 3.47875 | -0.000588606 | -0.0022466 | 3.81456 | 3.81681 | -0.00101341 | -0.00326818 | 3.22168 | 3.22495 | -0.000661383 | -0.00203489 | 3.07468 | 3.07671 | 71.648 | 71.648 | 0.8454 | 4245.95 | 86.2998 | 0.003049 | 0.0013684026 | -0.0006834964
146 | 0.00309672 | 0.0999653 | 32.381 | 32.281 | 0.000521008 | 0.00233785 | 4.48951 | 4.48717 | -0.0003703 | -0.00174411 | 4.70825 | 4.70999 | -0.0017101 | -0.00835221 | 4.87569 | 4.88404 | -0.00136249 | -0.00618864 | 4.53596 | 4.54215 | -0.000782713 | -0.0039005 | 4.9794 | 4.9833 | -0.000838873 | -0.00423263 | 5.04138 | 5.04561 | -0.000733585 | -0.00329948 | 4.49444 | 4.49774 | 0.000401794 | 0.00187234 | 4.66183 | 4.65996 | -0.000970207 | -0.00449458 | 4.62811 | 4.6326 | -0.000836129 | -0.00340809 | 4.07262 | 4.07603 | 2.52957e-06 | 1.04529e-05 | 4.1323 | 4.13229 | -0.00196609 | -0.00683954 | 3.47191 | 3.47875 | -0.000627847 | -0.00239637 | 3.81442 | 3.81681 | -0.00112181 | -0.00361778 | 3.22133 | 3.22495 | -0.000662889 | -0.00203952 | 3.07467 | 3.07671 | 72.585 | 72.585 | 0.8534 | 4286.33 | 87.12053 | 0.00309672 | 0.0014261394 | -0.0007371801
147 | 0.00313689 | 0.101262 | 32.3823 | 32.281 | 0.000504152 | 0.00226222 | 4.48943 | 4.48717 | -0.00036471 | -0.00171778 | 4.70828 | 4.70999 | -0.00176264 | -0.00860879 | 4.87543 | 4.88404 | -0.001392 | -0.00632267 | 4.53582 | 4.54215 | -0.000741756 | -0.0036964 | 4.97961 | 4.9833 | -0.000874268 | -0.00441122 | 5.0412 | 5.04561 | -0.000770281 | -0.00346452 | 4.49428 | 4.49774 | 0.000496249 | 0.0023125 | 4.66227 | 4.65996 | -0.00100893 | -0.00467397 | 4.62793 | 4.6326 | -0.000832044 | -0.00339144 | 4.07264 | 4.07603 | 8.4463e-06 | 3.49026e-05 | 4.13232 | 4.13229 | -0.00206584 | -0.00718653 | 3.47156 | 3.47875 | -0.00064261 | -0.00245272 | 3.81436 | 3.81681 | -0.00112459 | -0.00362674 | 3.22132 | 3.22495 | -0.000573617 | -0.00176486 | 3.07495 | 3.07671 | 73.455 | 73.455 | 0.8683 | 4360.62 | 88.63049 | 0.00313689 | 0.0014708 | -0.00074296258
148 | 0.00313319 | 0.101143 | 32.3821 | 32.281 | 0.000554541 | 0.00248832 | 4.48966 | 4.48717 | -0.000353688 | -0.00166587 | 4.70833 | 4.70999 | -0.00170682 | -0.00833618 | 4.8757 | 4.88404 | -0.00141454 | -0.00642506 | 4.53572 | 4.54215 | -0.000787816 | -0.00392593 | 4.97938 | 4.9833 | -0.000859258 | -0.00433548 | 5.04128 | 5.04561 | -0.000741276 | -0.00333407 | 4.49441 | 4.49774 | 0.000455519 | 0.0021227 | 4.66208 | 4.65996 | -0.00100601 | -0.00466045 | 4.62794 | 4.6326 | -0.000836797 | -0.00341081 | 4.07262 | 4.07603 | 5.0249e-05 | 0.000207643 | 4.13249 | 4.13229 | -0.00197771 | -0.00687996 | 3.47187 | 3.47875 | -0.000553298 | -0.00211183 | 3.8147 | 3.81681 | -0.00107136 | -0.00345507 | 3.22149 | 3.22495 | -0.00065693 | -0.00202118 | 3.07469 | 3.07671 | 73.769 | 73.769 | 0.8708 | 4373.54 | 88.89309 | 0.00313319 | 0.001435288 | -0.0007270129
149 | 0.00313577 | 0.101226 | 32.3822 | 32.281 | 0.000660909 | 0.00296561 | 4.49014 | 4.48717 | -0.000292689 | -0.00137856 | 4.70862 | 4.70999 | -0.00165348 | -0.00807568 | 4.87596 | 4.88404 | -0.00131606 | -0.00597772 | 4.53617 | 4.54215 | -0.000675306 | -0.00336525 | 4.97994 | 4.9833 | -0.000828503 | -0.00418031 | 5.04143 | 5.04561 | -0.000768853 | -0.0034581 | 4.49429 | 4.49774 | 0.000548733 | 0.00255707 | 4.66252 | 4.65996 | -0.00097155 | -0.0045008 | 4.6281 | 4.6326 | -0.000826411 | -0.00336847 | 4.07266 | 4.07603 | 3.52536e-06 | 1.45678e-05 | 4.1323 | 4.13229 | -0.00201853 | -0.00702196 | 3.47172 | 3.47875 | -0.000642654 | -0.00245289 | 3.81436 | 3.81681 | -0.00107967 | -0.00348188 | 3.22147 | 3.22495 | -0.000605424 | -0.00186272 | 3.07485 | 3.07671 | 73.893 | 73.893 | 0.8744 | 4391.31 | 89.25427 | 0.00313577 | 0.001407858 | -0.0006977308
150 | 0.00317583 | 0.102519 | 32.3835 | 32.281 | 0.000593509 | 0.00266318 | 4.48984 | 4.48717 | -0.000352381 | -0.00165971 | 4.70833 | 4.70999 | -0.00175548 | -0.00857385 | 4.87546 | 4.88404 | -0.00137392 | -0.00624055 | 4.53591 | 4.54215 | -0.00073798 | -0.00367758 | 4.97963 | 4.9833 | -0.000834353 | -0.00420982 | 5.0414 | 5.04561 | -0.000773541 | -0.00347919 | 4.49426 | 4.49774 | 0.000484733 | 0.00225884 | 4.66222 | 4.65996 | -0.00100043 | -0.00463457 | 4.62797 | 4.6326 | -0.000777421 | -0.00316879 | 4.07286 | 4.07603 | 3.18967e-05 | 0.000131806 | 4.13242 | 4.13229 | -0.0020871 | -0.00726051 | 3.47149 | 3.47875 | -0.000630299 | -0.00240573 | 3.81441 | 3.81681 | -0.00109823 | -0.00354173 | 3.22141 | 3.22495 | -0.000714719 | -0.00219899 | 3.07451 | 3.07671 | 74.267 | 74.267 | 0.8792 | 4415.53 | 89.74654 | 0.00317583 | 0.001463032 | -0.0007350477
151 | 0.00318138 | 0.102698 | 32.3837 | 32.281 | 0.000572784 | 0.00257018 | 4.48974 | 4.48717 | -0.000305519 | -0.00143899 | 4.70856 | 4.70999 | -0.00173162 | -0.00845732 | 4.87558 | 4.88404 | -0.00136515 | -0.00620071 | 4.53595 | 4.54215 | -0.000743939 | -0.00370727 | 4.9796 | 4.9833 | -0.000843726 | -0.00425711 | 5.04135 | 5.04561 | -0.000727325 | -0.00327132 | 4.49447 | 4.49774 | 0.000459492 | 0.00214122 | 4.6621 | 4.65996 | -0.000979907 | -0.00453952 | 4.62806 | 4.6326 | -0.000787964 | -0.00321176 | 4.07282 | 4.07603 | 4.24767e-06 | 1.75526e-05 | 4.1323 | 4.13229 | -0.00207684 | -0.0072248 | 3.47152 | 3.47875 | -0.000668131 | -0.00255013 | 3.81426 | 3.81681 | -0.00109498 | -0.00353127 | 3.22142 | 3.22495 | -0.00077685 | -0.00239014 | 3.07432 | 3.07671 | 74.892 | 74.892 | 0.8808 | 4423.61 | 89.91077 | 0.00318138 | 0.0014496994 | -0.0007376952
152 | 0.00318837 | 0.102924 | 32.3839 | 32.281 | 0.000656898 | 0.00294761 | 4.49012 | 4.48717 | -0.000318679 | -0.00150098 | 4.70849 | 4.70999 | -0.00170743 | -0.00833915 | 4.8757 | 4.88404 | -0.00131606 | -0.00597776 | 4.53617 | 4.54215 | -0.000744058 | -0.00370787 | 4.9796 | 4.9833 | -0.000855291 | -0.00431547 | 5.0413 | 5.04561 | -0.000686384 | -0.00308718 | 4.49466 | 4.49774 | 0.000512988 | 0.0023905 | 4.66235 | 4.65996 | -0.00106173 | -0.00491855 | 4.62768 | 4.6326 | -0.000844934 | -0.00344397 | 4.07259 | 4.07603 | 2.12071e-05 | 8.76339e-05 | 4.13237 | 4.13229 | -0.0020987 | -0.00730083 | 3.47145 | 3.47875 | -0.00068899 | -0.00262974 | 3.81418 | 3.81681 | -0.00111401 | -0.00359262 | 3.22136 | 3.22495 | -0.000641065 | -0.00197237 | 3.07474 | 3.07671 | 75.705 | 75.705 | 0.8931 | 4484.98 | 91.15813 | 0.00318837 | 0.001459586 | -0.0007257492
153 | 0.00322291 | 0.104039 | 32.385 | 32.281 | 0.000600283 | 0.00269357 | 4.48987 | 4.48717 | -0.000403426 | -0.00190014 | 4.70809 | 4.70999 | -0.00178226 | -0.00870462 | 4.87533 | 4.88404 | -0.00145018 | -0.00658695 | 4.53556 | 4.54215 | -0.000793327 | -0.00395339 | 4.97935 | 4.9833 | -0.000923882 | -0.00466155 | 5.04095 | 5.04561 | -0.000745873 | -0.00335475 | 4.49439 | 4.49774 | 0.000442153 | 0.00206041 | 4.66202 | 4.65996 | -0.00104097 | -0.00482238 | 4.62778 | 4.6326 | -0.000822512 | -0.00335258 | 4.07268 | 4.07603 | 8.23565e-05 | 0.000340321 | 4.13263 | 4.13229 | -0.00195827 | -0.00681231 | 3.47193 | 3.47875 | -0.000580672 | -0.00221631 | 3.8146 | 3.81681 | -0.0010807 | -0.00348519 | 3.22146 | 3.22495 | -0.000656323 | -0.00201932 | 3.07469 | 3.07671 | 75.826 | 75.826 | 0.8957 | 4497.9 | 91.42073 | 0.00322291 | 0.001462476 | -0.0007409068
154 | 0.00323517 | 0.104434 | 32.3854 | 32.281 | 0.000542983 | 0.00243646 | 4.48961 | 4.48717 | -0.00042791 | -0.00201545 | 4.70798 | 4.70999 | -0.00184968 | -0.00903391 | 4.875 | 4.88404 | -0.00149289 | -0.00678094 | 4.53537 | 4.54215 | -0.000823544 | -0.00410397 | 4.9792 | 4.9833 | -0.000903103 | -0.0045567 | 5.04106 | 5.04561 | -0.000749818 | -0.00337249 | 4.49437 | 4.49774 | 0.000486094 | 0.00226518 | 4.66223 | 4.65996 | -0.00105517 | -0.00488817 | 4.62771 | 4.6326 | -0.000862361 | -0.00351501 | 4.07251 | 4.07603 | -4.64365e-05 | -0.000191889 | 4.13209 | 4.13229 | -0.00213183 | -0.00741609 | 3.47133 | 3.47875 | -0.00068031 | -0.00259662 | 3.81421 | 3.81681 | -0.00116613 | -0.0037607 | 3.22119 | 3.22495 | -0.000682174 | -0.00209885 | 3.07461 | 3.07671 | 76.639 | 76.64 | 0.904 | 4539.89 | 92.27419 | 0.00323517 | 0.00153914 | -0.0007894853
155 | 0.00328536 | 0.106055 | 32.3871 | 32.281 | 0.000615371 | 0.00276128 | 4.48993 | 4.48717 | -0.000338198 | -0.00159291 | 4.7084 | 4.70999 | -0.00178555 | -0.00872071 | 4.87532 | 4.88404 | -0.00145622 | -0.00661435 | 4.53553 | 4.54215 | -0.000756733 | -0.00377103 | 4.97953 | 4.9833 | -0.000897957 | -0.00453074 | 5.04108 | 5.04561 | -0.000736276 | -0.00331158 | 4.49443 | 4.49774 | 0.000483839 | 0.00225467 | 4.66221 | 4.65996 | -0.00104334 | -0.00483338 | 4.62777 | 4.6326 | -0.000876628 | -0.00357316 | 4.07246 | 4.07603 | 2.19668e-05 | 9.07731e-05 | 4.13238 | 4.13229 | -0.0021506 | -0.0074814 | 3.47127 | 3.47875 | -0.000720681 | -0.0027507 | 3.81406 | 3.81681 | -0.00127416 | -0.00410911 | 3.22084 | 3.22495 | -0.000798785 | -0.00245763 | 3.07425 | 3.07671 | 77.637 | 77.637 | 0.9134 | 4586.73 | 93.22622 | 0.00328536 | 0.001541974 | -0.00078093008
156 | 0.00331432 | 0.10699 | 32.388 | 32.281 | 0.000586951 | 0.00263375 | 4.48981 | 4.48717 | -0.000338694 | -0.00159525 | 4.7084 | 4.70999 | -0.00185183 | -0.00904442 | 4.87499 | 4.88404 | -0.00147046 | -0.00667905 | 4.53547 | 4.54215 | -0.000810211 | -0.00403753 | 4.97927 | 4.9833 | -0.000934492 | -0.00471508 | 5.0409 | 5.04561 | -0.000798742 | -0.00359254 | 4.49415 | 4.49774 | 0.00046735 | 0.00217783 | 4.66214 | 4.65996 | -0.00109303 | -0.00506356 | 4.62754 | 4.6326 | -0.00084291 | -0.00343572 | 4.07259 | 4.07603 | 1.92047e-05 | 7.93592e-05 | 4.13237 | 4.13229 | -0.00203955 | -0.00709507 | 3.47165 | 3.47875 | -0.000646989 | -0.00246944 | 3.81434 | 3.81681 | -0.00110926 | -0.00357732 | 3.22137 | 3.22495 | -0.000702874 | -0.00216254 | 3.07455 | 3.07671 | 78.012 | 78.012 | 0.9192 | 4615.8 | 93.81707 | 0.00331432 | 0.001512826 | -0.0007710358
157 | 0.00333231 | 0.10757 | 32.3886 | 32.281 | 0.000588031 | 0.0026386 | 4.48981 | 4.48717 | -0.000349303 | -0.00164521 | 4.70835 | 4.70999 | -0.00180151 | -0.00879866 | 4.87524 | 4.88404 | -0.00143207 | -0.00650466 | 4.53564 | 4.54215 | -0.00077543 | -0.0038642 | 4.97944 | 4.9833 | -0.000871853 | -0.00439903 | 5.04121 | 5.04561 | -0.000767998 | -0.00345426 | 4.49429 | 4.49774 | 0.000569229 | 0.00265259 | 4.66261 | 4.65996 | -0.00102411 | -0.00474431 | 4.62786 | 4.6326 | -0.000802649 | -0.00327162 | 4.07276 | 4.07603 | 6.33133e-05 | 0.000261629 | 4.13255 | 4.13229 | -0.00204015 | -0.00709716 | 3.47165 | 3.47875 | -0.000629832 | -0.00240395 | 3.81441 | 3.81681 | -0.00116223 | -0.00374813 | 3.2212 | 3.22495 | -0.000742385 | -0.0022841 | 3.07443 | 3.07671 | 78.137 | 78.137 | 0.9211 | 4625.49 | 94.01402 | 0.00333231 | 0.001492014 | -0.0007452631
158 | 0.00332941 | 0.107477 | 32.3885 | 32.281 | 0.000625231 | 0.00280552 | 4.48998 | 4.48717 | -0.0003201 | -0.00150767 | 4.70849 | 4.70999 | -0.00181487 | -0.00886389 | 4.87517 | 4.88404 | -0.00148164 | -0.00672981 | 4.53542 | 4.54215 | -0.000747221 | -0.00372363 | 4.97958 | 4.9833 | -0.000896451 | -0.00452315 | 5.04109 | 5.04561 | -0.000786198 | -0.00353612 | 4.49421 | 4.49774 | 0.000531522 | 0.00247687 | 4.66244 | 4.65996 | -0.00105309 | -0.00487853 | 4.62772 | 4.6326 | -0.000858578 | -0.00349959 | 4.07253 | 4.07603 | 0.000106921 | 0.000441827 | 4.13273 | 4.13229 | -0.00207368 | -0.00721382 | 3.47153 | 3.47875 | -0.000635407 | -0.00242523 | 3.81439 | 3.81681 | -0.00109601 | -0.00353459 | 3.22142 | 3.22495 | -0.000680724 | -0.00209439 | 3.07462 | 3.07671 | 78.511 | 78.511 | 0.9285 | 4662.63 | 94.7689 | 0.00332941 | 0.001503858 | -0.000745353
159 | 0.00335368 | 0.10826 | 32.3893 | 32.281 | 0.000629149 | 0.0028231 | 4.49 | 4.48717 | -0.00036329 | -0.00171109 | 4.70828 | 4.70999 | -0.00181056 | -0.00884286 | 4.8752 | 4.88404 | -0.00143716 | -0.00652781 | 4.53562 | 4.54215 | -0.000776515 | -0.00386961 | 4.97943 | 4.9833 | -0.000926149 | -0.00467299 | 5.04094 | 5.04561 | -0.000800699 | -0.00360134 | 4.49414 | 4.49774 | 0.000537568 | 0.00250505 | 4.66247 | 4.65996 | -0.0010591 | -0.00490638 | 4.62769 | 4.6326 | -0.000892623 | -0.00363836 | 4.07239 | 4.07603 | 0.000146513 | 0.000605434 | 4.13289 | 4.13229 | -0.00201113 | -0.00699622 | 3.47175 | 3.47875 | -0.00056738 | -0.00216558 | 3.81465 | 3.81681 | -0.00116214 | -0.00374785 | 3.2212 | 3.22495 | -0.000620669 | -0.00190962 | 3.0748 | 3.07671 | 78.634 | 78.635 | 0.9301 | 4670.71 | 94.93313 | 0.00335368 | 0.001496018 | -0.0007409457
160 | 0.00331447 | 0.106995 | 32.388 | 32.281 | 0.000709994 | 0.00318586 | 4.49036 | 4.48717 | -0.000296896 | -0.00139838 | 4.7086 | 4.70999 | -0.00174939 | -0.00854409 | 4.87549 | 4.88404 | -0.00140363 | -0.0063755 | 4.53577 | 4.54215 | -0.000742581 | -0.00370051 | 4.9796 | 4.9833 | -0.000843677 | -0.00425687 | 5.04136 | 5.04561 | -0.000726948 | -0.00326962 | 4.49447 | 4.49774 | 0.000567018 | 0.00264228 | 4.6626 | 4.65996 | -0.00105522 | -0.00488841 | 4.62771 | 4.6326 | -0.00082568 | -0.0033655 | 4.07266 | 4.07603 | 4.18187e-05 | 0.000172807 | 4.13246 | 4.13229 | -0.00209181 | -0.00727688 | 3.47147 | 3.47875 | -0.000660704 | -0.00252178 | 3.81429 | 3.81681 | -0.00114196 | -0.00368277 | 3.22127 | 3.22495 | -0.000730341 | -0.00224705 | 3.07447 | 3.07671 | 78.949 | 78.949 | 0.9295 | 4667.48 | 94.86748 | 0.00331447 | 0.001488402 | -0.00073000042
161 | 0.00334608 | 0.108015 | 32.389 | 32.281 | 0.000630225 | 0.00282793 | 4.49 | 4.48717 | -0.000373887 | -0.001761 | 4.70823 | 4.70999 | -0.00183811 | -0.00897738 | 4.87506 | 4.88404 | -0.00146444 | -0.00665172 | 4.5355 | 4.54215 | -0.000757257 | -0.00377364 | 4.97953 | 4.9833 | -0.000914301 | -0.00461321 | 5.041 | 5.04561 | -0.00081042 | -0.00364506 | 4.4941 | 4.49774 | 0.000503946 | 0.00234837 | 4.66231 | 4.65996 | -0.00104939 | -0.00486141 | 4.62774 | 4.6326 | -0.000847603 | -0.00345485 | 4.07257 | 4.07603 | 0.000128744 | 0.000532007 | 4.13282 | 4.13229 | -0.00212107 | -0.00737865 | 3.47137 | 3.47875 | -0.000624335 | -0.00238297 | 3.81443 | 3.81681 | -0.00121206 | -0.00390882 | 3.22104 | 3.22495 | -0.000587661 | -0.00180806 | 3.0749 | 3.07671 | 79.134 | 79.134 | 0.9347 | 4693.32 | 95.39268 | 0.00334608 | 0.001537014 | -0.0007558413
162 | 0.00335838 | 0.108412 | 32.3894 | 32.281 | 0.000612182 | 0.00274696 | 4.48992 | 4.48717 | -0.000322344 | -0.00151824 | 4.70848 | 4.70999 | -0.00173584 | -0.00847789 | 4.87556 | 4.88404 | -0.00141624 | -0.00643278 | 4.53571 | 4.54215 | -0.000727491 | -0.00362531 | 4.97968 | 4.9833 | -0.000848312 | -0.00428025 | 5.04133 | 5.04561 | -0.000663791 | -0.00298556 | 4.49476 | 4.49774 | 0.000515297 | 0.00240126 | 4.66236 | 4.65996 | -0.00104293 | -0.00483147 | 4.62777 | 4.6326 | -0.000834315 | -0.00340069 | 4.07263 | 4.07603 | 5.60279e-05 | 0.000231523 | 4.13252 | 4.13229 | -0.00220355 | -0.0076656 | 3.47108 | 3.47875 | -0.000754116 | -0.00287832 | 3.81393 | 3.81681 | -0.00117139 | -0.00377767 | 3.22117 | 3.22495 | -0.000725679 | -0.00223271 | 3.07448 | 3.07671 | 79.322 | 79.322 | 0.9356 | 4698.17 | 95.49126 | 0.00335838 | 0.00151399 | -0.00075083274
163 | 0.00337704 | 0.109014 | 32.39 | 32.281 | 0.000602401 | 0.00270308 | 4.48988 | 4.48717 | -0.00041323 | -0.00194631 | 4.70805 | 4.70999 | -0.00186739 | -0.00912039 | 4.87492 | 4.88404 | -0.00152521 | -0.00692773 | 4.53522 | 4.54215 | -0.000802038 | -0.0039968 | 4.97931 | 4.9833 | -0.000903827 | -0.00456036 | 5.04105 | 5.04561 | -0.000798368 | -0.00359086 | 4.49415 | 4.49774 | 0.000523081 | 0.00243754 | 4.6624 | 4.65996 | -0.00111555 | -0.00516788 | 4.62743 | 4.6326 | -0.000871917 | -0.00355396 | 4.07248 | 4.07603 | 1.18114e-05 | 4.88082e-05 | 4.13234 | 4.13229 | -0.00221909 | -0.00771965 | 3.47103 | 3.47875 | -0.000724787 | -0.00276638 | 3.81405 | 3.81681 | -0.00122075 | -0.00393685 | 3.22101 | 3.22495 | -0.000761612 | -0.00234326 | 3.07437 | 3.07671 | 79.821 | 79.821 | 0.9427 | 4733.7 | 96.21341 | 0.00337704 | 0.001589598 | -0.00080576504
164 | 0.00340656 | 0.109967 | 32.391 | 32.281 | 0.000619852 | 0.00278138 | 4.48995 | 4.48717 | -0.000409176 | -0.00192721 | 4.70807 | 4.70999 | -0.00187077 | -0.00913693 | 4.8749 | 4.88404 | -0.00152342 | -0.00691961 | 4.53523 | 4.54215 | -0.000809419 | -0.00403358 | 4.97927 | 4.9833 | -0.000973518 | -0.00491199 | 5.0407 | 5.04561 | -0.000815687 | -0.00366875 | 4.49407 | 4.49774 | 0.000466288 | 0.00217288 | 4.66213 | 4.65996 | -0.00113046 | -0.00523696 | 4.62736 | 4.6326 | -0.000924928 | -0.00377003 | 4.07226 | 4.07603 | -1.64494e-05 | -6.79736e-05 | 4.13222 | 4.13229 | -0.00227646 | -0.00791923 | 3.47083 | 3.47875 | -0.000715875 | -0.00273236 | 3.81408 | 3.81681 | -0.00126458 | -0.00407822 | 3.22087 | 3.22495 | -0.000831007 | -0.00255677 | 3.07416 | 3.07671 | 80.134 | 80.134 | 0.9459 | 4749.85 | 96.54167 | 0.00340656 | 0.001613138 | -0.0008317073
165 | 0.00340171 | 0.109811 | 32.3908 | 32.281 | 0.000661605 | 0.00296874 | 4.49014 | 4.48717 | -0.000355887 | -0.00167622 | 4.70832 | 4.70999 | -0.00189636 | -0.0092619 | 4.87478 | 4.88404 | -0.0014913 | -0.00677368 | 4.53537 | 4.54215 | -0.000801678 | -0.003995 | 4.97931 | 4.9833 | -0.000898333 | -0.00453264 | 5.04108 | 5.04561 | -0.000722794 | -0.00325094 | 4.49449 | 4.49774 | 0.000552622 | 0.0025752 | 4.66254 | 4.65996 | -0.00110281 | -0.00510888 | 4.62749 | 4.6326 | -0.000923967 | -0.00376612 | 4.07226 | 4.07603 | 7.82179e-06 | 3.23219e-05 | 4.13232 | 4.13229 | -0.00229924 | -0.00799848 | 3.47075 | 3.47875 | -0.000775825 | -0.00296118 | 3.81385 | 3.81681 | -0.00127088 | -0.00409852 | 3.22085 | 3.22495 | -0.000758812 | -0.00233465 | 3.07438 | 3.07671 | 80.444 | 80.445 | 0.9476 | 4757.92 | 96.70569 | 0.00340171 | 0.001612118 | -0.000805055814
166 | 0.00347128 | 0.112056 | 32.3931 | 32.281 | 0.000682755 | 0.00306364 | 4.49024 | 4.48717 | -0.000338128 | -0.00159258 | 4.7084 | 4.70999 | -0.00180422 | -0.00881188 | 4.87523 | 4.88404 | -0.00141505 | -0.00642739 | 4.53572 | 4.54215 | -0.000735691 | -0.00366617 | 4.97964 | 4.9833 | -0.000832149 | -0.0041987 | 5.04141 | 5.04561 | -0.000721635 | -0.00324573 | 4.4945 | 4.49774 | 0.00064122 | 0.00298806 | 4.66295 | 4.65996 | -0.00108386 | -0.0050211 | 4.62758 | 4.6326 | -0.000759033 | -0.00309384 | 4.07294 | 4.07603 | 7.69686e-05 | 0.000318056 | 4.13261 | 4.13229 | -0.00217941 | -0.00758161 | 3.47117 | 3.47875 | -0.000617224 | -0.00235583 | 3.81446 | 3.81681 | -0.00108003 | -0.00348305 | 3.22147 | 3.22495 | -0.000655572 | -0.00201701 | 3.0747 | 3.07671 | 80.944 | 80.944 | 0.9527 | 4783.76 | 97.23089 | 0.00347128 | 0.001512514 | -0.0007214039
167 | 0.00343374 | 0.110845 | 32.3918 | 32.281 | 0.000583444 | 0.00261802 | 4.48979 | 4.48717 | -0.000398143 | -0.00187525 | 4.70812 | 4.70999 | -0.00188485 | -0.00920566 | 4.87483 | 4.88404 | -0.00150927 | -0.00685535 | 4.53529 | 4.54215 | -0.000828697 | -0.00412965 | 4.97917 | 4.9833 | -0.000942915 | -0.00475758 | 5.04085 | 5.04561 | -0.000828506 | -0.00372641 | 4.49402 | 4.49774 | 0.000490236 | 0.00228448 | 4.66224 | 4.65996 | -0.00113357 | -0.00525139 | 4.62735 | 4.6326 | -0.000873959 | -0.00356228 | 4.07247 | 4.07603 | 2.72271e-05 | 0.00011251 | 4.1324 | 4.13229 | -0.0022195 | -0.00772109 | 3.47103 | 3.47875 | -0.000681851 | -0.0026025 | 3.81421 | 3.81681 | -0.0012198 | -0.00393379 | 3.22102 | 3.22495 | -0.000704296 | -0.00216692 | 3.07455 | 3.07671 | 81.071 | 81.071 | 0.9585 | 4812.83 | 97.82175 | 0.00343374 | 0.001593398 | -0.00080829666
168 | 0.00345144 | 0.111416 | 32.3924 | 32.281 | 0.000582155 | 0.00261223 | 4.48978 | 4.48717 | -0.000352068 | -0.00165824 | 4.70834 | 4.70999 | -0.00188022 | -0.00918308 | 4.87486 | 4.88404 | -0.00149296 | -0.00678122 | 4.53537 | 4.54215 | -0.000819742 | -0.00408502 | 4.97922 | 4.9833 | -0.00093634 | -0.00472441 | 5.04089 | 5.04561 | -0.000818093 | -0.00367957 | 4.49406 | 4.49774 | 0.000514366 | 0.00239693 | 4.66236 | 4.65996 | -0.00112856 | -0.00522817 | 4.62737 | 4.6326 | -0.000866545 | -0.00353206 | 4.0725 | 4.07603 | -2.92357e-05 | -0.00012081 | 4.13217 | 4.13229 | -0.00218095 | -0.00758697 | 3.47116 | 3.47875 | -0.000746544 | -0.00284942 | 3.81396 | 3.81681 | -0.00127646 | -0.00411652 | 3.22083 | 3.22495 | -0.000746472 | -0.00229668 | 3.07442 | 3.07671 | 81.257 | 81.257 | 0.9611 | 4825.75 | 98.08435 | 0.00345144 | 0.00159183 | -0.00081184458
169 | 0.00343069 | 0.110746 | 32.3917 | 32.281 | 0.000598421 | 0.00268522 | 4.48986 | 4.48717 | -0.000445385 | -0.00209776 | 4.7079 | 4.70999 | -0.00189884 | -0.00927399 | 4.87476 | 4.88404 | -0.0015648 | -0.00710754 | 4.53504 | 4.54215 | -0.000765219 | -0.00381332 | 4.97949 | 4.9833 | -0.000859855 | -0.00433849 | 5.04127 | 5.04561 | -0.000703492 | -0.00316413 | 4.49458 | 4.49774 | 0.000547143 | 0.00254967 | 4.66251 | 4.65996 | -0.00106125 | -0.00491634 | 4.62768 | 4.6326 | -0.000869741 | -0.00354509 | 4.07248 | 4.07603 | 2.99604e-05 | 0.000123805 | 4.13241 | 4.13229 | -0.0023144 | -0.00805122 | 3.4707 | 3.47875 | -0.000766769 | -0.00292661 | 3.81388 | 3.81681 | -0.00135651 | -0.00437469 | 3.22058 | 3.22495 | -0.000830221 | -0.00255435 | 3.07416 | 3.07671 | 81.445 | 81.445 | 0.9595 | 4817.68 | 97.92033 | 0.00343069 | 0.00163916 | -0.0008173972
170 | 0.00346949 | 0.111999 | 32.393 | 32.281 | 0.000577824 | 0.0025928 | 4.48977 | 4.48717 | -0.000450774 | -0.00212314 | 4.70787 | 4.70999 | -0.00193926 | -0.00947142 | 4.87457 | 4.88404 | -0.00156355 | -0.00710189 | 4.53505 | 4.54215 | -0.000873834 | -0.00435458 | 4.97895 | 4.9833 | -0.000993524 | -0.00501293 | 5.0406 | 5.04561 | -0.000904821 | -0.00406965 | 4.49367 | 4.49774 | 0.000474707 | 0.00221211 | 4.66217 | 4.65996 | -0.00122662 | -0.00568244 | 4.62692 | 4.6326 | -0.000967847 | -0.00394497 | 4.07208 | 4.07603 | -1.07475e-05 | -4.44118e-05 | 4.13224 | 4.13229 | -0.0022278 | -0.00774994 | 3.471 | 3.47875 | -0.000718902 | -0.00274391 | 3.81407 | 3.81681 | -0.00124269 | -0.00400763 | 3.22094 | 3.22495 | -0.000700521 | -0.0021553 | 3.07456 | 3.07671 | 81.754 | 81.755 | 0.9643 | 4841.9 | 98.4126 | 0.00346949 | 0.001639984 | -0.000851224
171 | 0.00345567 | 0.111552 | 32.3926 | 32.281 | 0.000694783 | 0.00311761 | 4.49029 | 4.48717 | -0.000360796 | -0.00169935 | 4.70829 | 4.70999 | -0.00186613 | -0.00911423 | 4.87492 | 4.88404 | -0.00152461 | -0.00692501 | 4.53522 | 4.54215 | -0.000838125 | -0.00417663 | 4.97913 | 4.9833 | -0.000952412 | -0.0048055 | 5.04081 | 5.04561 | -0.000896016 | -0.00403005 | 4.49371 | 4.49774 | 0.00043722 | 0.00203743 | 4.662 | 4.65996 | -0.00122606 | -0.00567985 | 4.62692 | 4.6326 | -0.00092531 | -0.00377159 | 4.07226 | 4.07603 | -5.71471e-05 | -0.000236148 | 4.13205 | 4.13229 | -0.00232563 | -0.00809028 | 3.47066 | 3.47875 | -0.000699858 | -0.00267123 | 3.81414 | 3.81681 | -0.00124955 | -0.00402975 | 3.22092 | 3.22495 | -0.000728677 | -0.00224193 | 3.07447 | 3.07671 | 81.88 | 81.881 | 0.9662 | 4851.59 | 98.60955 | 0.00345567 | 0.001638396 | -0.00083455454
172 | 0.00346943 | 0.111997 | 32.393 | 32.281 | 0.000705931 | 0.00316763 | 4.49034 | 4.48717 | -0.000324608 | -0.0015289 | 4.70847 | 4.70999 | -0.00188061 | -0.00918498 | 4.87485 | 4.88404 | -0.00147623 | -0.00670527 | 4.53544 | 4.54215 | -0.000784297 | -0.00390839 | 4.97939 | 4.9833 | -0.000824266 | -0.00415892 | 5.04145 | 5.04561 | -0.000727806 | -0.00327348 | 4.49447 | 4.49774 | 0.000581179 | 0.00270827 | 4.66267 | 4.65996 | -0.00110293 | -0.00510946 | 4.62749 | 4.6326 | -0.000820268 | -0.00334344 | 4.07269 | 4.07603 | 9.20384e-05 | 0.000380329 | 4.13267 | 4.13229 | -0.00211144 | -0.00734517 | 3.4714 | 3.47875 | -0.000699725 | -0.00267072 | 3.81414 | 3.81681 | -0.00117326 | -0.00378371 | 3.22117 | 3.22495 | -0.000617809 | -0.00190082 | 3.07481 | 3.07671 | 82.005 | 82.005 | 0.9666 | 4853.21 | 98.64248 | 0.00346943 | 0.001548894 | -0.0007442734
173 | 0.00344478 | 0.111201 | 32.3922 | 32.281 | 0.000626704 | 0.00281213 | 4.48998 | 4.48717 | -0.000413173 | -0.00194604 | 4.70805 | 4.70999 | -0.00187773 | -0.0091709 | 4.87487 | 4.88404 | -0.00150829 | -0.00685088 | 4.5353 | 4.54215 | -0.000798111 | -0.00397723 | 4.97933 | 4.9833 | -0.000919349 | -0.00463868 | 5.04097 | 5.04561 | -0.000768449 | -0.00345629 | 4.49429 | 4.49774 | 0.000536108 | 0.00249824 | 4.66246 | 4.65996 | -0.00112689 | -0.00522045 | 4.62738 | 4.6326 | -0.000925644 | -0.00377295 | 4.07226 | 4.07603 | 4.44651e-05 | 0.000183742 | 4.13247 | 4.13229 | -0.00224348 | -0.00780448 | 3.47094 | 3.47875 | -0.000761816 | -0.00290771 | 3.8139 | 3.81681 | -0.0011881 | -0.00383156 | 3.22112 | 3.22495 | -0.000784122 | -0.00241252 | 3.0743 | 3.07671 | 82.257 | 82.257 | 0.9627 | 4833.83 | 98.24858 | 0.00344478 | 0.001588898 | -0.0008071918
174 | 0.00342218 | 0.110471 | 32.3915 | 32.281 | 0.000675008 | 0.00302888 | 4.4902 | 4.48717 | -0.000369649 | -0.00174105 | 4.70825 | 4.70999 | -0.00188834 | -0.00922271 | 4.87482 | 4.88404 | -0.00150713 | -0.0068456 | 4.5353 | 4.54215 | -0.000775219 | -0.00386315 | 4.97944 | 4.9833 | -0.000933674 | -0.00471096 | 5.0409 | 5.04561 | -0.000775346 | -0.00348731 | 4.49426 | 4.49774 | 0.000550271 | 0.00256424 | 4.66252 | 4.65996 | -0.00119543 | -0.00553795 | 4.62706 | 4.6326 | -0.000935506 | -0.00381315 | 4.07222 | 4.07603 | 2.8533e-05 | 0.000117906 | 4.1324 | 4.13229 | -0.0023121 | -0.00804321 | 3.4707 | 3.47875 | -0.000745514 | -0.00284549 | 3.81397 | 3.81681 | -0.00120708 | -0.00389277 | 3.22106 | 3.22495 | -0.000791316 | -0.00243465 | 3.07428 | 3.07671 | 82.878 | 82.878 | 0.9795 | 4917.81 | 99.95549 | 0.00342218 | 0.001622016 | -0.0008121661
175 | 0.0035054 | 0.113158 | 32.3942 | 32.281 | 0.000644957 | 0.00289404 | 4.49007 | 4.48717 | -0.00039484 | -0.0018597 | 4.70813 | 4.70999 | -0.00198527 | -0.00969615 | 4.87434 | 4.88404 | -0.00163106 | -0.00740851 | 4.53474 | 4.54215 | -0.000852482 | -0.00424818 | 4.97905 | 4.9833 | -0.000998937 | -0.00504025 | 5.04057 | 5.04561 | -0.000892015 | -0.00401206 | 4.49373 | 4.49774 | 0.000477369 | 0.00222452 | 4.66218 | 4.65996 | -0.00116899 | -0.00541548 | 4.62719 | 4.6326 | -0.00091482 | -0.00372883 | 4.0723 | 4.07603 | 1.00971e-05 | 4.1724e-05 | 4.13233 | 4.13229 | -0.00228623 | -0.00795321 | 3.47079 | 3.47875 | -0.000769546 | -0.00293721 | 3.81387 | 3.81681 | -0.0012278 | -0.00395958 | 3.22099 | 3.22495 | -0.000666327 | -0.0020501 | 3.07466 | 3.07671 | 83.315 | 83.315 | 0.9807 | 4924.27 | 100.0868 | 0.0035054 | 0.00165987 | -0.00084372626
176 | 0.00350455 | 0.11313 | 32.3941 | 32.281 | 0.000611815 | 0.00274532 | 4.48992 | 4.48717 | -0.000387041 | -0.00182296 | 4.70817 | 4.70999 | -0.00197124 | -0.00962762 | 4.87441 | 4.88404 | -0.00155841 | -0.00707854 | 4.53507 | 4.54215 | -0.00080461 | -0.00400961 | 4.97929 | 4.9833 | -0.000966173 | -0.00487493 | 5.04074 | 5.04561 | -0.000835115 | -0.00375614 | 4.49399 | 4.49774 | 0.000541581 | 0.00252375 | 4.66248 | 4.65996 | -0.00116937 | -0.0054172 | 4.62718 | 4.6326 | -0.000795733 | -0.00324343 | 4.07279 | 4.07603 | 7.53849e-05 | 0.000311512 | 4.1326 | 4.13229 | -0.0022519 | -0.0078338 | 3.47091 | 3.47875 | -0.000653614 | -0.00249472 | 3.81432 | 3.81681 | -0.00120319 | -0.00388023 | 3.22107 | 3.22495 | -0.00067664 | -0.00208183 | 3.07463 | 3.07671 | 84.001 | 84.001 | 0.992 | 4980.8 | 101.2358 | 0.00350455 | 0.001630822 | -0.00080295034
177 | 0.00356556 | 0.1151 | 32.3961 | 32.281 | 0.000619086 | 0.00277794 | 4.48995 | 4.48717 | -0.000390752 | -0.00184044 | 4.70815 | 4.70999 | -0.00198633 | -0.0097013 | 4.87434 | 4.88404 | -0.00161027 | -0.00731407 | 4.53483 | 4.54215 | -0.000814571 | -0.00405925 | 4.97924 | 4.9833 | -0.00100078 | -0.00504956 | 5.04056 | 5.04561 | -0.000730053 | -0.00328359 | 4.49446 | 4.49774 | 0.000617692 | 0.00287842 | 4.66284 | 4.65996 | -0.00109893 | -0.0050909 | 4.62751 | 4.6326 | -0.000916514 | -0.00373574 | 4.07229 | 4.07603 | 0.00010251 | 0.0004236 | 4.13271 | 4.13229 | -0.00233478 | -0.00812209 | 3.47062 | 3.47875 | -0.000692272 | -0.00264227 | 3.81417 | 3.81681 | -0.0012706 | -0.00409761 | 3.22085 | 3.22495 | -0.000813324 | -0.00250236 | 3.07421 | 3.07671 | 84.191 | 84.191 | 0.9943 | 4992.1 | 101.4654 | 0.00356556 | 0.001660182 | -0.0008213259
178 | 0.00354322 | 0.114379 | 32.3954 | 32.281 | 0.00058261 | 0.00261427 | 4.48979 | 4.48717 | -0.000384794 | -0.00181238 | 4.70818 | 4.70999 | -0.0019767 | -0.00965428 | 4.87438 | 4.88404 | -0.00160795 | -0.00730356 | 4.53484 | 4.54215 | -0.000831852 | -0.00414537 | 4.97916 | 4.9833 | -0.000946413 | -0.00477523 | 5.04084 | 5.04561 | -0.000809895 | -0.0036427 | 4.4941 | 4.49774 | 0.000524889 | 0.00244596 | 4.66241 | 4.65996 | -0.0011036 | -0.00511252 | 4.62749 | 4.6326 | -0.000877745 | -0.00357772 | 4.07245 | 4.07603 | 4.26004e-05 | 0.000176037 | 4.13246 | 4.13229 | -0.00232206 | -0.00807785 | 3.47067 | 3.47875 | -0.000737719 | -0.00281573 | 3.814 | 3.81681 | -0.00129659 | -0.00418145 | 3.22077 | 3.22495 | -0.000723268 | -0.00222529 | 3.07449 | 3.07671 | 84.437 | 84.438 | 0.9972 | 5006.64 | 101.761 | 0.00354322 | 0.00166138 | -0.00083123244
179 | 0.00355973 | 0.114912 | 32.3959 | 32.281 | 0.000707474 | 0.00317456 | 4.49035 | 4.48717 | -0.000383036 | -0.0018041 | 4.70819 | 4.70999 | -0.00192782 | -0.00941555 | 4.87462 | 4.88404 | -0.0015974 | -0.00725561 | 4.53489 | 4.54215 | -0.000799033 | -0.00398182 | 4.97932 | 4.9833 | -0.000963503 | -0.00486146 | 5.04075 | 5.04561 | -0.000793744 | -0.00357006 | 4.49417 | 4.49774 | 0.000594711 | 0.00277133 | 4.66273 | 4.65996 | -0.00115812 | -0.00536509 | 4.62724 | 4.6326 | -0.000900581 | -0.00367079 | 4.07236 | 4.07603 | 1.20587e-05 | 4.98299e-05 | 4.13234 | 4.13229 | -0.00238786 | -0.00830674 | 3.47044 | 3.47875 | -0.000751978 | -0.00287016 | 3.81394 | 3.81681 | -0.00125887 | -0.00405978 | 3.22089 | 3.22495 | -0.00068359 | -0.00210321 | 3.07461 | 3.07671 | 85.001 | 85.001 | 1.0023 | 5032.48 | 102.2862 | 0.00355973 | 0.001666014 | -0.00081941942
180 | 0.00361513 | 0.1167 | 32.3977 | 32.281 | 0.000704241 | 0.00316005 | 4.49033 | 4.48717 | -0.000368831 | -0.00173719 | 4.70826 | 4.70999 | -0.0019541 | -0.00954389 | 4.8745 | 4.88404 | -0.00151984 | -0.00690335 | 4.53524 | 4.54215 | -0.000791076 | -0.00394217 | 4.97936 | 4.9833 | -0.000991346 | -0.00500195 | 5.04061 | 5.04561 | -0.000820646 | -0.00369105 | 4.49405 | 4.49774 | 0.000591278 | 0.00275533 | 4.66272 | 4.65996 | -0.00115257 | -0.00533942 | 4.62726 | 4.6326 | -0.000858712 | -0.00350013 | 4.07253 | 4.07603 | 3.18252e-05 | 0.000131511 | 4.13242 | 4.13229 | -0.00232751 | -0.0080968 | 3.47065 | 3.47875 | -0.000697632 | -0.00266273 | 3.81415 | 3.81681 | -0.00123113 | -0.00397035 | 3.22098 | 3.22495 | -0.000685777 | -0.00210994 | 3.0746 | 3.07671 | 85.561 | 85.561 | 1.0062 | 5051.86 | 102.6801 | 0.00361513 | 0.00163703 | -0.0008047884
181 | 0.00365639 | 0.118032 | 32.399 | 32.281 | 0.00064683 | 0.00290244 | 4.49008 | 4.48717 | -0.000468826 | -0.00220817 | 4.70779 | 4.70999 | -0.00205617 | -0.0100424 | 4.874 | 4.88404 | -0.00165593 | -0.00752148 | 4.53463 | 4.54215 | -0.000858784 | -0.00427958 | 4.97902 | 4.9833 | -0.00105482 | -0.00532223 | 5.04029 | 5.04561 | -0.00086792 | -0.00390368 | 4.49384 | 4.49774 | 0.000544982 | 0.0025396 | 4.6625 | 4.65996 | -0.00117067 | -0.00542325 | 4.62718 | 4.6326 | -0.00084105 | -0.00342815 | 4.0726 | 4.07603 | 0.000100105 | 0.000413661 | 4.1327 | 4.13229 | -0.00224712 | -0.00781715 | 3.47093 | 3.47875 | -0.000696431 | -0.00265815 | 3.81415 | 3.81681 | -0.00128681 | -0.00414989 | 3.2208 | 3.22495 | -0.000738895 | -0.00227337 | 3.07444 | 3.07671 | 86.063 | 86.063 | 1.0139 | 5090.62 | 103.4679 | 0.00365639 | 0.00168334 | -0.0008434339
182 | 0.0036113 | 0.116576 | 32.3976 | 32.281 | 0.000732226 | 0.00328562 | 4.49046 | 4.48717 | -0.000382379 | -0.001801 | 4.70819 | 4.70999 | -0.00198426 | -0.0096912 | 4.87435 | 4.88404 | -0.00158524 | -0.00720039 | 4.53495 | 4.54215 | -0.000830906 | -0.00414065 | 4.97916 | 4.9833 | -0.00100427 | -0.00506713 | 5.04054 | 5.04561 | -0.000831533 | -0.00374002 | 4.494 | 4.49774 | 0.00055114 | 0.00256829 | 4.66253 | 4.65996 | -0.00121971 | -0.00565045 | 4.62695 | 4.6326 | -0.00103234 | -0.00420784 | 4.07182 | 4.07603 | 3.48069e-05 | 0.000143832 | 4.13243 | 4.13229 | -0.00241465 | -0.00839994 | 3.47035 | 3.47875 | -0.000675368 | -0.00257775 | 3.81423 | 3.81681 | -0.00134933 | -0.00435153 | 3.2206 | 3.22495 | -0.000697554 | -0.00214617 | 3.07457 | 3.07671 | 86.811 | 86.811 | 1.0255 | 5148.76 | 104.6496 | 0.0036113 | 0.001710638 | -0.0008459578
183 | 0.00369137 | 0.119161 | 32.4002 | 32.281 | 0.000786286 | 0.0035282 | 4.4907 | 4.48717 | -0.000391993 | -0.00184628 | 4.70815 | 4.70999 | -0.00196542 | -0.00959919 | 4.87444 | 4.88404 | -0.00156336 | -0.00710101 | 4.53505 | 4.54215 | -0.000803401 | -0.00400359 | 4.9793 | 4.9833 | -0.000986878 | -0.0049794 | 5.04063 | 5.04561 | -0.00083356 | -0.00374914 | 4.49399 | 4.49774 | 0.000590947 | 0.00275379 | 4.66271 | 4.65996 | -0.0011982 | -0.00555079 | 4.62705 | 4.6326 | -0.000896887 | -0.00365574 | 4.07237 | 4.07603 | 6.72238e-05 | 0.000277788 | 4.13256 | 4.13229 | -0.00236735 | -0.00823542 | 3.47051 | 3.47875 | -0.000761647 | -0.00290706 | 3.8139 | 3.81681 | -0.00136083 | -0.00438862 | 3.22056 | 3.22495 | -0.000793555 | -0.00244154 | 3.07427 | 3.07671 | 87.433 | 87.433 | 1.0333 | 5187.52 | 105.4374 | 0.00369137 | 0.001691032 | -0.00083190828
184 | 0.00369965 | 0.119428 | 32.4004 | 32.281 | 0.000846236 | 0.00379721 | 4.49097 | 4.48717 | -0.000272471 | -0.00128334 | 4.70871 | 4.70999 | -0.00192707 | -0.00941187 | 4.87463 | 4.88404 | -0.0014765 | -0.00670648 | 4.53544 | 4.54215 | -0.00067323 | -0.00335491 | 4.97995 | 4.9833 | -0.000895102 | -0.00451633 | 5.0411 | 5.04561 | -0.000691043 | -0.00310813 | 4.49464 | 4.49774 | 0.000760409 | 0.00354348 | 4.6635 | 4.65996 | -0.00109888 | -0.00509067 | 4.62751 | 4.6326 | -0.000816487 | -0.00332803 | 4.0727 | 4.07603 | 0.000148173 | 0.000612294 | 4.1329 | 4.13229 | -0.0023675 | -0.00823593 | 3.47051 | 3.47875 | -0.000680119 | -0.00259589 | 3.81422 | 3.81681 | -0.00125734 | -0.00405486 | 3.2209 | 3.22495 | -0.000822749 | -0.00253136 | 3.07418 | 3.07671 | 87.685 | 87.685 | 1.0352 | 5197.21 | 105.6343 | 0.00369965 | 0.001625458 | -0.0007482449
185 | 0.00377647 | 0.121908 | 32.4029 | 32.281 | 0.000992435 | 0.00445323 | 4.49163 | 4.48717 | -0.000205599 | -0.000968371 | 4.70903 | 4.70999 | -0.00187812 | -0.0091728 | 4.87487 | 4.88404 | -0.00146515 | -0.00665492 | 4.53549 | 4.54215 | -0.000746828 | -0.00372167 | 4.97958 | 4.9833 | -0.000951237 | -0.00479957 | 5.04081 | 5.04561 | -0.000814952 | -0.00366545 | 4.49408 | 4.49774 | 0.000577764 | 0.00269236 | 4.66265 | 4.65996 | -0.00119187 | -0.00552145 | 4.62708 | 4.6326 | -0.000957727 | -0.00390372 | 4.07213 | 4.07603 | 4.51525e-05 | 0.000186583 | 4.13247 | 4.13229 | -0.0023953 | -0.00833264 | 3.47041 | 3.47875 | -0.000760199 | -0.00290153 | 3.81391 | 3.81681 | -0.00134012 | -0.00432183 | 3.22063 | 3.22495 | -0.000842929 | -0.00259345 | 3.07412 | 3.07671 | 88.369 | 88.37 | 1.0455 | 5248.9 | 106.685 | 0.00377647 | 0.001654112 | -0.0007956453
186 | 0.00372984 | 0.120403 | 32.4014 | 32.281 | 0.000746857 | 0.00335128 | 4.49052 | 4.48717 | -0.000451025 | -0.00212432 | 4.70787 | 4.70999 | -0.00209678 | -0.0102408 | 4.8738 | 4.88404 | -0.00166946 | -0.00758291 | 4.53456 | 4.54215 | -0.000851478 | -0.00424317 | 4.97906 | 4.9833 | -0.00102911 | -0.00519251 | 5.04042 | 5.04561 | -0.00078284 | -0.00352101 | 4.49422 | 4.49774 | 0.000665815 | 0.00310267 | 4.66306 | 4.65996 | -0.00117803 | -0.00545733 | 4.62714 | 4.6326 | -0.000942501 | -0.00384166 | 4.07219 | 4.07603 | -2.59297e-05 | -0.000107149 | 4.13218 | 4.13229 | -0.00254973 | -0.00886986 | 3.46988 | 3.47875 | -0.00083083 | -0.00317112 | 3.81364 | 3.81681 | -0.00132 | -0.00425695 | 3.22069 | 3.22495 | -0.000774896 | -0.00238413 | 3.07433 | 3.07671 | 89.179 | 89.18 | 1.0546 | 5294.12 | 107.6041 | 0.00372984 | 0.0017628 | -0.0008726625
187 | 0.00374791 | 0.120986 | 32.402 | 32.281 | 0.000721926 | 0.00323941 | 4.49041 | 4.48717 | -0.000421095 | -0.00198335 | 4.70801 | 4.70999 | -0.00206185 | -0.0100702 | 4.87397 | 4.88404 | -0.00159112 | -0.00722708 | 4.53492 | 4.54215 | -0.000816118 | -0.00406696 | 4.97924 | 4.9833 | -0.00102127 | -0.00515293 | 5.04046 | 5.04561 | -0.000807259 | -0.00363084 | 4.49411 | 4.49774 | 0.000604718 | 0.00281796 | 4.66278 | 4.65996 | -0.00124504 | -0.00576777 | 4.62683 | 4.6326 | -0.000979338 | -0.00399181 | 4.07204 | 4.07603 | -3.32033e-05 | -0.000137206 | 4.13215 | 4.13229 | -0.00255279 | -0.00888051 | 3.46987 | 3.47875 | -0.000874142 | -0.00333644 | 3.81348 | 3.81681 | -0.00138839 | -0.00447748 | 3.22047 | 3.22495 | -0.000819722 | -0.00252205 | 3.07419 | 3.07671 | 89.681 | 89.681 | 1.0623 | 5332.88 | 108.3919 | 0.00374791 | 0.001767838 | -0.00088564622
188 | 0.00381725 | 0.123225 | 32.4042 | 32.281 | 0.000772 | 0.0034641 | 4.49064 | 4.48717 | -0.000342666 | -0.00161396 | 4.70838 | 4.70999 | -0.00199532 | -0.00974521 | 4.87429 | 4.88404 | -0.00154084 | -0.0069987 | 4.53515 | 4.54215 | -0.00076826 | -0.00382847 | 4.97947 | 4.9833 | -0.000946334 | -0.00477484 | 5.04084 | 5.04561 | -0.00081273 | -0.00365545 | 4.49409 | 4.49774 | 0.000670785 | 0.00312583 | 4.66309 | 4.65996 | -0.00121002 | -0.00560555 | 4.627 | 4.6326 | -0.00100233 | -0.00408553 | 4.07194 | 4.07603 | 2.42e-05 | 0.000100001 | 4.13239 | 4.13229 | -0.00248723 | -0.00865245 | 3.47009 | 3.47875 | -0.00076235 | -0.00290975 | 3.8139 | 3.81681 | -0.00134398 | -0.00433428 | 3.22062 | 3.22495 | -0.000816623 | -0.00251252 | 3.0742 | 3.07671 | 90.116 | 90.116 | 1.0681 | 5361.95 | 108.9827 | 0.00381725 | 0.001715478 | -0.0008374465
189 | 0.00381074 | 0.123014 | 32.404 | 32.281 | 0.000762985 | 0.00342365 | 4.4906 | 4.48717 | -0.000410221 | -0.00193214 | 4.70806 | 4.70999 | -0.00209627 | -0.0102383 | 4.8738 | 4.88404 | -0.00165388 | -0.00751217 | 4.53464 | 4.54215 | -0.000827373 | -0.00412305 | 4.97918 | 4.9833 | -0.00102995 | -0.00519671 | 5.04042 | 5.04561 | -0.000864542 | -0.00388849 | 4.49385 | 4.49774 | 0.000617181 | 0.00287604 | 4.66284 | 4.65996 | -0.00124179 | -0.00575273 | 4.62685 | 4.6326 | -0.00096901 | -0.00394971 | 4.07208 | 4.07603 | 2.07943e-05 | 8.59279e-05 | 4.13237 | 4.13229 | -0.00246356 | -0.00857009 | 3.47018 | 3.47875 | -0.000804185 | -0.00306942 | 3.81374 | 3.81681 | -0.00132961 | -0.00428792 | 3.22066 | 3.22495 | -0.000725769 | -0.00223298 | 3.07448 | 3.07671 | 90.492 | 90.492 | 1.0713 | 5378.1 | 109.311 | 0.00381074 | 0.001757022 | -0.00086767998
190 | 0.00385198 | 0.124346 | 32.4053 | 32.281 | 0.000796359 | 0.0035734 | 4.49075 | 4.48717 | -0.000330832 | -0.00155822 | 4.70844 | 4.70999 | -0.00197647 | -0.00965315 | 4.87439 | 4.88404 | -0.00151349 | -0.00687451 | 4.53527 | 4.54215 | -0.000707603 | -0.0035262 | 4.97978 | 4.9833 | -0.000955864 | -0.00482292 | 5.04079 | 5.04561 | -0.000759276 | -0.00341503 | 4.49433 | 4.49774 | 0.000699546 | 0.00325985 | 4.66322 | 4.65996 | -0.00116391 | -0.00539194 | 4.62721 | 4.6326 | -0.000868718 | -0.00354092 | 4.07249 | 4.07603 | 0.00011486 | 0.000474635 | 4.13276 | 4.13229 | -0.00238532 | -0.00829793 | 3.47045 | 3.47875 | -0.000689632 | -0.0026322 | 3.81418 | 3.81681 | -0.00127893 | -0.0041245 | 3.22083 | 3.22495 | -0.000708235 | -0.00217904 | 3.07453 | 3.07671 | 91.239 | 91.239 | 1.081 | 5426.55 | 110.2957 | 0.00385198 | 0.001663624 | -0.0007818343
191 | 0.0038854 | 0.125425 | 32.4064 | 32.281 | 0.000828659 | 0.00371834 | 4.49089 | 4.48717 | -0.000354561 | -0.00166998 | 4.70832 | 4.70999 | -0.00206223 | -0.010072 | 4.87397 | 4.88404 | -0.00156695 | -0.00711733 | 4.53503 | 4.54215 | -0.000751614 | -0.00374552 | 4.97956 | 4.9833 | -0.00103306 | -0.00521242 | 5.0404 | 5.04561 | -0.000823095 | -0.00370207 | 4.49404 | 4.49774 | 0.00065654 | 0.00305945 | 4.66302 | 4.65996 | -0.00123079 | -0.00570177 | 4.6269 | 4.6326 | -0.000939415 | -0.00382908 | 4.0722 | 4.07603 | 3.13738e-05 | 0.000129646 | 4.13242 | 4.13229 | -0.00262174 | -0.00912036 | 3.46963 | 3.47875 | -0.000769966 | -0.00293882 | 3.81387 | 3.81681 | -0.00135715 | -0.00437675 | 3.22057 | 3.22495 | -0.000843525 | -0.00259528 | 3.07412 | 3.07671 | 91.863 | 91.863 | 1.0874 | 5458.85 | 110.9522 | 0.0038854 | 0.001767772 | -0.00085583488
192 | 0.00390691 | 0.126119 | 32.4071 | 32.281 | 0.000765067 | 0.00343299 | 4.49061 | 4.48717 | -0.000441337 | -0.00207869 | 4.70792 | 4.70999 | -0.00218267 | -0.0106602 | 4.87338 | 4.88404 | -0.00170969 | -0.00776567 | 4.53438 | 4.54215 | -0.000897181 | -0.00447093 | 4.97883 | 4.9833 | -0.00113701 | -0.00573691 | 5.03988 | 5.04561 | -0.00100665 | -0.00452764 | 4.49322 | 4.49774 | 0.000545502 | 0.00254202 | 4.6625 | 4.65996 | -0.00126549 | -0.00586253 | 4.62674 | 4.6326 | -0.000919803 | -0.00374915 | 4.07228 | 4.07603 | 8.46359e-05 | 0.00034974 | 4.13264 | 4.13229 | -0.00257386 | -0.00895381 | 3.46979 | 3.47875 | -0.000768381 | -0.00293276 | 3.81388 | 3.81681 | -0.00141069 | -0.0045494 | 3.2204 | 3.22495 | -0.000773145 | -0.00237875 | 3.07433 | 3.07671 | 92.551 | 92.551 | 1.09 | 5471.77 | 111.2148 | 0.00390691 | 0.00182848 | -0.0009127135
193 | 0.00393767 | 0.127112 | 32.4081 | 32.281 | 0.000792118 | 0.00355437 | 4.49073 | 4.48717 | -0.000470538 | -0.00221623 | 4.70778 | 4.70999 | -0.00215693 | -0.0105346 | 4.8735 | 4.88404 | -0.00168017 | -0.00763156 | 4.53452 | 4.54215 | -0.000807271 | -0.00402288 | 4.97928 | 4.9833 | -0.00103688 | -0.00523169 | 5.04038 | 5.04561 | -0.000773572 | -0.00347933 | 4.49426 | 4.49774 | 0.000657151 | 0.0030623 | 4.66302 | 4.65996 | -0.00119209 | -0.00552248 | 4.62708 | 4.6326 | -0.000999988 | -0.00407598 | 4.07195 | 4.07603 | 7.90148e-05 | 0.000326512 | 4.13261 | 4.13229 | -0.00261178 | -0.00908574 | 3.46966 | 3.47875 | -0.000772347 | -0.0029479 | 3.81386 | 3.81681 | -0.00143244 | -0.00461954 | 3.22033 | 3.22495 | -0.00079041 | -0.00243187 | 3.07428 | 3.07671 | 92.737 | 92.737 | 1.1019 | 5531.53 | 112.4295 | 0.00393767 | 0.001814682 | -0.0008797421
194 | 0.00389427 | 0.125711 | 32.4067 | 32.281 | 0.000788304 | 0.00353726 | 4.49071 | 4.48717 | -0.00039966 | -0.0018824 | 4.70811 | 4.70999 | -0.00215594 | -0.0105297 | 4.87351 | 4.88404 | -0.00167913 | -0.00762685 | 4.53452 | 4.54215 | -0.000874765 | -0.00435922 | 4.97894 | 4.9833 | -0.00108796 | -0.00548941 | 5.04012 | 5.04561 | -0.000895301 | -0.00402684 | 4.49372 | 4.49774 | 0.000637762 | 0.00297195 | 4.66293 | 4.65996 | -0.00122429 | -0.00567166 | 4.62693 | 4.6326 | -0.000990874 | -0.00403883 | 4.07199 | 4.07603 | 8.41598e-05 | 0.000347772 | 4.13263 | 4.13229 | -0.00255812 | -0.00889906 | 3.46985 | 3.47875 | -0.000731912 | -0.00279357 | 3.81402 | 3.81681 | -0.00142973 | -0.00461081 | 3.22034 | 3.22495 | -0.000739947 | -0.0022766 | 3.07444 | 3.07671 | 93.362 | 93.362 | 1.1071 | 5557.37 | 112.9547 | 0.00389427 | 0.001809442 | -0.00088382688
195 | 0.00398433 | 0.128618 | 32.4096 | 32.281 | 0.000781043 | 0.00350467 | 4.49068 | 4.48717 | -0.000355104 | -0.00167254 | 4.70832 | 4.70999 | -0.00213093 | -0.0104075 | 4.87363 | 4.88404 | -0.00161044 | -0.00731483 | 4.53483 | 4.54215 | -0.000791284 | -0.00394321 | 4.97936 | 4.9833 | -0.00107672 | -0.00543269 | 5.04018 | 5.04561 | -0.000850214 | -0.00382404 | 4.49392 | 4.49774 | 0.000707652 | 0.00329763 | 4.66326 | 4.65996 | -0.00124682 | -0.00577603 | 4.62682 | 4.6326 | -0.000975131 | -0.00397466 | 4.07205 | 4.07603 | 2.9253e-05 | 0.000120882 | 4.13241 | 4.13229 | -0.0025443 | -0.00885098 | 3.4699 | 3.47875 | -0.000697584 | -0.00266255 | 3.81415 | 3.81681 | -0.00137465 | -0.00443317 | 3.22052 | 3.22495 | -0.000725014 | -0.00223066 | 3.07448 | 3.07671 | 93.86 | 93.86 | 1.1122 | 5583.21 | 113.4799 | 0.00398433 | 0.001781428 | -0.0008573495
196 | 0.0039876 | 0.128724 | 32.4097 | 32.281 | 0.000846067 | 0.00379645 | 4.49097 | 4.48717 | -0.000432913 | -0.00203902 | 4.70795 | 4.70999 | -0.00217643 | -0.0106298 | 4.87341 | 4.88404 | -0.00171904 | -0.00780815 | 4.53434 | 4.54215 | -0.000843201 | -0.00420192 | 4.9791 | 4.9833 | -0.00103142 | -0.00520417 | 5.04041 | 5.04561 | -0.000925774 | -0.0041639 | 4.49358 | 4.49774 | 0.000678653 | 0.0031625 | 4.66312 | 4.65996 | -0.00127355 | -0.00589986 | 4.6267 | 4.6326 | -0.000999806 | -0.00407524 | 4.07195 | 4.07603 | 5.87512e-05 | 0.000242777 | 4.13253 | 4.13229 | -0.00252324 | -0.00877772 | 3.46997 | 3.47875 | -0.000700826 | -0.00267492 | 3.81414 | 3.81681 | -0.001394 | -0.00449559 | 3.22045 | 3.22495 | -0.000771895 | -0.0023749 | 3.07434 | 3.07671 | 94.486 | 94.486 | 1.1242 | 5642.97 | 114.6945 | 0.0039876 | 0.001817252 | -0.00088057492
197 | 0.00395298 | 0.127606 | 32.4086 | 32.281 | 0.000718414 | 0.00322365 | 4.4904 | 4.48717 | -0.000420502 | -0.00198056 | 4.70801 | 4.70999 | -0.00218644 | -0.0106787 | 4.87336 | 4.88404 | -0.00174456 | -0.00792403 | 4.53422 | 4.54215 | -0.00079716 | -0.00397249 | 4.97933 | 4.9833 | -0.00103251 | -0.00520963 | 5.0404 | 5.04561 | -0.000917138 | -0.00412505 | 4.49362 | 4.49774 | 0.000720886 | 0.0033593 | 4.66332 | 4.65996 | -0.00117851 | -0.00545959 | 4.62714 | 4.6326 | -0.00101519 | -0.00413796 | 4.07189 | 4.07603 | 4.63523e-05 | 0.000191541 | 4.13248 | 4.13229 | -0.00262549 | -0.00913342 | 3.46961 | 3.47875 | -0.000797658 | -0.00304451 | 3.81377 | 3.81681 | -0.0014531 | -0.00468617 | 3.22026 | 3.22495 | -0.000729297 | -0.00224384 | 3.07447 | 3.07671 | 94.924 | 94.924 | 1.129 | 5667.19 | 115.1868 | 0.00395298 | 0.00183762 | -0.0008941268
198 | 0.00397607 | 0.128352 | 32.4093 | 32.281 | 0.000845151 | 0.00379234 | 4.49096 | 4.48717 | -0.000419222 | -0.00197454 | 4.70802 | 4.70999 | -0.00228079 | -0.0111395 | 4.8729 | 4.88404 | -0.00180036 | -0.00817752 | 4.53397 | 4.54215 | -0.000923975 | -0.00460445 | 4.9787 | 4.9833 | -0.00116838 | -0.0058952 | 5.03972 | 5.04561 | -0.00104022 | -0.00467866 | 4.49306 | 4.49774 | 0.000556196 | 0.00259185 | 4.66255 | 4.65996 | -0.00130939 | -0.00606587 | 4.62654 | 4.6326 | -0.000968292 | -0.00394679 | 4.07208 | 4.07603 | 6.74246e-05 | 0.000278618 | 4.13257 | 4.13229 | -0.00267109 | -0.00929205 | 3.46945 | 3.47875 | -0.000800028 | -0.00305355 | 3.81376 | 3.81681 | -0.00149866 | -0.00483309 | 3.22012 | 3.22495 | -0.000909251 | -0.0027975 | 3.07392 | 3.07671 | 95.546 | 95.547 | 1.1361 | 5702.72 | 115.9089 | 0.00397607 | 0.001912058 | -0.00095472576
199 | 0.00395849 | 0.127784 | 32.4088 | 32.281 | 0.000775343 | 0.0034791 | 4.49065 | 4.48717 | -0.000398087 | -0.00187499 | 4.70812 | 4.70999 | -0.00222388 | -0.0108615 | 4.87318 | 4.88404 | -0.00173087 | -0.00786186 | 4.53429 | 4.54215 | -0.000884882 | -0.00440963 | 4.97889 | 4.9833 | -0.00108506 | -0.00547481 | 5.04014 | 5.04561 | -0.000950282 | -0.00427412 | 4.49347 | 4.49774 | 0.000614909 | 0.00286545 | 4.66283 | 4.65996 | -0.00129713 | -0.00600909 | 4.62659 | 4.6326 | -0.00108386 | -0.00441785 | 4.07161 | 4.07603 | -6.48819e-05 | -0.00026811 | 4.13202 | 4.13229 | -0.00268673 | -0.00934647 | 3.4694 | 3.47875 | -0.000886007 | -0.00338172 | 3.81343 | 3.81681 | -0.00147161 | -0.00474587 | 3.2202 | 3.22495 | -0.000880608 | -0.00270938 | 3.074 | 3.07671 | 95.92 | 95.921 | 1.14 | 5722.1 | 116.3028 | 0.00395849 | 0.001882044 | -0.0009502424
200 | 0.0040472 | 0.130648 | 32.4116 | 32.281 | 0.000734755 | 0.00329697 | 4.49047 | 4.48717 | -0.000418821 | -0.00197265 | 4.70802 | 4.70999 | -0.00223845 | -0.0109327 | 4.87311 | 4.88404 | -0.00169634 | -0.00770501 | 4.53444 | 4.54215 | -0.000770778 | -0.00384102 | 4.97946 | 4.9833 | -0.00105151 | -0.00530552 | 5.04031 | 5.04561 | -0.00080609 | -0.00362559 | 4.49412 | 4.49774 | 0.000740608 | 0.0034512 | 4.66341 | 4.65996 | -0.00123882 | -0.00573895 | 4.62686 | 4.6326 | -0.000910119 | -0.00370967 | 4.07232 | 4.07603 | 0.000137293 | 0.000567334 | 4.13285 | 4.13229 | -0.00265588 | -0.00923915 | 3.46951 | 3.47875 | -0.000748738 | -0.00285779 | 3.81395 | 3.81681 | -0.00131915 | -0.00425419 | 3.2207 | 3.22495 | -0.000772281 | -0.00237609 | 3.07434 | 3.07671 | 96.294 | 96.295 | 1.1477 | 5760.86 | 117.0907 | 0.0040472 | 0.001829728 | -0.0008676214
201 | 0.00410285 | 0.132444 | 32.4134 | 32.281 | 0.000846574 | 0.00379872 | 4.49097 | 4.48717 | -0.000403996 | -0.00190282 | 4.70809 | 4.70999 | -0.00226964 | -0.011085 | 4.87295 | 4.88404 | -0.00178445 | -0.00810524 | 4.53404 | 4.54215 | -0.000834212 | -0.00415713 | 4.97915 | 4.9833 | -0.00111624 | -0.00563214 | 5.03998 | 5.04561 | -0.000948153 | -0.00426455 | 4.49348 | 4.49774 | 0.000665779 | 0.00310251 | 4.66306 | 4.65996 | -0.00129434 | -0.00599617 | 4.62661 | 4.6326 | -0.00102403 | -0.00417398 | 4.07186 | 4.07603 | 6.51457e-05 | 0.000269201 | 4.13256 | 4.13229 | -0.00264953 | -0.00921704 | 3.46953 | 3.47875 | -0.000814776 | -0.00310985 | 3.8137 | 3.81681 | -0.00146842 | -0.00473559 | 3.22021 | 3.22495 | -0.00087024 | -0.00267748 | 3.07404 | 3.07671 | 97.294 | 97.294 | 1.1577 | 5810.93 | 118.1083 | 0.00410285 | 0.001893276 | -0.0009267019
202 | 0.00408754 | 0.13195 | 32.4129 | 32.281 | 0.000820646 | 0.00368238 | 4.49085 | 4.48717 | -0.000449734 | -0.00211825 | 4.70788 | 4.70999 | -0.00228755 | -0.0111725 | 4.87287 | 4.88404 | -0.00177043 | -0.00804154 | 4.53411 | 4.54215 | -0.000861153 | -0.00429139 | 4.97901 | 4.9833 | -0.00111694 | -0.00563564 | 5.03998 | 5.04561 | -0.000954366 | -0.00429249 | 4.49345 | 4.49774 | 0.000708092 | 0.00329968 | 4.66326 | 4.65996 | -0.0013957 | -0.0064657 | 4.62614 | 4.6326 | -0.00118003 | -0.00480985 | 4.07122 | 4.07603 | -9.28266e-05 | -0.000383586 | 4.1319 | 4.13229 | -0.00279496 | -0.00972295 | 3.46902 | 3.47875 | -0.000928597 | -0.00354428 | 3.81327 | 3.81681 | -0.00150515 | -0.00485404 | 3.2201 | 3.22495 | -0.000914472 | -0.00281357 | 3.0739 | 3.07671 | 97.856 | 97.856 | 1.1686 | 5865.84 | 119.2244 | 0.00408754 | 0.001950758 | -0.0009815447
203 | 0.00415227 | 0.134039 | 32.415 | 32.281 | 0.000831049 | 0.00372906 | 4.4909 | 4.48717 | -0.000490496 | -0.00231023 | 4.70768 | 4.70999 | -0.00228477 | -0.0111589 | 4.87288 | 4.88404 | -0.00177339 | -0.00805502 | 4.53409 | 4.54215 | -0.000749903 | -0.00373699 | 4.97957 | 4.9833 | -0.000945867 | -0.00477248 | 5.04084 | 5.04561 | -0.000818562 | -0.00368168 | 4.49406 | 4.49774 | 0.000847186 | 0.00394785 | 4.66391 | 4.65996 | -0.00118356 | -0.00548297 | 4.62712 | 4.6326 | -0.0009676 | -0.00394397 | 4.07209 | 4.07603 | 9.38733e-05 | 0.000387912 | 4.13267 | 4.13229 | -0.00266547 | -0.00927249 | 3.46947 | 3.47875 | -0.000793409 | -0.00302829 | 3.81378 | 3.81681 | -0.00142439 | -0.00459358 | 3.22036 | 3.22495 | -0.000827189 | -0.00254502 | 3.07417 | 3.07671 | 98.105 | 98.106 | 1.1657 | 5851.31 | 118.9291 | 0.00415227 | 0.001866316 | -0.00087683318
204 | 0.00415404 | 0.134097 | 32.4151 | 32.281 | 0.000992417 | 0.00445314 | 4.49163 | 4.48717 | -0.000337799 | -0.00159103 | 4.7084 | 4.70999 | -0.0021907 | -0.0106995 | 4.87334 | 4.88404 | -0.00163883 | -0.00744379 | 4.5347 | 4.54215 | -0.00072462 | -0.003611 | 4.97969 | 4.9833 | -0.000956647 | -0.00482687 | 5.04078 | 5.04561 | -0.00082708 | -0.00371999 | 4.49402 | 4.49774 | 0.000846938 | 0.0039467 | 4.66391 | 4.65996 | -0.00120388 | -0.00557711 | 4.62702 | 4.6326 | -0.000939843 | -0.00383083 | 4.0722 | 4.07603 | 0.000213263 | 0.000881266 | 4.13317 | 4.13229 | -0.00264996 | -0.00921854 | 3.46953 | 3.47875 | -0.000704494 | -0.00268892 | 3.81412 | 3.81681 | -0.00130774 | -0.00421741 | 3.22073 | 3.22495 | -0.000771247 | -0.00237291 | 3.07434 | 3.07671 | 98.917 | 98.917 | 1.1831 | 5938.52 | 120.7016 | 0.00415404 | 0.001798222 | -0.0008133481
205 | 0.00418073 | 0.134958 | 32.416 | 32.281 | 0.000823017 | 0.00369302 | 4.49087 | 4.48717 | -0.00046482 | -0.0021893 | 4.7078 | 4.70999 | -0.00231686 | -0.0113156 | 4.87272 | 4.88404 | -0.00181777 | -0.00825656 | 4.53389 | 4.54215 | -0.000850473 | -0.00423816 | 4.97906 | 4.9833 | -0.0011432 | -0.00576815 | 5.03984 | 5.04561 | -0.00097551 | -0.00438759 | 4.49336 | 4.49774 | 0.000676939 | 0.00315451 | 4.66312 | 4.65996 | -0.00139286 | -0.00645257 | 4.62615 | 4.6326 | -0.0011051 | -0.00450443 | 4.07153 | 4.07603 | 1.72429e-05 | 7.12526e-05 | 4.13236 | 4.13229 | -0.0027058 | -0.00941278 | 3.46933 | 3.47875 | -0.0007698 | -0.00293818 | 3.81387 | 3.81681 | -0.00146992 | -0.00474043 | 3.22021 | 3.22495 | -0.000805005 | -0.00247677 | 3.07424 | 3.07671 | 99.227 | 99.227 | 1.186 | 5953.06 | 120.9972 | 0.00418073 | 0.001940642 | -0.00095332794
206 | 0.00418442 | 0.135077 | 32.4161 | 32.281 | 0.000884755 | 0.00397005 | 4.49114 | 4.48717 | -0.000424091 | -0.00199747 | 4.708 | 4.70999 | -0.00233626 | -0.0114104 | 4.87263 | 4.88404 | -0.00175076 | -0.00795223 | 4.53419 | 4.54215 | -0.000852398 | -0.00424776 | 4.97906 | 4.9833 | -0.00108649 | -0.00548201 | 5.04013 | 5.04561 | -0.000954101 | -0.0042913 | 4.49345 | 4.49774 | 0.000667548 | 0.00311075 | 4.66307 | 4.65996 | -0.00135156 | -0.00626123 | 4.62634 | 4.6326 | -0.00112023 | -0.00456608 | 4.07146 | 4.07603 | -3.58982e-05 | -0.000148342 | 4.13214 | 4.13229 | -0.00281961 | -0.00980872 | 3.46894 | 3.47875 | -0.000902877 | -0.00344611 | 3.81337 | 3.81681 | -0.00157102 | -0.00506647 | 3.21988 | 3.22495 | -0.000843156 | -0.00259415 | 3.07412 | 3.07671 | 99.664 | 99.664 | 1.1841 | 5943.37 | 120.8002 | 0.00418442 | 0.001965842 | -0.00096640988
207 | 0.00418868 | 0.135215 | 32.4162 | 32.281 | 0.000801646 | 0.00359712 | 4.49077 | 4.48717 | -0.000503782 | -0.00237281 | 4.70762 | 4.70999 | -0.00231906 | -0.0113264 | 4.87271 | 4.88404 | -0.00178976 | -0.00812937 | 4.53402 | 4.54215 | -0.000847064 | -0.00422118 | 4.97908 | 4.9833 | -0.00114151 | -0.00575962 | 5.03985 | 5.04561 | -0.000934485 | -0.00420307 | 4.49354 | 4.49774 | 0.000615459 | 0.00286801 | 4.66283 | 4.65996 | -0.00139845 | -0.00647848 | 4.62612 | 4.6326 | -0.0010943 | -0.00446042 | 4.07157 | 4.07603 | -6.26071e-05 | -0.000258711 | 4.13203 | 4.13229 | -0.002685 | -0.00934045 | 3.46941 | 3.47875 | -0.000843809 | -0.00322066 | 3.81359 | 3.81681 | -0.0014919 | -0.00481131 | 3.22014 | 3.22495 | -0.000906999 | -0.00279058 | 3.07392 | 3.07671 | 99.791 | 99.791 | 1.1928 | 5986.97 | 121.6864 | 0.00418868 | 0.001936834 | -0.0009734414
208 | 0.00418841 | 0.135206 | 32.4162 | 32.281 | 0.000874004 | 0.00392181 | 4.49109 | 4.48717 | -0.000426744 | -0.00200996 | 4.70798 | 4.70999 | -0.00230459 | -0.0112557 | 4.87278 | 4.88404 | -0.00180159 | -0.00818307 | 4.53396 | 4.54215 | -0.000855438 | -0.00426291 | 4.97904 | 4.9833 | -0.00104938 | -0.00529479 | 5.04032 | 5.04561 | -0.000940658 | -0.00423084 | 4.49351 | 4.49774 | 0.000757587 | 0.00353032 | 4.66349 | 4.65996 | -0.00129023 | -0.0059771 | 4.62662 | 4.6326 | -0.00101883 | -0.00415277 | 4.07188 | 4.07603 | 5.78158e-05 | 0.000238912 | 4.13253 | 4.13229 | -0.00273883 | -0.00952769 | 3.46922 | 3.47875 | -0.000788997 | -0.00301145 | 3.8138 | 3.81681 | -0.00140236 | -0.00452253 | 3.22043 | 3.22495 | -0.000783083 | -0.00240932 | 3.0743 | 3.07671 | 100.287 | 100.288 | 1.1996 | 6020.89 | 122.3758 | 0.00418841 | 0.00190752 | -0.0009140882
209 | 0.00422377 | 0.136347 | 32.4173 | 32.281 | 0.000986537 | 0.00442676 | 4.4916 | 4.48717 | -0.000377391 | -0.00177751 | 4.70822 | 4.70999 | -0.00224263 | -0.0109531 | 4.87309 | 4.88404 | -0.00165897 | -0.00753527 | 4.53461 | 4.54215 | -0.000751558 | -0.00374524 | 4.97956 | 4.9833 | -0.00095333 | -0.00481013 | 5.0408 | 5.04561 | -0.000887298 | -0.00399084 | 4.49375 | 4.49774 | 0.000831129 | 0.00387303 | 4.66383 | 4.65996 | -0.00121827 | -0.00564375 | 4.62696 | 4.6326 | -0.000961718 | -0.00391999 | 4.07211 | 4.07603 | 6.57911e-05 | 0.000271868 | 4.13256 | 4.13229 | -0.0027039 | -0.00940617 | 3.46934 | 3.47875 | -0.000844769 | -0.00322432 | 3.81359 | 3.81681 | -0.00147518 | -0.0047574 | 3.22019 | 3.22495 | -0.000886749 | -0.00272827 | 3.07398 | 3.07671 | 100.725 | 100.725 | 1.2002 | 6024.12 | 122.4415 | 0.00422377 | 0.00185979 | -0.00087188706
210 | 0.00425436 | 0.137335 | 32.4183 | 32.281 | 0.00101188 | 0.00454048 | 4.49171 | 4.48717 | -0.000334838 | -0.00157709 | 4.70842 | 4.70999 | -0.00229637 | -0.0112156 | 4.87282 | 4.88404 | -0.00172392 | -0.00783032 | 4.53432 | 4.54215 | -0.000824327 | -0.00410787 | 4.9792 | 4.9833 | -0.00109073 | -0.00550343 | 5.04011 | 5.04561 | -0.000942052 | -0.00423711 | 4.49351 | 4.49774 | 0.000767791 | 0.00357788 | 4.66354 | 4.65996 | -0.00130966 | -0.00606713 | 4.62653 | 4.6326 | -0.000955862 | -0.00389612 | 4.07213 | 4.07603 | 8.01353e-05 | 0.000331142 | 4.13262 | 4.13229 | -0.00270022 | -0.00939339 | 3.46935 | 3.47875 | -0.000809094 | -0.00308816 | 3.81372 | 3.81681 | -0.00140564 | -0.00453313 | 3.22042 | 3.22495 | -0.000831328 | -0.00255776 | 3.07415 | 3.07671 | 101.351 | 101.351 | 1.2141 | 6093.56 | 123.8528 | 0.00425436 | 0.001887162 | -0.00089094898
211 | 0.00425693 | 0.137418 | 32.4184 | 32.281 | 0.000838648 | 0.00376316 | 4.49094 | 4.48717 | -0.000439112 | -0.00206822 | 4.70793 | 4.70999 | -0.00234013 | -0.0114293 | 4.87261 | 4.88404 | -0.00181509 | -0.00824439 | 4.5339 | 4.54215 | -0.000890897 | -0.00443961 | 4.97886 | 4.9833 | -0.00113325 | -0.00571792 | 5.03989 | 5.04561 | -0.000989638 | -0.00445114 | 4.49329 | 4.49774 | 0.000694718 | 0.00323736 | 4.6632 | 4.65996 | -0.00133992 | -0.00620732 | 4.62639 | 4.6326 | -0.00104675 | -0.00426657 | 4.07176 | 4.07603 | 7.62304e-05 | 0.000315006 | 4.1326 | 4.13229 | -0.00277205 | -0.00964325 | 3.4691 | 3.47875 | -0.000773577 | -0.0029526 | 3.81386 | 3.81681 | -0.00142388 | -0.00459195 | 3.22036 | 3.22495 | -0.000805337 | -0.00247779 | 3.07423 | 3.07671 | 101.724 | 101.724 | 1.2209 | 6127.48 | 124.5423 | 0.00425693 | 0.001938214 | -0.0009440023
212 | 0.00426798 | 0.137775 | 32.4188 | 32.281 | 0.00097703 | 0.0043841 | 4.49156 | 4.48717 | -0.000383444 | -0.00180602 | 4.70819 | 4.70999 | -0.00232916 | -0.0113757 | 4.87266 | 4.88404 | -0.00177411 | -0.00805828 | 4.53409 | 4.54215 | -0.000859748 | -0.00428439 | 4.97902 | 4.9833 | -0.00112312 | -0.00566682 | 5.03995 | 5.04561 | -0.00100079 | -0.0045013 | 4.49324 | 4.49774 | 0.000758766 | 0.00353582 | 4.6635 | 4.65996 | -0.00135305 | -0.00626816 | 4.62633 | 4.6326 | -0.00107792 | -0.00439363 | 4.07164 | 4.07603 | 2.26819e-05 | 9.37283e-05 | 4.13238 | 4.13229 | -0.00285513 | -0.00993228 | 3.46881 | 3.47875 | -0.00087209 | -0.0033286 | 3.81348 | 3.81681 | -0.00142462 | -0.00459433 | 3.22036 | 3.22495 | -0.000881311 | -0.00271154 | 3.074 | 3.07671 | 102.348 | 102.348 | 1.2202 | 6124.25 | 124.4766 | 0.00426798 | 0.001947214 | -0.0009450677
213 | 0.00429676 | 0.138704 | 32.4197 | 32.281 | 0.000929817 | 0.00417225 | 4.49134 | 4.48717 | -0.000468944 | -0.00220872 | 4.70779 | 4.70999 | -0.00231796 | -0.011321 | 4.87272 | 4.88404 | -0.00175879 | -0.00798868 | 4.53416 | 4.54215 | -0.00085933 | -0.0042823 | 4.97902 | 4.9833 | -0.00115049 | -0.0058049 | 5.03981 | 5.04561 | -0.00088849 | -0.0039962 | 4.49375 | 4.49774 | 0.00075251 | 0.00350667 | 4.66347 | 4.65996 | -0.00137359 | -0.00636328 | 4.62624 | 4.6326 | -0.00104276 | -0.00425033 | 4.07178 | 4.07603 | 1.84326e-05 | 7.61688e-05 | 4.13236 | 4.13229 | -0.00282273 | -0.00981955 | 3.46893 | 3.47875 | -0.00084283 | -0.00321692 | 3.81359 | 3.81681 | -0.00146683 | -0.00473046 | 3.22022 | 3.22495 | -0.000761742 | -0.00234366 | 3.07437 | 3.07671 | 102.473 | 102.474 | 1.2312 | 6179.16 | 125.5927 | 0.00429676 | 0.00194798 | -0.0009369151
214 | 0.00433014 | 0.139781 | 32.4208 | 32.281 | 0.00094622 | 0.00424585 | 4.49142 | 4.48717 | -0.000414523 | -0.0019524 | 4.70804 | 4.70999 | -0.00237376 | -0.0115935 | 4.87245 | 4.88404 | -0.00182293 | -0.00828003 | 4.53387 | 4.54215 | -0.000895483 | -0.00446246 | 4.97884 | 4.9833 | -0.00112969 | -0.00569998 | 5.03991 | 5.04561 | -0.000929705 | -0.00418158 | 4.49356 | 4.49774 | 0.000828159 | 0.00385919 | 4.66382 | 4.65996 | -0.00134052 | -0.00621011 | 4.62639 | 4.6326 | -0.00108101 | -0.00440623 | 4.07162 | 4.07603 | 4.34882e-05 | 0.000179706 | 4.13247 | 4.13229 | -0.00277712 | -0.0096609 | 3.46909 | 3.47875 | -0.000854739 | -0.00326238 | 3.81355 | 3.81681 | -0.00151593 | -0.00488879 | 3.22006 | 3.22495 | -0.000843011 | -0.0025937 | 3.07412 | 3.07671 | 102.722 | 102.722 | 1.2344 | 6195.31 | 125.9209 | 0.00433014 | 0.001966052 | -0.00094403692
215 | 0.00436589 | 0.140935 | 32.4219 | 32.281 | 0.000963242 | 0.00432223 | 4.49149 | 4.48717 | -0.000449255 | -0.00211599 | 4.70788 | 4.70999 | -0.00235542 | -0.011504 | 4.87253 | 4.88404 | -0.00176814 | -0.00803117 | 4.53412 | 4.54215 | -0.000837444 | -0.00417324 | 4.97913 | 4.9833 | -0.0011402 | -0.005753 | 5.03986 | 5.04561 | -0.000918829 | -0.00413266 | 4.49361 | 4.49774 | 0.00073507 | 0.0034254 | 4.66339 | 4.65996 | -0.00132505 | -0.00613842 | 4.62646 | 4.6326 | -0.00106616 | -0.00434569 | 4.07168 | 4.07603 | 1.42865e-05 | 5.90359e-05 | 4.13235 | 4.13229 | -0.0028718 | -0.00999026 | 3.46876 | 3.47875 | -0.000804667 | -0.00307126 | 3.81374 | 3.81681 | -0.00146004 | -0.00470857 | 3.22024 | 3.22495 | -0.000907206 | -0.00279121 | 3.07392 | 3.07671 | 102.971 | 102.971 | 1.2331 | 6188.85 | 125.7896 | 0.00436589 | 0.00195609 | -0.0009461075
216 | 0.00433306 | 0.139876 | 32.4209 | 32.281 | 0.000852185 | 0.0038239 | 4.491 | 4.48717 | -0.000433595 | -0.00204223 | 4.70795 | 4.70999 | -0.00237639 | -0.0116064 | 4.87243 | 4.88404 | -0.00180907 | -0.00821708 | 4.53393 | 4.54215 | -0.000849038 | -0.00423102 | 4.97907 | 4.9833 | -0.00119595 | -0.00603432 | 5.03958 | 5.04561 | -0.000941432 | -0.00423432 | 4.49351 | 4.49774 | 0.000749245 | 0.00349145 | 4.66345 | 4.65996 | -0.00133191 | -0.00617019 | 4.62643 | 4.6326 | -0.00112107 | -0.00456951 | 4.07146 | 4.07603 | 8.3955e-05 | 0.000346926 | 4.13263 | 4.13229 | -0.00280751 | -0.00976663 | 3.46898 | 3.47875 | -0.000804285 | -0.0030698 | 3.81374 | 3.81681 | -0.00152397 | -0.00491471 | 3.22004 | 3.22495 | -0.000807913 | -0.00248571 | 3.07423 | 3.07671 | 103.597 | 103.597 | 1.2424 | 6235.69 | 126.7417 | 0.00433306 | 0.00196977 | -0.0009544499
217 | 0.00438277 | 0.14148 | 32.4225 | 32.281 | 0.0009368 | 0.00420358 | 4.49138 | 4.48717 | -0.000397166 | -0.00187065 | 4.70812 | 4.70999 | -0.0023785 | -0.0116167 | 4.87242 | 4.88404 | -0.00178577 | -0.00811123 | 4.53404 | 4.54215 | -0.000842864 | -0.00420025 | 4.9791 | 4.9833 | -0.00113087 | -0.00570595 | 5.03991 | 5.04561 | -0.000948645 | -0.00426676 | 4.49348 | 4.49774 | 0.000808703 | 0.00376853 | 4.66373 | 4.65996 | -0.0013617 | -0.00630822 | 4.62629 | 4.6326 | -0.000977791 | -0.00398551 | 4.07204 | 4.07603 | 5.04805e-05 | 0.0002086 | 4.1325 | 4.13229 | -0.00287577 | -0.0100041 | 3.46874 | 3.47875 | -0.000874272 | -0.00333693 | 3.81347 | 3.81681 | -0.00153208 | -0.00494088 | 3.22001 | 3.22495 | -0.000920015 | -0.00283062 | 3.07388 | 3.07671 | 104.159 | 104.159 | 1.2508 | 6277.68 | 127.5951 | 0.00438277 | 0.001986764 | -0.0009486306
218 | 0.0043811 | 0.141426 | 32.4224 | 32.281 | 0.00091355 | 0.00409926 | 4.49127 | 4.48717 | -0.000461952 | -0.00217579 | 4.70782 | 4.70999 | -0.00242931 | -0.0118648 | 4.87217 | 4.88404 | -0.00184183 | -0.00836587 | 4.53378 | 4.54215 | -0.000882749 | -0.00439901 | 4.9789 | 4.9833 | -0.00117884 | -0.00594799 | 5.03966 | 5.04561 | -0.00102368 | -0.00460423 | 4.49314 | 4.49774 | 0.000760731 | 0.00354498 | 4.66351 | 4.65996 | -0.00140653 | -0.00651589 | 4.62609 | 4.6326 | -0.00112112 | -0.00456973 | 4.07146 | 4.07603 | 4.23992e-05 | 0.000175206 | 4.13246 | 4.13229 | -0.00283838 | -0.00987399 | 3.46887 | 3.47875 | -0.00082769 | -0.00315914 | 3.81365 | 3.81681 | -0.00151222 | -0.00487682 | 3.22007 | 3.22495 | -0.000862143 | -0.00265257 | 3.07406 | 3.07671 | 104.593 | 104.593 | 1.2615 | 6330.98 | 128.6785 | 0.0043811 | 0.002005654 | -0.0009779843
219 | 0.00441695 | 0.142584 | 32.4236 | 32.281 | 0.000901422 | 0.00404484 | 4.49122 | 4.48717 | -0.000437092 | -0.0020587 | 4.70794 | 4.70999 | -0.00240666 | -0.0117542 | 4.87228 | 4.88404 | -0.00186694 | -0.00847992 | 4.53367 | 4.54215 | -0.0008725 | -0.00434793 | 4.97896 | 4.9833 | -0.00120459 | -0.00607788 | 5.03953 | 5.04561 | -0.000966342 | -0.00434636 | 4.4934 | 4.49774 | 0.000795993 | 0.00370929 | 4.66367 | 4.65996 | -0.00135416 | -0.00627327 | 4.62633 | 4.6326 | -0.00102244 | -0.0041675 | 4.07186 | 4.07603 | 9.41279e-05 | 0.000388964 | 4.13268 | 4.13229 | -0.00283158 | -0.00985036 | 3.4689 | 3.47875 | -0.000811592 | -0.00309769 | 3.81371 | 3.81681 | -0.0015662 | -0.00505091 | 3.2199 | 3.22495 | -0.000882533 | -0.0027153 | 3.074 | 3.07671 | 104.969 | 104.969 | 1.2589 | 6318.06 | 128.4159 | 0.00441695 | 0.002005108 | -0.0009620724
220 | 0.00444397 | 0.143456 | 32.4245 | 32.281 | 0.000985204 | 0.00442078 | 4.49159 | 4.48717 | -0.000418887 | -0.00197296 | 4.70802 | 4.70999 | -0.00237553 | -0.0116022 | 4.87244 | 4.88404 | -0.00175709 | -0.00798096 | 4.53417 | 4.54215 | -0.000827472 | -0.00412354 | 4.97918 | 4.9833 | -0.00110741 | -0.00558754 | 5.04002 | 5.04561 | -0.00098438 | -0.00442749 | 4.49332 | 4.49774 | 0.000803134 | 0.00374257 | 4.6637 | 4.65996 | -0.00135343 | -0.00626988 | 4.62633 | 4.6326 | -0.00108608 | -0.0044269 | 4.0716 | 4.07603 | 4.15247e-05 | 0.000171592 | 4.13246 | 4.13229 | -0.00283962 | -0.00987833 | 3.46887 | 3.47875 | -0.000847567 | -0.003235 | 3.81358 | 3.81681 | -0.00145494 | -0.00469212 | 3.22026 | 3.22495 | -0.000839702 | -0.00258352 | 3.07413 | 3.07671 | 105.843 | 105.843 | 1.2695 | 6371.35 | 129.499 | 0.00444397 | 0.001956122 | -0.00093748302
221 | 0.00448329 | 0.144725 | 32.4257 | 32.281 | 0.000979744 | 0.00439628 | 4.49157 | 4.48717 | -0.000383117 | -0.00180448 | 4.70819 | 4.70999 | -0.00235815 | -0.0115173 | 4.87252 | 4.88404 | -0.00176666 | -0.00802443 | 4.53412 | 4.54215 | -0.000828813 | -0.00413023 | 4.97917 | 4.9833 | -0.00115442 | -0.00582477 | 5.03979 | 5.04561 | -0.000950019 | -0.00427294 | 4.49347 | 4.49774 | 0.000835079 | 0.00389143 | 4.66385 | 4.65996 | -0.00132682 | -0.00614663 | 4.62645 | 4.6326 | -0.00102075 | -0.0041606 | 4.07187 | 4.07603 | 0.000115433 | 0.000477003 | 4.13276 | 4.13229 | -0.00279376 | -0.00971879 | 3.46903 | 3.47875 | -0.000804555 | -0.00307083 | 3.81374 | 3.81681 | -0.00153723 | -0.0049575 | 3.21999 | 3.22495 | -0.000813711 | -0.00250355 | 3.07421 | 3.07671 | 106.154 | 106.154 | 1.2685 | 6366.51 | 129.4006 | 0.00448329 | 0.001956524 | -0.0009205166
222 | 0.004514 | 0.145717 | 32.4267 | 32.281 | 0.000988559 | 0.00443583 | 4.49161 | 4.48717 | -0.000441793 | -0.00208084 | 4.70791 | 4.70999 | -0.00246963 | -0.0120618 | 4.87198 | 4.88404 | -0.0018684 | -0.00848654 | 4.53366 | 4.54215 | -0.000849366 | -0.00423265 | 4.97907 | 4.9833 | -0.00120536 | -0.00608178 | 5.03953 | 5.04561 | -0.000989941 | -0.0044525 | 4.49329 | 4.49774 | 0.00080276 | 0.00374083 | 4.6637 | 4.65996 | -0.001362 | -0.00630962 | 4.62629 | 4.6326 | -0.00112827 | -0.00459885 | 4.07143 | 4.07603 | 2.62859e-05 | 0.000108621 | 4.1324 | 4.13229 | -0.00293482 | -0.0102095 | 3.46854 | 3.47875 | -0.00083304 | -0.00317956 | 3.81363 | 3.81681 | -0.00163504 | -0.00527292 | 3.21968 | 3.22495 | -0.000913589 | -0.00281085 | 3.0739 | 3.07671 | 106.465 | 106.465 | 1.2824 | 6435.95 | 130.812 | 0.004514 | 0.002053978 | -0.0009875763
223 | 0.00451533 | 0.145759 | 32.4268 | 32.281 | 0.000951844 | 0.00427109 | 4.49144 | 4.48717 | -0.000425127 | -0.00200234 | 4.70799 | 4.70999 | -0.00243624 | -0.0118987 | 4.87214 | 4.88404 | -0.00184623 | -0.00838585 | 4.53376 | 4.54215 | -0.000863856 | -0.00430486 | 4.979 | 4.9833 | -0.00121768 | -0.00614393 | 5.03947 | 5.04561 | -0.000980508 | -0.00441008 | 4.49333 | 4.49774 | 0.000799977 | 0.00372786 | 4.66369 | 4.65996 | -0.00142183 | -0.00658679 | 4.62601 | 4.6326 | -0.00110209 | -0.00449216 | 4.07154 | 4.07603 | 5.06989e-05 | 0.000209502 | 4.1325 | 4.13229 | -0.00290359 | -0.0101009 | 3.46865 | 3.47875 | -0.000908026 | -0.00346576 | 3.81335 | 3.81681 | -0.001636 | -0.00527602 | 3.21967 | 3.22495 | -0.000916129 | -0.00281867 | 3.07389 | 3.07671 | 107.342 | 107.342 | 1.2914 | 6481.18 | 131.7313 | 0.00451533 | 0.002048778 | -0.0009903191
224 | 0.00450806 | 0.145525 | 32.4265 | 32.281 | 0.00097421 | 0.00437145 | 4.49154 | 4.48717 | -0.000423436 | -0.00199438 | 4.708 | 4.70999 | -0.00244892 | -0.0119606 | 4.87208 | 4.88404 | -0.00190514 | -0.00865341 | 4.53349 | 4.54215 | -0.000850068 | -0.00423615 | 4.97907 | 4.9833 | -0.00109519 | -0.00552589 | 5.04009 | 5.04561 | -0.000970076 | -0.00436315 | 4.49338 | 4.49774 | 0.000838954 | 0.00390949 | 4.66387 | 4.65996 | -0.001362 | -0.00630961 | 4.62629 | 4.6326 | -0.00104645 | -0.00426537 | 4.07176 | 4.07603 | 7.1733e-05 | 0.000296421 | 4.13258 | 4.13229 | -0.00290717 | -0.0101133 | 3.46863 | 3.47875 | -0.000886876 | -0.00338504 | 3.81343 | 3.81681 | -0.00148776 | -0.00479795 | 3.22015 | 3.22495 | -0.000925382 | -0.00284713 | 3.07387 | 3.07671 | 107.652 | 107.653 | 1.293 | 6489.25 | 131.8953 | 0.00450806 | 0.002022198 | -0.0009615714
225 | 0.00457583 | 0.147712 | 32.4287 | 32.281 | 0.000922356 | 0.00413877 | 4.49131 | 4.48717 | -0.000453876 | -0.00213776 | 4.70786 | 4.70999 | -0.00246854 | -0.0120564 | 4.87198 | 4.88404 | -0.00187354 | -0.00850989 | 4.53364 | 4.54215 | -0.000905377 | -0.00451177 | 4.97879 | 4.9833 | -0.00122653 | -0.00618862 | 5.03942 | 5.04561 | -0.00100046 | -0.00449983 | 4.49324 | 4.49774 | 0.000779501 | 0.00363244 | 4.66359 | 4.65996 | -0.00143495 | -0.00664757 | 4.62595 | 4.6326 | -0.00117521 | -0.00479018 | 4.07124 | 4.07603 | 8.79781e-06 | 3.63551e-05 | 4.13232 | 4.13229 | -0.00296996 | -0.0103317 | 3.46842 | 3.47875 | -0.000944473 | -0.00360487 | 3.81321 | 3.81681 | -0.0016397 | -0.00528796 | 3.21966 | 3.22495 | -0.000887832 | -0.00273161 | 3.07398 | 3.07671 | 108.025 | 108.025 | 1.2963 | 6505.4 | 132.2236 | 0.00457583 | 0.002077338 | -0.001017986
226 | 0.0045798 | 0.147841 | 32.4288 | 32.281 | 0.000999966 | 0.00448702 | 4.49166 | 4.48717 | -0.000389224 | -0.00183324 | 4.70816 | 4.70999 | -0.00247955 | -0.0121102 | 4.87193 | 4.88404 | -0.00184313 | -0.00837176 | 4.53378 | 4.54215 | -0.000874525 | -0.00435802 | 4.97895 | 4.9833 | -0.00119344 | -0.00602164 | 5.03959 | 5.04561 | -0.000944705 | -0.00424904 | 4.49349 | 4.49774 | 0.000867378 | 0.00404195 | 4.664 | 4.65996 | -0.00129908 | -0.00601811 | 4.62658 | 4.6326 | -0.00112513 | -0.00458606 | 4.07144 | 4.07603 | 9.00171e-05 | 0.000371976 | 4.13266 | 4.13229 | -0.00303303 | -0.0105511 | 3.4682 | 3.47875 | -0.000870298 | -0.00332176 | 3.81349 | 3.81681 | -0.0015564 | -0.0050193 | 3.21993 | 3.22495 | -0.000837855 | -0.00257784 | 3.07413 | 3.07671 | 108.836 | 108.836 | 1.3098 | 6573.23 | 133.6022 | 0.0045798 | 0.002042238 | -0.0009659337
227 | 0.00457305 | 0.147622 | 32.4286 | 32.281 | 0.000973263 | 0.0043672 | 4.49154 | 4.48717 | -0.000443713 | -0.00208989 | 4.7079 | 4.70999 | -0.00251265 | -0.0122719 | 4.87177 | 4.88404 | -0.00190839 | -0.0086682 | 4.53348 | 4.54215 | -0.000899429 | -0.00448213 | 4.97882 | 4.9833 | -0.00118533 | -0.0059807 | 5.03963 | 5.04561 | -0.000907727 | -0.00408272 | 4.49366 | 4.49774 | 0.000839643 | 0.0039127 | 4.66387 | 4.65996 | -0.00136737 | -0.00633449 | 4.62627 | 4.6326 | -0.00115565 | -0.00471047 | 4.07132 | 4.07603 | 2.99758e-06 | 1.23869e-05 | 4.1323 | 4.13229 | -0.0029778 | -0.010359 | 3.46839 | 3.47875 | -0.000932683 | -0.00355988 | 3.81325 | 3.81681 | -0.0016206 | -0.00522637 | 3.21972 | 3.22495 | -0.000960897 | -0.00295641 | 3.07376 | 3.07671 | 109.398 | 109.398 | 1.3214 | 6631.37 | 134.7839 | 0.00457305 | 0.002077362 | -0.001003756
228 | 0.00460559 | 0.148673 | 32.4297 | 32.281 | 0.00105364 | 0.00472787 | 4.4919 | 4.48717 | -0.000437401 | -0.00206015 | 4.70793 | 4.70999 | -0.00248351 | -0.0121295 | 4.87191 | 4.88404 | -0.00189519 | -0.00860825 | 4.53354 | 4.54215 | -0.000876579 | -0.00436826 | 4.97893 | 4.9833 | -0.00121448 | -0.00612779 | 5.03948 | 5.04561 | -0.00101486 | -0.00456459 | 4.49318 | 4.49774 | 0.000809404 | 0.00377179 | 4.66373 | 4.65996 | -0.00141285 | -0.00654517 | 4.62606 | 4.6326 | -0.00116897 | -0.00476478 | 4.07126 | 4.07603 | 8.56103e-06 | 3.53766e-05 | 4.13232 | 4.13229 | -0.00305963 | -0.0106437 | 3.4681 | 3.47875 | -0.000811641 | -0.00309788 | 3.81371 | 3.81681 | -0.00158702 | -0.00511806 | 3.21983 | 3.22495 | -0.000931213 | -0.00286508 | 3.07385 | 3.07671 | 109.648 | 109.648 | 1.3246 | 6647.52 | 135.1122 | 0.00460559 | 0.00208764 | -0.001001449
229 | 0.00465836 | 0.150377 | 32.4314 | 32.281 | 0.00105713 | 0.00474354 | 4.49192 | 4.48717 | -0.000392612 | -0.0018492 | 4.70814 | 4.70999 | -0.00253533 | -0.0123826 | 4.87166 | 4.88404 | -0.00186722 | -0.00848117 | 4.53367 | 4.54215 | -0.000833325 | -0.00415271 | 4.97915 | 4.9833 | -0.00119321 | -0.00602049 | 5.03959 | 5.04561 | -0.000884697 | -0.00397914 | 4.49376 | 4.49774 | 0.000888925 | 0.00414235 | 4.6641 | 4.65996 | -0.00132715 | -0.00614815 | 4.62645 | 4.6326 | -0.0011783 | -0.0048028 | 4.07123 | 4.07603 | 0.000119732 | 0.000494768 | 4.13278 | 4.13229 | -0.0029823 | -0.0103747 | 3.46837 | 3.47875 | -0.0009581 | -0.00365689 | 3.81315 | 3.81681 | -0.00158818 | -0.00512179 | 3.21983 | 3.22495 | -0.000855259 | -0.00263139 | 3.07408 | 3.07671 | 109.772 | 109.772 | 1.324 | 6644.29 | 135.0465 | 0.00465836 | 0.002060036 | -0.0009686597
230 | 0.00464465 | 0.149934 | 32.4309 | 32.281 | 0.000927521 | 0.00416194 | 4.49133 | 4.48717 | -0.000482015 | -0.00227029 | 4.70772 | 4.70999 | -0.00256224 | -0.0125141 | 4.87152 | 4.88404 | -0.00192935 | -0.00876341 | 4.53338 | 4.54215 | -0.000894662 | -0.00445837 | 4.97884 | 4.9833 | -0.00123912 | -0.0062521 | 5.03936 | 5.04561 | -0.000996252 | -0.00448089 | 4.49326 | 4.49774 | 0.000814639 | 0.00379618 | 4.66376 | 4.65996 | -0.0014406 | -0.00667373 | 4.62593 | 4.6326 | -0.00123289 | -0.00502528 | 4.071 | 4.07603 | 1.58843e-05 | 6.56384e-05 | 4.13235 | 4.13229 | -0.003003 | -0.0104467 | 3.4683 | 3.47875 | -0.000979786 | -0.00373966 | 3.81307 | 3.81681 | -0.00165694 | -0.00534356 | 3.21961 | 3.22495 | -0.000885054 | -0.00272306 | 3.07399 | 3.07671 | 109.899 | 109.899 | 1.3282 | 6665.29 | 135.4734 | 0.00464465 | 0.002118426 | -0.001036258
231 | 0.0046371 | 0.14969 | 32.4307 | 32.281 | 0.00101027 | 0.00453327 | 4.49171 | 4.48717 | -0.000437927 | -0.00206263 | 4.70793 | 4.70999 | -0.00258407 | -0.0126207 | 4.87142 | 4.88404 | -0.0018852 | -0.00856287 | 4.53358 | 4.54215 | -0.000894707 | -0.00445859 | 4.97884 | 4.9833 | -0.00121471 | -0.00612894 | 5.03948 | 5.04561 | -0.00101431 | -0.00456208 | 4.49318 | 4.49774 | 0.000853381 | 0.00397672 | 4.66394 | 4.65996 | -0.00147433 | -0.00682997 | 4.62577 | 4.6326 | -0.00121671 | -0.00495936 | 4.07107 | 4.07603 | 1.81791e-05 | 7.51214e-05 | 4.13236 | 4.13229 | -0.00308565 | -0.0107342 | 3.46801 | 3.47875 | -0.000910246 | -0.00347424 | 3.81334 | 3.81681 | -0.00165064 | -0.00532325 | 3.21963 | 3.22495 | -0.000940923 | -0.00289495 | 3.07382 | 3.07671 | 110.459 | 110.459 | 1.3311 | 6679.83 | 135.7689 | 0.0046371 | 0.002135978 | -0.001028506
232 | 0.00469309 | 0.151498 | 32.4325 | 32.281 | 0.00100408 | 0.00450547 | 4.49168 | 4.48717 | -0.000469351 | -0.00221064 | 4.70778 | 4.70999 | -0.00251684 | -0.0122923 | 4.87175 | 4.88404 | -0.00191048 | -0.00867769 | 4.53347 | 4.54215 | -0.000856833 | -0.00426986 | 4.97903 | 4.9833 | -0.00119975 | -0.00605345 | 5.03956 | 5.04561 | -0.000924168 | -0.00415667 | 4.49359 | 4.49774 | 0.000886762 | 0.00413228 | 4.66409 | 4.65996 | -0.00145079 | -0.00672093 | 4.62588 | 4.6326 | -0.00119308 | -0.00486301 | 4.07117 | 4.07603 | -1.29743e-05 | -5.36135e-05 | 4.13223 | 4.13229 | -0.00305507 | -0.0106278 | 3.46812 | 3.47875 | -0.000917199 | -0.00350077 | 3.81331 | 3.81681 | -0.00168277 | -0.00542685 | 3.21952 | 3.22495 | -0.000969441 | -0.00298269 | 3.07373 | 3.07671 | 110.897 | 110.897 | 1.3366 | 6707.28 | 136.3268 | 0.00469309 | 0.00212319 | -0.00101786
233 | 0.00468742 | 0.151314 | 32.4323 | 32.281 | 0.000999202 | 0.00448359 | 4.49166 | 4.48717 | -0.000447607 | -0.00210822 | 4.70789 | 4.70999 | -0.0025719 | -0.0125613 | 4.87148 | 4.88404 | -0.0019408 | -0.00881538 | 4.53333 | 4.54215 | -0.000886661 | -0.0044185 | 4.97888 | 4.9833 | -0.0012432 | -0.00627271 | 5.03934 | 5.04561 | -0.000966204 | -0.00434574 | 4.4934 | 4.49774 | 0.000895276 | 0.00417195 | 4.66413 | 4.65996 | -0.00146366 | -0.00678056 | 4.62582 | 4.6326 | -0.00117359 | -0.0047836 | 4.07125 | 4.07603 | 3.4665e-05 | 0.000143246 | 4.13243 | 4.13229 | -0.00308146 | -0.0107196 | 3.46803 | 3.47875 | -0.000953614 | -0.00363976 | 3.81317 | 3.81681 | -0.00166682 | -0.0053754 | 3.21957 | 3.22495 | -0.00103249 | -0.00317666 | 3.07354 | 3.07671 | 111.397 | 111.397 | 1.3472 | 6760.58 | 137.4102 | 0.00468742 | 0.002144928 | -0.001033258
234 | 0.00467306 | 0.150851 | 32.4319 | 32.281 | 0.00100599 | 0.00451405 | 4.49169 | 4.48717 | -0.000432022 | -0.00203482 | 4.70796 | 4.70999 | -0.00260751 | -0.0127352 | 4.8713 | 4.88404 | -0.00193586 | -0.00879297 | 4.53335 | 4.54215 | -0.000881876 | -0.00439466 | 4.97891 | 4.9833 | -0.00119955 | -0.00605246 | 5.03956 | 5.04561 | -0.000962194 | -0.0043277 | 4.49342 | 4.49774 | 0.000857403 | 0.00399546 | 4.66396 | 4.65996 | -0.00141038 | -0.00653371 | 4.62607 | 4.6326 | -0.00120197 | -0.00489926 | 4.07113 | 4.07603 | -4.03145e-05 | -0.000166591 | 4.13212 | 4.13229 | -0.00308195 | -0.0107213 | 3.46803 | 3.47875 | -0.00094513 | -0.00360738 | 3.8132 | 3.81681 | -0.00161482 | -0.00520771 | 3.21974 | 3.22495 | -0.000983851 | -0.00302703 | 3.07369 | 3.07671 | 111.769 | 111.769 | 1.3453 | 6750.89 | 137.2132 | 0.00467306 | 0.002130104 | -0.001028936
235 | 0.00470604 | 0.151916 | 32.4329 | 32.281 | 0.00103388 | 0.00463919 | 4.49181 | 4.48717 | -0.000425479 | -0.002004 | 4.70799 | 4.70999 | -0.00260944 | -0.0127446 | 4.87129 | 4.88404 | -0.00199203 | -0.0090481 | 4.5331 | 4.54215 | -0.000929439 | -0.00463168 | 4.97867 | 4.9833 | -0.00122885 | -0.00620032 | 5.03941 | 5.04561 | -0.000948719 | -0.0042671 | 4.49348 | 4.49774 | 0.000846908 | 0.00394656 | 4.66391 | 4.65996 | -0.00143012 | -0.00662517 | 4.62598 | 4.6326 | -0.00121739 | -0.00496211 | 4.07107 | 4.07603 | 7.60496e-05 | 0.000314259 | 4.1326 | 4.13229 | -0.00310689 | -0.0108081 | 3.46794 | 3.47875 | -0.00088024 | -0.00335971 | 3.81345 | 3.81681 | -0.00170796 | -0.00550809 | 3.21944 | 3.22495 | -0.000885109 | -0.00272323 | 3.07399 | 3.07671 | 112.395 | 112.396 | 1.354 | 6794.49 | 138.0994 | 0.00470604 | 0.002169288 | -0.00102698856
236 | 0.00474045 | 0.153027 | 32.434 | 32.281 | 0.00101238 | 0.00454273 | 4.49171 | 4.48717 | -0.000491213 | -0.00231361 | 4.70768 | 4.70999 | -0.00262672 | -0.012829 | 4.87121 | 4.88404 | -0.00199071 | -0.0090421 | 4.5331 | 4.54215 | -0.000903953 | -0.00450467 | 4.9788 | 4.9833 | -0.00135677 | -0.00684573 | 5.03877 | 5.04561 | -0.000955466 | -0.00429744 | 4.49345 | 4.49774 | 0.000860811 | 0.00401134 | 4.66397 | 4.65996 | -0.00142086 | -0.00658229 | 4.62602 | 4.6326 | -0.00122098 | -0.00497674 | 4.07105 | 4.07603 | 2.64342e-05 | 0.000109234 | 4.1324 | 4.13229 | -0.00302986 | -0.0105401 | 3.46821 | 3.47875 | -0.000907268 | -0.00346287 | 3.81335 | 3.81681 | -0.00158518 | -0.00511213 | 3.21984 | 3.22495 | -0.000900143 | -0.00276948 | 3.07394 | 3.07671 | 112.892 | 112.892 | 1.3678 | 6863.94 | 139.511 | 0.00474045 | 0.002130666 | -0.001032633
237 | 0.00472012 | 0.15237 | 32.4334 | 32.281 | 0.000998004 | 0.00447822 | 4.49165 | 4.48717 | -0.000486485 | -0.00229134 | 4.7077 | 4.70999 | -0.00266982 | -0.0130395 | 4.871 | 4.88404 | -0.00196809 | -0.00893936 | 4.53321 | 4.54215 | -0.000899676 | -0.00448336 | 4.97882 | 4.9833 | -0.00126925 | -0.00640416 | 5.03921 | 5.04561 | -0.000974378 | -0.0043825 | 4.49336 | 4.49774 | 0.000900897 | 0.00419815 | 4.66416 | 4.65996 | -0.00140183 | -0.00649414 | 4.62611 | 4.6326 | -0.00117588 | -0.00479293 | 4.07124 | 4.07603 | 4.80563e-05 | 0.000198582 | 4.13249 | 4.13229 | -0.00309697 | -0.0107736 | 3.46797 | 3.47875 | -0.000943766 | -0.00360218 | 3.81321 | 3.81681 | -0.00168398 | -0.00543075 | 3.21952 | 3.22495 | -0.000931671 | -0.00286649 | 3.07385 | 3.07671 | 113.017 | 113.017 | 1.3675 | 6862.33 | 139.4783 | 0.00472012 | 0.002164138 | -0.001036989
238 | 0.00474866 | 0.153291 | 32.4343 | 32.281 | 0.00089367 | 0.00401005 | 4.49118 | 4.48717 | -0.000516605 | -0.00243321 | 4.70756 | 4.70999 | -0.00271333 | -0.013252 | 4.87079 | 4.88404 | -0.00196941 | -0.00894537 | 4.5332 | 4.54215 | -0.000948775 | -0.00472803 | 4.97858 | 4.9833 | -0.00126666 | -0.00639105 | 5.03922 | 5.04561 | -0.000939502 | -0.00422564 | 4.49352 | 4.49774 | 0.000901219 | 0.00419965 | 4.66416 | 4.65996 | -0.00144364 | -0.00668781 | 4.62591 | 4.6326 | -0.00120485 | -0.00491099 | 4.07112 | 4.07603 | 7.74204e-06 | 3.19923e-05 | 4.13232 | 4.13229 | -0.00313334 | -0.0109001 | 3.46785 | 3.47875 | -0.000945083 | -0.0036072 | 3.8132 | 3.81681 | -0.00166678 | -0.00537529 | 3.21957 | 3.22495 | -0.000985422 | -0.00303186 | 3.07368 | 3.07671 | 113.269 | 113.269 | 1.3639 | 6844.56 | 139.1171 | 0.00474866 | 0.0021853 | -0.001062051064
239 | 0.00478073 | 0.154327 | 32.4353 | 32.281 | 0.00103802 | 0.0046578 | 4.49183 | 4.48717 | -0.000445257 | -0.00209716 | 4.7079 | 4.70999 | -0.00260885 | -0.0127417 | 4.8713 | 4.88404 | -0.00198756 | -0.00902777 | 4.53312 | 4.54215 | -0.000904353 | -0.00450666 | 4.9788 | 4.9833 | -0.0011864 | -0.00598611 | 5.03963 | 5.04561 | -0.000889045 | -0.00399869 | 4.49374 | 4.49774 | 0.00093675 | 0.00436522 | 4.66433 | 4.65996 | -0.00145461 | -0.00673861 | 4.62586 | 4.6326 | -0.00117399 | -0.00478522 | 4.07124 | 4.07603 | 1.88864e-06 | 7.80442e-06 | 4.13229 | 4.13229 | -0.0030826 | -0.0107236 | 3.46802 | 3.47875 | -0.000925236 | -0.00353145 | 3.81328 | 3.81681 | -0.00167533 | -0.00540285 | 3.21955 | 3.22495 | -0.000975626 | -0.00300172 | 3.07371 | 3.07671 | 113.953 | 113.953 | 1.3826 | 6938.23 | 141.0209 | 0.00478073 | 0.00216179 | -0.001022147
240 | 0.00482329 | 0.1557 | 32.4367 | 32.281 | 0.00106804 | 0.0047925 | 4.49196 | 4.48717 | -0.000413823 | -0.00194911 | 4.70805 | 4.70999 | -0.00259045 | -0.0126518 | 4.87139 | 4.88404 | -0.00194427 | -0.00883117 | 4.53332 | 4.54215 | -0.000872522 | -0.00434804 | 4.97896 | 4.9833 | -0.00125015 | -0.00630775 | 5.0393 | 5.04561 | -0.000945536 | -0.00425278 | 4.49349 | 4.49774 | 0.000962584 | 0.0044856 | 4.66445 | 4.65996 | -0.00142369 | -0.00659541 | 4.62601 | 4.6326 | -0.00115943 | -0.00472587 | 4.0713 | 4.07603 | 4.81237e-05 | 0.000198861 | 4.13249 | 4.13229 | -0.00311006 | -0.0108191 | 3.46793 | 3.47875 | -0.000852733 | -0.00325472 | 3.81356 | 3.81681 | -0.00164792 | -0.00531445 | 3.21964 | 3.22495 | -0.000946802 | -0.00291304 | 3.0738 | 3.07671 | 114.395 | 114.395 | 1.3888 | 6968.92 | 141.6447 | 0.00482329 | 0.002143278 | -0.001005243
241 | 0.00482496 | 0.155755 | 32.4368 | 32.281 | 0.00100604 | 0.00451426 | 4.49169 | 4.48717 | -0.000486814 | -0.00229289 | 4.7077 | 4.70999 | -0.00266978 | -0.0130393 | 4.871 | 4.88404 | -0.00202032 | -0.0091766 | 4.53297 | 4.54215 | -0.000906155 | -0.00451565 | 4.97879 | 4.9833 | -0.00127855 | -0.00645105 | 5.03916 | 5.04561 | -0.000972973 | -0.00437618 | 4.49337 | 4.49774 | 0.000907223 | 0.00422762 | 4.66419 | 4.65996 | -0.00145357 | -0.00673382 | 4.62587 | 4.6326 | -0.00116936 | -0.00476634 | 4.07126 | 4.07603 | 1.52482e-05 | 6.301e-05 | 4.13235 | 4.13229 | -0.00316801 | -0.0110207 | 3.46773 | 3.47875 | -0.000957769 | -0.00365562 | 3.81316 | 3.81681 | -0.00175026 | -0.00564451 | 3.21931 | 3.22495 | -0.000989127 | -0.00304326 | 3.07367 | 3.07671 | 114.704 | 114.705 | 1.391 | 6980.22 | 141.8744 | 0.00482496 | 0.002212388 | -0.001059612
242 | 0.00487073 | 0.157232 | 32.4382 | 32.281 | 0.000989936 | 0.00444201 | 4.49161 | 4.48717 | -0.000515806 | -0.00242944 | 4.70756 | 4.70999 | -0.00268991 | -0.0131376 | 4.8709 | 4.88404 | -0.00197855 | -0.00898686 | 4.53316 | 4.54215 | -0.000923621 | -0.00460268 | 4.9787 | 4.9833 | -0.00129281 | -0.00652303 | 5.03909 | 5.04561 | -0.000936947 | -0.00421415 | 4.49353 | 4.49774 | 0.000899957 | 0.00419376 | 4.66415 | 4.65996 | -0.00150074 | -0.00695235 | 4.62565 | 4.6326 | -0.00126178 | -0.00514306 | 4.07089 | 4.07603 | -2.03466e-05 | -8.40782e-05 | 4.1322 | 4.13229 | -0.00319257 | -0.0111062 | 3.46764 | 3.47875 | -0.0010186 | -0.00388779 | 3.81292 | 3.81681 | -0.00163198 | -0.00526304 | 3.21969 | 3.22495 | -0.000945612 | -0.00290938 | 3.0738 | 3.07671 | 115.016 | 115.017 | 1.3984 | 7017.37 | 142.6295 | 0.00487073 | 0.00219875 | -0.00106795864
243 | 0.00486233 | 0.156961 | 32.438 | 32.281 | 0.00105983 | 0.00475566 | 4.49193 | 4.48717 | -0.000447228 | -0.00210644 | 4.70789 | 4.70999 | -0.00265283 | -0.0129565 | 4.87108 | 4.88404 | -0.00194307 | -0.00882572 | 4.53332 | 4.54215 | -0.0009167 | -0.00456819 | 4.97873 | 4.9833 | -0.00128611 | -0.00648921 | 5.03912 | 5.04561 | -0.000981136 | -0.0044129 | 4.49333 | 4.49774 | 0.00090321 | 0.00420892 | 4.66417 | 4.65996 | -0.00149834 | -0.00694123 | 4.62566 | 4.6326 | -0.0011904 | -0.00485212 | 4.07118 | 4.07603 | 3.51236e-05 | 0.000145141 | 4.13243 | 4.13229 | -0.00316623 | -0.0110145 | 3.46773 | 3.47875 | -0.000947845 | -0.00361775 | 3.81319 | 3.81681 | -0.00167923 | -0.00541544 | 3.21953 | 3.22495 | -0.00091946 | -0.00282892 | 3.07388 | 3.07671 | 115.327 | 115.327 | 1.4023 | 7036.75 | 143.0234 | 0.00486233 | 0.00218794 | -0.001042028
244 | 0.00488924 | 0.15783 | 32.4388 | 32.281 | 0.00108464 | 0.00486698 | 4.49204 | 4.48717 | -0.000469754 | -0.00221254 | 4.70778 | 4.70999 | -0.00263416 | -0.0128654 | 4.87117 | 4.88404 | -0.00200508 | -0.00910737 | 4.53304 | 4.54215 | -0.000898417 | -0.00447708 | 4.97883 | 4.9833 | -0.00125246 | -0.00631944 | 5.03929 | 5.04561 | -0.000865923 | -0.0038947 | 4.49385 | 4.49774 | 0.000979274 | 0.00456338 | 4.66452 | 4.65996 | -0.00142087 | -0.00658233 | 4.62602 | 4.6326 | -0.00117821 | -0.00480243 | 4.07123 | 4.07603 | 3.38202e-05 | 0.000139755 | 4.13243 | 4.13229 | -0.00313983 | -0.0109227 | 3.46782 | 3.47875 | -0.000973276 | -0.00371481 | 3.8131 | 3.81681 | -0.00173659 | -0.00560042 | 3.21935 | 3.22495 | -0.000941928 | -0.00289804 | 3.07381 | 3.07671 | 115.887 | 115.887 | 1.4123 | 7086.82 | 144.0411 | 0.00488924 | 0.002187306 | -0.001027918
245 | 0.0048379 | 0.156172 | 32.4372 | 32.281 | 0.000891419 | 0.00399995 | 4.49117 | 4.48717 | -0.00056944 | -0.00268206 | 4.70731 | 4.70999 | -0.00282306 | -0.013788 | 4.87025 | 4.88404 | -0.00207647 | -0.00943161 | 4.53272 | 4.54215 | -0.00105313 | -0.00524808 | 4.97806 | 4.9833 | -0.00147037 | -0.00741889 | 5.03819 | 5.04561 | -0.00108101 | -0.00486209 | 4.49288 | 4.49774 | 0.000803727 | 0.00374534 | 4.66371 | 4.65996 | -0.00160364 | -0.00742904 | 4.62517 | 4.6326 | -0.00127987 | -0.00521679 | 4.07081 | 4.07603 | -0.000123873 | -0.00051188 | 4.13177 | 4.13229 | -0.00334575 | -0.011639 | 3.46711 | 3.47875 | -0.00109821 | -0.00419164 | 3.81262 | 3.81681 | -0.00179309 | -0.00578261 | 3.21917 | 3.22495 | -0.00101329 | -0.00311761 | 3.0736 | 3.07671 | 116.45 | 116.451 | 1.4165 | 7107.81 | 144.4677 | 0.0048379 | 0.002328402 | -0.001175737
246 | 0.00497889 | 0.160723 | 32.4417 | 32.281 | 0.000996961 | 0.00447354 | 4.49165 | 4.48717 | -0.000478153 | -0.0022521 | 4.70774 | 4.70999 | -0.00269036 | -0.0131398 | 4.8709 | 4.88404 | -0.00200844 | -0.00912263 | 4.53302 | 4.54215 | -0.000899865 | -0.0044843 | 4.97882 | 4.9833 | -0.00127662 | -0.00644132 | 5.03917 | 5.04561 | -0.000916308 | -0.00412132 | 4.49362 | 4.49774 | 0.000980844 | 0.00457069 | 4.66453 | 4.65996 | -0.00145006 | -0.00671754 | 4.62588 | 4.6326 | -0.00114381 | -0.00466219 | 4.07137 | 4.07603 | 5.62615e-05 | 0.000232489 | 4.13252 | 4.13229 | -0.00308845 | -0.0107439 | 3.468 | 3.47875 | -0.000897038 | -0.00342383 | 3.81339 | 3.81681 | -0.00159873 | -0.00515582 | 3.21979 | 3.22495 | -0.000886011 | -0.002726 | 3.07399 | 3.07671 | 116.826 | 116.826 | 1.4178 | 7114.27 | 144.599 | 0.00497889 | 0.002167208 | -0.001019985
247 | 0.00500123 | 0.161445 | 32.4424 | 32.281 | 0.00102201 | 0.00458593 | 4.49176 | 4.48717 | -0.000445619 | -0.00209886 | 4.7079 | 4.70999 | -0.00272093 | -0.0132891 | 4.87075 | 4.88404 | -0.00199951 | -0.00908207 | 4.53306 | 4.54215 | -0.000888329 | -0.00442681 | 4.97888 | 4.9833 | -0.00127612 | -0.00643879 | 5.03917 | 5.04561 | -0.000934603 | -0.0042036 | 4.49354 | 4.49774 | 0.000999734 | 0.00465872 | 4.66462 | 4.65996 | -0.00144746 | -0.00670551 | 4.6259 | 4.6326 | -0.00121405 | -0.00494849 | 4.07108 | 4.07603 | 4.48803e-05 | 0.000185458 | 4.13247 | 4.13229 | -0.00327475 | -0.011392 | 3.46735 | 3.47875 | -0.000920886 | -0.00351485 | 3.8133 | 3.81681 | -0.00173532 | -0.00559632 | 3.21935 | 3.22495 | -0.00098027 | -0.00301601 | 3.0737 | 3.07671 | 117.573 | 117.573 | 1.4303 | 7177.26 | 145.8793 | 0.00500123 | 0.002235594 | -0.001051415
248 | 0.00495544 | 0.159966 | 32.441 | 32.281 | 0.00101624 | 0.00456004 | 4.49173 | 4.48717 | -0.000504122 | -0.00237441 | 4.70762 | 4.70999 | -0.00267621 | -0.0130707 | 4.87097 | 4.88404 | -0.00204515 | -0.00928937 | 4.53286 | 4.54215 | -0.000901486 | -0.00449238 | 4.97881 | 4.9833 | -0.00125522 | -0.00633336 | 5.03928 | 5.04561 | -0.00102597 | -0.00461454 | 4.49313 | 4.49774 | 0.000948053 | 0.00441789 | 4.66438 | 4.65996 | -0.00148566 | -0.00688246 | 4.62572 | 4.6326 | -0.00124795 | -0.00508667 | 4.07094 | 4.07603 | 9.77903e-05 | 0.000404098 | 4.13269 | 4.13229 | -0.00323237 | -0.0112446 | 3.4675 | 3.47875 | -0.000956402 | -0.00365041 | 3.81316 | 3.81681 | -0.00163606 | -0.00527622 | 3.21967 | 3.22495 | -0.000925032 | -0.00284606 | 3.07387 | 3.07671 | 117.761 | 117.761 | 1.4284 | 7167.57 | 145.6823 | 0.00495544 | 0.00221509 | -0.001055303
249 | 0.00494189 | 0.159529 | 32.4405 | 32.281 | 0.000968582 | 0.0043462 | 4.49152 | 4.48717 | -0.000537552 | -0.00253187 | 4.70746 | 4.70999 | -0.00279785 | -0.0136648 | 4.87037 | 4.88404 | -0.00208077 | -0.00945116 | 4.5327 | 4.54215 | -0.000949277 | -0.00473054 | 4.97857 | 4.9833 | -0.00131397 | -0.00662976 | 5.03898 | 5.04561 | -0.000990743 | -0.00445611 | 4.49329 | 4.49774 | 0.000877059 | 0.00408706 | 4.66405 | 4.65996 | -0.00156951 | -0.00727092 | 4.62533 | 4.6326 | -0.00131539 | -0.00536159 | 4.07067 | 4.07603 | -4.78582e-05 | -0.000197764 | 4.13209 | 4.13229 | -0.00329186 | -0.0114516 | 3.4673 | 3.47875 | -0.00110612 | -0.00422183 | 3.81259 | 3.81681 | -0.00173929 | -0.00560912 | 3.21934 | 3.22495 | -0.00098681 | -0.00303613 | 3.07368 | 3.07671 | 118.386 | 118.386 | 1.4452 | 7251.55 | 147.3892 | 0.00494189 | 0.002295856 | -0.001125424
250 | 0.00498983 | 0.161077 | 32.4421 | 32.281 | 0.00104626 | 0.00469476 | 4.49187 | 4.48717 | -0.000450491 | -0.00212181 | 4.70787 | 4.70999 | -0.0027469 | -0.013416 | 4.87062 | 4.88404 | -0.00202194 | -0.00918393 | 4.53296 | 4.54215 | -0.000955004 | -0.00475908 | 4.97854 | 4.9833 | -0.00134052 | -0.00676375 | 5.03885 | 5.04561 | -0.000984605 | -0.0044285 | 4.49332 | 4.49774 | 0.000927293 | 0.00432115 | 4.66428 | 4.65996 | -0.00152768 | -0.00707712 | 4.62552 | 4.6326 | -0.00128024 | -0.00521829 | 4.07081 | 4.07603 | -1.7686e-05 | -7.30836e-05 | 4.13221 | 4.13229 | -0.0033082 | -0.0115084 | 3.46724 | 3.47875 | -0.00100522 | -0.00383675 | 3.81297 | 3.81681 | -0.00168109 | -0.00542143 | 3.21953 | 3.22495 | -0.000898711 | -0.00276507 | 3.07395 | 3.07671 | 119.069 | 119.07 | 1.4539 | 7295.16 | 148.2756 | 0.00498983 | 0.002257162 | -0.001082982
251 | 0.00499956 | 0.161391 | 32.4424 | 32.281 | 0.000932103 | 0.00418251 | 4.49135 | 4.48717 | -0.000521082 | -0.00245429 | 4.70754 | 4.70999 | -0.00284211 | -0.013881 | 4.87016 | 4.88404 | -0.00212081 | -0.00963301 | 4.53251 | 4.54215 | -0.00100241 | -0.0049953 | 4.97831 | 4.9833 | -0.00137589 | -0.00694222 | 5.03867 | 5.04561 | -0.000997429 | -0.00448618 | 4.49326 | 4.49774 | 0.000948014 | 0.00441771 | 4.66438 | 4.65996 | -0.00157801 | -0.00731028 | 4.62529 | 4.6326 | -0.00129573 | -0.00528143 | 4.07075 | 4.07603 | 3.55676e-06 | 1.46976e-05 | 4.1323 | 4.13229 | -0.00330539 | -0.0114986 | 3.46725 | 3.47875 | -0.00102367 | -0.00390715 | 3.8129 | 3.81681 | -0.00173002 | -0.00557922 | 3.21937 | 3.22495 | -0.000991803 | -0.00305149 | 3.07366 | 3.07671 | 119.26 | 119.261 | 1.4552 | 7301.62 | 148.4069 | 0.00499956 | 0.002315268 | -0.001126712016
252 | 0.00509628 | 0.164513 | 32.4455 | 32.281 | 0.00119879 | 0.00537919 | 4.49255 | 4.48717 | -0.000384574 | -0.00181134 | 4.70818 | 4.70999 | -0.00274964 | -0.0134293 | 4.87061 | 4.88404 | -0.00199008 | -0.00903922 | 4.53311 | 4.54215 | -0.000906807 | -0.0045189 | 4.97878 | 4.9833 | -0.00131151 | -0.00661738 | 5.03899 | 5.04561 | -0.000915533 | -0.00411783 | 4.49363 | 4.49774 | 0.00097879 | 0.00456112 | 4.66452 | 4.65996 | -0.00156116 | -0.00723221 | 4.62537 | 4.6326 | -0.00124114 | -0.00505891 | 4.07097 | 4.07603 | 2.90519e-05 | 0.000120051 | 4.13241 | 4.13229 | -0.00333419 | -0.0115988 | 3.46715 | 3.47875 | -0.0010183 | -0.00388667 | 3.81292 | 3.81681 | -0.00175088 | -0.00564649 | 3.2193 | 3.22495 | -0.00096255 | -0.00296149 | 3.07375 | 3.07671 | 119.822 | 119.822 | 1.4651 | 7351.68 | 149.4244 | 0.00509628 | 0.00227719 | -0.001061315
253 | 0.00507541 | 0.163839 | 32.4448 | 32.281 | 0.00108549 | 0.00487076 | 4.49204 | 4.48717 | -0.000495337 | -0.00233303 | 4.70766 | 4.70999 | -0.00278126 | -0.0135838 | 4.87045 | 4.88404 | -0.00207875 | -0.00944198 | 4.53271 | 4.54215 | -0.000955017 | -0.00475914 | 4.97854 | 4.9833 | -0.00134373 | -0.00677994 | 5.03883 | 5.04561 | -0.000949356 | -0.00426996 | 4.49347 | 4.49774 | 0.000980122 | 0.00456733 | 4.66453 | 4.65996 | -0.00151217 | -0.00700527 | 4.6256 | 4.6326 | -0.00117549 | -0.00479133 | 4.07124 | 4.07603 | 5.72682e-05 | 0.000236649 | 4.13252 | 4.13229 | -0.00321662 | -0.0111898 | 3.46756 | 3.47875 | -0.000967468 | -0.00369264 | 3.81312 | 3.81681 | -0.0016727 | -0.00539438 | 3.21956 | 3.22495 | -0.000937839 | -0.00288546 | 3.07383 | 3.07671 | 120.194 | 120.194 | 1.4719 | 7385.6 | 150.1138 | 0.00507541 | 0.0022523 | -0.00106419
254 | 0.00510267 | 0.164719 | 32.4457 | 32.281 | 0.00110093 | 0.00494008 | 4.49211 | 4.48717 | -0.000423329 | -0.00199388 | 4.708 | 4.70999 | -0.00278037 | -0.0135794 | 4.87046 | 4.88404 | -0.00206619 | -0.00938494 | 4.53276 | 4.54215 | -0.000860889 | -0.00429007 | 4.97901 | 4.9833 | -0.00129997 | -0.00655912 | 5.03905 | 5.04561 | -0.00098087 | -0.0044117 | 4.49333 | 4.49774 | 0.00101749 | 0.00474147 | 4.6647 | 4.65996 | -0.0015336 | -0.00710456 | 4.6255 | 4.6326 | -0.00123044 | -0.00501531 | 4.07101 | 4.07603 | 4.13889e-05 | 0.000171031 | 4.13246 | 4.13229 | -0.00336351 | -0.0117008 | 3.46705 | 3.47875 | -0.000982889 | -0.0037515 | 3.81306 | 3.81681 | -0.00173427 | -0.00559294 | 3.21936 | 3.22495 | -0.000960736 | -0.00295591 | 3.07376 | 3.07671 | 120.757 | 120.757 | 1.479 | 7421.13 | 150.836 | 0.00510267 | 0.002295588 | -0.001070484
255 | 0.0050979 | 0.164565 | 32.4456 | 32.281 | 0.00109924 | 0.00493246 | 4.49211 | 4.48717 | -0.000480045 | -0.00226101 | 4.70773 | 4.70999 | -0.00279567 | -0.0136542 | 4.87038 | 4.88404 | -0.0020399 | -0.00926553 | 4.53288 | 4.54215 | -0.000953338 | -0.00475077 | 4.97855 | 4.9833 | -0.00135311 | -0.00682725 | 5.03878 | 5.04561 | -0.000960272 | -0.00431906 | 4.49342 | 4.49774 | 0.000910038 | 0.00424074 | 4.6642 | 4.65996 | -0.00156695 | -0.00725903 | 4.62534 | 4.6326 | -0.00129617 | -0.00528323 | 4.07075 | 4.07603 | 2.50158e-05 | 0.000103372 | 4.13239 | 4.13229 | -0.00333954 | -0.0116174 | 3.46713 | 3.47875 | -0.00105878 | -0.00404115 | 3.81277 | 3.81681 | -0.00173093 | -0.00558216 | 3.21937 | 3.22495 | -0.000976077 | -0.00300311 | 3.07371 | 3.07671 | 120.882 | 120.883 | 1.4806 | 7429.21 | 151.0002 | 0.0050979 | 0.002294598 | -0.001101099
256 | 0.00513613 | 0.165799 | 32.4468 | 32.281 | 0.0011432 | 0.00512976 | 4.4923 | 4.48717 | -0.000439109 | -0.0020682 | 4.70793 | 4.70999 | -0.00277163 | -0.0135367 | 4.8705 | 4.88404 | -0.00208793 | -0.00948369 | 4.53266 | 4.54215 | -0.000906771 | -0.00451872 | 4.97878 | 4.9833 | -0.00126323 | -0.00637378 | 5.03924 | 5.04561 | -0.000988326 | -0.00444524 | 4.4933 | 4.49774 | 0.00101112 | 0.00471176 | 4.66467 | 4.65996 | -0.00153835 | -0.00712655 | 4.62547 | 4.6326 | -0.00124416 | -0.00507122 | 4.07096 | 4.07603 | 6.10166e-05 | 0.000252138 | 4.13254 | 4.13229 | -0.00337551 | -0.0117425 | 3.467 | 3.47875 | -0.00102267 | -0.00390333 | 3.81291 | 3.81681 | -0.00179999 | -0.00580487 | 3.21915 | 3.22495 | -0.00101448 | -0.00312126 | 3.07359 | 3.07671 | 121.254 | 121.254 | 1.4883 | 7467.97 | 151.788 | 0.00513613 | 0.002314682 | -0.001082455
257 | 0.00518907 | 0.167508 | 32.4485 | 32.281 | 0.00114871 | 0.00515448 | 4.49233 | 4.48717 | -0.00044995 | -0.00211926 | 4.70787 | 4.70999 | -0.00280527 | -0.013701 | 4.87034 | 4.88404 | -0.00208134 | -0.00945373 | 4.53269 | 4.54215 | -0.000915003 | -0.00455974 | 4.97874 | 4.9833 | -0.00128907 | -0.00650414 | 5.03911 | 5.04561 | -0.000980868 | -0.00441169 | 4.49333 | 4.49774 | 0.00103277 | 0.00481264 | 4.66477 | 4.65996 | -0.00150396 | -0.00696726 | 4.62563 | 4.6326 | -0.00126968 | -0.00517526 | 4.07085 | 4.07603 | 9.13535e-05 | 0.000377499 | 4.13266 | 4.13229 | -0.00328312 | -0.0114211 | 3.46733 | 3.47875 | -0.00100431 | -0.00383328 | 3.81298 | 3.81681 | -0.0017376 | -0.00560368 | 3.21935 | 3.22495 | -0.000938831 | -0.00288851 | 3.07382 | 3.07671 | 121.754 | 121.754 | 1.4971 | 7511.57 | 152.6742 | 0.00518907 | 0.002282258 | -0.001065745
258 | 0.0052017 | 0.167916 | 32.4489 | 32.281 | 0.00111244 | 0.00499172 | 4.49216 | 4.48717 | -0.000481874 | -0.00226962 | 4.70772 | 4.70999 | -0.00275961 | -0.013478 | 4.87056 | 4.88404 | -0.00212721 | -0.0096621 | 4.53249 | 4.54215 | -0.000941478 | -0.00469167 | 4.97861 | 4.9833 | -0.0013337 | -0.00672933 | 5.03888 | 5.04561 | -0.000973491 | -0.00437851 | 4.49336 | 4.49774 | 0.000942465 | 0.00439185 | 4.66435 | 4.65996 | -0.00156888 | -0.00726798 | 4.62533 | 4.6326 | -0.00129032 | -0.00525939 | 4.07077 | 4.07603 | -1.13782e-05 | -4.70178e-05 | 4.13224 | 4.13229 | -0.00337023 | -0.0117242 | 3.46702 | 3.47875 | -0.000957702 | -0.00365537 | 3.81316 | 3.81681 | -0.00171996 | -0.00554677 | 3.2194 | 3.22495 | -0.00100329 | -0.00308684 | 3.07363 | 3.07671 | 122.189 | 122.19 | 1.4974 | 7513.19 | 152.7071 | 0.0052017 | 0.002309178 | -0.00109894788
259 | 0.00521431 | 0.168323 | 32.4493 | 32.281 | 0.00118746 | 0.00532834 | 4.4925 | 4.48717 | -0.000472788 | -0.00222683 | 4.70777 | 4.70999 | -0.00280803 | -0.0137145 | 4.87032 | 4.88404 | -0.00209411 | -0.00951173 | 4.53264 | 4.54215 | -0.000952119 | -0.0047447 | 4.97856 | 4.9833 | -0.00129741 | -0.00654622 | 5.03907 | 5.04561 | -0.000966813 | -0.00434848 | 4.49339 | 4.49774 | 0.000996967 | 0.00464582 | 4.66461 | 4.65996 | -0.00157492 | -0.00729595 | 4.62531 | 4.6326 | -0.00126011 | -0.00513624 | 4.07089 | 4.07603 | 7.13881e-05 | 0.000294996 | 4.13258 | 4.13229 | -0.00344521 | -0.011985 | 3.46676 | 3.47875 | -0.000983559 | -0.00375406 | 3.81306 | 3.81681 | -0.00172405 | -0.00555998 | 3.21939 | 3.22495 | -0.00098285 | -0.00302395 | 3.07369 | 3.07671 | 122.754 | 122.754 | 1.507 | 7561.64 | 153.6919 | 0.00521431 | 0.002329264 | -0.001087077
260 | 0.00521427 | 0.168322 | 32.4493 | 32.281 | 0.00113796 | 0.00510623 | 4.49228 | 4.48717 | -0.000455804 | -0.00214684 | 4.70785 | 4.70999 | -0.00281829 | -0.0137646 | 4.87027 | 4.88404 | -0.00206225 | -0.00936705 | 4.53278 | 4.54215 | -0.000904482 | -0.00450731 | 4.9788 | 4.9833 | -0.00134964 | -0.00680976 | 5.0388 | 5.04561 | -0.000994032 | -0.0044709 | 4.49327 | 4.49774 | 0.000991856 | 0.00462201 | 4.66458 | 4.65996 | -0.00155141 | -0.00718704 | 4.62541 | 4.6326 | -0.00128466 | -0.00523632 | 4.07079 | 4.07603 | 6.40376e-05 | 0.000264622 | 4.13255 | 4.13229 | -0.0033514 | -0.0116587 | 3.46709 | 3.47875 | -0.000964046 | -0.00367958 | 3.81313 | 3.81681 | -0.00169276 | -0.00545906 | 3.21949 | 3.22495 | -0.000918772 | -0.0028268 | 3.07389 | 3.07671 | 122.878 | 122.878 | 1.509 | 7571.33 | 153.8888 | 0.00521427 | 0.002295222 | -0.001076913
261 | 0.00524366 | 0.169271 | 32.4503 | 32.281 | 0.00111845 | 0.00501869 | 4.49219 | 4.48717 | -0.000452932 | -0.00213331 | 4.70786 | 4.70999 | -0.00284907 | -0.0139149 | 4.87012 | 4.88404 | -0.00212963 | -0.00967311 | 4.53247 | 4.54215 | -0.000984843 | -0.00490777 | 4.9784 | 4.9833 | -0.00133913 | -0.00675672 | 5.03886 | 5.04561 | -0.000966437 | -0.00434678 | 4.4934 | 4.49774 | 0.000949464 | 0.00442447 | 4.66438 | 4.65996 | -0.00156928 | -0.00726984 | 4.62533 | 4.6326 | -0.00129175 | -0.00526523 | 4.07076 | 4.07603 | 4.06574e-05 | 0.000168008 | 4.13245 | 4.13229 | -0.00340092 | -0.011831 | 3.46692 | 3.47875 | -0.00101916 | -0.00388996 | 3.81292 | 3.81681 | -0.00177642 | -0.00572888 | 3.21922 | 3.22495 | -0.000976345 | -0.00300393 | 3.07371 | 3.07671 | 123.625 | 123.625 | 1.5148 | 7600.4 | 154.4797 | 0.00524366 | 0.002345064 | -0.00110982304
262 | 0.005231 | 0.168862 | 32.4499 | 32.281 | 0.00105335 | 0.00472657 | 4.4919 | 4.48717 | -0.000482997 | -0.00227491 | 4.70772 | 4.70999 | -0.00289104 | -0.0141199 | 4.86992 | 4.88404 | -0.00218901 | -0.00994281 | 4.5322 | 4.54215 | -0.000987567 | -0.00492135 | 4.97838 | 4.9833 | -0.00137915 | -0.00695868 | 5.03865 | 5.04561 | -0.00104629 | -0.00470596 | 4.49304 | 4.49774 | 0.000950201 | 0.0044279 | 4.66439 | 4.65996 | -0.00166139 | -0.00769657 | 4.6249 | 4.6326 | -0.00133922 | -0.00545871 | 4.07057 | 4.07603 | -9.89839e-06 | -4.0903e-05 | 4.13225 | 4.13229 | -0.00341423 | -0.0118772 | 3.46687 | 3.47875 | -0.00107278 | -0.0040946 | 3.81272 | 3.81681 | -0.0017848 | -0.00575589 | 3.21919 | 3.22495 | -0.000964598 | -0.00296779 | 3.07374 | 3.07671 | 123.752 | 123.752 | 1.5212 | 7632.7 | 155.1362 | 0.005231 | 0.002388094 | -0.001147961
263 | 0.00525949 | 0.169782 | 32.4508 | 32.281 | 0.00121514 | 0.00545255 | 4.49263 | 4.48717 | -0.000411304 | -0.00193724 | 4.70806 | 4.70999 | -0.00283692 | -0.0138556 | 4.87018 | 4.88404 | -0.00210115 | -0.00954375 | 4.5326 | 4.54215 | -0.000935494 | -0.00466185 | 4.97864 | 4.9833 | -0.00129457 | -0.00653192 | 5.03908 | 5.04561 | -0.000909002 | -0.00408846 | 4.49366 | 4.49774 | 0.00105249 | 0.00490457 | 4.66487 | 4.65996 | -0.00154331 | -0.00714956 | 4.62545 | 4.6326 | -0.00127756 | -0.00520739 | 4.07082 | 4.07603 | 6.74435e-05 | 0.000278696 | 4.13257 | 4.13229 | -0.00346393 | -0.0120501 | 3.4667 | 3.47875 | -0.00102298 | -0.00390451 | 3.81291 | 3.81681 | -0.00172849 | -0.00557429 | 3.21938 | 3.22495 | -0.000944106 | -0.00290474 | 3.07381 | 3.07671 | 124.128 | 124.128 | 1.5219 | 7635.93 | 155.2018 | 0.00525949 | 0.00233476 | -0.001075583
264 | 0.00525492 | 0.169634 | 32.4506 | 32.281 | 0.00108823 | 0.0048831 | 4.49206 | 4.48717 | -0.000488017 | -0.00229856 | 4.7077 | 4.70999 | -0.00292133 | -0.0142679 | 4.86977 | 4.88404 | -0.00217684 | -0.00988755 | 4.53226 | 4.54215 | -0.000998188 | -0.00497427 | 4.97833 | 4.9833 | -0.00141554 | -0.00714224 | 5.03847 | 5.04561 | -0.00103946 | -0.0046752 | 4.49307 | 4.49774 | 0.000962052 | 0.00448313 | 4.66444 | 4.65996 | -0.00159476 | -0.00738788 | 4.62521 | 4.6326 | -0.00126369 | -0.00515084 | 4.07088 | 4.07603 | 3.7983e-05 | 0.000156957 | 4.13244 | 4.13229 | -0.00349488 | -0.0121578 | 3.46659 | 3.47875 | -0.00109039 | -0.00416181 | 3.81265 | 3.81681 | -0.00175771 | -0.00566853 | 3.21928 | 3.22495 | -0.000998699 | -0.00307271 | 3.07364 | 3.07671 | 124.438 | 124.438 | 1.5312 | 7682.77 | 156.1539 | 0.00525492 | 0.002389104 | -0.001143416
265 | 0.00527747 | 0.170362 | 32.4514 | 32.281 | 0.00118514 | 0.00531791 | 4.49249 | 4.48717 | -0.000492651 | -0.00232039 | 4.70767 | 4.70999 | -0.00289497 | -0.0141391 | 4.8699 | 4.88404 | -0.00216956 | -0.00985447 | 4.53229 | 4.54215 | -0.000938726 | -0.00467796 | 4.97863 | 4.9833 | -0.00138276 | -0.00697686 | 5.03863 | 5.04561 | -0.00108089 | -0.00486156 | 4.49288 | 4.49774 | 0.00106114 | 0.00494485 | 4.66491 | 4.65996 | -0.00164451 | -0.00761836 | 4.62498 | 4.6326 | -0.00136191 | -0.00555118 | 4.07048 | 4.07603 | 3.28822e-05 | 0.000135879 | 4.13242 | 4.13229 | -0.00347816 | -0.0120996 | 3.46665 | 3.47875 | -0.00107178 | -0.00409078 | 3.81272 | 3.81681 | -0.00180354 | -0.00581633 | 3.21913 | 3.22495 | -0.00101256 | -0.00311535 | 3.0736 | 3.07671 | 125.125 | 125.125 | 1.5425 | 7739.3 | 157.3028 | 0.00527747 | 0.002398148 | -0.001136857
266 | 0.00529518 | 0.170934 | 32.4519 | 32.281 | 0.00119508 | 0.00536252 | 4.49254 | 4.48717 | -0.000502583 | -0.00236716 | 4.70763 | 4.70999 | -0.00294614 | -0.0143891 | 4.86965 | 4.88404 | -0.00217646 | -0.00988579 | 4.53226 | 4.54215 | -0.00100977 | -0.00503201 | 4.97827 | 4.9833 | -0.00139388 | -0.00703296 | 5.03858 | 5.04561 | -0.00101461 | -0.00456344 | 4.49318 | 4.49774 | 0.00104065 | 0.0048494 | 4.66481 | 4.65996 | -0.00161713 | -0.0074915 | 4.62511 | 4.6326 | -0.00137094 | -0.00558801 | 4.07044 | 4.07603 | 1.70087e-05 | 7.02849e-05 | 4.13236 | 4.13229 | -0.00351337 | -0.0122221 | 3.46652 | 3.47875 | -0.000990998 | -0.00378245 | 3.81303 | 3.81681 | -0.0017408 | -0.00561401 | 3.21934 | 3.22495 | -0.000969596 | -0.00298317 | 3.07373 | 3.07671 | 125.622 | 125.622 | 1.547 | 7761.91 | 157.7624 | 0.00529518 | 0.00239878 | -0.001132903
267 | 0.00532744 | 0.171975 | 32.453 | 32.281 | 0.00125306 | 0.00562271 | 4.49279 | 4.48717 | -0.000474223 | -0.00223359 | 4.70776 | 4.70999 | -0.00288651 | -0.0140978 | 4.86994 | 4.88404 | -0.00210951 | -0.0095817 | 4.53257 | 4.54215 | -0.000932893 | -0.00464889 | 4.97865 | 4.9833 | -0.00130094 | -0.00656406 | 5.03905 | 5.04561 | -0.000986595 | -0.00443745 | 4.49331 | 4.49774 | 0.00105291 | 0.00490651 | 4.66487 | 4.65996 | -0.00161468 | -0.00748019 | 4.62512 | 4.6326 | -0.00137606 | -0.00560888 | 4.07042 | 4.07603 | 5.95403e-06 | 2.46038e-05 | 4.13231 | 4.13229 | -0.00349888 | -0.0121717 | 3.46657 | 3.47875 | -0.00112262 | -0.00428483 | 3.81253 | 3.81681 | -0.00188559 | -0.00608094 | 3.21887 | 3.22495 | -0.00101396 | -0.00311967 | 3.07359 | 3.07671 | 125.81 | 125.81 | 1.5528 | 7790.98 | 158.3533 | 0.00532744 | 0.002399034 | -0.001126035798
268 | 0.00532796 | 0.171992 | 32.453 | 32.281 | 0.00115666 | 0.00519013 | 4.49236 | 4.48717 | -0.000522843 | -0.00246259 | 4.70753 | 4.70999 | -0.00289694 | -0.0141488 | 4.86989 | 4.88404 | -0.00213084 | -0.00967858 | 4.53247 | 4.54215 | -0.000927518 | -0.0046221 | 4.97868 | 4.9833 | -0.00135285 | -0.00682596 | 5.03879 | 5.04561 | -0.00101862 | -0.00458148 | 4.49316 | 4.49774 | 0.00108314 | 0.00504738 | 4.66501 | 4.65996 | -0.0015717 | -0.00728106 | 4.62532 | 4.6326 | -0.00135813 | -0.00553578 | 4.07049 | 4.07603 | 4.34125e-05 | 0.000179393 | 4.13247 | 4.13229 | -0.0035262 | -0.0122667 | 3.46648 | 3.47875 | -0.00108155 | -0.00412807 | 3.81268 | 3.81681 | -0.00185161 | -0.00597137 | 3.21898 | 3.22495 | -0.000972239 | -0.0029913 | 3.07372 | 3.07671 | 126.123 | 126.123 | 1.5589 | 7821.66 | 158.9768 | 0.00532796 | 0.002395458 | -0.001128522
269 | 0.00533541 | 0.172232 | 32.4532 | 32.281 | 0.00129749 | 0.00582206 | 4.49299 | 4.48717 | -0.000408942 | -0.00192612 | 4.70807 | 4.70999 | -0.00284314 | -0.013886 | 4.87015 | 4.88404 | -0.00209785 | -0.00952873 | 4.53262 | 4.54215 | -0.000904264 | -0.00450622 | 4.9788 | 4.9833 | -0.00126414 | -0.00637836 | 5.03923 | 5.04561 | -0.000912828 | -0.00410567 | 4.49364 | 4.49774 | 0.00110746 | 0.00516071 | 4.66512 | 4.65996 | -0.0015867 | -0.00735053 | 4.62525 | 4.6326 | -0.00127021 | -0.00517742 | 4.07085 | 4.07603 | 0.000132305 | 0.000546724 | 4.13283 | 4.13229 | -0.00337173 | -0.0117294 | 3.46702 | 3.47875 | -0.00104488 | -0.00398812 | 3.81282 | 3.81681 | -0.00171822 | -0.00554117 | 3.21941 | 3.22495 | -0.000961591 | -0.00295854 | 3.07375 | 3.07671 | 126.371 | 126.371 | 1.5605 | 7829.74 | 159.1411 | 0.00533541 | 0.002323528 | -0.001056483
270 | 0.0053613 | 0.173068 | 32.4541 | 32.281 | 0.00112586 | 0.00505192 | 4.49222 | 4.48717 | -0.000498135 | -0.00234621 | 4.70765 | 4.70999 | -0.00293483 | -0.0143338 | 4.8697 | 4.88404 | -0.00215989 | -0.00981055 | 4.53234 | 4.54215 | -0.000962478 | -0.00479632 | 4.97851 | 4.9833 | -0.00137359 | -0.00693061 | 5.03868 | 5.04561 | -0.000999814 | -0.00449691 | 4.49325 | 4.49774 | 0.00107736 | 0.00502047 | 4.66498 | 4.65996 | -0.00162858 | -0.00754454 | 4.62506 | 4.6326 | -0.0012924 | -0.00526787 | 4.07076 | 4.07603 | 5.0244e-05 | 0.000207623 | 4.13249 | 4.13229 | -0.00355439 | -0.0123648 | 3.46638 | 3.47875 | -0.00109457 | -0.00417775 | 3.81263 | 3.81681 | -0.00179657 | -0.00579385 | 3.21916 | 3.22495 | -0.00095722 | -0.00294509 | 3.07377 | 3.07671 | 126.87 | 126.87 | 1.5721 | 7887.88 | 160.3228 | 0.0053613 | 0.002414852 | -0.001133267
271 | 0.00540708 | 0.174546 | 32.4555 | 32.281 | 0.00119062 | 0.0053425 | 4.49252 | 4.48717 | -0.000486498 | -0.0022914 | 4.7077 | 4.70999 | -0.00297678 | -0.0145387 | 4.8695 | 4.88404 | -0.00223626 | -0.0101574 | 4.53199 | 4.54215 | -0.000987962 | -0.00492331 | 4.97838 | 4.9833 | -0.00137481 | -0.00693678 | 5.03867 | 5.04561 | -0.00106691 | -0.0047987 | 4.49294 | 4.49774 | 0.00101192 | 0.0047155 | 4.66468 | 4.65996 | -0.0016504 | -0.00764562 | 4.62496 | 4.6326 | -0.00137528 | -0.0056057 | 4.07042 | 4.07603 | 1.14608e-05 | 4.73592e-05 | 4.13233 | 4.13229 | -0.00345151 | -0.0120069 | 3.46674 | 3.47875 | -0.00103543 | -0.00395205 | 3.81286 | 3.81681 | -0.00170508 | -0.00549881 | 3.21945 | 3.22495 | -0.000998609 | -0.00307243 | 3.07364 | 3.07671 | 127.496 | 127.496 | 1.577 | 7912.11 | 160.8152 | 0.00540708 | 0.002404006 | -0.00114210188
272 | 0.00540349 | 0.17443 | 32.4554 | 32.281 | 0.00121464 | 0.0054503 | 4.49262 | 4.48717 | -0.000483691 | -0.00227818 | 4.70772 | 4.70999 | -0.00296094 | -0.0144614 | 4.86958 | 4.88404 | -0.00217377 | -0.00987357 | 4.53227 | 4.54215 | -0.000889343 | -0.00443187 | 4.97887 | 4.9833 | -0.00137665 | -0.00694605 | 5.03867 | 5.04561 | -0.00100638 | -0.00452646 | 4.49322 | 4.49774 | 0.00114811 | 0.00535016 | 4.66531 | 4.65996 | -0.00160451 | -0.00743307 | 4.62517 | 4.6326 | -0.00132903 | -0.00541717 | 4.07061 | 4.07603 | 5.12427e-05 | 0.00021175 | 4.1325 | 4.13229 | -0.00345876 | -0.0120321 | 3.46671 | 3.47875 | -0.0010659 | -0.00406834 | 3.81274 | 3.81681 | -0.00181203 | -0.00584371 | 3.21911 | 3.22495 | -0.00103878 | -0.00319602 | 3.07352 | 3.07671 | 127.681 | 127.681 | 1.5821 | 7937.95 | 161.3404 | 0.00540349 | 0.002402002 | -0.001119053
273 | 0.00542037 | 0.174975 | 32.456 | 32.281 | 0.00117788 | 0.00528535 | 4.49246 | 4.48717 | -0.000461002 | -0.00217132 | 4.70782 | 4.70999 | -0.00297363 | -0.0145233 | 4.86952 | 4.88404 | -0.00222932 | -0.0101259 | 4.53202 | 4.54215 | -0.00097439 | -0.00485568 | 4.97845 | 4.9833 | -0.0014038 | -0.00708304 | 5.03853 | 5.04561 | -0.000996755 | -0.00448315 | 4.49326 | 4.49774 | 0.0010213 | 0.0047592 | 4.66472 | 4.65996 | -0.0016222 | -0.00751503 | 4.62509 | 4.6326 | -0.00137874 | -0.00561977 | 4.07041 | 4.07603 | -5.0132e-06 | -2.0716e-05 | 4.13227 | 4.13229 | -0.00359934 | -0.0125212 | 3.46623 | 3.47875 | -0.00119993 | -0.00457992 | 3.81223 | 3.81681 | -0.00187002 | -0.00603073 | 3.21892 | 3.22495 | -0.000996377 | -0.00306557 | 3.07365 | 3.07671 | 127.87 | 127.87 | 1.5828 | 7941.18 | 161.4061 | 0.00542037 | 0.002458902 | -0.00116742248
274 | 0.00543205 | 0.175352 | 32.4563 | 32.281 | 0.00119144 | 0.00534619 | 4.49252 | 4.48717 | -0.000527722 | -0.00248557 | 4.70751 | 4.70999 | -0.00300618 | -0.0146823 | 4.86936 | 4.88404 | -0.00225574 | -0.0102459 | 4.5319 | 4.54215 | -0.000983322 | -0.00490019 | 4.9784 | 4.9833 | -0.00143046 | -0.00721757 | 5.03839 | 5.04561 | -0.00106798 | -0.00480351 | 4.49294 | 4.49774 | 0.00100396 | 0.0046784 | 4.66464 | 4.65996 | -0.00173467 | -0.00803602 | 4.62457 | 4.6326 | -0.00137537 | -0.00560607 | 4.07042 | 4.07603 | -1.211e-05 | -5.00422e-05 | 4.13224 | 4.13229 | -0.00359779 | -0.0125158 | 3.46623 | 3.47875 | -0.00109706 | -0.00418725 | 3.81262 | 3.81681 | -0.00189641 | -0.00611583 | 3.21883 | 3.22495 | -0.00100658 | -0.00309695 | 3.07362 | 3.07671 | 127.994 | 127.994 | 1.5815 | 7934.72 | 161.2748 | 0.00543205 | 0.002498158 | -0.0011863996
275 | 0.00546484 | 0.176411 | 32.4574 | 32.281 | 0.00124943 | 0.00560639 | 4.49278 | 4.48717 | -0.000512626 | -0.00241446 | 4.70758 | 4.70999 | -0.00294203 | -0.014369 | 4.86967 | 4.88404 | -0.00215718 | -0.00979821 | 4.53235 | 4.54215 | -0.000916497 | -0.00456718 | 4.97874 | 4.9833 | -0.00134465 | -0.00678457 | 5.03883 | 5.04561 | -0.000978067 | -0.00439909 | 4.49334 | 4.49774 | 0.00110472 | 0.00514795 | 4.66511 | 4.65996 | -0.0016558 | -0.00767066 | 4.62493 | 4.6326 | -0.00135749 | -0.00553317 | 4.0705 | 4.07603 | 7.30891e-05 | 0.000302025 | 4.13259 | 4.13229 | -0.00352498 | -0.0122625 | 3.46648 | 3.47875 | -0.00105478 | -0.00402591 | 3.81279 | 3.81681 | -0.00175499 | -0.00565974 | 3.21929 | 3.22495 | -0.000851151 | -0.00261875 | 3.07409 | 3.07671 | 128.492 | 128.492 | 1.586 | 7957.33 | 161.7343 | 0.00546484 | 0.002406996 | -0.0011082
276 | 0.00545306 | 0.17603 | 32.457 | 32.281 | 0.00125097 | 0.00561332 | 4.49279 | 4.48717 | -0.00043179 | -0.00203373 | 4.70796 | 4.70999 | -0.00294248 | -0.0143712 | 4.86967 | 4.88404 | -0.00215257 | -0.0097773 | 4.53237 | 4.54215 | -0.000945869 | -0.00471355 | 4.97859 | 4.9833 | -0.0013035 | -0.00657696 | 5.03903 | 5.04561 | -0.000993113 | -0.00446677 | 4.49328 | 4.49774 | 0.00106821 | 0.00497781 | 4.66494 | 4.65996 | -0.00164139 | -0.0076039 | 4.625 | 4.6326 | -0.00138475 | -0.00564427 | 4.07038 | 4.07603 | 7.13319e-05 | 0.000294764 | 4.13258 | 4.13229 | -0.00352317 | -0.0122562 | 3.46649 | 3.47875 | -0.00109931 | -0.00419585 | 3.81262 | 3.81681 | -0.00174336 | -0.00562226 | 3.21933 | 3.22495 | -0.000952131 | -0.00292943 | 3.07378 | 3.07671 | 128.806 | 128.806 | 1.597 | 8012.24 | 162.8504 | 0.00545306 | 0.002400594 | -0.001114861
277 | 0.00545733 | 0.176168 | 32.4572 | 32.281 | 0.00116544 | 0.00522951 | 4.4924 | 4.48717 | -0.000530503 | -0.00249867 | 4.7075 | 4.70999 | -0.00298699 | -0.0145886 | 4.86945 | 4.88404 | -0.00219701 | -0.00997913 | 4.53217 | 4.54215 | -0.00102239 | -0.00509488 | 4.97821 | 4.9833 | -0.00138804 | -0.00700349 | 5.03861 | 5.04561 | -0.00104585 | -0.00470396 | 4.49304 | 4.49774 | 0.001051 | 0.00489762 | 4.66486 | 4.65996 | -0.00167663 | -0.00776714 | 4.62483 | 4.6326 | -0.00136239 | -0.00555315 | 4.07048 | 4.07603 | -1.04002e-05 | -4.29764e-05 | 4.13224 | 4.13229 | -0.00351901 | -0.0122417 | 3.46651 | 3.47875 | -0.00109072 | -0.00416306 | 3.81265 | 3.81681 | -0.00176983 | -0.0057076 | 3.21924 | 3.22495 | -0.00102171 | -0.00314352 | 3.07357 | 3.07671 | 129.116 | 129.116 | 1.6012 | 8033.23 | 163.277 | 0.00545733 | 0.002429894 | -0.001160336
278 | 0.00544571 | 0.175793 | 32.4568 | 32.281 | 0.00116213 | 0.00521468 | 4.49239 | 4.48717 | -0.000532296 | -0.00250711 | 4.70749 | 4.70999 | -0.0029834 | -0.014571 | 4.86947 | 4.88404 | -0.00229992 | -0.0104466 | 4.5317 | 4.54215 | -0.00102734 | -0.00511955 | 4.97818 | 4.9833 | -0.00139292 | -0.00702814 | 5.03858 | 5.04561 | -0.00102479 | -0.00460926 | 4.49313 | 4.49774 | 0.00105506 | 0.00491651 | 4.66488 | 4.65996 | -0.00166192 | -0.00769899 | 4.6249 | 4.6326 | -0.00140902 | -0.0057432 | 4.07029 | 4.07603 | -1.10527e-05 | -4.56731e-05 | 4.13224 | 4.13229 | -0.00372536 | -0.0129596 | 3.46579 | 3.47875 | -0.00116966 | -0.00446438 | 3.81235 | 3.81681 | -0.00187407 | -0.00604378 | 3.21891 | 3.22495 | -0.00108625 | -0.00334207 | 3.07337 | 3.07671 | 129.306 | 129.306 | 1.6047 | 8051 | 163.6382 | 0.00544571 | 0.002508934 | -0.00119872058
279 | 0.00548737 | 0.177138 | 32.4581 | 32.281 | 0.0013539 | 0.0060752 | 4.49325 | 4.48717 | -0.000427177 | -0.002012 | 4.70798 | 4.70999 | -0.00293423 | -0.0143309 | 4.86971 | 4.88404 | -0.00206556 | -0.00938209 | 4.53276 | 4.54215 | -0.000890753 | -0.00443889 | 4.97886 | 4.9833 | -0.00123997 | -0.00625639 | 5.03936 | 5.04561 | -0.000934034 | -0.00420105 | 4.49354 | 4.49774 | 0.00111994 | 0.00521889 | 4.66518 | 4.65996 | -0.00159076 | -0.00736934 | 4.62523 | 4.6326 | -0.00140731 | -0.00573625 | 4.07029 | 4.07603 | 5.79234e-05 | 0.000239356 | 4.13253 | 4.13229 | -0.00364879 | -0.0126932 | 3.46605 | 3.47875 | -0.00117929 | -0.00450115 | 3.81231 | 3.81681 | -0.00186451 | -0.00601296 | 3.21894 | 3.22495 | -0.00108477 | -0.00333751 | 3.07338 | 3.07671 | 129.74 | 129.74 | 1.6134 | 8094.61 | 164.5246 | 0.00548737 | 0.00242077 | -0.001115693
280 | 0.00554415 | 0.178971 | 32.46 | 32.281 | 0.00129937 | 0.0058305 | 4.493 | 4.48717 | -0.00047468 | -0.00223574 | 4.70776 | 4.70999 | -0.00296933 | -0.0145023 | 4.86954 | 4.88404 | -0.00220963 | -0.0100365 | 4.53211 | 4.54215 | -0.00098702 | -0.00491862 | 4.97838 | 4.9833 | -0.00135594 | -0.00684153 | 5.03877 | 5.04561 | -0.000972976 | -0.0043762 | 4.49337 | 4.49774 | 0.00110271 | 0.00513857 | 4.6651 | 4.65996 | -0.00164777 | -0.00763347 | 4.62497 | 4.6326 | -0.00127041 | -0.00517823 | 4.07085 | 4.07603 | 6.39724e-05 | 0.000264352 | 4.13255 | 4.13229 | -0.00361833 | -0.0125873 | 3.46616 | 3.47875 | -0.00103685 | -0.00395747 | 3.81285 | 3.81681 | -0.00180945 | -0.0058354 | 3.21911 | 3.22495 | -0.000971336 | -0.00298852 | 3.07372 | 3.07671 | 130.241 | 130.241 | 1.6182 | 8118.83 | 165.0169 | 0.00554415 | 0.002450902 | -0.00112384464
281 | 0.00554655 | 0.179048 | 32.46 | 32.281 | 0.00119277 | 0.00535217 | 4.49252 | 4.48717 | -0.000503173 | -0.00236994 | 4.70762 | 4.70999 | -0.00301028 | -0.0147023 | 4.86934 | 4.88404 | -0.00227712 | -0.010343 | 4.5318 | 4.54215 | -0.000923836 | -0.00460375 | 4.9787 | 4.9833 | -0.0013429 | -0.00677577 | 5.03884 | 5.04561 | -0.000999249 | -0.00449436 | 4.49325 | 4.49774 | 0.00109326 | 0.00509455 | 4.66505 | 4.65996 | -0.00161441 | -0.0074789 | 4.62512 | 4.6326 | -0.00136136 | -0.00554892 | 4.07048 | 4.07603 | 4.55143e-05 | 0.000188078 | 4.13247 | 4.13229 | -0.00362736 | -0.0126187 | 3.46613 | 3.47875 | -0.00102692 | -0.00391956 | 3.81289 | 3.81681 | -0.00176472 | -0.00569115 | 3.21926 | 3.22495 | -0.00105167 | -0.00323568 | 3.07348 | 3.07671 | 130.553 | 130.553 | 1.6215 | 8134.98 | 165.3451 | 0.00554655 | 0.002458778 | -0.00114476358
282 | 0.00555538 | 0.179333 | 32.4603 | 32.281 | 0.00118737 | 0.00532793 | 4.4925 | 4.48717 | -0.000501959 | -0.00236422 | 4.70763 | 4.70999 | -0.00302297 | -0.0147643 | 4.86927 | 4.88404 | -0.00229302 | -0.0104153 | 4.53173 | 4.54215 | -0.00100742 | -0.0050203 | 4.97828 | 4.9833 | -0.00142775 | -0.00720387 | 5.03841 | 5.04561 | -0.0010225 | -0.00459893 | 4.49314 | 4.49774 | 0.00106379 | 0.0049572 | 4.66492 | 4.65996 | -0.0017281 | -0.00800559 | 4.6246 | 4.6326 | -0.00127732 | -0.00520641 | 4.07082 | 4.07603 | 8.16116e-05 | 0.000337243 | 4.13262 | 4.13229 | -0.00360575 | -0.0125435 | 3.4662 | 3.47875 | -0.00106299 | -0.00405723 | 3.81275 | 3.81681 | -0.00180948 | -0.00583549 | 3.21911 | 3.22495 | -0.00102172 | -0.00314354 | 3.07357 | 3.07671 | 130.677 | 130.677 | 1.6179 | 8117.22 | 164.9841 | 0.00555538 | 0.002491864 | -0.001163214
283 | 0.00552166 | 0.178245 | 32.4592 | 32.281 | 0.00120881 | 0.00542413 | 4.4926 | 4.48717 | -0.000554244 | -0.00261049 | 4.70738 | 4.70999 | -0.00306971 | -0.0149926 | 4.86905 | 4.88404 | -0.002328 | -0.0105741 | 4.53157 | 4.54215 | -0.00100186 | -0.00499255 | 4.97831 | 4.9833 | -0.00147016 | -0.00741785 | 5.03819 | 5.04561 | -0.00111686 | -0.00502333 | 4.49272 | 4.49774 | 0.00108241 | 0.005044 | 4.665 | 4.65996 | -0.00170691 | -0.00790742 | 4.62469 | 4.6326 | -0.00143065 | -0.00583139 | 4.0702 | 4.07603 | 2.29757e-05 | 9.49421e-05 | 4.13238 | 4.13229 | -0.00370124 | -0.0128757 | 3.46587 | 3.47875 | -0.00118067 | -0.00450641 | 3.81231 | 3.81681 | -0.0017973 | -0.00579619 | 3.21915 | 3.22495 | -0.000958405 | -0.00294874 | 3.07376 | 3.07671 | 130.801 | 130.801 | 1.6266 | 8160.82 | 165.8703 | 0.00552166 | 0.002520632 | -0.001200121
284 | 0.00557219 | 0.179876 | 32.4609 | 32.281 | 0.00126514 | 0.00567689 | 4.49285 | 4.48717 | -0.000516957 | -0.00243487 | 4.70756 | 4.70999 | -0.0030731 | -0.0150091 | 4.86903 | 4.88404 | -0.00228739 | -0.0103897 | 4.53176 | 4.54215 | -0.00100496 | -0.005008 | 4.9783 | 4.9833 | -0.00138266 | -0.00697638 | 5.03864 | 5.04561 | -0.00101506 | -0.00456549 | 4.49318 | 4.49774 | 0.00108114 | 0.00503806 | 4.665 | 4.65996 | -0.00165457 | -0.00766497 | 4.62494 | 4.6326 | -0.00133292 | -0.00543303 | 4.0706 | 4.07603 | 6.2578e-05 | 0.00025859 | 4.13255 | 4.13229 | -0.00363914 | -0.0126597 | 3.46609 | 3.47875 | -0.00109072 | -0.00416308 | 3.81265 | 3.81681 | -0.00182321 | -0.00587977 | 3.21907 | 3.22495 | -0.000993477 | -0.00305664 | 3.07366 | 3.07671 | 131.175 | 131.175 | 1.6337 | 8196.35 | 166.5925 | 0.00557219 | 0.002495482 | -0.001160354
285 | 0.00560659 | 0.180986 | 32.462 | 32.281 | 0.00119835 | 0.00537721 | 4.49255 | 4.48717 | -0.000511651 | -0.00240987 | 4.70758 | 4.70999 | -0.00305009 | -0.0148967 | 4.86914 | 4.88404 | -0.0022538 | -0.0102371 | 4.53191 | 4.54215 | -0.000964161 | -0.00480471 | 4.9785 | 4.9833 | -0.00136356 | -0.00688 | 5.03873 | 5.04561 | -0.00106074 | -0.00477092 | 4.49297 | 4.49774 | 0.00112095 | 0.00522359 | 4.66518 | 4.65996 | -0.00161416 | -0.00747774 | 4.62512 | 4.6326 | -0.00138241 | -0.00563475 | 4.07039 | 4.07603 | 8.85643e-05 | 0.000365973 | 4.13265 | 4.13229 | -0.00368887 | -0.0128327 | 3.46591 | 3.47875 | -0.00107419 | -0.00409997 | 3.81271 | 3.81681 | -0.00185292 | -0.00597559 | 3.21897 | 3.22495 | -0.00104591 | -0.00321797 | 3.07349 | 3.07671 | 131.675 | 131.675 | 1.6392 | 8223.81 | 167.1506 | 0.00560659 | 0.002491968 | -0.00116364
286 | 0.00562469 | 0.181571 | 32.4626 | 32.281 | 0.00123848 | 0.00555726 | 4.49273 | 4.48717 | -0.000487085 | -0.00229417 | 4.7077 | 4.70999 | -0.00302884 | -0.014793 | 4.86925 | 4.88404 | -0.00226561 | -0.0102907 | 4.53186 | 4.54215 | -0.000952673 | -0.00474746 | 4.97856 | 4.9833 | -0.00138554 | -0.0069909 | 5.03862 | 5.04561 | -0.00100233 | -0.00450821 | 4.49324 | 4.49774 | 0.00110613 | 0.00515451 | 4.66511 | 4.65996 | -0.00167702 | -0.00776898 | 4.62483 | 4.6326 | -0.00135536 | -0.0055245 | 4.0705 | 4.07603 | 3.89612e-05 | 0.000160999 | 4.13245 | 4.13229 | -0.00370107 | -0.0128751 | 3.46587 | 3.47875 | -0.000999514 | -0.00381496 | 3.813 | 3.81681 | -0.00183928 | -0.00593158 | 3.21902 | 3.22495 | -0.00100473 | -0.00309128 | 3.07362 | 3.07671 | 132.176 | 132.176 | 1.6488 | 8272.26 | 168.1354 | 0.00562469 | 0.002502364 | -0.001154365
287 | 0.00562542 | 0.181594 | 32.4626 | 32.281 | 0.00120757 | 0.00541856 | 4.49259 | 4.48717 | -0.00051427 | -0.00242221 | 4.70757 | 4.70999 | -0.00308887 | -0.0150861 | 4.86895 | 4.88404 | -0.00229216 | -0.0104113 | 4.53174 | 4.54215 | -0.000916568 | -0.00456754 | 4.97874 | 4.9833 | -0.00143156 | -0.00722311 | 5.03839 | 5.04561 | -0.00106975 | -0.00481146 | 4.49293 | 4.49774 | 0.00108273 | 0.00504549 | 4.66501 | 4.65996 | -0.00173724 | -0.00804793 | 4.62455 | 4.6326 | -0.00140609 | -0.00573125 | 4.0703 | 4.07603 | 7.48761e-05 | 0.000309409 | 4.1326 | 4.13229 | -0.0037056 | -0.0128908 | 3.46586 | 3.47875 | -0.00110725 | -0.00422618 | 3.81259 | 3.81681 | -0.00191392 | -0.00617231 | 3.21878 | 3.22495 | -0.00103931 | -0.00319767 | 3.07351 | 3.07671 | 132.614 | 132.615 | 1.6534 | 8294.87 | 168.5949 | 0.00562542 | 0.002547558 | -0.001190494
288 | 0.00565083 | 0.182414 | 32.4634 | 32.281 | 0.00124977 | 0.00560793 | 4.49278 | 4.48717 | -0.000554548 | -0.00261192 | 4.70738 | 4.70999 | -0.00308486 | -0.0150666 | 4.86897 | 4.88404 | -0.00233834 | -0.0106211 | 4.53153 | 4.54215 | -0.000990967 | -0.00493829 | 4.97836 | 4.9833 | -0.00144427 | -0.00728722 | 5.03832 | 5.04561 | -0.00106657 | -0.00479715 | 4.49295 | 4.49774 | 0.00107135 | 0.00499247 | 4.66495 | 4.65996 | -0.00168683 | -0.00781443 | 4.62479 | 4.6326 | -0.00135999 | -0.00554335 | 4.07049 | 4.07603 | 7.01064e-05 | 0.0002897 | 4.13258 | 4.13229 | -0.00366196 | -0.012739 | 3.46601 | 3.47875 | -0.00107181 | -0.0040909 | 3.81272 | 3.81681 | -0.00181513 | -0.00585369 | 3.2191 | 3.22495 | -0.00104273 | -0.00320817 | 3.0735 | 3.07671 | 132.987 | 132.987 | 1.6643 | 8349.78 | 169.711 | 0.00565083 | 0.002517424 | -0.00118178524
289 | 0.00567349 | 0.183146 | 32.4641 | 32.281 | 0.00126527 | 0.00567749 | 4.49285 | 4.48717 | -0.000563829 | -0.00265563 | 4.70734 | 4.70999 | -0.00307223 | -0.0150049 | 4.86903 | 4.88404 | -0.00223851 | -0.0101677 | 4.53198 | 4.54215 | -0.000982879 | -0.00489798 | 4.9784 | 4.9833 | -0.00142811 | -0.00720567 | 5.03841 | 5.04561 | -0.000985798 | -0.00443387 | 4.49331 | 4.49774 | 0.00112478 | 0.00524142 | 4.6652 | 4.65996 | -0.00171263 | -0.00793395 | 4.62467 | 4.6326 | -0.00142615 | -0.00581302 | 4.07022 | 4.07603 | 4.68706e-05 | 0.000193683 | 4.13248 | 4.13229 | -0.00374986 | -0.0130448 | 3.4657 | 3.47875 | -0.00114835 | -0.00438305 | 3.81243 | 3.81681 | -0.00189008 | -0.00609542 | 3.21885 | 3.22495 | -0.00109314 | -0.00336329 | 3.07335 | 3.07671 | 133.61 | 133.611 | 1.6672 | 8364.32 | 170.0065 | 0.00567349 | 0.002532662 | -0.00119031
290 | 0.00571038 | 0.184337 | 32.4653 | 32.281 | 0.00123876 | 0.00555853 | 4.49273 | 4.48717 | -0.000568194 | -0.00267619 | 4.70732 | 4.70999 | -0.0031649 | -0.0154575 | 4.86858 | 4.88404 | -0.00232176 | -0.0105458 | 4.5316 | 4.54215 | -0.00104226 | -0.00519388 | 4.97811 | 4.9833 | -0.00142351 | -0.00718248 | 5.03843 | 5.04561 | -0.00108866 | -0.00489653 | 4.49285 | 4.49774 | 0.00106774 | 0.00497562 | 4.66494 | 4.65996 | -0.00172502 | -0.00799133 | 4.62461 | 4.6326 | -0.00137122 | -0.00558915 | 4.07044 | 4.07603 | 5.88916e-05 | 0.000243357 | 4.13253 | 4.13229 | -0.00377841 | -0.0131441 | 3.4656 | 3.47875 | -0.00111546 | -0.0042575 | 3.81255 | 3.81681 | -0.00193744 | -0.00624815 | 3.2187 | 3.22495 | -0.00108647 | -0.00334275 | 3.07337 | 3.07671 | 134.11 | 134.111 | 1.6798 | 8427.3 | 171.2866 | 0.00571038 | 0.002585506 | -0.00121719416
291 | 0.00571827 | 0.184592 | 32.4656 | 32.281 | 0.00129321 | 0.00580287 | 4.49298 | 4.48717 | -0.000548832 | -0.002585 | 4.70741 | 4.70999 | -0.00318953 | -0.0155778 | 4.86846 | 4.88404 | -0.00228848 | -0.0103946 | 4.53175 | 4.54215 | -0.00104943 | -0.00522962 | 4.97807 | 4.9833 | -0.00149073 | -0.00752164 | 5.03809 | 5.04561 | -0.00102006 | -0.00458799 | 4.49316 | 4.49774 | 0.00109038 | 0.00508113 | 4.66504 | 4.65996 | -0.00172563 | -0.00799417 | 4.62461 | 4.6326 | -0.00140548 | -0.00572879 | 4.0703 | 4.07603 | 8.02609e-06 | 3.31661e-05 | 4.13232 | 4.13229 | -0.00381961 | -0.0132874 | 3.46546 | 3.47875 | -0.00116756 | -0.00445636 | 3.81236 | 3.81681 | -0.00187158 | -0.00603577 | 3.21891 | 3.22495 | -0.00107007 | -0.00329229 | 3.07342 | 3.07671 | 134.484 | 134.484 | 1.6936 | 8496.75 | 172.6982 | 0.00571827 | 0.002578966 | -0.001217025
292 | 0.00577505 | 0.186424 | 32.4674 | 32.281 | 0.00125513 | 0.00563197 | 4.4928 | 4.48717 | -0.00050073 | -0.00235844 | 4.70764 | 4.70999 | -0.00315926 | -0.01543 | 4.86861 | 4.88404 | -0.00235143 | -0.0106806 | 4.53147 | 4.54215 | -0.000980227 | -0.00488477 | 4.97842 | 4.9833 | -0.00140721 | -0.00710022 | 5.03851 | 5.04561 | -0.00103101 | -0.00463723 | 4.49311 | 4.49774 | 0.00112367 | 0.00523626 | 4.6652 | 4.65996 | -0.00167582 | -0.0077634 | 4.62484 | 4.6326 | -0.00138004 | -0.00562509 | 4.0704 | 4.07603 | 7.57946e-05 | 0.000313205 | 4.1326 | 4.13229 | -0.00373895 | -0.0130069 | 3.46574 | 3.47875 | -0.00113415 | -0.00432884 | 3.81248 | 3.81681 | -0.00205847 | -0.00663846 | 3.21831 | 3.22495 | -0.00112682 | -0.0034669 | 3.07325 | 3.07671 | 134.795 | 134.796 | 1.6917 | 8487.06 | 172.5012 | 0.00577505 | 0.002596786 | -0.00120596816
293 | 0.00576329 | 0.186045 | 32.467 | 32.281 | 0.00130967 | 0.00587672 | 4.49305 | 4.48717 | -0.000509317 | -0.00239888 | 4.7076 | 4.70999 | -0.003177 | -0.0155166 | 4.86852 | 4.88404 | -0.00236071 | -0.0107227 | 4.53142 | 4.54215 | -0.000995565 | -0.0049612 | 4.97834 | 4.9833 | -0.00146765 | -0.00740518 | 5.03821 | 5.04561 | -0.00105073 | -0.0047259 | 4.49302 | 4.49774 | 0.00116351 | 0.00542191 | 4.66538 | 4.65996 | -0.00176727 | -0.00818704 | 4.62441 | 4.6326 | -0.00139283 | -0.00567722 | 4.07035 | 4.07603 | 5.23701e-05 | 0.000216408 | 4.1325 | 4.13229 | -0.00377378 | -0.013128 | 3.46562 | 3.47875 | -0.00110882 | -0.00423217 | 3.81258 | 3.81681 | -0.00195274 | -0.0062975 | 3.21865 | 3.22495 | -0.00102753 | -0.00316142 | 3.07355 | 3.07671 | 135.108 | 135.109 | 1.6953 | 8504.83 | 172.8624 | 0.00576329 | 0.0026063 | -0.001203893
294 | 0.00579455 | 0.187054 | 32.4681 | 32.281 | 0.00137579 | 0.00617342 | 4.49335 | 4.48717 | -0.000493057 | -0.00232229 | 4.70767 | 4.70999 | -0.00313521 | -0.0153125 | 4.86873 | 4.88404 | -0.00230353 | -0.010463 | 4.53168 | 4.54215 | -0.000971013 | -0.00483885 | 4.97846 | 4.9833 | -0.00143073 | -0.00721893 | 5.03839 | 5.04561 | -0.000995228 | -0.00447628 | 4.49327 | 4.49774 | 0.00118327 | 0.00551401 | 4.66547 | 4.65996 | -0.00174389 | -0.00807875 | 4.62452 | 4.6326 | -0.00133808 | -0.00545404 | 4.07058 | 4.07603 | 3.02515e-05 | 0.000125008 | 4.13241 | 4.13229 | -0.00374684 | -0.0130343 | 3.46571 | 3.47875 | -0.00110087 | -0.00420182 | 3.81261 | 3.81681 | -0.00189207 | -0.00610184 | 3.21885 | 3.22495 | -0.00102567 | -0.0031557 | 3.07356 | 3.07671 | 135.731 | 135.731 | 1.7014 | 8535.51 | 173.486 | 0.00579455 | 0.002564308 | -0.001172458
295 | 0.00582523 | 0.188044 | 32.469 | 32.281 | 0.00124711 | 0.00559602 | 4.49277 | 4.48717 | -0.000593117 | -0.00279358 | 4.7072 | 4.70999 | -0.00318785 | -0.0155696 | 4.86847 | 4.88404 | -0.00234882 | -0.0106687 | 4.53148 | 4.54215 | -0.00103653 | -0.00516533 | 4.97814 | 4.9833 | -0.00143301 | -0.00723043 | 5.03838 | 5.04561 | -0.0010503 | -0.004724 | 4.49302 | 4.49774 | 0.00110826 | 0.00516447 | 4.66512 | 4.65996 | -0.00173627 | -0.00804343 | 4.62456 | 4.6326 | -0.00134017 | -0.00546256 | 4.07057 | 4.07603 | 4.52633e-05 | 0.000187041 | 4.13247 | 4.13229 | -0.0037949 | -0.0132015 | 3.46555 | 3.47875 | -0.0011104 | -0.0042382 | 3.81257 | 3.81681 | -0.00183803 | -0.00592757 | 3.21902 | 3.22495 | -0.00106784 | -0.00328545 | 3.07343 | 3.07671 | 136.105 | 136.106 | 1.7075 | 8566.2 | 174.1098 | 0.00582523 | 0.002581174 | -0.001209107
296 | 0.00581755 | 0.187796 | 32.4688 | 32.281 | 0.00132027 | 0.00592427 | 4.4931 | 4.48717 | -0.000501858 | -0.00236375 | 4.70763 | 4.70999 | -0.00318066 | -0.0155345 | 4.8685 | 4.88404 | -0.00232604 | -0.0105652 | 4.53158 | 4.54215 | -0.00101324 | -0.00504928 | 4.97825 | 4.9833 | -0.0014819 | -0.00747711 | 5.03813 | 5.04561 | -0.00104058 | -0.00468027 | 4.49306 | 4.49774 | 0.00116612 | 0.00543406 | 4.66539 | 4.65996 | -0.00172709 | -0.0080009 | 4.6246 | 4.6326 | -0.00145917 | -0.00594762 | 4.07008 | 4.07603 | 8.19269e-05 | 0.000338545 | 4.13263 | 4.13229 | -0.00379335 | -0.0131961 | 3.46555 | 3.47875 | -0.0011246 | -0.00429238 | 3.81252 | 3.81681 | -0.00191116 | -0.00616339 | 3.21879 | 3.22495 | -0.00111367 | -0.00342644 | 3.07329 | 3.07671 | 136.669 | 136.669 | 1.7111 | 8583.96 | 174.4707 | 0.00581755 | 0.00258766 | -0.001207
297 | 0.00583814 | 0.188461 | 32.4695 | 32.281 | 0.00131116 | 0.00588341 | 4.49306 | 4.48717 | -0.000534215 | -0.00251615 | 4.70748 | 4.70999 | -0.00320444 | -0.0156506 | 4.86839 | 4.88404 | -0.00233604 | -0.0106107 | 4.53154 | 4.54215 | -0.000996259 | -0.00496466 | 4.97834 | 4.9833 | -0.00146039 | -0.00736856 | 5.03824 | 5.04561 | -0.000993178 | -0.00446706 | 4.49328 | 4.49774 | 0.00118148 | 0.00550563 | 4.66547 | 4.65996 | -0.00170679 | -0.00790688 | 4.62469 | 4.6326 | -0.0014193 | -0.00578513 | 4.07024 | 4.07603 | 4.60344e-05 | 0.000190227 | 4.13248 | 4.13229 | -0.00376608 | -0.0131013 | 3.46565 | 3.47875 | -0.001128 | -0.00430538 | 3.81251 | 3.81681 | -0.00189207 | -0.00610184 | 3.21885 | 3.22495 | -0.001081 | -0.00332593 | 3.07339 | 3.07671 | 137.107 | 137.107 | 1.7246 | 8651.8 | 175.8496 | 0.00583814 | 0.002581084 | -0.00119860584
298 | 0.00587672 | 0.189707 | 32.4707 | 32.281 | 0.00126831 | 0.00569114 | 4.49286 | 4.48717 | -0.000602094 | -0.00283586 | 4.70716 | 4.70999 | -0.00327381 | -0.0159894 | 4.86805 | 4.88404 | -0.0024597 | -0.0111723 | 4.53097 | 4.54215 | -0.00100277 | -0.00499713 | 4.97831 | 4.9833 | -0.00150357 | -0.00758645 | 5.03803 | 5.04561 | -0.00112882 | -0.00507713 | 4.49267 | 4.49774 | 0.00115943 | 0.00540292 | 4.66536 | 4.65996 | -0.00181035 | -0.00838661 | 4.62421 | 4.6326 | -0.00145143 | -0.00591608 | 4.07011 | 4.07603 | 3.38983e-05 | 0.000140078 | 4.13243 | 4.13229 | -0.00381693 | -0.0132781 | 3.46547 | 3.47875 | -0.00120203 | -0.00458794 | 3.81222 | 3.81681 | -0.00196787 | -0.00634628 | 3.2186 | 3.22495 | -0.00107794 | -0.0033165 | 3.0734 | 3.07671 | 137.728 | 137.728 | 1.7346 | 8701.86 | 176.8671 | 0.00587672 | 0.002665732 | -0.001255712
299 | 0.00588364 | 0.18993 | 32.4709 | 32.281 | 0.00135431 | 0.00607702 | 4.49325 | 4.48717 | -0.000498182 | -0.00234643 | 4.70765 | 4.70999 | -0.00318862 | -0.0155734 | 4.86847 | 4.88404 | -0.00230764 | -0.0104816 | 4.53167 | 4.54215 | -0.000985229 | -0.0049097 | 4.97839 | 4.9833 | -0.00145178 | -0.00732509 | 5.03829 | 5.04561 | -0.00100678 | -0.00452823 | 4.49322 | 4.49774 | 0.00121425 | 0.00565837 | 4.66562 | 4.65996 | -0.00175553 | -0.00813267 | 4.62447 | 4.6326 | -0.00140535 | -0.00572827 | 4.0703 | 4.07603 | 6.59461e-05 | 0.000272508 | 4.13256 | 4.13229 | -0.00379596 | -0.0132052 | 3.46554 | 3.47875 | -0.00111497 | -0.00425562 | 3.81256 | 3.81681 | -0.00197318 | -0.00636339 | 3.21859 | 3.22495 | -0.00109455 | -0.00336763 | 3.07334 | 3.07671 | 138.102 | 138.102 | 1.7362 | 8709.94 | 177.0313 | 0.00588364 | 0.002604186 | -0.00119621766
300 | 0.00590935 | 0.19076 | 32.4718 | 32.281 | 0.00134072 | 0.00601602 | 4.49319 | 4.48717 | -0.000560406 | -0.00263951 | 4.70735 | 4.70999 | -0.0032452 | -0.0158497 | 4.86819 | 4.88404 | -0.00237253 | -0.0107764 | 4.53137 | 4.54215 | -0.000995591 | -0.00496133 | 4.97834 | 4.9833 | -0.00147161 | -0.00742518 | 5.03819 | 5.04561 | -0.0010695 | -0.00481036 | 4.49293 | 4.49774 | 0.0011712 | 0.00545776 | 4.66542 | 4.65996 | -0.00171339 | -0.00793746 | 4.62466 | 4.6326 | -0.00144868 | -0.00590486 | 4.07012 | 4.07603 | 8.39596e-05 | 0.000346945 | 4.13263 | 4.13229 | -0.00388022 | -0.0134983 | 3.46525 | 3.47875 | -0.00118437 | -0.00452052 | 3.81229 | 3.81681 | -0.00191926 | -0.00618952 | 3.21876 | 3.22495 | -0.00107603 | -0.00331062 | 3.0734 | 3.07671 | 138.603 | 138.603 | 1.7494 | 8776.16 | 178.3772 | 0.00590935 | 0.00262612 | -0.00122272716
301 | 0.00593257 | 0.191509 | 32.4725 | 32.281 | 0.00135158 | 0.00606479 | 4.49324 | 4.48717 | -0.000507033 | -0.00238812 | 4.70761 | 4.70999 | -0.00328896 | -0.0160634 | 4.86798 | 4.88404 | -0.00235943 | -0.0107169 | 4.53143 | 4.54215 | -0.001049 | -0.0052275 | 4.97808 | 4.9833 | -0.00150063 | -0.00757159 | 5.03804 | 5.04561 | -0.00103576 | -0.00465859 | 4.49308 | 4.49774 | 0.00114926 | 0.00535552 | 4.66532 | 4.65996 | -0.00178721 | -0.00827945 | 4.62432 | 4.6326 | -0.00149464 | -0.00609221 | 4.06994 | 4.07603 | 3.73905e-05 | 0.000154508 | 4.13244 | 4.13229 | -0.0037978 | -0.0132116 | 3.46554 | 3.47875 | -0.00116852 | -0.00446002 | 3.81235 | 3.81681 | -0.00196811 | -0.00634707 | 3.2186 | 3.22495 | -0.00109615 | -0.00337254 | 3.07334 | 3.07671 | 138.851 | 138.851 | 1.7488 | 8772.92 | 178.3114 | 0.00593257 | 0.002640302 | -0.001234334
302 | 0.00594209 | 0.191817 | 32.4728 | 32.281 | 0.00135962 | 0.00610087 | 4.49327 | 4.48717 | -0.000531346 | -0.00250264 | 4.70749 | 4.70999 | -0.00325695 | -0.0159071 | 4.86813 | 4.88404 | -0.0023973 | -0.0108889 | 4.53126 | 4.54215 | -0.00101199 | -0.00504308 | 4.97826 | 4.9833 | -0.00148066 | -0.00747082 | 5.03814 | 5.04561 | -0.00101668 | -0.00457277 | 4.49317 | 4.49774 | 0.00116584 | 0.00543275 | 4.66539 | 4.65996 | -0.0017741 | -0.00821868 | 4.62438 | 4.6326 | -0.0014899 | -0.00607289 | 4.06996 | 4.07603 | 9.66634e-06 | 3.99441e-05 | 4.13233 | 4.13229 | -0.00391554 | -0.0136212 | 3.46513 | 3.47875 | -0.00118154 | -0.00450971 | 3.8123 | 3.81681 | -0.00195144 | -0.0062933 | 3.21866 | 3.22495 | -0.00112212 | -0.00345245 | 3.07326 | 3.07671 | 139.35 | 139.35 | 1.7587 | 8822.99 | 179.3291 | 0.00594209 | 0.002659066 | -0.001239629
303 | 0.00596023 | 0.192402 | 32.4734 | 32.281 | 0.00132055 | 0.00592555 | 4.4931 | 4.48717 | -0.000546247 | -0.00257282 | 4.70742 | 4.70999 | -0.00323814 | -0.0158152 | 4.86822 | 4.88404 | -0.0024294 | -0.0110347 | 4.53111 | 4.54215 | -0.000994867 | -0.00495773 | 4.97835 | 4.9833 | -0.00155282 | -0.00783495 | 5.03778 | 5.04561 | -0.00105058 | -0.00472525 | 4.49302 | 4.49774 | 0.00114736 | 0.00534666 | 4.66531 | 4.65996 | -0.001787 | -0.00827846 | 4.62432 | 4.6326 | -0.00145872 | -0.00594577 | 4.07008 | 4.07603 | 6.51744e-05 | 0.000269319 | 4.13256 | 4.13229 | -0.00392144 | -0.0136417 | 3.46511 | 3.47875 | -0.00115456 | -0.00440674 | 3.8124 | 3.81681 | -0.0019228 | -0.00620095 | 3.21875 | 3.22495 | -0.00118399 | -0.00364281 | 3.07307 | 3.07671 | 139.476 | 139.476 | 1.7555 | 8806.84 | 179.0008 | 0.00596023 | 0.002659756 | -0.001247165
304 | 0.00596332 | 0.192502 | 32.4735 | 32.281 | 0.001343 | 0.00602626 | 4.4932 | 4.48717 | -0.000518269 | -0.00244104 | 4.70755 | 4.70999 | -0.00326134 | -0.0159285 | 4.86811 | 4.88404 | -0.00237386 | -0.0107824 | 4.53136 | 4.54215 | -0.00105492 | -0.00525696 | 4.97805 | 4.9833 | -0.00155376 | -0.00783968 | 5.03777 | 5.04561 | -0.00103816 | -0.00466938 | 4.49307 | 4.49774 | 0.00115688 | 0.00539102 | 4.66535 | 4.65996 | -0.00182203 | -0.00844075 | 4.62416 | 4.6326 | -0.00148693 | -0.00606076 | 4.06997 | 4.07603 | 5.50412e-05 | 0.000227446 | 4.13251 | 4.13229 | -0.00396189 | -0.0137824 | 3.46496 | 3.47875 | -0.0011961 | -0.00456527 | 3.81225 | 3.81681 | -0.00194288 | -0.00626569 | 3.21868 | 3.22495 | -0.00110736 | -0.00340704 | 3.07331 | 3.07671 | 139.662 | 139.662 | 1.7633 | 8845.6 | 179.7886 | 0.00596332 | 0.0026724 | -0.00125083852
305 | 0.00600671 | 0.193903 | 32.4749 | 32.281 | 0.00130721 | 0.0058657 | 4.49304 | 4.48717 | -0.000600161 | -0.00282675 | 4.70717 | 4.70999 | -0.00326756 | -0.0159589 | 4.86808 | 4.88404 | -0.00243473 | -0.0110589 | 4.53109 | 4.54215 | -0.00104642 | -0.00521463 | 4.97809 | 4.9833 | -0.00153146 | -0.00772716 | 5.03788 | 5.04561 | -0.00104324 | -0.00469225 | 4.49305 | 4.49774 | 0.00117253 | 0.00546394 | 4.66542 | 4.65996 | -0.00177384 | -0.0082175 | 4.62438 | 4.6326 | -0.00147607 | -0.00601648 | 4.07001 | 4.07603 | 2.33624e-05 | 9.654e-05 | 4.13238 | 4.13229 | -0.00391936 | -0.0136344 | 3.46511 | 3.47875 | -0.00116909 | -0.00446221 | 3.81235 | 3.81681 | -0.00197865 | -0.00638104 | 3.21857 | 3.22495 | -0.00110349 | -0.00339513 | 3.07332 | 3.07671 | 139.852 | 139.852 | 1.7655 | 8856.91 | 180.0185 | 0.00600671 | 0.002674828 | -0.001256065
306 | 0.00598795 | 0.193297 | 32.4743 | 32.281 | 0.00141149 | 0.00633359 | 4.49351 | 4.48717 | -0.000518059 | -0.00244006 | 4.70755 | 4.70999 | -0.0032385 | -0.0158169 | 4.86822 | 4.88404 | -0.00242789 | -0.0110278 | 4.53112 | 4.54215 | -0.00104157 | -0.00519045 | 4.97811 | 4.9833 | -0.00149551 | -0.00754578 | 5.03807 | 5.04561 | -0.00109175 | -0.0049104 | 4.49283 | 4.49774 | 0.00121027 | 0.00563983 | 4.6656 | 4.65996 | -0.00172792 | -0.00800478 | 4.6246 | 4.6326 | -0.00143293 | -0.00584066 | 4.07019 | 4.07603 | 6.04345e-05 | 0.000249733 | 4.13254 | 4.13229 | -0.00395979 | -0.0137751 | 3.46497 | 3.47875 | -0.0011463 | -0.00437519 | 3.81244 | 3.81681 | -0.00192261 | -0.00620032 | 3.21875 | 3.22495 | -0.00113037 | -0.00347784 | 3.07323 | 3.07671 | 140.226 | 140.226 | 1.7684 | 8871.44 | 180.3138 | 0.00598795 | 0.002655342 | -0.001230067
307 | 0.00599311 | 0.193464 | 32.4745 | 32.281 | 0.00135134 | 0.00606368 | 4.49324 | 4.48717 | -0.000602628 | -0.00283837 | 4.70716 | 4.70999 | -0.00330451 | -0.0161393 | 4.8679 | 4.88404 | -0.00242489 | -0.0110142 | 4.53113 | 4.54215 | -0.00104744 | -0.00521971 | 4.97808 | 4.9833 | -0.00155244 | -0.00783303 | 5.03778 | 5.04561 | -0.00110288 | -0.00496046 | 4.49278 | 4.49774 | 0.00111361 | 0.00518936 | 4.66515 | 4.65996 | -0.00182419 | -0.00845076 | 4.62415 | 4.6326 | -0.00148241 | -0.00604236 | 4.06999 | 4.07603 | 3.92216e-05 | 0.000162075 | 4.13245 | 4.13229 | -0.00388638 | -0.0135197 | 3.46523 | 3.47875 | -0.00120519 | -0.00459999 | 3.81221 | 3.81681 | -0.00193091 | -0.00622708 | 3.21872 | 3.22495 | -0.00109962 | -0.00338323 | 3.07333 | 3.07671 | 140.663 | 140.663 | 1.7813 | 8936.04 | 181.6268 | 0.00599311 | 0.002674176 | -0.001263954
308 | 0.00606865 | 0.195902 | 32.4769 | 32.281 | 0.00134583 | 0.00603896 | 4.49321 | 4.48717 | -0.000528887 | -0.00249106 | 4.7075 | 4.70999 | -0.00330013 | -0.016118 | 4.86792 | 4.88404 | -0.00237493 | -0.0107873 | 4.53136 | 4.54215 | -0.00101831 | -0.00507453 | 4.97823 | 4.9833 | -0.00150837 | -0.00761066 | 5.038 | 5.04561 | -0.00103264 | -0.00464456 | 4.4931 | 4.49774 | 0.00119354 | 0.00556184 | 4.66552 | 4.65996 | -0.00180383 | -0.00835644 | 4.62424 | 4.6326 | -0.00143731 | -0.00585852 | 4.07017 | 4.07603 | 3.50194e-05 | 0.00014471 | 4.13243 | 4.13229 | -0.0039495 | -0.0137393 | 3.46501 | 3.47875 | -0.00119506 | -0.00456132 | 3.81225 | 3.81681 | -0.00197009 | -0.00635344 | 3.2186 | 3.22495 | -0.00108912 | -0.00335092 | 3.07336 | 3.07671 | 140.848 | 140.848 | 1.78 | 8929.58 | 181.4955 | 0.00606865 | 0.002679696 | -0.001242253
309 | 0.00599275 | 0.193452 | 32.4744 | 32.281 | 0.00135415 | 0.00607631 | 4.49325 | 4.48717 | -0.000545506 | -0.00256933 | 4.70742 | 4.70999 | -0.00330123 | -0.0161234 | 4.86792 | 4.88404 | -0.00246309 | -0.0111877 | 4.53096 | 4.54215 | -0.00100757 | -0.00502105 | 4.97828 | 4.9833 | -0.00152523 | -0.00769573 | 5.03792 | 5.04561 | -0.00108445 | -0.0048776 | 4.49287 | 4.49774 | 0.00119917 | 0.00558808 | 4.66555 | 4.65996 | -0.00181588 | -0.00841224 | 4.62419 | 4.6326 | -0.00146345 | -0.00596508 | 4.07006 | 4.07603 | 6.02889e-05 | 0.000249131 | 4.13254 | 4.13229 | -0.00392878 | -0.0136672 | 3.46508 | 3.47875 | -0.00116232 | -0.00443637 | 3.81238 | 3.81681 | -0.00192407 | -0.00620504 | 3.21874 | 3.22495 | -0.00109239 | -0.00336097 | 3.07335 | 3.07671 | 141.164 | 141.165 | 1.7884 | 8971.58 | 182.3492 | 0.00599275 | 0.00268661 | -0.00124669
310 | 0.0060399 | 0.194974 | 32.476 | 32.281 | 0.00133682 | 0.00599855 | 4.49317 | 4.48717 | -0.000557375 | -0.00262523 | 4.70737 | 4.70999 | -0.00333036 | -0.0162656 | 4.86777 | 4.88404 | -0.00238215 | -0.0108201 | 4.53133 | 4.54215 | -0.00100728 | -0.00501956 | 4.97828 | 4.9833 | -0.00152729 | -0.00770609 | 5.03791 | 5.04561 | -0.00109979 | -0.00494656 | 4.4928 | 4.49774 | 0.00119935 | 0.00558892 | 4.66555 | 4.65996 | -0.00179486 | -0.00831489 | 4.62429 | 4.6326 | -0.00143486 | -0.00584852 | 4.07018 | 4.07603 | 6.63644e-05 | 0.000274237 | 4.13256 | 4.13229 | -0.00397949 | -0.0138436 | 3.4649 | 3.47875 | -0.00122379 | -0.00467096 | 3.81214 | 3.81681 | -0.00192554 | -0.00620976 | 3.21874 | 3.22495 | -0.00109964 | -0.00338329 | 3.07333 | 3.07671 | 141.534 | 141.534 | 1.7926 | 8992.57 | 182.7758 | 0.0060399 | 0.00268248 | -0.001250659
311 | 0.0060582 | 0.195565 | 32.4766 | 32.281 | 0.00131049 | 0.00588038 | 4.49305 | 4.48717 | -0.000576081 | -0.00271334 | 4.70728 | 4.70999 | -0.00332124 | -0.0162211 | 4.86782 | 4.88404 | -0.00246899 | -0.0112145 | 4.53093 | 4.54215 | -0.00105831 | -0.0052739 | 4.97803 | 4.9833 | -0.00156924 | -0.0079178 | 5.03769 | 5.04561 | -0.00110067 | -0.00495051 | 4.49279 | 4.49774 | 0.00118871 | 0.00553934 | 4.6655 | 4.65996 | -0.00185443 | -0.00859083 | 4.62401 | 4.6326 | -0.00149527 | -0.00609476 | 4.06993 | 4.07603 | 2.59325e-05 | 0.00010716 | 4.13239 | 4.13229 | -0.0040213 | -0.0139891 | 3.46476 | 3.47875 | -0.00121383 | -0.00463294 | 3.81218 | 3.81681 | -0.00192465 | -0.0062069 | 3.21874 | 3.22495 | -0.00113051 | -0.00347825 | 3.07323 | 3.07671 | 141.66 | 141.66 | 1.7923 | 8990.96 | 182.7431 | 0.0060582 | 0.002718122 | -0.0012806259
312 | 0.00606545 | 0.195799 | 32.4768 | 32.281 | 0.00137147 | 0.00615403 | 4.49333 | 4.48717 | -0.000592825 | -0.0027922 | 4.7072 | 4.70999 | -0.00337391 | -0.0164783 | 4.86756 | 4.88404 | -0.00244471 | -0.0111042 | 4.53104 | 4.54215 | -0.0010707 | -0.00533562 | 4.97797 | 4.9833 | -0.00156518 | -0.00789728 | 5.03771 | 5.04561 | -0.00113022 | -0.00508342 | 4.49266 | 4.49774 | 0.0011897 | 0.00554397 | 4.6655 | 4.65996 | -0.00184696 | -0.00855622 | 4.62404 | 4.6326 | -0.00150341 | -0.00612795 | 4.0699 | 4.07603 | 2.50128e-06 | 1.0336e-05 | 4.1323 | 4.13229 | -0.00396626 | -0.0137976 | 3.46495 | 3.47875 | -0.00123929 | -0.00473013 | 3.81208 | 3.81681 | -0.00201934 | -0.00651228 | 3.21844 | 3.22495 | -0.00118933 | -0.00365922 | 3.07305 | 3.07671 | 141.786 | 141.786 | 1.8048 | 9053.94 | 184.0232 | 0.00606545 | 0.002730236 | -0.001291898
313 | 0.00604982 | 0.195294 | 32.4763 | 32.281 | 0.00126833 | 0.00569121 | 4.49286 | 4.48717 | -0.000567605 | -0.00267341 | 4.70732 | 4.70999 | -0.00338359 | -0.0165256 | 4.86751 | 4.88404 | -0.00247541 | -0.0112437 | 4.5309 | 4.54215 | -0.00108421 | -0.00540296 | 4.9779 | 4.9833 | -0.00156458 | -0.00789425 | 5.03772 | 5.04561 | -0.00110209 | -0.00495692 | 4.49279 | 4.49774 | 0.00113369 | 0.00528293 | 4.66524 | 4.65996 | -0.00187801 | -0.00870007 | 4.6239 | 4.6326 | -0.00155123 | -0.00632285 | 4.06971 | 4.07603 | 5.81112e-06 | 2.40132e-05 | 4.13231 | 4.13229 | -0.00401137 | -0.0139545 | 3.46479 | 3.47875 | -0.00120311 | -0.00459206 | 3.81222 | 3.81681 | -0.00198735 | -0.0064091 | 3.21854 | 3.22495 | -0.00118185 | -0.00363623 | 3.07308 | 3.07671 | 142.097 | 142.098 | 1.7997 | 9028.1 | 183.498 | 0.00604982 | 0.002747146 | -0.001305505
314 | 0.00611168 | 0.197291 | 32.4783 | 32.281 | 0.00126866 | 0.00569271 | 4.49287 | 4.48717 | -0.00060787 | -0.00286307 | 4.70713 | 4.70999 | -0.00339746 | -0.0165933 | 4.86745 | 4.88404 | -0.00251031 | -0.0114022 | 4.53075 | 4.54215 | -0.0011165 | -0.00556384 | 4.97774 | 4.9833 | -0.00160722 | -0.00810942 | 5.0375 | 5.04561 | -0.00110238 | -0.00495821 | 4.49279 | 4.49774 | 0.00119936 | 0.00558898 | 4.66555 | 4.65996 | -0.00184644 | -0.0085538 | 4.62405 | 4.6326 | -0.0015237 | -0.00621063 | 4.06982 | 4.07603 | 3.2666e-05 | 0.000134985 | 4.13242 | 4.13229 | -0.00401986 | -0.0139841 | 3.46476 | 3.47875 | -0.001209 | -0.00461452 | 3.8122 | 3.81681 | -0.00200241 | -0.00645767 | 3.21849 | 3.22495 | -0.00112622 | -0.00346504 | 3.07325 | 3.07671 | 142.535 | 142.535 | 1.8077 | 9068.48 | 184.3187 | 0.00611168 | 0.002755296 | -0.001304579
315 | 0.00613627 | 0.198085 | 32.4791 | 32.281 | 0.00136327 | 0.00611725 | 4.49329 | 4.48717 | -0.000571503 | -0.00269178 | 4.7073 | 4.70999 | -0.00333461 | -0.0162864 | 4.86775 | 4.88404 | -0.00247854 | -0.0112579 | 4.53089 | 4.54215 | -0.00105615 | -0.00526309 | 4.97804 | 4.9833 | -0.00149451 | -0.00754073 | 5.03807 | 5.04561 | -0.00101386 | -0.00456008 | 4.49318 | 4.49774 | 0.00125139 | 0.00583142 | 4.66579 | 4.65996 | -0.0017881 | -0.00828356 | 4.62432 | 4.6326 | -0.00138694 | -0.0056532 | 4.07038 | 4.07603 | 6.5293e-05 | 0.00026981 | 4.13256 | 4.13229 | -0.00400355 | -0.0139273 | 3.46482 | 3.47875 | -0.00119192 | -0.00454935 | 3.81226 | 3.81681 | -0.00195894 | -0.00631748 | 3.21863 | 3.22495 | -0.00108334 | -0.00333312 | 3.07338 | 3.07671 | 143.032 | 143.032 | 1.8071 | 9065.25 | 184.253 | 0.00613627 | 0.002712748 | -0.001245467
316 | 0.00615579 | 0.198715 | 32.4797 | 32.281 | 0.00134801 | 0.00604875 | 4.49322 | 4.48717 | -0.00055272 | -0.00260331 | 4.70739 | 4.70999 | -0.00328843 | -0.0160608 | 4.86798 | 4.88404 | -0.00243718 | -0.01107 | 4.53108 | 4.54215 | -0.00105632 | -0.00526396 | 4.97804 | 4.9833 | -0.00152031 | -0.00767088 | 5.03794 | 5.04561 | -0.00106039 | -0.00476938 | 4.49297 | 4.49774 | 0.0011923 | 0.00555607 | 4.66552 | 4.65996 | -0.00181694 | -0.00841715 | 4.62418 | 4.6326 | -0.00150263 | -0.00612475 | 4.0699 | 4.07603 | 5.05436e-05 | 0.000208861 | 4.1325 | 4.13229 | -0.00400352 | -0.0139272 | 3.46482 | 3.47875 | -0.00120571 | -0.00460199 | 3.81221 | 3.81681 | -0.00189462 | -0.00611004 | 3.21884 | 3.22495 | -0.00109996 | -0.00338427 | 3.07333 | 3.07671 | 143.219 | 143.219 | 1.8171 | 9115.31 | 185.2705 | 0.00615579 | 0.002688138 | -0.001256525
317 | 0.00616058 | 0.19887 | 32.4799 | 32.281 | 0.0013505 | 0.00605991 | 4.49323 | 4.48717 | -0.000527001 | -0.00248217 | 4.70751 | 4.70999 | -0.00335181 | -0.0163704 | 4.86767 | 4.88404 | -0.00243304 | -0.0110512 | 4.5311 | 4.54215 | -0.00105565 | -0.00526061 | 4.97804 | 4.9833 | -0.00153956 | -0.00776801 | 5.03784 | 5.04561 | -0.00106673 | -0.00479787 | 4.49295 | 4.49774 | 0.00128667 | 0.00599584 | 4.66596 | 4.65996 | -0.00180088 | -0.00834278 | 4.62426 | 4.6326 | -0.00152814 | -0.00622876 | 4.0698 | 4.07603 | 2.63368e-05 | 0.000108831 | 4.1324 | 4.13229 | -0.00402505 | -0.0140021 | 3.46474 | 3.47875 | -0.00122815 | -0.00468762 | 3.81212 | 3.81681 | -0.00202946 | -0.0065449 | 3.21841 | 3.22495 | -0.00105386 | -0.00324244 | 3.07347 | 3.07671 | 143.471 | 143.471 | 1.8235 | 9147.62 | 185.9272 | 0.00616058 | 0.002728048 | -0.001265055
318 | 0.0061848 | 0.199652 | 32.4806 | 32.281 | 0.00138168 | 0.00619983 | 4.49337 | 4.48717 | -0.000504738 | -0.00237731 | 4.70762 | 4.70999 | -0.00329148 | -0.0160757 | 4.86796 | 4.88404 | -0.00236038 | -0.0107212 | 4.53143 | 4.54215 | -0.00103987 | -0.00518199 | 4.97812 | 4.9833 | -0.00152923 | -0.00771591 | 5.0379 | 5.04561 | -0.00101413 | -0.0045613 | 4.49318 | 4.49774 | 0.0012414 | 0.00578489 | 4.66575 | 4.65996 | -0.00181073 | -0.00838837 | 4.62421 | 4.6326 | -0.0014584 | -0.0059445 | 4.07009 | 4.07603 | 9.287e-05 | 0.000383765 | 4.13267 | 4.13229 | -0.00401319 | -0.0139609 | 3.46479 | 3.47875 | -0.00111147 | -0.00424227 | 3.81257 | 3.81681 | -0.00193142 | -0.00622872 | 3.21872 | 3.22495 | -0.00109717 | -0.00337568 | 3.07334 | 3.07671 | 143.656 | 143.656 | 1.8287 | 9173.46 | 186.4524 | 0.0061848 | 0.00268144 | -0.001229751
319 | 0.00616699 | 0.199077 | 32.4801 | 32.281 | 0.00135878 | 0.00609707 | 4.49327 | 4.48717 | -0.000578498 | -0.00272472 | 4.70727 | 4.70999 | -0.00336397 | -0.0164298 | 4.86761 | 4.88404 | -0.00251425 | -0.0114201 | 4.53073 | 4.54215 | -0.00109371 | -0.00545029 | 4.97785 | 4.9833 | -0.00153724 | -0.00775634 | 5.03786 | 5.04561 | -0.00105192 | -0.00473126 | 4.49301 | 4.49774 | 0.00126216 | 0.00588159 | 4.66584 | 4.65996 | -0.00184612 | -0.00855234 | 4.62405 | 4.6326 | -0.00140147 | -0.00571244 | 4.07032 | 4.07603 | 8.25164e-05 | 0.000340981 | 4.13263 | 4.13229 | -0.00397159 | -0.0138162 | 3.46493 | 3.47875 | -0.00116888 | -0.00446138 | 3.81235 | 3.81681 | -0.00194612 | -0.00627613 | 3.21867 | 3.22495 | -0.00105398 | -0.0032428 | 3.07347 | 3.07671 | 143.968 | 143.968 | 1.8313 | 9186.38 | 186.715 | 0.00616699 | 0.00272841 | -0.001254953
320 | 0.00616581 | 0.199039 | 32.48 | 32.281 | 0.00138786 | 0.00622759 | 4.4934 | 4.48717 | -0.000619669 | -0.00291864 | 4.70708 | 4.70999 | -0.00338393 | -0.0165273 | 4.86751 | 4.88404 | -0.00247504 | -0.011242 | 4.53091 | 4.54215 | -0.0010646 | -0.00530523 | 4.978 | 4.9833 | -0.00151244 | -0.00763119 | 5.03798 | 5.04561 | -0.00110099 | -0.00495197 | 4.49279 | 4.49774 | 0.00127019 | 0.00591903 | 4.66588 | 4.65996 | -0.0018613 | -0.00862266 | 4.62398 | 4.6326 | -0.00145168 | -0.00591709 | 4.07011 | 4.07603 | 6.10956e-05 | 0.000252465 | 4.13254 | 4.13229 | -0.00403145 | -0.0140244 | 3.46472 | 3.47875 | -0.00123819 | -0.00472594 | 3.81209 | 3.81681 | -0.00199687 | -0.00643979 | 3.21851 | 3.22495 | -0.00105651 | -0.00325057 | 3.07346 | 3.07671 | 144.283 | 144.283 | 1.8332 | 9196.07 | 186.912 | 0.00616581 | 0.002749718 | -0.001271568
321 | 0.00614732 | 0.198442 | 32.4794 | 32.281 | 0.00135296 | 0.00607095 | 4.49324 | 4.48717 | -0.000568229 | -0.00267636 | 4.70732 | 4.70999 | -0.00340223 | -0.0166166 | 4.86742 | 4.88404 | -0.00249827 | -0.0113475 | 4.5308 | 4.54215 | -0.00106215 | -0.00529303 | 4.97801 | 4.9833 | -0.00153831 | -0.00776171 | 5.03785 | 5.04561 | -0.00107671 | -0.00484277 | 4.4929 | 4.49774 | 0.00118516 | 0.00552281 | 4.66548 | 4.65996 | -0.00189897 | -0.00879716 | 4.6238 | 4.6326 | -0.00157266 | -0.00641021 | 4.06962 | 4.07603 | -3.76297e-05 | -0.000155497 | 4.13213 | 4.13229 | -0.00410948 | -0.0142958 | 3.46445 | 3.47875 | -0.00123455 | -0.00471203 | 3.8121 | 3.81681 | -0.0020331 | -0.00655665 | 3.21839 | 3.22495 | -0.00117673 | -0.00362046 | 3.07309 | 3.07671 | 144.718 | 144.718 | 1.8445 | 9252.59 | 188.0608 | 0.00614732 | 0.00278841 | -0.001311393
322 | 0.00622922 | 0.201086 | 32.4821 | 32.281 | 0.00128135 | 0.00574962 | 4.49292 | 4.48717 | -0.00059149 | -0.00278592 | 4.70721 | 4.70999 | -0.00339556 | -0.0165841 | 4.86745 | 4.88404 | -0.00250686 | -0.0113865 | 4.53076 | 4.54215 | -0.00109714 | -0.00546737 | 4.97784 | 4.9833 | -0.00151808 | -0.00765964 | 5.03795 | 5.04561 | -0.00110945 | -0.00499 | 4.49275 | 4.49774 | 0.0012492 | 0.00582124 | 4.66578 | 4.65996 | -0.00183321 | -0.00849251 | 4.62411 | 4.6326 | -0.00149908 | -0.00611029 | 4.06992 | 4.07603 | 7.31524e-05 | 0.000302287 | 4.13259 | 4.13229 | -0.00402464 | -0.0140007 | 3.46475 | 3.47875 | -0.00126576 | -0.00483117 | 3.81198 | 3.81681 | -0.00196552 | -0.00633869 | 3.21861 | 3.22495 | -0.00102526 | -0.00315442 | 3.07356 | 3.07671 | 144.968 | 144.968 | 1.8471 | 9265.51 | 188.3234 | 0.00622922 | 0.002745158 | -0.00128188984
323 | 0.00624636 | 0.201639 | 32.4826 | 32.281 | 0.00136738 | 0.00613566 | 4.49331 | 4.48717 | -0.000545981 | -0.00257157 | 4.70742 | 4.70999 | -0.00340482 | -0.0166293 | 4.86741 | 4.88404 | -0.00246011 | -0.0111742 | 4.53097 | 4.54215 | -0.0010606 | -0.0052853 | 4.97802 | 4.9833 | -0.0015788 | -0.00796603 | 5.03765 | 5.04561 | -0.00109911 | -0.00494351 | 4.4928 | 4.49774 | 0.00121331 | 0.00565397 | 4.66561 | 4.65996 | -0.00187016 | -0.00866371 | 4.62394 | 4.6326 | -0.00156703 | -0.00638724 | 4.06964 | 4.07603 | -1.08531e-05 | -4.48481e-05 | 4.13224 | 4.13229 | -0.00417022 | -0.0145072 | 3.46424 | 3.47875 | -0.00126853 | -0.00484175 | 3.81197 | 3.81681 | -0.00205644 | -0.00663192 | 3.21832 | 3.22495 | -0.00104445 | -0.00321346 | 3.0735 | 3.07671 | 145.092 | 145.092 | 1.848 | 9270.36 | 188.422 | 0.00624636 | 0.00279235 | -0.00130376094
324 | 0.00621804 | 0.200725 | 32.4817 | 32.281 | 0.00138099 | 0.00619675 | 4.49337 | 4.48717 | -0.000539537 | -0.00254122 | 4.70745 | 4.70999 | -0.00339637 | -0.016588 | 4.86745 | 4.88404 | -0.00252528 | -0.0114702 | 4.53068 | 4.54215 | -0.00108103 | -0.0053871 | 4.97792 | 4.9833 | -0.00155098 | -0.00782565 | 5.03779 | 5.04561 | -0.0010279 | -0.00462323 | 4.49312 | 4.49774 | 0.00131583 | 0.00613173 | 4.66609 | 4.65996 | -0.00184236 | -0.0085349 | 4.62407 | 4.6326 | -0.00150829 | -0.00614784 | 4.06988 | 4.07603 | 3.17476e-05 | 0.00013119 | 4.13242 | 4.13229 | -0.00395917 | -0.013773 | 3.46497 | 3.47875 | -0.00119598 | -0.00456483 | 3.81225 | 3.81681 | -0.00194323 | -0.00626682 | 3.21868 | 3.22495 | -0.0010564 | -0.00325025 | 3.07346 | 3.07671 | 145.466 | 145.466 | 1.8529 | 9294.58 | 188.9142 | 0.00621804 | 0.002733282 | -0.00125986396
325 | 0.00627524 | 0.202571 | 32.4836 | 32.281 | 0.00152925 | 0.006862 | 4.49403 | 4.48717 | -0.000450102 | -0.00211998 | 4.70787 | 4.70999 | -0.00333605 | -0.0162934 | 4.86775 | 4.88404 | -0.00238557 | -0.0108356 | 4.53131 | 4.54215 | -0.000951524 | -0.00474173 | 4.97856 | 4.9833 | -0.00149018 | -0.00751886 | 5.03809 | 5.04561 | -0.000983265 | -0.00442247 | 4.49332 | 4.49774 | 0.0013687 | 0.00637807 | 4.66634 | 4.65996 | -0.0018338 | -0.00849528 | 4.62411 | 4.6326 | -0.0015577 | -0.00634922 | 4.06968 | 4.07603 | 9.83563e-05 | 0.000406437 | 4.13269 | 4.13229 | -0.00404587 | -0.0140746 | 3.46467 | 3.47875 | -0.00121526 | -0.00463843 | 3.81217 | 3.81681 | -0.00194971 | -0.00628773 | 3.21866 | 3.22495 | -0.00105208 | -0.00323694 | 3.07348 | 3.07671 | 145.652 | 145.652 | 1.8545 | 9302.66 | 189.0785 | 0.00627524 | 0.0027102 | -0.00121698698
326 | 0.00625325 | 0.201861 | 32.4829 | 32.281 | 0.00139789 | 0.00627258 | 4.49344 | 4.48717 | -0.000598874 | -0.00282069 | 4.70717 | 4.70999 | -0.00343384 | -0.016771 | 4.86727 | 4.88404 | -0.00251585 | -0.0114274 | 4.53072 | 4.54215 | -0.00109752 | -0.00546926 | 4.97783 | 4.9833 | -0.00159299 | -0.0080376 | 5.03757 | 5.04561 | -0.00106138 | -0.00477384 | 4.49297 | 4.49774 | 0.00125206 | 0.00583456 | 4.66579 | 4.65996 | -0.00188308 | -0.00872354 | 4.62388 | 4.6326 | -0.00160605 | -0.00654631 | 4.06948 | 4.07603 | 2.12194e-05 | 8.76847e-05 | 4.13237 | 4.13229 | -0.0040816 | -0.0141988 | 3.46455 | 3.47875 | -0.00124953 | -0.00476921 | 3.81204 | 3.81681 | -0.00194937 | -0.00628663 | 3.21866 | 3.22495 | -0.00107178 | -0.00329755 | 3.07342 | 3.07671 | 146.089 | 146.089 | 1.8657 | 9359.19 | 190.2274 | 0.00625325 | 0.002772748 | -0.001298046
327 | 0.00631671 | 0.20391 | 32.4849 | 32.281 | 0.00145519 | 0.00652967 | 4.4937 | 4.48717 | -0.000506512 | -0.00238567 | 4.70761 | 4.70999 | -0.00337216 | -0.0164697 | 4.86757 | 4.88404 | -0.00245753 | -0.0111625 | 4.53098 | 4.54215 | -0.00101435 | -0.00505479 | 4.97825 | 4.9833 | -0.0015051 | -0.00759413 | 5.03802 | 5.04561 | -0.00103528 | -0.00465642 | 4.49309 | 4.49774 | 0.00130897 | 0.00609973 | 4.66606 | 4.65996 | -0.00180745 | -0.00837317 | 4.62423 | 4.6326 | -0.00151913 | -0.006192 | 4.06984 | 4.07603 | 6.8734e-05 | 0.000284028 | 4.13257 | 4.13229 | -0.00411391 | -0.0143113 | 3.46444 | 3.47875 | -0.00120567 | -0.00460182 | 3.81221 | 3.81681 | -0.00206657 | -0.00666457 | 3.21829 | 3.22495 | -0.00110138 | -0.00338862 | 3.07332 | 3.07671 | 146.214 | 146.214 | 1.8616 | 9338.19 | 189.8006 | 0.00631671 | 0.002763524 | -0.0012581432
328 | 0.00630264 | 0.203456 | 32.4845 | 32.281 | 0.0013042 | 0.00585217 | 4.49302 | 4.48717 | -0.00060017 | -0.0028268 | 4.70717 | 4.70999 | -0.00348729 | -0.0170321 | 4.86701 | 4.88404 | -0.0025241 | -0.0114649 | 4.53068 | 4.54215 | -0.00111718 | -0.00556726 | 4.97774 | 4.9833 | -0.0015731 | -0.00793727 | 5.03767 | 5.04561 | -0.00105653 | -0.00475201 | 4.49299 | 4.49774 | 0.00129612 | 0.00603986 | 4.666 | 4.65996 | -0.00189514 | -0.00877942 | 4.62382 | 4.6326 | -0.00155423 | -0.0063351 | 4.06969 | 4.07603 | 4.64668e-05 | 0.000192014 | 4.13248 | 4.13229 | -0.00411879 | -0.0143282 | 3.46442 | 3.47875 | -0.00121498 | -0.00463736 | 3.81217 | 3.81681 | -0.00192826 | -0.00621854 | 3.21873 | 3.22495 | -0.00109561 | -0.00337088 | 3.07334 | 3.07671 | 146.9 | 146.9 | 1.8741 | 9401.18 | 191.0809 | 0.00630264 | 0.002790716 | -0.00130124
329 | 0.00632721 | 0.204249 | 32.4852 | 32.281 | 0.00137032 | 0.00614888 | 4.49332 | 4.48717 | -0.000560496 | -0.00263993 | 4.70735 | 4.70999 | -0.00348036 | -0.0169982 | 4.86704 | 4.88404 | -0.00253765 | -0.0115264 | 4.53062 | 4.54215 | -0.00111269 | -0.00554485 | 4.97776 | 4.9833 | -0.00154372 | -0.00778903 | 5.03782 | 5.04561 | -0.0010754 | -0.00483687 | 4.49291 | 4.49774 | 0.00122719 | 0.00571868 | 4.66568 | 4.65996 | -0.00192613 | -0.00892299 | 4.62368 | 4.6326 | -0.00153984 | -0.00627644 | 4.06975 | 4.07603 | 9.15691e-05 | 0.00037839 | 4.13267 | 4.13229 | -0.00416805 | -0.0144996 | 3.46425 | 3.47875 | -0.00119354 | -0.00455553 | 3.81226 | 3.81681 | -0.00198855 | -0.00641297 | 3.21854 | 3.22495 | -0.00109555 | -0.00337071 | 3.07334 | 3.07671 | 147.401 | 147.401 | 1.8806 | 9433.48 | 191.7374 | 0.00632721 | 0.002820148 | -0.001302193
330 | 0.00638159 | 0.206004 | 32.487 | 32.281 | 0.00141779 | 0.00636186 | 4.49353 | 4.48717 | -0.000608143 | -0.00286435 | 4.70713 | 4.70999 | -0.00348156 | -0.0170041 | 4.86703 | 4.88404 | -0.00260323 | -0.0118242 | 4.53032 | 4.54215 | -0.0010973 | -0.00546819 | 4.97783 | 4.9833 | -0.00161602 | -0.00815379 | 5.03746 | 5.04561 | -0.00109578 | -0.00492852 | 4.49282 | 4.49774 | 0.00129452 | 0.0060324 | 4.66599 | 4.65996 | -0.00187482 | -0.0086853 | 4.62392 | 4.6326 | -0.00156168 | -0.00636546 | 4.06966 | 4.07603 | 9.85615e-06 | 4.07285e-05 | 4.13233 | 4.13229 | -0.00418703 | -0.0145656 | 3.46418 | 3.47875 | -0.0012666 | -0.00483437 | 3.81198 | 3.81681 | -0.00200768 | -0.00647468 | 3.21848 | 3.22495 | -0.00106263 | -0.00326942 | 3.07344 | 3.07671 | 147.899 | 147.899 | 1.889 | 9475.47 | 192.5909 | 0.00638159 | 0.002830864 | -0.00131602
331 | 0.0063428 | 0.204752 | 32.4857 | 32.281 | 0.00138139 | 0.00619851 | 4.49337 | 4.48717 | -0.000589004 | -0.00277421 | 4.70722 | 4.70999 | -0.00350057 | -0.0170969 | 4.86694 | 4.88404 | -0.00256907 | -0.0116691 | 4.53048 | 4.54215 | -0.00111775 | -0.00557007 | 4.97773 | 4.9833 | -0.00160857 | -0.0081162 | 5.0375 | 5.04561 | -0.0010585 | -0.00476087 | 4.49298 | 4.49774 | 0.00124331 | 0.00579377 | 4.66575 | 4.65996 | -0.00189899 | -0.00879729 | 4.6238 | 4.6326 | -0.00160404 | -0.00653811 | 4.06949 | 4.07603 | 1.26643e-05 | 5.23324e-05 | 4.13234 | 4.13229 | -0.00415504 | -0.0144543 | 3.46429 | 3.47875 | -0.00126473 | -0.00482725 | 3.81198 | 3.81681 | -0.00200704 | -0.00647262 | 3.21848 | 3.22495 | -0.00113009 | -0.00347695 | 3.07324 | 3.07671 | 148.463 | 148.463 | 1.9009 | 9535.23 | 193.8055 | 0.0063428 | 0.002826142 | -0.00132440198
332 | 0.00640007 | 0.206601 | 32.4876 | 32.281 | 0.00145863 | 0.00654513 | 4.49372 | 4.48717 | -0.000599551 | -0.00282388 | 4.70717 | 4.70999 | -0.00350014 | -0.0170948 | 4.86694 | 4.88404 | -0.00255281 | -0.0115952 | 4.53055 | 4.54215 | -0.00106034 | -0.00528398 | 4.97802 | 4.9833 | -0.00156446 | -0.00789366 | 5.03772 | 5.04561 | -0.00100691 | -0.00452882 | 4.49321 | 4.49774 | 0.00136326 | 0.00635272 | 4.66631 | 4.65996 | -0.00191796 | -0.00888512 | 4.62372 | 4.6326 | -0.00151898 | -0.00619142 | 4.06984 | 4.07603 | 0.000124837 | 0.000515861 | 4.1328 | 4.13229 | -0.00406984 | -0.0141579 | 3.46459 | 3.47875 | -0.00126035 | -0.00481054 | 3.812 | 3.81681 | -0.00198009 | -0.00638569 | 3.21856 | 3.22495 | -0.00101115 | -0.00311102 | 3.0736 | 3.07671 | 148.897 | 148.897 | 1.9115 | 9588.52 | 194.8886 | 0.00640007 | 0.002804168 | -0.001273057
333 | 0.00640087 | 0.206627 | 32.4876 | 32.281 | 0.00136556 | 0.00612749 | 4.4933 | 4.48717 | -0.000555479 | -0.0026163 | 4.70738 | 4.70999 | -0.00353538 | -0.0172669 | 4.86677 | 4.88404 | -0.00255324 | -0.0115972 | 4.53055 | 4.54215 | -0.00110129 | -0.00548808 | 4.97782 | 4.9833 | -0.00161063 | -0.00812661 | 5.03749 | 5.04561 | -0.00112609 | -0.00506488 | 4.49268 | 4.49774 | 0.0012627 | 0.00588415 | 4.66584 | 4.65996 | -0.00195091 | -0.00903777 | 4.62356 | 4.6326 | -0.00153534 | -0.0062581 | 4.06977 | 4.07603 | -8.21282e-06 | -3.39377e-05 | 4.13225 | 4.13229 | -0.00416947 | -0.0145045 | 3.46424 | 3.47875 | -0.00125762 | -0.00480008 | 3.81201 | 3.81681 | -0.00203521 | -0.00656347 | 3.21839 | 3.22495 | -0.00107717 | -0.00331416 | 3.0734 | 3.07671 | 149.21 | 149.211 | 1.9154 | 9607.9 | 195.2825 | 0.00640087 | 0.002848842 | -0.001325852
334 | 0.00639048 | 0.206291 | 32.4873 | 32.281 | 0.00137609 | 0.00617474 | 4.49335 | 4.48717 | -0.000550241 | -0.00259163 | 4.7074 | 4.70999 | -0.0034921 | -0.0170556 | 4.86698 | 4.88404 | -0.0025397 | -0.0115357 | 4.53061 | 4.54215 | -0.00110326 | -0.00549786 | 4.97781 | 4.9833 | -0.00151937 | -0.00766617 | 5.03795 | 5.04561 | -0.00105354 | -0.00473853 | 4.493 | 4.49774 | 0.00127234 | 0.00592905 | 4.66589 | 4.65996 | -0.00185917 | -0.00861281 | 4.62399 | 4.6326 | -0.00153368 | -0.00625132 | 4.06978 | 4.07603 | 5.6193e-05 | 0.000232205 | 4.13252 | 4.13229 | -0.00408619 | -0.0142148 | 3.46453 | 3.47875 | -0.00120357 | -0.00459382 | 3.81222 | 3.81681 | -0.00192256 | -0.00620016 | 3.21875 | 3.22495 | -0.00103667 | -0.00318954 | 3.07352 | 3.07671 | 149.521 | 149.521 | 1.9189 | 9625.67 | 195.6437 | 0.00639048 | 0.002779944 | -0.0012796952
335 | 0.00643289 | 0.20766 | 32.4887 | 32.281 | 0.00135065 | 0.00606058 | 4.49323 | 4.48717 | -0.000645462 | -0.00304012 | 4.70695 | 4.70999 | -0.0036362 | -0.0177594 | 4.86628 | 4.88404 | -0.00267326 | -0.0121423 | 4.53 | 4.54215 | -0.00117018 | -0.00583134 | 4.97747 | 4.9833 | -0.00166631 | -0.00840758 | 5.0372 | 5.04561 | -0.00119019 | -0.00535316 | 4.49239 | 4.49774 | 0.00123149 | 0.0057387 | 4.6657 | 4.65996 | -0.00196734 | -0.0091139 | 4.62349 | 4.6326 | -0.00161558 | -0.00658517 | 4.06944 | 4.07603 | -4.66563e-05 | -0.000192797 | 4.13209 | 4.13229 | -0.00427495 | -0.0148715 | 3.46388 | 3.47875 | -0.001311 | -0.00500382 | 3.81181 | 3.81681 | -0.00207586 | -0.00669455 | 3.21826 | 3.22495 | -0.00111436 | -0.00342857 | 3.07328 | 3.07671 | 150.02 | 150.02 | 1.926 | 9661.2 | 196.3659 | 0.00643289 | 0.002925522 | -0.001387014
336 | 0.00647863 | 0.209136 | 32.4901 | 32.281 | 0.00152654 | 0.00684983 | 4.49402 | 4.48717 | -0.000487803 | -0.00229755 | 4.7077 | 4.70999 | -0.00344801 | -0.0168402 | 4.8672 | 4.88404 | -0.00247882 | -0.0112592 | 4.53089 | 4.54215 | -0.00100871 | -0.0050267 | 4.97828 | 4.9833 | -0.00148975 | -0.0075167 | 5.03809 | 5.04561 | -0.000962192 | -0.00432769 | 4.49342 | 4.49774 | 0.0013669 | 0.00636968 | 4.66633 | 4.65996 | -0.00187366 | -0.00867994 | 4.62392 | 4.6326 | -0.00172383 | -0.00702639 | 4.069 | 4.07603 | -0.000114222 | -0.000471997 | 4.13181 | 4.13229 | -0.00436474 | -0.0151838 | 3.46356 | 3.47875 | -0.00136589 | -0.00521333 | 3.8116 | 3.81681 | -0.00213038 | -0.00687037 | 3.21808 | 3.22495 | -0.00113467 | -0.00349106 | 3.07322 | 3.07671 | 150.52 | 150.52 | 1.9386 | 9724.19 | 197.6461 | 0.00647863 | 0.002859122 | -0.0013126158
337 | 0.00649751 | 0.209746 | 32.4907 | 32.281 | 0.00150558 | 0.0067558 | 4.49393 | 4.48717 | -0.000560849 | -0.00264159 | 4.70735 | 4.70999 | -0.0035257 | -0.0172197 | 4.86682 | 4.88404 | -0.00256296 | -0.0116414 | 4.53051 | 4.54215 | -0.00112606 | -0.00561148 | 4.97769 | 4.9833 | -0.00164325 | -0.00829122 | 5.03732 | 5.04561 | -0.00102781 | -0.0046228 | 4.49312 | 4.49774 | 0.00135541 | 0.00631615 | 4.66628 | 4.65996 | -0.00193375 | -0.00895828 | 4.62364 | 4.6326 | -0.00156899 | -0.00639526 | 4.06963 | 4.07603 | 3.99588e-05 | 0.000165121 | 4.13245 | 4.13229 | -0.0043173 | -0.0150188 | 3.46373 | 3.47875 | -0.00126449 | -0.0048263 | 3.81199 | 3.81681 | -0.00207015 | -0.00667614 | 3.21827 | 3.22495 | -0.00116012 | -0.00356936 | 3.07314 | 3.07671 | 150.957 | 150.957 | 1.9363 | 9712.88 | 197.4163 | 0.00649751 | 0.002881972 | -0.001324032
338 | 0.00644675 | 0.208108 | 32.4891 | 32.281 | 0.00136217 | 0.00611227 | 4.49328 | 4.48717 | -0.00063271 | -0.00298006 | 4.70701 | 4.70999 | -0.0035942 | -0.0175542 | 4.86648 | 4.88404 | -0.00264215 | -0.012001 | 4.53015 | 4.54215 | -0.00115596 | -0.00576052 | 4.97754 | 4.9833 | -0.00164767 | -0.0083135 | 5.0373 | 5.04561 | -0.00111149 | -0.0049992 | 4.49274 | 4.49774 | 0.00130796 | 0.00609502 | 4.66606 | 4.65996 | -0.00193873 | -0.00898138 | 4.62362 | 4.6326 | -0.00156458 | -0.00637729 | 4.06965 | 4.07603 | 2.7405e-05 | 0.000113245 | 4.1324 | 4.13229 | -0.00416359 | -0.0144841 | 3.46426 | 3.47875 | -0.00131683 | -0.00502609 | 3.81179 | 3.81681 | -0.00208384 | -0.00672027 | 3.21823 | 3.22495 | -0.00117308 | -0.00360922 | 3.0731 | 3.07671 | 151.331 | 151.332 | 1.9405 | 9733.88 | 197.8431 | 0.00644675 | 0.002884502 | -0.001355153
339 | 0.00656771 | 0.212012 | 32.493 | 32.281 | 0.00147168 | 0.00660366 | 4.49378 | 4.48717 | -0.000567183 | -0.00267143 | 4.70732 | 4.70999 | -0.00359379 | -0.0175522 | 4.86649 | 4.88404 | -0.00257087 | -0.0116773 | 4.53047 | 4.54215 | -0.00110105 | -0.00548689 | 4.97782 | 4.9833 | -0.00166782 | -0.00841518 | 5.0372 | 5.04561 | -0.0010845 | -0.00487779 | 4.49287 | 4.49774 | 0.00127356 | 0.00593474 | 4.66589 | 4.65996 | -0.00191979 | -0.00889363 | 4.62371 | 4.6326 | -0.00164669 | -0.00671196 | 4.06932 | 4.07603 | 6.14238e-05 | 0.000253821 | 4.13254 | 4.13229 | -0.00426643 | -0.0148418 | 3.4639 | 3.47875 | -0.00121713 | -0.00464557 | 3.81217 | 3.81681 | -0.00196961 | -0.0063519 | 3.2186 | 3.22495 | -0.00107886 | -0.00331935 | 3.07339 | 3.07671 | 152.144 | 152.144 | 1.9637 | 9850.16 | 200.2065 | 0.00656771 | 0.002864098 | -0.00132513728
340 | 0.00662574 | 0.213885 | 32.4949 | 32.281 | 0.00151181 | 0.00678373 | 4.49396 | 4.48717 | -0.000558052 | -0.00262842 | 4.70737 | 4.70999 | -0.00360796 | -0.0176214 | 4.86642 | 4.88404 | -0.00253535 | -0.0115159 | 4.53063 | 4.54215 | -0.00103435 | -0.00515447 | 4.97815 | 4.9833 | -0.00159313 | -0.00803829 | 5.03757 | 5.04561 | -0.0010608 | -0.0047712 | 4.49297 | 4.49774 | 0.0013234 | 0.00616698 | 4.66613 | 4.65996 | -0.00199279 | -0.00923182 | 4.62337 | 4.6326 | -0.00160726 | -0.00655125 | 4.06948 | 4.07603 | 3.42478e-05 | 0.000141522 | 4.13243 | 4.13229 | -0.00427388 | -0.0148677 | 3.46388 | 3.47875 | -0.00132057 | -0.00504037 | 3.81177 | 3.81681 | -0.00212332 | -0.00684761 | 3.2181 | 3.22495 | -0.00113934 | -0.00350543 | 3.07321 | 3.07671 | 152.641 | 152.641 | 1.9679 | 9871.16 | 200.6333 | 0.00662574 | 0.00290666 | -0.001331823
341 | 0.00657615 | 0.212285 | 32.4933 | 32.281 | 0.00135568 | 0.00608319 | 4.49326 | 4.48717 | -0.000690861 | -0.00325395 | 4.70674 | 4.70999 | -0.00365979 | -0.0178745 | 4.86616 | 4.88404 | -0.00266989 | -0.012127 | 4.53002 | 4.54215 | -0.00109284 | -0.00544595 | 4.97786 | 4.9833 | -0.00155531 | -0.0078475 | 5.03776 | 5.04561 | -0.00114931 | -0.00516932 | 4.49257 | 4.49774 | 0.00133195 | 0.00620682 | 4.66617 | 4.65996 | -0.00194092 | -0.00899152 | 4.62361 | 4.6326 | -0.00162789 | -0.00663534 | 4.06939 | 4.07603 | -7.75535e-06 | -3.20473e-05 | 4.13226 | 4.13229 | -0.00429106 | -0.0149275 | 3.46382 | 3.47875 | -0.00133504 | -0.00509559 | 3.81172 | 3.81681 | -0.00208414 | -0.00672125 | 3.21823 | 3.22495 | -0.00110332 | -0.00339459 | 3.07332 | 3.07671 | 153.016 | 153.017 | 1.9734 | 9898.61 | 201.1913 | 0.00657615 | 0.00292916 | -0.00136803309
342 | 0.00661096 | 0.213408 | 32.4944 | 32.281 | 0.0013744 | 0.00616717 | 4.49334 | 4.48717 | -0.000704938 | -0.00332025 | 4.70667 | 4.70999 | -0.00374182 | -0.0182752 | 4.86576 | 4.88404 | -0.00270067 | -0.0122668 | 4.52988 | 4.54215 | -0.00119966 | -0.00597828 | 4.97732 | 4.9833 | -0.00172867 | -0.0087222 | 5.03689 | 5.04561 | -0.00117884 | -0.0053021 | 4.49244 | 4.49774 | 0.00118196 | 0.00550787 | 4.66547 | 4.65996 | -0.0020938 | -0.00969975 | 4.6229 | 4.6326 | -0.00178684 | -0.00728321 | 4.06875 | 4.07603 | -0.000137062 | -0.000566379 | 4.13172 | 4.13229 | -0.00445797 | -0.0155081 | 3.46324 | 3.47875 | -0.00140004 | -0.0053437 | 3.81147 | 3.81681 | -0.00213727 | -0.00689259 | 3.21806 | 3.22495 | -0.00123838 | -0.00381014 | 3.0729 | 3.07671 | 153.579 | 153.579 | 2.0014 | 10039.1 | 204.0467 | 0.00661096 | 0.003026306 | -0.001463307
343 | 0.00664522 | 0.214514 | 32.4955 | 32.281 | 0.00151467 | 0.0067966 | 4.49397 | 4.48717 | -0.00057961 | -0.00272996 | 4.70726 | 4.70999 | -0.00364598 | -0.0178071 | 4.86623 | 4.88404 | -0.00261591 | -0.0118818 | 4.53027 | 4.54215 | -0.00116659 | -0.00581345 | 4.97749 | 4.9833 | -0.00171756 | -0.00866612 | 5.03695 | 5.04561 | -0.00110969 | -0.00499111 | 4.49275 | 4.49774 | 0.00133224 | 0.0062082 | 4.66617 | 4.65996 | -0.00198503 | -0.00919584 | 4.62341 | 4.6326 | -0.00164341 | -0.00669857 | 4.06933 | 4.07603 | 1.01232e-05 | 4.1832e-05 | 4.13233 | 4.13229 | -0.00434461 | -0.0151138 | 3.46363 | 3.47875 | -0.00121992 | -0.00465622 | 3.81216 | 3.81681 | -0.00196544 | -0.00633844 | 3.21861 | 3.22495 | -0.00103139 | -0.00317328 | 3.07354 | 3.07671 | 154.014 | 154.015 | 1.9914 | 9989.05 | 203.0295 | 0.00664522 | 0.002911394 | -0.00134454
344 | 0.00665309 | 0.214768 | 32.4958 | 32.281 | 0.00138994 | 0.00623692 | 4.49341 | 4.48717 | -0.00067677 | -0.00318758 | 4.70681 | 4.70999 | -0.00373152 | -0.0182249 | 4.86581 | 4.88404 | -0.00274152 | -0.0124524 | 4.52969 | 4.54215 | -0.00121329 | -0.0060462 | 4.97726 | 4.9833 | -0.00171472 | -0.00865179 | 5.03696 | 5.04561 | -0.00109138 | -0.00490874 | 4.49284 | 4.49774 | 0.00135335 | 0.00630655 | 4.66627 | 4.65996 | -0.00196539 | -0.00910487 | 4.6235 | 4.6326 | -0.00158314 | -0.00645294 | 4.06958 | 4.07603 | 2.08948e-05 | 8.63431e-05 | 4.13237 | 4.13229 | -0.0044779 | -0.0155775 | 3.46317 | 3.47875 | -0.0012684 | -0.00484124 | 3.81197 | 3.81681 | -0.00210725 | -0.00679579 | 3.21815 | 3.22495 | -0.00107152 | -0.00329677 | 3.07342 | 3.07671 | 154.451 | 154.451 | 1.996 | 10011.7 | 203.4898 | 0.00665309 | 0.003004716 | -0.00139190768
345 | 0.0066203 | 0.21371 | 32.4947 | 32.281 | 0.00147462 | 0.00661688 | 4.49379 | 4.48717 | -0.000563825 | -0.00265561 | 4.70734 | 4.70999 | -0.00360212 | -0.0175929 | 4.86645 | 4.88404 | -0.00264631 | -0.0120199 | 4.53013 | 4.54215 | -0.00112244 | -0.00559347 | 4.97771 | 4.9833 | -0.00161143 | -0.00813064 | 5.03748 | 5.04561 | -0.00114025 | -0.00512857 | 4.49262 | 4.49774 | 0.00135625 | 0.00632009 | 4.66628 | 4.65996 | -0.00196605 | -0.00910794 | 4.62349 | 4.6326 | -0.00162754 | -0.00663389 | 4.0694 | 4.07603 | 2.04772e-05 | 8.46176e-05 | 4.13237 | 4.13229 | -0.00437442 | -0.0152175 | 3.46353 | 3.47875 | -0.00128413 | -0.00490129 | 3.81191 | 3.81681 | -0.00203046 | -0.00654813 | 3.2184 | 3.22495 | -0.00107002 | -0.00329214 | 3.07342 | 3.07671 | 154.701 | 154.701 | 2.003 | 10047.2 | 204.2114 | 0.0066203 | 0.002923872 | -0.001345843
346 | 0.00670136 | 0.216327 | 32.4973 | 32.281 | 0.00152199 | 0.00682941 | 4.494 | 4.48717 | -0.000579361 | -0.00272879 | 4.70727 | 4.70999 | -0.00363287 | -0.0177431 | 4.8663 | 4.88404 | -0.00263388 | -0.0119635 | 4.53018 | 4.54215 | -0.00105546 | -0.00525967 | 4.97804 | 4.9833 | -0.00164958 | -0.00832314 | 5.03729 | 5.04561 | -0.00114252 | -0.00513875 | 4.4926 | 4.49774 | 0.00133091 | 0.00620199 | 4.66616 | 4.65996 | -0.00199688 | -0.00925073 | 4.62335 | 4.6326 | -0.00167302 | -0.00681929 | 4.06921 | 4.07603 | -4.34511e-05 | -0.000179552 | 4.13211 | 4.13229 | -0.00445793 | -0.015508 | 3.46324 | 3.47875 | -0.00133915 | -0.00511128 | 3.8117 | 3.81681 | -0.00220181 | -0.00710073 | 3.21785 | 3.22495 | -0.00123946 | -0.00381345 | 3.0729 | 3.07671 | 155.326 | 155.326 | 2.0079 | 10071.4 | 204.7033 | 0.00670136 | 0.002984674 | -0.001386165
347 | 0.00671356 | 0.216721 | 32.4977 | 32.281 | 0.00150312 | 0.00674478 | 4.49392 | 4.48717 | -0.000609811 | -0.00287221 | 4.70712 | 4.70999 | -0.00363872 | -0.0177717 | 4.86627 | 4.88404 | -0.00263973 | -0.01199 | 4.53016 | 4.54215 | -0.00112059 | -0.00558422 | 4.97772 | 4.9833 | -0.00161857 | -0.00816668 | 5.03745 | 5.04561 | -0.00107383 | -0.00482983 | 4.49291 | 4.49774 | 0.00135041 | 0.00629285 | 4.66625 | 4.65996 | -0.00198621 | -0.00920134 | 4.6234 | 4.6326 | -0.00171646 | -0.00699636 | 4.06903 | 4.07603 | 4.58689e-06 | 1.89543e-05 | 4.13231 | 4.13229 | -0.00442434 | -0.0153912 | 3.46336 | 3.47875 | -0.00135213 | -0.00516084 | 3.81165 | 3.81681 | -0.00214549 | -0.00691909 | 3.21803 | 3.22495 | -0.00120503 | -0.00370752 | 3.07301 | 3.07671 | 155.514 | 155.514 | 2.0092 | 10077.9 | 204.8354 | 0.00671356 | 0.002966898 | -0.001378186274
348 | 0.00677109 | 0.218577 | 32.4996 | 32.281 | 0.00152371 | 0.00683715 | 4.49401 | 4.48717 | -0.000546926 | -0.00257602 | 4.70742 | 4.70999 | -0.00359601 | -0.017563 | 4.86648 | 4.88404 | -0.0026029 | -0.0118227 | 4.53032 | 4.54215 | -0.00106717 | -0.00531805 | 4.97798 | 4.9833 | -0.00161003 | -0.00812358 | 5.03749 | 5.04561 | -0.00103438 | -0.0046524 | 4.49309 | 4.49774 | 0.0014431 | 0.00672481 | 4.66669 | 4.65996 | -0.00189437 | -0.00877587 | 4.62383 | 4.6326 | -0.00157345 | -0.00641343 | 4.06962 | 4.07603 | 5.02986e-05 | 0.000207848 | 4.13249 | 4.13229 | -0.00433481 | -0.0150797 | 3.46367 | 3.47875 | -0.00125041 | -0.00477256 | 3.81204 | 3.81681 | -0.00207546 | -0.00669325 | 3.21826 | 3.22495 | -0.00101228 | -0.00311449 | 3.0736 | 3.07671 | 155.888 | 155.888 | 2.0227 | 10145.7 | 206.2134 | 0.00677109 | 0.00290071 | -0.001305406
349 | 0.00675779 | 0.218148 | 32.4991 | 32.281 | 0.00161589 | 0.00725076 | 4.49442 | 4.48717 | -0.000547356 | -0.00257804 | 4.70742 | 4.70999 | -0.00362078 | -0.017684 | 4.86635 | 4.88404 | -0.00260681 | -0.0118405 | 4.53031 | 4.54215 | -0.00112322 | -0.00559734 | 4.97771 | 4.9833 | -0.0015832 | -0.00798823 | 5.03762 | 5.04561 | -0.00104289 | -0.00469066 | 4.49305 | 4.49774 | 0.00144259 | 0.00672241 | 4.66668 | 4.65996 | -0.00190132 | -0.00880807 | 4.62379 | 4.6326 | -0.00158057 | -0.00644243 | 4.06959 | 4.07603 | 5.02215e-05 | 0.00020753 | 4.13249 | 4.13229 | -0.00440654 | -0.0153292 | 3.46342 | 3.47875 | -0.00129868 | -0.00495682 | 3.81185 | 3.81681 | -0.00202528 | -0.00653143 | 3.21842 | 3.22495 | -0.000993446 | -0.00305655 | 3.07366 | 3.07671 | 156.576 | 156.577 | 2.0337 | 10200.6 | 207.3293 | 0.00675779 | 0.002912146 | -0.0013080927
350 | 0.00677438 | 0.218684 | 32.4997 | 32.281 | 0.00151567 | 0.00680105 | 4.49397 | 4.48717 | -0.000599953 | -0.00282577 | 4.70717 | 4.70999 | -0.00371495 | -0.018144 | 4.86589 | 4.88404 | -0.00269072 | -0.0122216 | 4.52993 | 4.54215 | -0.00113588 | -0.00566043 | 4.97764 | 4.9833 | -0.00165771 | -0.00836415 | 5.03725 | 5.04561 | -0.00109264 | -0.00491443 | 4.49283 | 4.49774 | 0.00138172 | 0.00643875 | 4.6664 | 4.65996 | -0.00194916 | -0.00902969 | 4.62357 | 4.6326 | -0.0016472 | -0.00671403 | 4.06932 | 4.07603 | 2.51312e-05 | 0.000103849 | 4.13239 | 4.13229 | -0.00442519 | -0.0153941 | 3.46335 | 3.47875 | -0.00128752 | -0.00491421 | 3.8119 | 3.81681 | -0.00218257 | -0.00703867 | 3.21791 | 3.22495 | -0.00118941 | -0.00365946 | 3.07305 | 3.07671 | 156.825 | 156.825 | 2.0362 | 10213.5 | 207.5915 | 0.00677438 | 0.002992518 | -0.00137669212
351 | 0.00677407 | 0.218674 | 32.4997 | 32.281 | 0.0015174 | 0.00680884 | 4.49398 | 4.48717 | -0.000599982 | -0.00282591 | 4.70717 | 4.70999 | -0.00365201 | -0.0178365 | 4.8662 | 4.88404 | -0.00260888 | -0.0118499 | 4.5303 | 4.54215 | -0.00112603 | -0.00561134 | 4.97769 | 4.9833 | -0.00160412 | -0.00809378 | 5.03752 | 5.04561 | -0.00108622 | -0.00488554 | 4.49286 | 4.49774 | 0.00139631 | 0.00650674 | 4.66647 | 4.65996 | -0.00193272 | -0.00895351 | 4.62365 | 4.6326 | -0.00169355 | -0.00690298 | 4.06913 | 4.07603 | 2.11862e-05 | 8.75473e-05 | 4.13237 | 4.13229 | -0.00443833 | -0.0154398 | 3.46331 | 3.47875 | -0.00132481 | -0.00505654 | 3.81175 | 3.81681 | -0.00210347 | -0.00678359 | 3.21817 | 3.22495 | -0.00118977 | -0.00366058 | 3.07305 | 3.07671 | 157.261 | 157.261 | 2.0456 | 10260.4 | 208.5447 | 0.00677407 | 0.002947082 | -0.001361666
352 | 0.00682373 | 0.220277 | 32.5013 | 32.281 | 0.00146596 | 0.00657802 | 4.49375 | 4.48717 | -0.000629139 | -0.00296324 | 4.70703 | 4.70999 | -0.00376226 | -0.018375 | 4.86566 | 4.88404 | -0.00276224 | -0.0125465 | 4.5296 | 4.54215 | -0.00118621 | -0.00591125 | 4.97739 | 4.9833 | -0.00165886 | -0.00836997 | 5.03724 | 5.04561 | -0.00115825 | -0.00520951 | 4.49253 | 4.49774 | 0.00139684 | 0.00650924 | 4.66647 | 4.65996 | -0.00194223 | -0.00899759 | 4.6236 | 4.6326 | -0.00159173 | -0.00648795 | 4.06954 | 4.07603 | 3.32436e-05 | 0.000137372 | 4.13242 | 4.13229 | -0.00441166 | -0.015347 | 3.4634 | 3.47875 | -0.00126138 | -0.00481445 | 3.812 | 3.81681 | -0.00215185 | -0.0069396 | 3.21801 | 3.22495 | -0.00105006 | -0.00323072 | 3.07348 | 3.07671 | 157.696 | 157.696 | 2.0556 | 10310.4 | 209.561 | 0.00682373 | 0.003006048 | -0.00137798836
353 | 0.0068255 | 0.220334 | 32.5013 | 32.281 | 0.00158826 | 0.0071268 | 4.4943 | 4.48717 | -0.000494832 | -0.00233066 | 4.70766 | 4.70999 | -0.00357348 | -0.017453 | 4.86659 | 4.88404 | -0.00254765 | -0.0115718 | 4.53058 | 4.54215 | -0.00103774 | -0.00517135 | 4.97813 | 4.9833 | -0.00150258 | -0.00758145 | 5.03803 | 5.04561 | -0.000964635 | -0.00433868 | 4.4934 | 4.49774 | 0.00150072 | 0.00699329 | 4.66695 | 4.65996 | -0.00190528 | -0.00882642 | 4.62377 | 4.6326 | -0.00158933 | -0.00647818 | 4.06955 | 4.07603 | 5.75037e-05 | 0.000237622 | 4.13252 | 4.13229 | -0.004402 | -0.0153134 | 3.46343 | 3.47875 | -0.00128064 | -0.00488797 | 3.81192 | 3.81681 | -0.0021442 | -0.00691493 | 3.21803 | 3.22495 | -0.00103209 | -0.00317544 | 3.07354 | 3.07671 | 157.947 | 157.947 | 2.0553 | 10308.8 | 209.5285 | 0.0068255 | 0.002914522 | -0.001288532
354 | 0.00683394 | 0.220606 | 32.5016 | 32.281 | 0.00155603 | 0.00698218 | 4.49415 | 4.48717 | -0.000597332 | -0.00281343 | 4.70718 | 4.70999 | -0.00370787 | -0.0181094 | 4.86593 | 4.88404 | -0.00271192 | -0.0123179 | 4.52983 | 4.54215 | -0.00115982 | -0.00577974 | 4.97752 | 4.9833 | -0.00167156 | -0.00843405 | 5.03718 | 5.04561 | -0.00108374 | -0.00487438 | 4.49287 | 4.49774 | 0.00144723 | 0.00674404 | 4.6667 | 4.65996 | -0.0019671 | -0.0091128 | 4.62349 | 4.6326 | -0.00156288 | -0.00637036 | 4.06966 | 4.07603 | 5.08717e-05 | 0.000210216 | 4.1325 | 4.13229 | -0.00448139 | -0.0155896 | 3.46316 | 3.47875 | -0.00130127 | -0.00496671 | 3.81184 | 3.81681 | -0.00213324 | -0.0068796 | 3.21807 | 3.22495 | -0.00112942 | -0.0034749 | 3.07324 | 3.07671 | 158.382 | 158.382 | 2.0652 | 10358.9 | 210.5467 | 0.00683394 | 0.003000304 | -0.001363561
355 | 0.00694612 | 0.224228 | 32.5052 | 32.281 | 0.00161312 | 0.00723833 | 4.49441 | 4.48717 | -0.00055033 | -0.00259205 | 4.7074 | 4.70999 | -0.00367603 | -0.0179539 | 4.86609 | 4.88404 | -0.00262084 | -0.0119042 | 4.53024 | 4.54215 | -0.00101973 | -0.00508162 | 4.97822 | 4.9833 | -0.00158668 | -0.00800577 | 5.03761 | 5.04561 | -0.0010305 | -0.00463495 | 4.49311 | 4.49774 | 0.00150843 | 0.00702924 | 4.66699 | 4.65996 | -0.00194769 | -0.00902285 | 4.62358 | 4.6326 | -0.00156091 | -0.00636232 | 4.06967 | 4.07603 | 0.000108985 | 0.000450358 | 4.13274 | 4.13229 | -0.00442487 | -0.015393 | 3.46335 | 3.47875 | -0.00129817 | -0.00495487 | 3.81186 | 3.81681 | -0.0021886 | -0.00705812 | 3.21789 | 3.22495 | -0.00124258 | -0.00382305 | 3.07289 | 3.07671 | 158.945 | 158.945 | 2.0788 | 10426.7 | 211.9248 | 0.00694612 | 0.002971606 | -0.00132776
356 | 0.00689405 | 0.222547 | 32.5035 | 32.281 | 0.00157121 | 0.0070503 | 4.49422 | 4.48717 | -0.000558709 | -0.00263152 | 4.70736 | 4.70999 | -0.00370619 | -0.0181012 | 4.86594 | 4.88404 | -0.00267004 | -0.0121277 | 4.53002 | 4.54215 | -0.00105823 | -0.00527348 | 4.97803 | 4.9833 | -0.00159859 | -0.00806588 | 5.03755 | 5.04561 | -0.0010496 | -0.00472085 | 4.49302 | 4.49774 | 0.00145409 | 0.00677602 | 4.66674 | 4.65996 | -0.00202479 | -0.00938005 | 4.62322 | 4.6326 | -0.00169337 | -0.00690224 | 4.06913 | 4.07603 | -4.02952e-05 | -0.000166511 | 4.13212 | 4.13229 | -0.00460303 | -0.0160128 | 3.46273 | 3.47875 | -0.00140843 | -0.0053757 | 3.81144 | 3.81681 | -0.00219288 | -0.00707192 | 3.21788 | 3.22495 | -0.0011346 | -0.00349083 | 3.07322 | 3.07671 | 159.381 | 159.381 | 2.0807 | 10436.4 | 212.122 | 0.00689405 | 0.003039386 | -0.001380897
357 | 0.00693564 | 0.223889 | 32.5049 | 32.281 | 0.0016412 | 0.00736436 | 4.49454 | 4.48717 | -0.000546835 | -0.00257559 | 4.70742 | 4.70999 | -0.00369761 | -0.0180593 | 4.86598 | 4.88404 | -0.00267288 | -0.0121406 | 4.53001 | 4.54215 | -0.00108569 | -0.00541034 | 4.97789 | 4.9833 | -0.00164077 | -0.00827867 | 5.03733 | 5.04561 | -0.0011206 | -0.00504015 | 4.4927 | 4.49774 | 0.00139678 | 0.00650893 | 4.66647 | 4.65996 | -0.00206197 | -0.0095523 | 4.62305 | 4.6326 | -0.00175047 | -0.00713497 | 4.06889 | 4.07603 | -9.07596e-06 | -3.75045e-05 | 4.13225 | 4.13229 | -0.00456894 | -0.0158942 | 3.46285 | 3.47875 | -0.00138059 | -0.00526946 | 3.81154 | 3.81681 | -0.00224835 | -0.00725083 | 3.2177 | 3.22495 | -0.00110565 | -0.00340176 | 3.07331 | 3.07671 | 159.757 | 159.757 | 2.0862 | 10463.9 | 212.6809 | 0.00693564 | 0.00304995 | -0.001390097
358 | 0.00699914 | 0.225939 | 32.5069 | 32.281 | 0.00167024 | 0.00749468 | 4.49467 | 4.48717 | -0.000419497 | -0.00197583 | 4.70802 | 4.70999 | -0.00360296 | -0.017597 | 4.86644 | 4.88404 | -0.00253985 | -0.0115364 | 4.53061 | 4.54215 | -0.00105475 | -0.00525616 | 4.97805 | 4.9833 | -0.00160479 | -0.00809717 | 5.03751 | 5.04561 | -0.00106847 | -0.00480572 | 4.49294 | 4.49774 | 0.0013665 | 0.00636782 | 4.66633 | 4.65996 | -0.00213586 | -0.0098946 | 4.62271 | 4.6326 | -0.00175976 | -0.00717281 | 4.06886 | 4.07603 | -2.17756e-05 | -8.99829e-05 | 4.1322 | 4.13229 | -0.00452506 | -0.0157415 | 3.46301 | 3.47875 | -0.00125503 | -0.0047902 | 3.81202 | 3.81681 | -0.00206464 | -0.00665837 | 3.21829 | 3.22495 | -0.00102216 | -0.0031449 | 3.07357 | 3.07671 | 160.256 | 160.256 | 2.0965 | 10515.6 | 213.7317 | 0.00699914 | 0.002973674 | -0.001335858
359 | 0.00697957 | 0.225307 | 32.5063 | 32.281 | 0.00156932 | 0.0070418 | 4.49421 | 4.48717 | -0.000665905 | -0.00313641 | 4.70686 | 4.70999 | -0.00381446 | -0.01863 | 4.86541 | 4.88404 | -0.00275637 | -0.0125198 | 4.52963 | 4.54215 | -0.00113548 | -0.00565845 | 4.97764 | 4.9833 | -0.00171215 | -0.00863887 | 5.03697 | 5.04561 | -0.00119179 | -0.00536036 | 4.49238 | 4.49774 | 0.00134454 | 0.00626551 | 4.66623 | 4.65996 | -0.00208383 | -0.00965353 | 4.62295 | 4.6326 | -0.00176392 | -0.00718978 | 4.06884 | 4.07603 | -6.63341e-05 | -0.000274112 | 4.13201 | 4.13229 | -0.00461725 | -0.0160623 | 3.46268 | 3.47875 | -0.00150957 | -0.00576176 | 3.81105 | 3.81681 | -0.00224752 | -0.00724815 | 3.2177 | 3.22495 | -0.00123275 | -0.00379281 | 3.07292 | 3.07671 | 160.818 | 160.818 | 2.1107 | 10586.6 | 215.1748 | 0.00697957 | 0.003103886 | -0.00145889794
360 | 0.00698991 | 0.225641 | 32.5066 | 32.281 | 0.0016403 | 0.00736029 | 4.49453 | 4.48717 | -0.000552028 | -0.00260005 | 4.70739 | 4.70999 | -0.00373446 | -0.0182393 | 4.8658 | 4.88404 | -0.00267031 | -0.012129 | 4.53002 | 4.54215 | -0.00108163 | -0.00539007 | 4.97791 | 4.9833 | -0.00160866 | -0.00811669 | 5.0375 | 5.04561 | -0.00106445 | -0.00478761 | 4.49296 | 4.49774 | 0.00149497 | 0.00696652 | 4.66693 | 4.65996 | -0.00201072 | -0.00931484 | 4.62329 | 4.6326 | -0.00162363 | -0.00661795 | 4.06941 | 4.07603 | 5.93715e-05 | 0.00024534 | 4.13253 | 4.13229 | -0.00450265 | -0.0156636 | 3.46308 | 3.47875 | -0.00128923 | -0.00492074 | 3.81189 | 3.81681 | -0.00217469 | -0.00701327 | 3.21794 | 3.22495 | -0.00112569 | -0.00346342 | 3.07325 | 3.07671 | 161.316 | 161.316 | 2.1158 | 10612.5 | 215.7012 | 0.00698991 | 0.003018566 | -0.0013495671
361 | 0.00699731 | 0.22588 | 32.5069 | 32.281 | 0.00148743 | 0.00667438 | 4.49385 | 4.48717 | -0.000686187 | -0.00323194 | 4.70676 | 4.70999 | -0.0038717 | -0.0189095 | 4.86513 | 4.88404 | -0.00280744 | -0.0127518 | 4.5294 | 4.54215 | -0.00118277 | -0.00589411 | 4.97741 | 4.9833 | -0.00175895 | -0.00887499 | 5.03674 | 5.04561 | -0.00116916 | -0.00525859 | 4.49249 | 4.49774 | 0.00136155 | 0.00634477 | 4.66631 | 4.65996 | -0.00206266 | -0.00955548 | 4.62305 | 4.6326 | -0.00175289 | -0.00714483 | 4.06888 | 4.07603 | -5.50174e-05 | -0.000227348 | 4.13206 | 4.13229 | -0.00470258 | -0.0163591 | 3.46239 | 3.47875 | -0.00145592 | -0.00555699 | 3.81125 | 3.81681 | -0.00234309 | -0.00755634 | 3.21739 | 3.22495 | -0.00123317 | -0.0037941 | 3.07292 | 3.07671 | 161.628 | 161.628 | 2.1191 | 10628.6 | 216.0285 | 0.00699731 | 0.003157494 | -0.00148217
362 | 0.00705088 | 0.227609 | 32.5086 | 32.281 | 0.00154075 | 0.00691361 | 4.49409 | 4.48717 | -0.000647753 | -0.00305091 | 4.70694 | 4.70999 | -0.00379853 | -0.0185522 | 4.86549 | 4.88404 | -0.00277645 | -0.012611 | 4.52954 | 4.54215 | -0.00113968 | -0.00567937 | 4.97762 | 4.9833 | -0.00169982 | -0.00857664 | 5.03703 | 5.04561 | -0.00111332 | -0.00500743 | 4.49274 | 4.49774 | 0.00142954 | 0.0066616 | 4.66662 | 4.65996 | -0.00205985 | -0.00954244 | 4.62306 | 4.6326 | -0.00167881 | -0.00684288 | 4.06919 | 4.07603 | -1.30411e-05 | -5.38897e-05 | 4.13223 | 4.13229 | -0.00471028 | -0.0163859 | 3.46236 | 3.47875 | -0.00137306 | -0.00524072 | 3.81157 | 3.81681 | -0.00223734 | -0.00721531 | 3.21773 | 3.22495 | -0.00126405 | -0.00388912 | 3.07282 | 3.07671 | 162.191 | 162.191 | 2.1336 | 10701.3 | 217.5061 | 0.00705088 | 0.00311649 | -0.00143611294
363 | 0.00705235 | 0.227657 | 32.5087 | 32.281 | 0.00146242 | 0.00656215 | 4.49373 | 4.48717 | -0.000661658 | -0.00311641 | 4.70688 | 4.70999 | -0.00391298 | -0.0191112 | 4.86493 | 4.88404 | -0.00281646 | -0.0127928 | 4.52935 | 4.54215 | -0.00120675 | -0.00601359 | 4.97729 | 4.9833 | -0.00177416 | -0.00895172 | 5.03666 | 5.04561 | -0.00116944 | -0.00525985 | 4.49248 | 4.49774 | 0.00138353 | 0.0064472 | 4.66641 | 4.65996 | -0.002101 | -0.00973311 | 4.62287 | 4.6326 | -0.00165555 | -0.00674808 | 4.06928 | 4.07603 | 3.48037e-05 | 0.000143819 | 4.13243 | 4.13229 | -0.00454741 | -0.0158193 | 3.46293 | 3.47875 | -0.00127746 | -0.00487583 | 3.81194 | 3.81681 | -0.00215498 | -0.00694969 | 3.218 | 3.22495 | -0.0011132 | -0.00342501 | 3.07329 | 3.07671 | 162.688 | 162.688 | 2.14 | 10733.6 | 218.1626 | 0.00705235 | 0.003106566 | -0.00143401962
364 | 0.00711817 | 0.229782 | 32.5108 | 32.281 | 0.00163949 | 0.00735669 | 4.49453 | 4.48717 | -0.000539812 | -0.00254251 | 4.70745 | 4.70999 | -0.00375163 | -0.0183231 | 4.86572 | 4.88404 | -0.00264801 | -0.0120277 | 4.53012 | 4.54215 | -0.00102861 | -0.00512586 | 4.97818 | 4.9833 | -0.00159859 | -0.00806587 | 5.03755 | 5.04561 | -0.00103127 | -0.00463839 | 4.49311 | 4.49774 | 0.00157016 | 0.00731689 | 4.66728 | 4.65996 | -0.00192574 | -0.00892117 | 4.62368 | 4.6326 | -0.00165878 | -0.00676125 | 4.06927 | 4.07603 | 8.0035e-05 | 0.000330728 | 4.13262 | 4.13229 | -0.00456541 | -0.0158819 | 3.46286 | 3.47875 | -0.00128335 | -0.00489829 | 3.81191 | 3.81681 | -0.0022103 | -0.0071281 | 3.21782 | 3.22495 | -0.00117645 | -0.00361959 | 3.07309 | 3.07671 | 162.875 | 162.875 | 2.1416 | 10741.7 | 218.3272 | 0.00711817 | 0.003020218 | -0.001341884
365 | 0.00711624 | 0.229719 | 32.5107 | 32.281 | 0.00158634 | 0.00711819 | 4.49429 | 4.48717 | -0.000607399 | -0.00286084 | 4.70713 | 4.70999 | -0.00383532 | -0.0187319 | 4.86531 | 4.88404 | -0.00270497 | -0.0122864 | 4.52986 | 4.54215 | -0.0010971 | -0.0054672 | 4.97784 | 4.9833 | -0.00163341 | -0.00824153 | 5.03737 | 5.04561 | -0.00108848 | -0.00489571 | 4.49285 | 4.49774 | 0.00149018 | 0.00694419 | 4.6669 | 4.65996 | -0.00200878 | -0.00930587 | 4.6233 | 4.6326 | -0.00163782 | -0.00667582 | 4.06935 | 4.07603 | 9.7469e-05 | 0.00040277 | 4.13269 | 4.13229 | -0.004448 | -0.0154735 | 3.46327 | 3.47875 | -0.00115444 | -0.00440627 | 3.81241 | 3.81681 | -0.00208005 | -0.00670806 | 3.21824 | 3.22495 | -0.000975839 | -0.00300238 | 3.07371 | 3.07671 | 163.439 | 163.439 | 2.1561 | 10814.3 | 219.8028 | 0.00711624 | 0.003015424 | -0.001339841
366 | 0.00709148 | 0.22892 | 32.5099 | 32.281 | 0.00163093 | 0.00731827 | 4.49449 | 4.48717 | -0.000604673 | -0.002848 | 4.70715 | 4.70999 | -0.00383429 | -0.0187268 | 4.86531 | 4.88404 | -0.00275484 | -0.0125129 | 4.52963 | 4.54215 | -0.00112048 | -0.0055837 | 4.97772 | 4.9833 | -0.00169549 | -0.00855476 | 5.03706 | 5.04561 | -0.00108388 | -0.00487499 | 4.49287 | 4.49774 | 0.00145518 | 0.00678107 | 4.66674 | 4.65996 | -0.00204765 | -0.00948593 | 4.62312 | 4.6326 | -0.00165896 | -0.00676196 | 4.06927 | 4.07603 | 7.47933e-05 | 0.000309067 | 4.1326 | 4.13229 | -0.0046061 | -0.0160235 | 3.46272 | 3.47875 | -0.00132443 | -0.00505512 | 3.81176 | 3.81681 | -0.00224838 | -0.00725091 | 3.2177 | 3.22495 | -0.00115129 | -0.00354218 | 3.07317 | 3.07671 | 163.624 | 163.624 | 2.1584 | 10825.6 | 220.0325 | 0.00709148 | 0.003098252 | -0.001397971
367 | 0.00715294 | 0.230904 | 32.5119 | 32.281 | 0.00158163 | 0.00709705 | 4.49427 | 4.48717 | -0.000624661 | -0.00294215 | 4.70705 | 4.70999 | -0.00388548 | -0.0189768 | 4.86506 | 4.88404 | -0.00281125 | -0.0127691 | 4.52938 | 4.54215 | -0.00113892 | -0.00567558 | 4.97763 | 4.9833 | -0.00173869 | -0.00877275 | 5.03684 | 5.04561 | -0.00111763 | -0.00502681 | 4.49272 | 4.49774 | 0.0014643 | 0.00682358 | 4.66678 | 4.65996 | -0.00207329 | -0.0096047 | 4.623 | 4.6326 | -0.00178482 | -0.00727499 | 4.06875 | 4.07603 | -1.0379e-05 | -4.28891e-05 | 4.13224 | 4.13229 | -0.00469058 | -0.0163173 | 3.46243 | 3.47875 | -0.00140924 | -0.00537882 | 3.81143 | 3.81681 | -0.00221385 | -0.00713954 | 3.21781 | 3.22495 | -0.0012156 | -0.00374005 | 3.07297 | 3.07671 | 164.125 | 164.125 | 2.1687 | 10877.3 | 221.0833 | 0.00715294 | 0.00313489 | -0.001444564
368 | 0.00717146 | 0.231502 | 32.5125 | 32.281 | 0.00154958 | 0.00695322 | 4.49413 | 4.48717 | -0.000657418 | -0.00309643 | 4.7069 | 4.70999 | -0.00392257 | -0.019158 | 4.86488 | 4.88404 | -0.00282494 | -0.0128313 | 4.52932 | 4.54215 | -0.00119002 | -0.00593023 | 4.97737 | 4.9833 | -0.00168511 | -0.00850243 | 5.03711 | 5.04561 | -0.00119777 | -0.00538725 | 4.49236 | 4.49774 | 0.00147574 | 0.00687688 | 4.66684 | 4.65996 | -0.0020591 | -0.00953898 | 4.62306 | 4.6326 | -0.00173239 | -0.00706128 | 4.06897 | 4.07603 | -5.12289e-06 | -2.11692e-05 | 4.13227 | 4.13229 | -0.00462179 | -0.016078 | 3.46267 | 3.47875 | -0.00139327 | -0.00531785 | 3.81149 | 3.81681 | -0.00231725 | -0.007473 | 3.21748 | 3.22495 | -0.00120833 | -0.00371767 | 3.07299 | 3.07671 | 164.436 | 164.436 | 2.1632 | 10849.9 | 220.5264 | 0.00717146 | 0.00314913 | -0.001452650726
369 | 0.00716935 | 0.231434 | 32.5124 | 32.281 | 0.00154468 | 0.00693123 | 4.4941 | 4.48717 | -0.000738935 | -0.00348038 | 4.70651 | 4.70999 | -0.00399632 | -0.0195182 | 4.86452 | 4.88404 | -0.00287932 | -0.0130783 | 4.52907 | 4.54215 | -0.00128142 | -0.00638568 | 4.97692 | 4.9833 | -0.00184377 | -0.00930295 | 5.03631 | 5.04561 | -0.00117574 | -0.00528816 | 4.49246 | 4.49774 | 0.00134081 | 0.00624813 | 4.66621 | 4.65996 | -0.00213207 | -0.00987702 | 4.62272 | 4.6326 | -0.00169892 | -0.00692484 | 4.0691 | 4.07603 | -3.11573e-05 | -0.000128751 | 4.13216 | 4.13229 | -0.00476727 | -0.0165841 | 3.46216 | 3.47875 | -0.00141348 | -0.00539498 | 3.81142 | 3.81681 | -0.0022887 | -0.00738094 | 3.21757 | 3.22495 | -0.00117107 | -0.00360305 | 3.07311 | 3.07671 | 164.936 | 164.936 | 2.1797 | 10932.2 | 222.1992 | 0.00716935 | 0.003212736 | -0.00150217882
370 | 0.00721557 | 0.232926 | 32.5139 | 32.281 | 0.00158088 | 0.00709366 | 4.49427 | 4.48717 | -0.000568539 | -0.00267782 | 4.70732 | 4.70999 | -0.00385131 | -0.0188099 | 4.86523 | 4.88404 | -0.00278929 | -0.0126694 | 4.52948 | 4.54215 | -0.00114284 | -0.00569512 | 4.97761 | 4.9833 | -0.00168988 | -0.00852649 | 5.03709 | 5.04561 | -0.00112356 | -0.0050535 | 4.49269 | 4.49774 | 0.0015091 | 0.00703234 | 4.66699 | 4.65996 | -0.00208005 | -0.00963602 | 4.62296 | 4.6326 | -0.00171467 | -0.00698903 | 4.06904 | 4.07603 | -4.25612e-06 | -1.75875e-05 | 4.13227 | 4.13229 | -0.00469425 | -0.0163301 | 3.46242 | 3.47875 | -0.00136359 | -0.00520455 | 3.81161 | 3.81681 | -0.00228529 | -0.00736996 | 3.21758 | 3.22495 | -0.00109735 | -0.00337623 | 3.07334 | 3.07671 | 165.501 | 165.501 | 2.1916 | 10992 | 223.4146 | 0.00721557 | 0.003140038 | -0.001420993008
371 | 0.00720795 | 0.23268 | 32.5137 | 32.281 | 0.00152957 | 0.00686345 | 4.49404 | 4.48717 | -0.000633886 | -0.0029856 | 4.70701 | 4.70999 | -0.00394949 | -0.0192895 | 4.86475 | 4.88404 | -0.00278927 | -0.0126693 | 4.52948 | 4.54215 | -0.00114988 | -0.00573021 | 4.97757 | 4.9833 | -0.00169171 | -0.00853571 | 5.03708 | 5.04561 | -0.00105958 | -0.00476574 | 4.49298 | 4.49774 | 0.00145362 | 0.00677383 | 4.66673 | 4.65996 | -0.0020734 | -0.00960521 | 4.623 | 4.6326 | -0.0016656 | -0.00678904 | 4.06924 | 4.07603 | 3.90095e-05 | 0.000161199 | 4.13245 | 4.13229 | -0.00465643 | -0.0161985 | 3.46255 | 3.47875 | -0.00137237 | -0.00523809 | 3.81157 | 3.81681 | -0.00233551 | -0.00753189 | 3.21742 | 3.22495 | -0.00115675 | -0.003559 | 3.07315 | 3.07671 | 165.746 | 165.746 | 2.1954 | 11011.4 | 223.8089 | 0.00720795 | 0.00316082 | -0.001434112
372 | 0.00723337 | 0.233501 | 32.5145 | 32.281 | 0.00152735 | 0.00685349 | 4.49403 | 4.48717 | -0.000668798 | -0.00315004 | 4.70684 | 4.70999 | -0.00395476 | -0.0193152 | 4.86472 | 4.88404 | -0.00288119 | -0.0130868 | 4.52906 | 4.54215 | -0.00120744 | -0.00601704 | 4.97729 | 4.9833 | -0.00177916 | -0.00897696 | 5.03663 | 5.04561 | -0.00116058 | -0.00521998 | 4.49252 | 4.49774 | 0.00144851 | 0.00675 | 4.66671 | 4.65996 | -0.00210724 | -0.00976199 | 4.62284 | 4.6326 | -0.00169442 | -0.00690651 | 4.06912 | 4.07603 | -7.56178e-06 | -3.12475e-05 | 4.13226 | 4.13229 | -0.00475407 | -0.0165382 | 3.46221 | 3.47875 | -0.00141369 | -0.00539578 | 3.81142 | 3.81681 | -0.00227926 | -0.00735049 | 3.2176 | 3.22495 | -0.00118096 | -0.00363349 | 3.07308 | 3.07671 | 165.871 | 165.871 | 2.1964 | 11016.2 | 223.9065 | 0.00723337 | 0.003195304 | -0.001474218
373 | 0.00726238 | 0.234437 | 32.5154 | 32.281 | 0.00166836 | 0.00748623 | 4.49466 | 4.48717 | -0.000627304 | -0.0029546 | 4.70704 | 4.70999 | -0.00393805 | -0.0192336 | 4.86481 | 4.88404 | -0.00285186 | -0.0129536 | 4.52919 | 4.54215 | -0.00117158 | -0.00583834 | 4.97746 | 4.9833 | -0.00174096 | -0.00878419 | 5.03683 | 5.04561 | -0.00111084 | -0.00499626 | 4.49275 | 4.49774 | 0.0015323 | 0.00714046 | 4.6671 | 4.65996 | -0.00207221 | -0.00959972 | 4.623 | 4.6326 | -0.00169596 | -0.00691277 | 4.06912 | 4.07603 | 1.163e-05 | 4.80583e-05 | 4.13234 | 4.13229 | -0.00467899 | -0.016277 | 3.46247 | 3.47875 | -0.00130922 | -0.00499706 | 3.81181 | 3.81681 | -0.00233195 | -0.00752041 | 3.21743 | 3.22495 | -0.00108736 | -0.00334549 | 3.07337 | 3.07671 | 166.432 | 166.432 | 2.2045 | 11056.6 | 224.7276 | 0.00726238 | 0.003174612 | -0.001426933
374 | 0.00728006 | 0.235008 | 32.516 | 32.281 | 0.00151049 | 0.00677784 | 4.49395 | 4.48717 | -0.000727394 | -0.00342602 | 4.70657 | 4.70999 | -0.00396129 | -0.0193471 | 4.86469 | 4.88404 | -0.00286013 | -0.0129911 | 4.52916 | 4.54215 | -0.00120373 | -0.00599857 | 4.9773 | 4.9833 | -0.00176335 | -0.0088972 | 5.03671 | 5.04561 | -0.00116616 | -0.00524509 | 4.4925 | 4.49774 | 0.00148995 | 0.00694311 | 4.6669 | 4.65996 | -0.00212853 | -0.00986064 | 4.62274 | 4.6326 | -0.0017019 | -0.00693701 | 4.06909 | 4.07603 | 5.89395e-05 | 0.000243555 | 4.13253 | 4.13229 | -0.00463739 | -0.0161323 | 3.46261 | 3.47875 | -0.00128559 | -0.00490687 | 3.8119 | 3.81681 | -0.00233403 | -0.00752712 | 3.21742 | 3.22495 | -0.00118033 | -0.00363154 | 3.07308 | 3.07671 | 166.868 | 166.868 | 2.2135 | 11101.8 | 225.6463 | 0.00728006 | 0.003184274 | -0.001459363
375 | 0.00727993 | 0.235003 | 32.516 | 32.281 | 0.00174444 | 0.00782761 | 4.495 | 4.48717 | -0.000561305 | -0.00264374 | 4.70735 | 4.70999 | -0.00389854 | -0.0190406 | 4.865 | 4.88404 | -0.00274996 | -0.0124907 | 4.52966 | 4.54215 | -0.00108606 | -0.00541217 | 4.97789 | 4.9833 | -0.00169434 | -0.00854898 | 5.03706 | 5.04561 | -0.00107159 | -0.00481976 | 4.49292 | 4.49774 | 0.00151805 | 0.00707408 | 4.66703 | 4.65996 | -0.00215361 | -0.00997679 | 4.62262 | 4.6326 | -0.00190684 | -0.00777235 | 4.06826 | 4.07603 | -5.03543e-05 | -0.000208078 | 4.13208 | 4.13229 | -0.00479419 | -0.0166778 | 3.46207 | 3.47875 | -0.00131586 | -0.00502238 | 3.81179 | 3.81681 | -0.0020624 | -0.00665112 | 3.2183 | 3.22495 | -0.000934567 | -0.00287539 | 3.07384 | 3.07671 | 167.432 | 167.432 | 2.2261 | 11164.8 | 226.9268 | 0.00727993 | 0.00313174 | -0.001401142
376 | 0.00734291 | 0.237037 | 32.518 | 32.281 | 0.0016245 | 0.0072894 | 4.49446 | 4.48717 | -0.000681297 | -0.00320891 | 4.70679 | 4.70999 | -0.00404726 | -0.019767 | 4.86427 | 4.88404 | -0.00287771 | -0.013071 | 4.52908 | 4.54215 | -0.00122728 | -0.0061159 | 4.97719 | 4.9833 | -0.00175633 | -0.00886178 | 5.03675 | 5.04561 | -0.00116575 | -0.00524323 | 4.4925 | 4.49774 | 0.00150766 | 0.00702564 | 4.66699 | 4.65996 | -0.00214721 | -0.00994719 | 4.62265 | 4.6326 | -0.0017384 | -0.00708577 | 4.06894 | 4.07603 | 5.79434e-05 | 0.000239439 | 4.13253 | 4.13229 | -0.00482342 | -0.0167795 | 3.46197 | 3.47875 | -0.00146904 | -0.00560706 | 3.8112 | 3.81681 | -0.00236244 | -0.00761874 | 3.21733 | 3.22495 | -0.00126287 | -0.0038855 | 3.07283 | 3.07671 | 167.868 | 167.868 | 2.237 | 11219.7 | 228.0427 | 0.00734291 | 0.003251608 | -0.00149126024
377 | 0.00734254 | 0.237025 | 32.518 | 32.281 | 0.00153465 | 0.00688626 | 4.49406 | 4.48717 | -0.00066166 | -0.00311642 | 4.70688 | 4.70999 | -0.00402761 | -0.019671 | 4.86437 | 4.88404 | -0.00291175 | -0.0132256 | 4.52892 | 4.54215 | -0.00122343 | -0.00609674 | 4.97721 | 4.9833 | -0.00178381 | -0.00900042 | 5.03661 | 5.04561 | -0.00117052 | -0.00526471 | 4.49248 | 4.49774 | 0.00153735 | 0.00716398 | 4.66712 | 4.65996 | -0.00211415 | -0.00979402 | 4.62281 | 4.6326 | -0.00174603 | -0.00711687 | 4.06891 | 4.07603 | -2.89609e-05 | -0.000119675 | 4.13217 | 4.13229 | -0.00487803 | -0.0169694 | 3.46178 | 3.47875 | -0.00151234 | -0.00577231 | 3.81104 | 3.81681 | -0.00243781 | -0.0078618 | 3.21709 | 3.22495 | -0.00123121 | -0.00378809 | 3.07292 | 3.07671 | 168.241 | 168.242 | 2.2393 | 11231 | 228.2724 | 0.00734254 | 0.00327387 | -0.00151035406
378 | 0.00736595 | 0.23778 | 32.5188 | 32.281 | 0.00163508 | 0.00733689 | 4.49451 | 4.48717 | -0.00067976 | -0.00320167 | 4.70679 | 4.70999 | -0.00398072 | -0.019442 | 4.8646 | 4.88404 | -0.00283681 | -0.0128852 | 4.52926 | 4.54215 | -0.00120592 | -0.00600949 | 4.97729 | 4.9833 | -0.00181372 | -0.00915133 | 5.03646 | 5.04561 | -0.00115172 | -0.00518012 | 4.49256 | 4.49774 | 0.00153715 | 0.00716308 | 4.66712 | 4.65996 | -0.0021721 | -0.0100625 | 4.62254 | 4.6326 | -0.00176869 | -0.00720923 | 4.06882 | 4.07603 | -5.30489e-05 | -0.000219213 | 4.13207 | 4.13229 | -0.00486741 | -0.0169325 | 3.46181 | 3.47875 | -0.00152457 | -0.00581899 | 3.81099 | 3.81681 | -0.00243997 | -0.00786878 | 3.21708 | 3.22495 | -0.00125681 | -0.00386684 | 3.07285 | 3.07671 | 168.867 | 168.867 | 2.2489 | 11279.5 | 229.2581 | 0.00736595 | 0.003259402 | -0.001505268
379 | 0.007411 | 0.239235 | 32.5202 | 32.281 | 0.00169468 | 0.00760431 | 4.49478 | 4.48717 | -0.000605126 | -0.00285014 | 4.70714 | 4.70999 | -0.00393569 | -0.0192221 | 4.86482 | 4.88404 | -0.00281024 | -0.0127645 | 4.52938 | 4.54215 | -0.0011901 | -0.00593063 | 4.97737 | 4.9833 | -0.00175856 | -0.00887303 | 5.03674 | 5.04561 | -0.00112782 | -0.00507262 | 4.49267 | 4.49774 | 0.00150268 | 0.00700242 | 4.66696 | 4.65996 | -0.00216272 | -0.010019 | 4.62258 | 4.6326 | -0.00163602 | -0.00666846 | 4.06936 | 4.07603 | 9.97774e-05 | 0.000412309 | 4.1327 | 4.13229 | -0.00478989 | -0.0166628 | 3.46208 | 3.47875 | -0.00134989 | -0.00515228 | 3.81166 | 3.81681 | -0.00225778 | -0.00728124 | 3.21767 | 3.22495 | -0.0011683 | -0.00359452 | 3.07312 | 3.07671 | 169.116 | 169.117 | 2.257 | 11319.9 | 230.0793 | 0.007411 | 0.003191264 | -0.001433
380 | 0.00742823 | 0.239791 | 32.5208 | 32.281 | 0.00171084 | 0.00767684 | 4.49485 | 4.48717 | -0.000641872 | -0.00302321 | 4.70697 | 4.70999 | -0.00402237 | -0.0196454 | 4.86439 | 4.88404 | -0.00288964 | -0.0131252 | 4.52902 | 4.54215 | -0.00120188 | -0.00598932 | 4.97731 | 4.9833 | -0.00176132 | -0.00888694 | 5.03673 | 5.04561 | -0.0011553 | -0.00519623 | 4.49255 | 4.49774 | 0.00155963 | 0.00726782 | 4.66723 | 4.65996 | -0.00208675 | -0.00966709 | 4.62293 | 4.6326 | -0.00169779 | -0.00692024 | 4.06911 | 4.07603 | 4.29148e-05 | 0.000177336 | 4.13246 | 4.13229 | -0.00487557 | -0.0169609 | 3.46179 | 3.47875 | -0.00139066 | -0.00530788 | 3.8115 | 3.81681 | -0.00232218 | -0.0074889 | 3.21746 | 3.22495 | -0.001216 | -0.00374129 | 3.07297 | 3.07671 | 169.616 | 169.616 | 2.2638 | 11353.8 | 230.7683 | 0.00742823 | 0.003239302 | -0.00146319648
381 | 0.00745058 | 0.240512 | 32.5215 | 32.281 | 0.00166168 | 0.00745624 | 4.49463 | 4.48717 | -0.000629973 | -0.00296717 | 4.70703 | 4.70999 | -0.00396645 | -0.0193723 | 4.86467 | 4.88404 | -0.00283419 | -0.0128733 | 4.52927 | 4.54215 | -0.00113512 | -0.00565667 | 4.97765 | 4.9833 | -0.00174373 | -0.00879819 | 5.03681 | 5.04561 | -0.00111817 | -0.00502925 | 4.49271 | 4.49774 | 0.00148517 | 0.00692083 | 4.66688 | 4.65996 | -0.00213225 | -0.00987787 | 4.62272 | 4.6326 | -0.00176824 | -0.00720738 | 4.06882 | 4.07603 | 4.24062e-05 | 0.000175235 | 4.13246 | 4.13229 | -0.00487412 | -0.0169558 | 3.46179 | 3.47875 | -0.00142934 | -0.00545552 | 3.81136 | 3.81681 | -0.0024006 | -0.00774183 | 3.21721 | 3.22495 | -0.00120753 | -0.00371523 | 3.073 | 3.07671 | 169.926 | 169.927 | 2.2686 | 11378 | 231.2602 | 0.00745058 | 0.003241522 | -0.00147003
382 | 0.00745661 | 0.240707 | 32.5217 | 32.281 | 0.00158199 | 0.00709864 | 4.49427 | 4.48717 | -0.000661383 | -0.00311511 | 4.70688 | 4.70999 | -0.00402797 | -0.0196728 | 4.86437 | 4.88404 | -0.00283174 | -0.0128622 | 4.52928 | 4.54215 | -0.00117562 | -0.00585846 | 4.97744 | 4.9833 | -0.00173309 | -0.00874451 | 5.03687 | 5.04561 | -0.00113325 | -0.00509707 | 4.49265 | 4.49774 | 0.00144878 | 0.00675124 | 4.66671 | 4.65996 | -0.00214803 | -0.00995098 | 4.62265 | 4.6326 | -0.0017499 | -0.00713264 | 4.0689 | 4.07603 | 1.78976e-06 | 7.3958e-06 | 4.13229 | 4.13229 | -0.00473379 | -0.0164677 | 3.46228 | 3.47875 | -0.00142527 | -0.00543999 | 3.81137 | 3.81681 | -0.00233208 | -0.00752086 | 3.21743 | 3.22495 | -0.00117362 | -0.00361088 | 3.0731 | 3.07671 | 170.366 | 170.366 | 2.2738 | 11403.8 | 231.7846 | 0.00745661 | 0.003214722 | -0.001472879
383 | 0.0074628 | 0.240907 | 32.5219 | 32.281 | 0.00166591 | 0.00747524 | 4.49465 | 4.48717 | -0.00070021 | -0.00329799 | 4.7067 | 4.70999 | -0.00407968 | -0.0199253 | 4.86411 | 4.88404 | -0.00292482 | -0.013285 | 4.52886 | 4.54215 | -0.00120468 | -0.00600327 | 4.9773 | 4.9833 | -0.00175174 | -0.00883859 | 5.03677 | 5.04561 | -0.00108225 | -0.0048677 | 4.49288 | 4.49774 | 0.00156793 | 0.00730648 | 4.66727 | 4.65996 | -0.00216082 | -0.0100102 | 4.62259 | 4.6326 | -0.00165279 | -0.00673682 | 4.06929 | 4.07603 | -2.80785e-05 | -0.000116029 | 4.13217 | 4.13229 | -0.00486384 | -0.0169201 | 3.46183 | 3.47875 | -0.00147945 | -0.00564677 | 3.81116 | 3.81681 | -0.00237269 | -0.00765182 | 3.2173 | 3.22495 | -0.0011829 | -0.00363944 | 3.07307 | 3.07671 | 170.675 | 170.676 | 2.2821 | 11445.8 | 232.6382 | 0.0074628 | 0.00328037 | -0.001483341
384 | 0.00752585 | 0.242942 | 32.5239 | 32.281 | 0.00163673 | 0.00734427 | 4.49452 | 4.48717 | -0.000665795 | -0.00313589 | 4.70686 | 4.70999 | -0.0040828 | -0.0199406 | 4.8641 | 4.88404 | -0.00301137 | -0.0136781 | 4.52847 | 4.54215 | -0.00128544 | -0.00640576 | 4.9769 | 4.9833 | -0.00182478 | -0.00920714 | 5.0364 | 5.04561 | -0.00119297 | -0.00536566 | 4.49238 | 4.49774 | 0.0014281 | 0.00665489 | 4.66662 | 4.65996 | -0.00221072 | -0.0102414 | 4.62236 | 4.6326 | -0.00185262 | -0.00755132 | 4.06848 | 4.07603 | -6.74715e-05 | -0.000278812 | 4.13201 | 4.13229 | -0.0049541 | -0.0172341 | 3.46151 | 3.47875 | -0.00148097 | -0.00565258 | 3.81116 | 3.81681 | -0.00248104 | -0.00800123 | 3.21695 | 3.22495 | -0.00123845 | -0.00381036 | 3.0729 | 3.07671 | 170.987 | 170.988 | 2.2844 | 11457.1 | 232.8679 | 0.00752585 | 0.003348006 | -0.001552246
385 | 0.00753256 | 0.243159 | 32.5242 | 32.281 | 0.00180233 | 0.00808737 | 4.49526 | 4.48717 | -0.000591055 | -0.00278387 | 4.70721 | 4.70999 | -0.00395062 | -0.019295 | 4.86474 | 4.88404 | -0.00284086 | -0.0129036 | 4.52924 | 4.54215 | -0.00111976 | -0.00558008 | 4.97772 | 4.9833 | -0.00176103 | -0.00888548 | 5.03673 | 5.04561 | -0.0010428 | -0.00469023 | 4.49305 | 4.49774 | 0.00157387 | 0.00733416 | 4.66729 | 4.65996 | -0.0021084 | -0.00976738 | 4.62283 | 4.6326 | -0.00170512 | -0.00695011 | 4.06908 | 4.07603 | 2.72595e-06 | 1.12644e-05 | 4.1323 | 4.13229 | -0.0049076 | -0.0170723 | 3.46167 | 3.47875 | -0.00136913 | -0.00522571 | 3.81159 | 3.81681 | -0.00228695 | -0.00737531 | 3.21757 | 3.22495 | -0.00118636 | -0.00365007 | 3.07306 | 3.07671 | 171.177 | 171.177 | 2.2918 | 11494.3 | 233.624 | 0.00753256 | 0.003218886 | -0.00143271727
386 | 0.00753102 | 0.243109 | 32.5241 | 32.281 | 0.00162243 | 0.00728014 | 4.49445 | 4.48717 | -0.000694027 | -0.00326887 | 4.70673 | 4.70999 | -0.00406443 | -0.0198508 | 4.86419 | 4.88404 | -0.00292175 | -0.013271 | 4.52888 | 4.54215 | -0.0012306 | -0.00613245 | 4.97717 | 4.9833 | -0.00178752 | -0.00901913 | 5.03659 | 5.04561 | -0.0011514 | -0.00517869 | 4.49256 | 4.49774 | 0.00157167 | 0.00732393 | 4.66728 | 4.65996 | -0.00216107 | -0.0100114 | 4.62259 | 4.6326 | -0.00172737 | -0.00704081 | 4.06899 | 4.07603 | 2.97133e-05 | 0.000122784 | 4.13241 | 4.13229 | -0.00499733 | -0.0173845 | 3.46136 | 3.47875 | -0.00152679 | -0.00582749 | 3.81098 | 3.81681 | -0.00244012 | -0.00786928 | 3.21708 | 3.22495 | -0.00118702 | -0.0036521 | 3.07306 | 3.07671 | 171.612 | 171.612 | 2.2976 | 11523.3 | 234.2134 | 0.00753102 | 0.00331694 | -0.001511041
387 | 0.00755723 | 0.243955 | 32.525 | 32.281 | 0.00160963 | 0.00722269 | 4.4944 | 4.48717 | -0.000721685 | -0.00339913 | 4.70659 | 4.70999 | -0.00410896 | -0.0200683 | 4.86397 | 4.88404 | -0.00296419 | -0.0134638 | 4.52868 | 4.54215 | -0.00128306 | -0.0063939 | 4.97691 | 4.9833 | -0.00184352 | -0.00930171 | 5.03631 | 5.04561 | -0.0011543 | -0.00519174 | 4.49255 | 4.49774 | 0.00155227 | 0.00723354 | 4.66719 | 4.65996 | -0.00218211 | -0.0101088 | 4.62249 | 4.6326 | -0.0017804 | -0.00725698 | 4.06877 | 4.07603 | 7.2658e-05 | 0.000300244 | 4.13259 | 4.13229 | -0.00486987 | -0.0169411 | 3.46181 | 3.47875 | -0.00143261 | -0.005468 | 3.81134 | 3.81681 | -0.00238074 | -0.00767776 | 3.21727 | 3.22495 | -0.00122644 | -0.0037734 | 3.07294 | 3.07671 | 171.862 | 171.862 | 2.3024 | 11547.6 | 234.7073 | 0.00755723 | 0.003301174 | -0.0015142218
388 | 0.00759802 | 0.245272 | 32.5263 | 32.281 | 0.0017 | 0.00762818 | 4.4948 | 4.48717 | -0.000667099 | -0.00314203 | 4.70685 | 4.70999 | -0.00408701 | -0.0199611 | 4.86408 | 4.88404 | -0.00298617 | -0.0135636 | 4.52858 | 4.54215 | -0.00122457 | -0.00610242 | 4.9772 | 4.9833 | -0.00181916 | -0.00917875 | 5.03643 | 5.04561 | -0.00112102 | -0.00504205 | 4.4927 | 4.49774 | 0.00149852 | 0.00698305 | 4.66694 | 4.65996 | -0.00217116 | -0.0100581 | 4.62254 | 4.6326 | -0.00181724 | -0.00740713 | 4.06862 | 4.07603 | 4.28532e-05 | 0.000177082 | 4.13246 | 4.13229 | -0.00494658 | -0.0172079 | 3.46154 | 3.47875 | -0.00146466 | -0.00559033 | 3.81122 | 3.81681 | -0.00233096 | -0.00751723 | 3.21743 | 3.22495 | -0.0011464 | -0.00352714 | 3.07319 | 3.07671 | 172.484 | 172.485 | 2.3128 | 11599.3 | 235.7581 | 0.00759802 | 0.003304376 | -0.00150271
389 | 0.00761955 | 0.245967 | 32.527 | 32.281 | 0.00178201 | 0.00799618 | 4.49517 | 4.48717 | -0.000529267 | -0.00249285 | 4.7075 | 4.70999 | -0.00394167 | -0.0192513 | 4.86479 | 4.88404 | -0.00280068 | -0.0127211 | 4.52943 | 4.54215 | -0.00108679 | -0.0054158 | 4.97789 | 4.9833 | -0.0017372 | -0.00876523 | 5.03685 | 5.04561 | -0.00103304 | -0.00464635 | 4.4931 | 4.49774 | 0.00165436 | 0.00770926 | 4.66767 | 4.65996 | -0.00213365 | -0.00988435 | 4.62272 | 4.6326 | -0.00168698 | -0.00687616 | 4.06915 | 4.07603 | 9.09233e-05 | 0.000375721 | 4.13266 | 4.13229 | -0.00495817 | -0.0172482 | 3.4615 | 3.47875 | -0.0012979 | -0.00495384 | 3.81186 | 3.81681 | -0.00228844 | -0.00738009 | 3.21757 | 3.22495 | -0.00110185 | -0.00339007 | 3.07332 | 3.07671 | 172.735 | 172.735 | 2.3137 | 11604.1 | 235.8557 | 0.00761955 | 0.003224522 | -0.001404556
390 | 0.00759587 | 0.245202 | 32.5262 | 32.281 | 0.00166165 | 0.00745612 | 4.49463 | 4.48717 | -0.000710086 | -0.0033445 | 4.70665 | 4.70999 | -0.0041188 | -0.0201164 | 4.86392 | 4.88404 | -0.00296148 | -0.0134515 | 4.5287 | 4.54215 | -0.00124739 | -0.0062161 | 4.97709 | 4.9833 | -0.00180257 | -0.00909506 | 5.03652 | 5.04561 | -0.00117914 | -0.00530346 | 4.49244 | 4.49774 | 0.00154242 | 0.00718762 | 4.66715 | 4.65996 | -0.00222041 | -0.0102863 | 4.62231 | 4.6326 | -0.00177666 | -0.00724172 | 4.06879 | 4.07603 | 6.80251e-05 | 0.000281099 | 4.13257 | 4.13229 | -0.00495317 | -0.0172308 | 3.46152 | 3.47875 | -0.00143904 | -0.00549255 | 3.81132 | 3.81681 | -0.00246313 | -0.00794347 | 3.21701 | 3.22495 | -0.00119859 | -0.00368771 | 3.07302 | 3.07671 | 173.295 | 173.296 | 2.3302 | 11686.5 | 237.5305 | 0.00759587 | 0.003343398 | -0.001519891
391 | 0.00767538 | 0.247769 | 32.5288 | 32.281 | 0.00163182 | 0.00732228 | 4.49449 | 4.48717 | -0.000707327 | -0.00333151 | 4.70666 | 4.70999 | -0.00416081 | -0.0203216 | 4.86372 | 4.88404 | -0.00296428 | -0.0134642 | 4.52868 | 4.54215 | -0.00123286 | -0.00614369 | 4.97716 | 4.9833 | -0.00184366 | -0.0093024 | 5.03631 | 5.04561 | -0.0012148 | -0.00546387 | 4.49228 | 4.49774 | 0.00152911 | 0.0071256 | 4.66709 | 4.65996 | -0.00228834 | -0.010601 | 4.622 | 4.6326 | -0.00184849 | -0.00753451 | 4.06849 | 4.07603 | 4.58683e-05 | 0.000189541 | 4.13248 | 4.13229 | -0.00502716 | -0.0174882 | 3.46126 | 3.47875 | -0.00142924 | -0.00545514 | 3.81136 | 3.81681 | -0.00236864 | -0.00763876 | 3.21731 | 3.22495 | -0.0011303 | -0.00347759 | 3.07324 | 3.07671 | 173.485 | 173.485 | 2.3257 | 11663.9 | 237.0711 | 0.00767538 | 0.003361846 | -0.00153394058
392 | 0.00765348 | 0.247062 | 32.5281 | 32.281 | 0.00169036 | 0.00758496 | 4.49476 | 4.48717 | -0.000678933 | -0.00319777 | 4.7068 | 4.70999 | -0.00418146 | -0.0204224 | 4.86362 | 4.88404 | -0.0030257 | -0.0137432 | 4.5284 | 4.54215 | -0.00127556 | -0.00635648 | 4.97695 | 4.9833 | -0.00190809 | -0.00962749 | 5.03598 | 5.04561 | -0.00122356 | -0.00550325 | 4.49224 | 4.49774 | 0.00149379 | 0.00696098 | 4.66692 | 4.65996 | -0.00225943 | -0.010467 | 4.62213 | 4.6326 | -0.00177683 | -0.00724241 | 4.06879 | 4.07603 | 7.37627e-05 | 0.000304809 | 4.13259 | 4.13229 | -0.00496785 | -0.0172819 | 3.46146 | 3.47875 | -0.00149643 | -0.00571157 | 3.8111 | 3.81681 | -0.00239987 | -0.00773945 | 3.21721 | 3.22495 | -0.00117818 | -0.00362492 | 3.07309 | 3.07671 | 173.92 | 173.92 | 2.3373 | 11722 | 238.252 | 0.00765348 | 0.003366862 | -0.00154093202
393 | 0.00772147 | 0.249257 | 32.5303 | 32.281 | 0.00178758 | 0.00802118 | 4.49519 | 4.48717 | -0.000501929 | -0.00236408 | 4.70763 | 4.70999 | -0.00398664 | -0.0194709 | 4.86457 | 4.88404 | -0.00282223 | -0.012819 | 4.52933 | 4.54215 | -0.00110504 | -0.00550675 | 4.9778 | 4.9833 | -0.00166489 | -0.00840037 | 5.03721 | 5.04561 | -0.00101503 | -0.00456534 | 4.49318 | 4.49774 | 0.00162827 | 0.00758768 | 4.66755 | 4.65996 | -0.00215423 | -0.0099797 | 4.62262 | 4.6326 | -0.00175285 | -0.00714466 | 4.06888 | 4.07603 | 6.10254e-05 | 0.000252174 | 4.13254 | 4.13229 | -0.00497172 | -0.0172953 | 3.46145 | 3.47875 | -0.00145322 | -0.00554667 | 3.81126 | 3.81681 | -0.00239528 | -0.00772465 | 3.21723 | 3.22495 | -0.00118196 | -0.00363655 | 3.07308 | 3.07671 | 174.171 | 174.172 | 2.3392 | 11731.7 | 238.4492 | 0.00772147 | 0.00326602 | -0.00143521
394 | 0.007677 | 0.247821 | 32.5288 | 32.281 | 0.00173995 | 0.00780747 | 4.49498 | 4.48717 | -0.000646206 | -0.00304363 | 4.70695 | 4.70999 | -0.0041004 | -0.0200265 | 4.86401 | 4.88404 | -0.00301393 | -0.0136897 | 4.52846 | 4.54215 | -0.00120884 | -0.00602402 | 4.97728 | 4.9833 | -0.00181109 | -0.00913807 | 5.03647 | 5.04561 | -0.00116164 | -0.00522475 | 4.49252 | 4.49774 | 0.00146054 | 0.00680604 | 4.66677 | 4.65996 | -0.00223853 | -0.0103702 | 4.62223 | 4.6326 | -0.00178307 | -0.00726783 | 4.06876 | 4.07603 | 5.55924e-05 | 0.000229724 | 4.13252 | 4.13229 | -0.00504117 | -0.017537 | 3.46121 | 3.47875 | -0.00148769 | -0.00567824 | 3.81113 | 3.81681 | -0.00237227 | -0.00765045 | 3.2173 | 3.22495 | -0.00117104 | -0.00360295 | 3.07311 | 3.07671 | 174.423 | 174.424 | 2.3379 | 11725.2 | 238.3171 | 0.007677 | 0.00335326 | -0.001518653
395 | 0.00768156 | 0.247968 | 32.529 | 32.281 | 0.001768 | 0.00793331 | 4.49511 | 4.48717 | -0.000648277 | -0.00305338 | 4.70694 | 4.70999 | -0.00411639 | -0.0201046 | 4.86393 | 4.88404 | -0.00298956 | -0.013579 | 4.52857 | 4.54215 | -0.00122299 | -0.00609452 | 4.97721 | 4.9833 | -0.00179698 | -0.00906685 | 5.03654 | 5.04561 | -0.0011653 | -0.00524122 | 4.4925 | 4.49774 | 0.00161301 | 0.00751655 | 4.66748 | 4.65996 | -0.00224643 | -0.0104068 | 4.62219 | 4.6326 | -0.00182133 | -0.00742377 | 4.06861 | 4.07603 | 2.94199e-05 | 0.000121572 | 4.13241 | 4.13229 | -0.00502379 | -0.0174765 | 3.46127 | 3.47875 | -0.00150825 | -0.0057567 | 3.81105 | 3.81681 | -0.00241207 | -0.00777881 | 3.21717 | 3.22495 | -0.00123387 | -0.00379625 | 3.07292 | 3.07671 | 174.544 | 174.544 | 2.3472 | 11772.1 | 239.2703 | 0.00768156 | 0.003357648 | -0.00151832
396 | 0.00769863 | 0.248519 | 32.5295 | 32.281 | 0.00167501 | 0.00751606 | 4.49469 | 4.48717 | -0.000650769 | -0.00306512 | 4.70693 | 4.70999 | -0.00409675 | -0.0200087 | 4.86403 | 4.88404 | -0.00295764 | -0.0134341 | 4.52871 | 4.54215 | -0.00120637 | -0.0060117 | 4.97729 | 4.9833 | -0.00172238 | -0.00869046 | 5.03692 | 5.04561 | -0.00111187 | -0.00500091 | 4.49274 | 4.49774 | 0.00162677 | 0.0075807 | 4.66754 | 4.65996 | -0.00216892 | -0.0100478 | 4.62255 | 4.6326 | -0.00171835 | -0.00700406 | 4.06903 | 4.07603 | 5.51269e-05 | 0.0002278 | 4.13251 | 4.13229 | -0.00495957 | -0.0172531 | 3.46149 | 3.47875 | -0.00137474 | -0.00524713 | 3.81156 | 3.81681 | -0.00228003 | -0.00735299 | 3.2176 | 3.22495 | -0.00101161 | -0.00311243 | 3.0736 | 3.07671 | 174.857 | 174.857 | 2.3543 | 11807.6 | 239.9919 | 0.00769863 | 0.003292582 | -0.001460139
397 | 0.00771 | 0.248887 | 32.5299 | 32.281 | 0.00169654 | 0.00761268 | 4.49479 | 4.48717 | -0.000702792 | -0.00331014 | 4.70668 | 4.70999 | -0.00412244 | -0.0201341 | 4.8639 | 4.88404 | -0.0029528 | -0.013412 | 4.52874 | 4.54215 | -0.0011813 | -0.00588678 | 4.97742 | 4.9833 | -0.00176979 | -0.00892968 | 5.03668 | 5.04561 | -0.00114143 | -0.00513388 | 4.49261 | 4.49774 | 0.00159411 | 0.00742847 | 4.66739 | 4.65996 | -0.0022445 | -0.0103979 | 4.6222 | 4.6326 | -0.00183563 | -0.00748209 | 4.06855 | 4.07603 | 9.272e-05 | 0.000383146 | 4.13267 | 4.13229 | -0.00497536 | -0.017308 | 3.46144 | 3.47875 | -0.00147059 | -0.00561295 | 3.8112 | 3.81681 | -0.00237482 | -0.00765868 | 3.21729 | 3.22495 | -0.00117617 | -0.00361874 | 3.07309 | 3.07671 | 175.042 | 175.043 | 2.3579 | 11825.4 | 240.3537 | 0.00771 | 0.003333984 | -0.001504283
398 | 0.00776893 | 0.250789 | 32.5318 | 32.281 | 0.00161475 | 0.00724566 | 4.49442 | 4.48717 | -0.00073339 | -0.00345426 | 4.70654 | 4.70999 | -0.00421899 | -0.0206057 | 4.86343 | 4.88404 | -0.00303828 | -0.0138003 | 4.52835 | 4.54215 | -0.00121561 | -0.00605775 | 4.97725 | 4.9833 | -0.0018231 | -0.00919865 | 5.03641 | 5.04561 | -0.00110894 | -0.00498772 | 4.49276 | 4.49774 | 0.00157853 | 0.00735587 | 4.66732 | 4.65996 | -0.00217489 | -0.0100754 | 4.62253 | 4.6326 | -0.00176804 | -0.00720658 | 4.06882 | 4.07603 | 0.000109064 | 0.000450685 | 4.13274 | 4.13229 | -0.00490668 | -0.0170691 | 3.46168 | 3.47875 | -0.00143924 | -0.0054933 | 3.81132 | 3.81681 | -0.00240417 | -0.00775334 | 3.2172 | 3.22495 | -0.00114353 | -0.00351831 | 3.07319 | 3.07671 | 175.479 | 175.48 | 2.3627 | 11849.6 | 240.8455 | 0.00776893 | 0.003348602 | -0.001511501
399 | 0.00775381 | 0.250301 | 32.5313 | 32.281 | 0.00173879 | 0.00780227 | 4.49497 | 4.48717 | -0.000650499 | -0.00306385 | 4.70693 | 4.70999 | -0.00412581 | -0.0201506 | 4.86389 | 4.88404 | -0.00295211 | -0.0134089 | 4.52874 | 4.54215 | -0.00121686 | -0.00606397 | 4.97724 | 4.9833 | -0.00177828 | -0.00897249 | 5.03664 | 5.04561 | -0.00113648 | -0.00511158 | 4.49263 | 4.49774 | 0.00160679 | 0.00748759 | 4.66745 | 4.65996 | -0.00219478 | -0.0101676 | 4.62243 | 4.6326 | -0.00181652 | -0.00740418 | 4.06862 | 4.07603 | 3.55495e-05 | 0.000146901 | 4.13243 | 4.13229 | -0.00500167 | -0.0173996 | 3.46135 | 3.47875 | -0.00137373 | -0.00524326 | 3.81157 | 3.81681 | -0.00238573 | -0.00769385 | 3.21726 | 3.22495 | -0.00109647 | -0.00337351 | 3.07334 | 3.07671 | 175.669 | 175.669 | 2.3637 | 11854.4 | 240.9431 | 0.00775381 | 0.00333202 | -0.001489854
400 | 0.00784349 | 0.253195 | 32.5342 | 32.281 | 0.00176402 | 0.00791546 | 4.49509 | 4.48717 | -0.000592643 | -0.00279135 | 4.7072 | 4.70999 | -0.00412963 | -0.0201693 | 4.86387 | 4.88404 | -0.00293339 | -0.0133239 | 4.52882 | 4.54215 | -0.00118643 | -0.00591235 | 4.97739 | 4.9833 | -0.00181611 | -0.0091634 | 5.03645 | 5.04561 | -0.00112872 | -0.00507671 | 4.49267 | 4.49774 | 0.00157461 | 0.00733762 | 4.6673 | 4.65996 | -0.0021875 | -0.0101338 | 4.62247 | 4.6326 | -0.0017851 | -0.0072761 | 4.06875 | 4.07603 | 5.80109e-05 | 0.000239718 | 4.13253 | 4.13229 | -0.0050073 | -0.0174191 | 3.46133 | 3.47875 | -0.00143937 | -0.0054938 | 3.81132 | 3.81681 | -0.00229579 | -0.00740379 | 3.21755 | 3.22495 | -0.00113307 | -0.00348612 | 3.07323 | 3.07671 | 176.293 | 176.293 | 2.3763 | 11917.4 | 242.2236 | 0.00784349 | 0.003310722 | -0.001482561
401 | 0.00775853 | 0.250453 | 32.5315 | 32.281 | 0.00169858 | 0.00762184 | 4.49479 | 4.48717 | -0.00068479 | -0.00322536 | 4.70677 | 4.70999 | -0.00420993 | -0.0205614 | 4.86348 | 4.88404 | -0.00293876 | -0.0133483 | 4.5288 | 4.54215 | -0.00121496 | -0.00605451 | 4.97725 | 4.9833 | -0.00181867 | -0.00917629 | 5.03644 | 5.04561 | -0.00113034 | -0.005084 | 4.49266 | 4.49774 | 0.00155031 | 0.00722439 | 4.66718 | 4.65996 | -0.00225241 | -0.0104345 | 4.62217 | 4.6326 | -0.00189554 | -0.00772626 | 4.0683 | 4.07603 | -4.74226e-05 | -0.000195964 | 4.13209 | 4.13229 | -0.00515668 | -0.0179388 | 3.46081 | 3.47875 | -0.00155358 | -0.00592974 | 3.81088 | 3.81681 | -0.00247119 | -0.00796948 | 3.21698 | 3.22495 | -0.00120406 | -0.00370454 | 3.07301 | 3.07671 | 176.667 | 176.667 | 2.3808 | 11940 | 242.6829 | 0.00775853 | 0.003405794 | -0.001555296
402 | 0.00779551 | 0.251647 | 32.5326 | 32.281 | 0.00174031 | 0.00780905 | 4.49498 | 4.48717 | -0.000666063 | -0.00313715 | 4.70686 | 4.70999 | -0.00420619 | -0.0205432 | 4.8635 | 4.88404 | -0.00301821 | -0.0137092 | 4.52844 | 4.54215 | -0.00121856 | -0.00607246 | 4.97723 | 4.9833 | -0.00185645 | -0.00936695 | 5.03624 | 5.04561 | -0.00113771 | -0.00511714 | 4.49263 | 4.49774 | 0.00158069 | 0.00736594 | 4.66733 | 4.65996 | -0.00227353 | -0.0105324 | 4.62207 | 4.6326 | -0.00182451 | -0.00743677 | 4.06859 | 4.07603 | -2.57132e-05 | -0.000106254 | 4.13218 | 4.13229 | -0.0050927 | -0.0177162 | 3.46103 | 3.47875 | -0.00154564 | -0.00589942 | 3.81091 | 3.81681 | -0.00246242 | -0.00794117 | 3.21701 | 3.22495 | -0.00127542 | -0.00392409 | 3.07279 | 3.07671 | 177.103 | 177.103 | 2.3924 | 11998.2 | 243.8659 | 0.00779551 | 0.00341061 | -0.00155214108
403 | 0.00782432 | 0.252577 | 32.5336 | 32.281 | 0.00174413 | 0.0078262 | 4.495 | 4.48717 | -0.000694807 | -0.00327254 | 4.70672 | 4.70999 | -0.00419923 | -0.0205092 | 4.86353 | 4.88404 | -0.00300181 | -0.0136347 | 4.52851 | 4.54215 | -0.0012422 | -0.00619028 | 4.97711 | 4.9833 | -0.00179727 | -0.00906832 | 5.03654 | 5.04561 | -0.00113745 | -0.00511597 | 4.49263 | 4.49774 | 0.00161477 | 0.00752479 | 4.66749 | 4.65996 | -0.00222906 | -0.0103264 | 4.62227 | 4.6326 | -0.00179517 | -0.00731717 | 4.06871 | 4.07603 | 5.42265e-05 | 0.000224079 | 4.13251 | 4.13229 | -0.00505899 | -0.0175989 | 3.46115 | 3.47875 | -0.00147656 | -0.00563575 | 3.81118 | 3.81681 | -0.00234049 | -0.00754795 | 3.2174 | 3.22495 | -0.00113503 | -0.00349215 | 3.07322 | 3.07671 | 177.354 | 177.354 | 2.3901 | 11986.9 | 243.6362 | 0.00782432 | 0.003365916 | -0.001512996
404 | 0.00783596 | 0.252953 | 32.534 | 32.281 | 0.00177425 | 0.00796135 | 4.49513 | 4.48717 | -0.000638168 | -0.00300577 | 4.70699 | 4.70999 | -0.00423004 | -0.0206597 | 4.86338 | 4.88404 | -0.00296695 | -0.0134763 | 4.52867 | 4.54215 | -0.00124255 | -0.00619201 | 4.97711 | 4.9833 | -0.00178802 | -0.00902167 | 5.03659 | 5.04561 | -0.00120626 | -0.00542544 | 4.49232 | 4.49774 | 0.00158921 | 0.00740564 | 4.66737 | 4.65996 | -0.00225348 | -0.0104395 | 4.62216 | 4.6326 | -0.0017733 | -0.00722804 | 4.0688 | 4.07603 | 5.07784e-05 | 0.000209831 | 4.1325 | 4.13229 | -0.00505619 | -0.0175892 | 3.46116 | 3.47875 | -0.00141241 | -0.00539089 | 3.81142 | 3.81681 | -0.00237761 | -0.00766767 | 3.21728 | 3.22495 | -0.00113144 | -0.00348111 | 3.07323 | 3.07671 | 177.726 | 177.726 | 2.3991 | 12032.1 | 244.5549 | 0.00783596 | 0.003376854 | -0.001510812
405 | 0.00786788 | 0.253983 | 32.535 | 32.281 | 0.00170883 | 0.00766781 | 4.49484 | 4.48717 | -0.000697992 | -0.00328754 | 4.70671 | 4.70999 | -0.00420097 | -0.0205177 | 4.86352 | 4.88404 | -0.00300593 | -0.0136534 | 4.52849 | 4.54215 | -0.00121412 | -0.00605032 | 4.97725 | 4.9833 | -0.0018333 | -0.00925011 | 5.03636 | 5.04561 | -0.00116032 | -0.00521882 | 4.49252 | 4.49774 | 0.00160424 | 0.00747568 | 4.66744 | 4.65996 | -0.00226614 | -0.0104981 | 4.6221 | 4.6326 | -0.00183381 | -0.00747465 | 4.06855 | 4.07603 | 5.03638e-05 | 0.000208118 | 4.13249 | 4.13229 | -0.00508507 | -0.0176897 | 3.46106 | 3.47875 | -0.00154164 | -0.00588416 | 3.81093 | 3.81681 | -0.00240757 | -0.00776429 | 3.21719 | 3.22495 | -0.0011917 | -0.00366651 | 3.07305 | 3.07671 | 178.351 | 178.351 | 2.4094 | 12083.8 | 245.6057 | 0.00786788 | 0.003393136 | -0.00153834188
406 | 0.00786356 | 0.253843 | 32.5348 | 32.281 | 0.00176459 | 0.00791803 | 4.49509 | 4.48717 | -0.00067545 | -0.00318137 | 4.70681 | 4.70999 | -0.00423043 | -0.0206616 | 4.86338 | 4.88404 | -0.00303897 | -0.0138035 | 4.52834 | 4.54215 | -0.0012575 | -0.00626648 | 4.97704 | 4.9833 | -0.00183664 | -0.00926695 | 5.03635 | 5.04561 | -0.00112616 | -0.00506518 | 4.49268 | 4.49774 | 0.00159172 | 0.00741734 | 4.66738 | 4.65996 | -0.00229317 | -0.0106234 | 4.62198 | 4.6326 | -0.00184174 | -0.00750697 | 4.06852 | 4.07603 | 1.32841e-05 | 5.48937e-05 | 4.13234 | 4.13229 | -0.00516905 | -0.0179818 | 3.46076 | 3.47875 | -0.00149514 | -0.00570667 | 3.81111 | 3.81681 | -0.00248473 | -0.00801313 | 3.21694 | 3.22495 | -0.00117828 | -0.00362523 | 3.07309 | 3.07671 | 178.6 | 178.6 | 2.4127 | 12099.9 | 245.9329 | 0.00786356 | 0.00344327 | -0.00155051106
407 | 0.00789627 | 0.2549 | 32.5359 | 32.281 | 0.00175905 | 0.00789316 | 4.49507 | 4.48717 | -0.000678557 | -0.003196 | 4.7068 | 4.70999 | -0.00419981 | -0.020512 | 4.86353 | 4.88404 | -0.00305369 | -0.0138703 | 4.52828 | 4.54215 | -0.00124437 | -0.00620109 | 4.9771 | 4.9833 | -0.00187826 | -0.00947695 | 5.03613 | 5.04561 | -0.00107639 | -0.00484131 | 4.4929 | 4.49774 | 0.00163663 | 0.00762665 | 4.66759 | 4.65996 | -0.00221281 | -0.0102511 | 4.62235 | 4.6326 | -0.00174893 | -0.00712868 | 4.0689 | 4.07603 | 2.70184e-05 | 0.000111648 | 4.1324 | 4.13229 | -0.00508042 | -0.0176735 | 3.46107 | 3.47875 | -0.00142442 | -0.00543673 | 3.81137 | 3.81681 | -0.00247279 | -0.00797461 | 3.21698 | 3.22495 | -0.00118403 | -0.00364291 | 3.07307 | 3.07671 | 179.099 | 179.099 | 2.4262 | 12167.8 | 247.313 | 0.00789627 | 0.003403904 | -0.001522119
408 | 0.00790632 | 0.255224 | 32.5362 | 32.281 | 0.0016213 | 0.00727506 | 4.49445 | 4.48717 | -0.000789352 | -0.00371784 | 4.70628 | 4.70999 | -0.00442445 | -0.0216092 | 4.86243 | 4.88404 | -0.00315915 | -0.0143493 | 4.5278 | 4.54215 | -0.0013703 | -0.00682861 | 4.97647 | 4.9833 | -0.00191326 | -0.00965356 | 5.03596 | 5.04561 | -0.00127186 | -0.00572048 | 4.49202 | 4.49774 | 0.0015278 | 0.00711949 | 4.66708 | 4.65996 | -0.0023245 | -0.0107685 | 4.62183 | 4.6326 | -0.00185047 | -0.00754258 | 4.06849 | 4.07603 | -5.21944e-06 | -2.15682e-05 | 4.13227 | 4.13229 | -0.00521087 | -0.0181273 | 3.46062 | 3.47875 | -0.00146835 | -0.00560441 | 3.81121 | 3.81681 | -0.00246228 | -0.00794073 | 3.21701 | 3.22495 | -0.0011775 | -0.00362283 | 3.07309 | 3.07671 | 179.475 | 179.475 | 2.4259 | 12166.1 | 247.2785 | 0.00790632 | 0.00351625 | -0.001618564096
409 | 0.00792129 | 0.255707 | 32.5367 | 32.281 | 0.00175986 | 0.00789678 | 4.49507 | 4.48717 | -0.000696698 | -0.00328145 | 4.70671 | 4.70999 | -0.00422696 | -0.0206447 | 4.86339 | 4.88404 | -0.00302285 | -0.0137302 | 4.52842 | 4.54215 | -0.00121334 | -0.00604645 | 4.97726 | 4.9833 | -0.00177411 | -0.00895147 | 5.03666 | 5.04561 | -0.00107652 | -0.00484192 | 4.4929 | 4.49774 | 0.00167454 | 0.00780331 | 4.66776 | 4.65996 | -0.00230945 | -0.0106988 | 4.6219 | 4.6326 | -0.00181754 | -0.00740834 | 4.06862 | 4.07603 | 3.53002e-05 | 0.00014587 | 4.13243 | 4.13229 | -0.00517154 | -0.0179905 | 3.46076 | 3.47875 | -0.00147601 | -0.00563366 | 3.81118 | 3.81681 | -0.00243981 | -0.00786827 | 3.21708 | 3.22495 | -0.00119512 | -0.00367705 | 3.07304 | 3.07671 | 179.664 | 179.664 | 2.4346 | 12209.7 | 248.1646 | 0.00792129 | 0.003434122 | -0.00153001652
410 | 0.00791921 | 0.25564 | 32.5366 | 32.281 | 0.00179934 | 0.00807394 | 4.49525 | 4.48717 | -0.000680119 | -0.00320336 | 4.70679 | 4.70999 | -0.00426464 | -0.0208287 | 4.86321 | 4.88404 | -0.00308604 | -0.0140173 | 4.52813 | 4.54215 | -0.00129745 | -0.00646556 | 4.97684 | 4.9833 | -0.00190537 | -0.00961377 | 5.036 | 5.04561 | -0.00122155 | -0.00549421 | 4.49225 | 4.49774 | 0.00155352 | 0.00723934 | 4.6672 | 4.65996 | -0.00234694 | -0.0108724 | 4.62173 | 4.6326 | -0.00189087 | -0.00770723 | 4.06832 | 4.07603 | -2.62621e-05 | -0.000108523 | 4.13218 | 4.13229 | -0.0050931 | -0.0177176 | 3.46103 | 3.47875 | -0.00151592 | -0.00578596 | 3.81103 | 3.81681 | -0.00240615 | -0.00775972 | 3.21719 | 3.22495 | -0.00116252 | -0.00357673 | 3.07314 | 3.07671 | 179.912 | 179.912 | 2.441 | 12242 | 248.8211 | 0.00791921 | 0.003439374 | -0.00156960474
411 | 0.00792494 | 0.255825 | 32.5368 | 32.281 | 0.00175124 | 0.00785812 | 4.49503 | 4.48717 | -0.000658488 | -0.00310148 | 4.70689 | 4.70999 | -0.00423269 | -0.0206726 | 4.86337 | 4.88404 | -0.00303371 | -0.0137795 | 4.52837 | 4.54215 | -0.00125081 | -0.00623318 | 4.97707 | 4.9833 | -0.00180886 | -0.00912678 | 5.03649 | 5.04561 | -0.00114956 | -0.00517042 | 4.49257 | 4.49774 | 0.0016593 | 0.00773229 | 4.66769 | 4.65996 | -0.00227087 | -0.0105201 | 4.62208 | 4.6326 | -0.00182224 | -0.00742751 | 4.0686 | 4.07603 | 3.26738e-05 | 0.000135017 | 4.13242 | 4.13229 | -0.00521502 | -0.0181417 | 3.4606 | 3.47875 | -0.00145785 | -0.00556432 | 3.81125 | 3.81681 | -0.00244998 | -0.00790105 | 3.21705 | 3.22495 | -0.00116432 | -0.00358229 | 3.07313 | 3.07671 | 180.036 | 180.036 | 2.4475 | 12274.3 | 249.4776 | 0.00792494 | 0.003440454 | -0.001538079
412 | 0.0079508 | 0.25666 | 32.5377 | 32.281 | 0.00173162 | 0.00777006 | 4.49494 | 4.48717 | -0.000690841 | -0.00325386 | 4.70674 | 4.70999 | -0.00429527 | -0.0209783 | 4.86306 | 4.88404 | -0.00308264 | -0.0140018 | 4.52815 | 4.54215 | -0.00128884 | -0.00642266 | 4.97688 | 4.9833 | -0.00190332 | -0.0096034 | 5.03601 | 5.04561 | -0.00117699 | -0.00529378 | 4.49245 | 4.49774 | 0.00160783 | 0.00749242 | 4.66745 | 4.65996 | -0.0023725 | -0.0109908 | 4.62161 | 4.6326 | -0.00186928 | -0.00761924 | 4.06841 | 4.07603 | 2.82428e-06 | 1.16707e-05 | 4.1323 | 4.13229 | -0.00516066 | -0.0179526 | 3.46079 | 3.47875 | -0.0014196 | -0.00541835 | 3.81139 | 3.81681 | -0.00235941 | -0.00760898 | 3.21734 | 3.22495 | -0.00115778 | -0.00356215 | 3.07315 | 3.07671 | 180.598 | 180.598 | 2.4491 | 12282.4 | 249.6423 | 0.0079508 | 0.003454096 | -0.001562324
413 | 0.00796966 | 0.257269 | 32.5383 | 32.281 | 0.00178359 | 0.00800327 | 4.49518 | 4.48717 | -0.000641549 | -0.00302169 | 4.70697 | 4.70999 | -0.00428307 | -0.0209187 | 4.86312 | 4.88404 | -0.00302125 | -0.0137229 | 4.52842 | 4.54215 | -0.00123254 | -0.00614213 | 4.97716 | 4.9833 | -0.00185725 | -0.00937096 | 5.03624 | 5.04561 | -0.00112129 | -0.00504328 | 4.4927 | 4.49774 | 0.00167755 | 0.00781733 | 4.66778 | 4.65996 | -0.0022588 | -0.0104641 | 4.62214 | 4.6326 | -0.00184976 | -0.00753966 | 4.06849 | 4.07603 | 3.41588e-05 | 0.000141154 | 4.13243 | 4.13229 | -0.005199 | -0.018086 | 3.46066 | 3.47875 | -0.00150429 | -0.0057416 | 3.81107 | 3.81681 | -0.0024252 | -0.00782116 | 3.21713 | 3.22495 | -0.00117974 | -0.00362971 | 3.07308 | 3.07671 | 180.786 | 180.786 | 2.4472 | 12272.7 | 249.4451 | 0.00796966 | 0.003437464 | -0.00153856268
414 | 0.00801181 | 0.258629 | 32.5396 | 32.281 | 0.00177855 | 0.00798068 | 4.49515 | 4.48717 | -0.000668799 | -0.00315004 | 4.70684 | 4.70999 | -0.00427833 | -0.0208955 | 4.86314 | 4.88404 | -0.00302275 | -0.0137298 | 4.52842 | 4.54215 | -0.00124004 | -0.0061795 | 4.97712 | 4.9833 | -0.0018597 | -0.00938334 | 5.03623 | 5.04561 | -0.00117002 | -0.00526243 | 4.49248 | 4.49774 | 0.00168558 | 0.00785471 | 4.66782 | 4.65996 | -0.00225039 | -0.0104251 | 4.62218 | 4.6326 | -0.00184616 | -0.007525 | 4.0685 | 4.07603 | 2.73055e-05 | 0.000112834 | 4.1324 | 4.13229 | -0.00518953 | -0.018053 | 3.46069 | 3.47875 | -0.00146294 | -0.00558378 | 3.81123 | 3.81681 | -0.00250513 | -0.00807893 | 3.21687 | 3.22495 | -0.00118681 | -0.00365147 | 3.07306 | 3.07671 | 181.158 | 181.158 | 2.4581 | 12327.6 | 250.561 | 0.00801181 | 0.003449226 | -0.001545944
415 | 0.00804724 | 0.259773 | 32.5408 | 32.281 | 0.00177497 | 0.00796461 | 4.49514 | 4.48717 | -0.00061163 | -0.00288077 | 4.70711 | 4.70999 | -0.00423534 | -0.0206856 | 4.86335 | 4.88404 | -0.0030099 | -0.0136714 | 4.52848 | 4.54215 | -0.00123373 | -0.00614804 | 4.97716 | 4.9833 | -0.00183585 | -0.009263 | 5.03635 | 5.04561 | -0.00106966 | -0.00481105 | 4.49293 | 4.49774 | 0.00167765 | 0.00781777 | 4.66778 | 4.65996 | -0.00224726 | -0.0104107 | 4.62219 | 4.6326 | -0.0017534 | -0.00714692 | 4.06888 | 4.07603 | 6.9912e-05 | 0.000288896 | 4.13258 | 4.13229 | -0.0051608 | -0.0179531 | 3.46079 | 3.47875 | -0.0014036 | -0.00535727 | 3.81145 | 3.81681 | -0.00241781 | -0.00779733 | 3.21715 | 3.22495 | -0.00115904 | -0.00356604 | 3.07315 | 3.07671 | 181.597 | 181.597 | 2.4633 | 12353.5 | 251.0874 | 0.00804724 | 0.003414222 | -0.0015076992
416 | 0.00799276 | 0.258014 | 32.539 | 32.281 | 0.00170806 | 0.00766435 | 4.49484 | 4.48717 | -0.000770989 | -0.00363135 | 4.70636 | 4.70999 | -0.00439567 | -0.0214686 | 4.86257 | 4.88404 | -0.00316282 | -0.014366 | 4.52778 | 4.54215 | -0.0013707 | -0.0068306 | 4.97647 | 4.9833 | -0.00193986 | -0.0097878 | 5.03582 | 5.04561 | -0.00119008 | -0.00535268 | 4.49239 | 4.49774 | 0.00159901 | 0.00745134 | 4.66741 | 4.65996 | -0.00234833 | -0.0108789 | 4.62172 | 4.6326 | -0.00173886 | -0.00708764 | 4.06894 | 4.07603 | 0.000129247 | 0.000534086 | 4.13282 | 4.13229 | -0.00519467 | -0.0180709 | 3.46068 | 3.47875 | -0.00142285 | -0.00543077 | 3.81138 | 3.81681 | -0.00229336 | -0.00739597 | 3.21755 | 3.22495 | -0.00108542 | -0.00333954 | 3.07337 | 3.07671 | 181.97 | 181.97 | 2.4723 | 12398.7 | 252.0061 | 0.00799276 | 0.00347897 | -0.0015651528
417 | 0.00802366 | 0.259012 | 32.54 | 32.281 | 0.00182819 | 0.00820342 | 4.49538 | 4.48717 | -0.000627316 | -0.00295465 | 4.70704 | 4.70999 | -0.00429307 | -0.0209675 | 4.86307 | 4.88404 | -0.00308747 | -0.0140237 | 4.52812 | 4.54215 | -0.00123156 | -0.00613725 | 4.97717 | 4.9833 | -0.00185381 | -0.00935363 | 5.03626 | 5.04561 | -0.00105864 | -0.0047615 | 4.49298 | 4.49774 | 0.00173429 | 0.00808171 | 4.66804 | 4.65996 | -0.00218145 | -0.0101058 | 4.6225 | 4.6326 | -0.00175206 | -0.00714145 | 4.06889 | 4.07603 | 0.000166483 | 0.000687957 | 4.13298 | 4.13229 | -0.00514901 | -0.0179121 | 3.46083 | 3.47875 | -0.00136248 | -0.00520031 | 3.81161 | 3.81681 | -0.00239993 | -0.00773966 | 3.21721 | 3.22495 | -0.00109342 | -0.00336414 | 3.07335 | 3.07671 | 182.344 | 182.344 | 2.4797 | 12435.9 | 252.7622 | 0.00802366 | 0.003422186 | -0.0014907502
418 | 0.00807356 | 0.260623 | 32.5416 | 32.281 | 0.00175081 | 0.00785619 | 4.49503 | 4.48717 | -0.000718066 | -0.00338208 | 4.70661 | 4.70999 | -0.00433881 | -0.0211909 | 4.86285 | 4.88404 | -0.00313496 | -0.0142394 | 4.52791 | 4.54215 | -0.0013455 | -0.00670502 | 4.9766 | 4.9833 | -0.0019251 | -0.00971331 | 5.0359 | 5.04561 | -0.00119721 | -0.00538474 | 4.49236 | 4.49774 | 0.00163721 | 0.00762931 | 4.66759 | 4.65996 | -0.00236876 | -0.0109735 | 4.62163 | 4.6326 | -0.00183895 | -0.00749561 | 4.06853 | 4.07603 | -2.66878e-05 | -0.000110282 | 4.13218 | 4.13229 | -0.00530195 | -0.0184442 | 3.4603 | 3.47875 | -0.0015036 | -0.00573896 | 3.81107 | 3.81681 | -0.00245224 | -0.00790834 | 3.21704 | 3.22495 | -0.00115008 | -0.00353847 | 3.07317 | 3.07671 | 182.536 | 182.536 | 2.4823 | 12448.8 | 253.0244 | 0.00807356 | 0.003519344 | -0.00159426
419 | 0.00808115 | 0.260868 | 32.5419 | 32.281 | 0.00181902 | 0.00816224 | 4.49533 | 4.48717 | -0.000679137 | -0.00319873 | 4.7068 | 4.70999 | -0.00436412 | -0.0213146 | 4.86272 | 4.88404 | -0.00308539 | -0.0140143 | 4.52813 | 4.54215 | -0.00125307 | -0.00624442 | 4.97706 | 4.9833 | -0.00190929 | -0.00963356 | 5.03598 | 5.04561 | -0.00117813 | -0.00529893 | 4.49244 | 4.49774 | 0.00164917 | 0.00768508 | 4.66765 | 4.65996 | -0.00229598 | -0.0106364 | 4.62196 | 4.6326 | -0.00182308 | -0.00743094 | 4.0686 | 4.07603 | 6.38917e-05 | 0.000264019 | 4.13255 | 4.13229 | -0.00520133 | -0.0180941 | 3.46065 | 3.47875 | -0.00150861 | -0.0057581 | 3.81105 | 3.81681 | -0.00244933 | -0.00789895 | 3.21705 | 3.22495 | -0.0011957 | -0.00367883 | 3.07303 | 3.07671 | 183.03 | 183.03 | 2.492 | 12497.2 | 254.0081 | 0.00808115 | 0.00347923 | -0.00156073902
420 | 0.00810661 | 0.26169 | 32.5427 | 32.281 | 0.00175002 | 0.00785265 | 4.49503 | 4.48717 | -0.000690938 | -0.00325432 | 4.70674 | 4.70999 | -0.00430937 | -0.0210472 | 4.86299 | 4.88404 | -0.00304186 | -0.0138166 | 4.52833 | 4.54215 | -0.00117949 | -0.00587773 | 4.97743 | 4.9833 | -0.00175652 | -0.00886271 | 5.03675 | 5.04561 | -0.00104304 | -0.00469132 | 4.49305 | 4.49774 | 0.00180693 | 0.00842024 | 4.66838 | 4.65996 | -0.00217456 | -0.0100739 | 4.62253 | 4.6326 | -0.00172626 | -0.00703628 | 4.06899 | 4.07603 | 0.000204357 | 0.000844461 | 4.13313 | 4.13229 | -0.00508348 | -0.0176842 | 3.46106 | 3.47875 | -0.00139068 | -0.00530798 | 3.8115 | 3.81681 | -0.00247509 | -0.00798205 | 3.21697 | 3.22495 | -0.00109157 | -0.00335846 | 3.07335 | 3.07671 | 183.157 | 183.157 | 2.4949 | 12511.8 | 254.3049 | 0.00810661 | 0.003416872 | -0.0014801034
421 | 0.00812343 | 0.262233 | 32.5432 | 32.281 | 0.00175136 | 0.00785865 | 4.49503 | 4.48717 | -0.000678082 | -0.00319376 | 4.7068 | 4.70999 | -0.00431342 | -0.0210669 | 4.86297 | 4.88404 | -0.00310743 | -0.0141144 | 4.52803 | 4.54215 | -0.00129551 | -0.00645594 | 4.97685 | 4.9833 | -0.00191383 | -0.00965642 | 5.03596 | 5.04561 | -0.00111786 | -0.00502786 | 4.49272 | 4.49774 | 0.00170158 | 0.0079293 | 4.66789 | 4.65996 | -0.00231972 | -0.0107464 | 4.62185 | 4.6326 | -0.00183249 | -0.00746928 | 4.06856 | 4.07603 | 5.78277e-05 | 0.000238961 | 4.13253 | 4.13229 | -0.00531133 | -0.0184768 | 3.46027 | 3.47875 | -0.00153076 | -0.00584263 | 3.81097 | 3.81681 | -0.00247234 | -0.00797319 | 3.21698 | 3.22495 | -0.00116237 | -0.00357628 | 3.07314 | 3.07671 | 183.841 | 183.841 | 2.5071 | 12573.1 | 255.5508 | 0.00812343 | 0.003504848 | -0.001569625
422 | 0.00812706 | 0.26235 | 32.5433 | 32.281 | 0.00177637 | 0.00797088 | 4.49514 | 4.48717 | -0.000698364 | -0.00328929 | 4.7067 | 4.70999 | -0.00432082 | -0.021103 | 4.86294 | 4.88404 | -0.00315626 | -0.0143362 | 4.52781 | 4.54215 | -0.00131002 | -0.00652824 | 4.97677 | 4.9833 | -0.00186273 | -0.00939859 | 5.03621 | 5.04561 | -0.00114832 | -0.00516484 | 4.49258 | 4.49774 | 0.00163875 | 0.00763652 | 4.6676 | 4.65996 | -0.0023234 | -0.0107634 | 4.62184 | 4.6326 | -0.00187107 | -0.00762654 | 4.0684 | 4.07603 | 1.78361e-05 | 7.37038e-05 | 4.13236 | 4.13229 | -0.00531415 | -0.0184866 | 3.46026 | 3.47875 | -0.00150239 | -0.00573434 | 3.81108 | 3.81681 | -0.00245507 | -0.00791748 | 3.21703 | 3.22495 | -0.00121288 | -0.00373168 | 3.07298 | 3.07671 | 184.091 | 184.091 | 2.5094 | 12584.4 | 255.7805 | 0.00812706 | 0.00351394 | -0.001582835
423 | 0.00819639 | 0.264588 | 32.5456 | 32.281 | 0.00175764 | 0.00788684 | 4.49506 | 4.48717 | -0.000711863 | -0.00335287 | 4.70664 | 4.70999 | -0.00437653 | -0.0213751 | 4.86266 | 4.88404 | -0.00313338 | -0.0142323 | 4.52792 | 4.54215 | -0.00132395 | -0.00659766 | 4.97671 | 4.9833 | -0.00188095 | -0.00949053 | 5.03612 | 5.04561 | -0.00116102 | -0.00522199 | 4.49252 | 4.49774 | 0.00168717 | 0.00786215 | 4.66782 | 4.65996 | -0.002339 | -0.0108356 | 4.62177 | 4.6326 | -0.00189688 | -0.00773175 | 4.0683 | 4.07603 | 5.04812e-05 | 0.000208603 | 4.1325 | 4.13229 | -0.00528316 | -0.0183788 | 3.46037 | 3.47875 | -0.00154254 | -0.00588757 | 3.81092 | 3.81681 | -0.00248761 | -0.00802243 | 3.21693 | 3.22495 | -0.00117004 | -0.00359987 | 3.07311 | 3.07671 | 184.715 | 184.715 | 2.5229 | 12652.3 | 257.1606 | 0.00819639 | 0.003523936 | -0.00158744212
424 | 0.00818306 | 0.264157 | 32.5452 | 32.281 | 0.00181277 | 0.00813421 | 4.49531 | 4.48717 | -0.000713669 | -0.00336138 | 4.70663 | 4.70999 | -0.00435069 | -0.0212489 | 4.86279 | 4.88404 | -0.00310131 | -0.0140866 | 4.52806 | 4.54215 | -0.00129097 | -0.00643328 | 4.97687 | 4.9833 | -0.00188534 | -0.00951267 | 5.0361 | 5.04561 | -0.00114279 | -0.00513996 | 4.4926 | 4.49774 | 0.00172807 | 0.00805273 | 4.66801 | 4.65996 | -0.00234762 | -0.0108756 | 4.62173 | 4.6326 | -0.00187385 | -0.00763787 | 4.06839 | 4.07603 | 6.7377e-06 | 2.78421e-05 | 4.13231 | 4.13229 | -0.00534041 | -0.0185779 | 3.46017 | 3.47875 | -0.00155482 | -0.00593445 | 3.81088 | 3.81681 | -0.00254966 | -0.00822252 | 3.21673 | 3.22495 | -0.00121167 | -0.00372797 | 3.07298 | 3.07671 | 185.216 | 185.216 | 2.53 | 12687.8 | 257.8821 | 0.00818306 | 0.003537938 | -0.00158768142
425 | 0.00818208 | 0.264126 | 32.5451 | 32.281 | 0.00179162 | 0.0080393 | 4.49521 | 4.48717 | -0.000675099 | -0.00317971 | 4.70681 | 4.70999 | -0.00438498 | -0.0214164 | 4.86262 | 4.88404 | -0.00310055 | -0.0140831 | 4.52806 | 4.54215 | -0.0012824 | -0.0063906 | 4.97691 | 4.9833 | -0.00191151 | -0.00964475 | 5.03597 | 5.04561 | -0.00117969 | -0.00530594 | 4.49244 | 4.49774 | 0.00164685 | 0.00767426 | 4.66763 | 4.65996 | -0.0023572 | -0.01092 | 4.62168 | 4.6326 | -0.00182563 | -0.00744132 | 4.06859 | 4.07603 | 5.65202e-05 | 0.000233558 | 4.13252 | 4.13229 | -0.00537264 | -0.01869 | 3.46006 | 3.47875 | -0.00156168 | -0.00596064 | 3.81085 | 3.81681 | -0.00252879 | -0.00815521 | 3.21679 | 3.22495 | -0.0012183 | -0.00374837 | 3.07296 | 3.07671 | 185.403 | 185.403 | 2.5293 | 12684.6 | 257.8171 | 0.00818208 | 0.003548832 | -0.001593565
426 | 0.00818062 | 0.264079 | 32.5451 | 32.281 | 0.00181262 | 0.00813355 | 4.49531 | 4.48717 | -0.000716945 | -0.00337681 | 4.70662 | 4.70999 | -0.00438588 | -0.0214208 | 4.86262 | 4.88404 | -0.00315326 | -0.0143226 | 4.52782 | 4.54215 | -0.00129955 | -0.00647604 | 4.97683 | 4.9833 | -0.00191881 | -0.00968159 | 5.03593 | 5.04561 | -0.00114594 | -0.00515414 | 4.49259 | 4.49774 | 0.00170112 | 0.00792716 | 4.66789 | 4.65996 | -0.00236868 | -0.0109732 | 4.62163 | 4.6326 | -0.00181801 | -0.00741025 | 4.06862 | 4.07603 | 3.03867e-05 | 0.000125567 | 4.13241 | 4.13229 | -0.00530844 | -0.0184667 | 3.46028 | 3.47875 | -0.00152373 | -0.00581578 | 3.811 | 3.81681 | -0.00255193 | -0.00822984 | 3.21672 | 3.22495 | -0.00120277 | -0.00370059 | 3.07301 | 3.07671 | 185.78 | 185.78 | 2.5403 | 12739.5 | 258.9329 | 0.00818062 | 0.003553638 | -0.001589988
427 | 0.00823198 | 0.265736 | 32.5467 | 32.281 | 0.00179766 | 0.00806639 | 4.49524 | 4.48717 | -0.000652961 | -0.00307544 | 4.70692 | 4.70999 | -0.0043446 | -0.0212192 | 4.86282 | 4.88404 | -0.00309664 | -0.0140654 | 4.52808 | 4.54215 | -0.00124343 | -0.00619638 | 4.97711 | 4.9833 | -0.00189743 | -0.00957371 | 5.03604 | 5.04561 | -0.00110028 | -0.00494879 | 4.49279 | 4.49774 | 0.00168861 | 0.00786885 | 4.66783 | 4.65996 | -0.00237459 | -0.0110005 | 4.6216 | 4.6326 | -0.00180952 | -0.00737566 | 4.06865 | 4.07603 | 7.90015e-05 | 0.000326457 | 4.13261 | 4.13229 | -0.00533121 | -0.0185459 | 3.4602 | 3.47875 | -0.00149643 | -0.00571158 | 3.8111 | 3.81681 | -0.00251178 | -0.00810037 | 3.21685 | 3.22495 | -0.00110317 | -0.00339412 | 3.07332 | 3.07671 | 186.215 | 186.215 | 2.5506 | 12791.2 | 259.9837 | 0.00823198 | 0.003531764 | -0.001559785
428 | 0.00824356 | 0.26611 | 32.5471 | 32.281 | 0.00180554 | 0.00810179 | 4.49527 | 4.48717 | -0.000729247 | -0.00343475 | 4.70656 | 4.70999 | -0.00443688 | -0.0216699 | 4.86237 | 4.88404 | -0.00312898 | -0.0142123 | 4.52794 | 4.54215 | -0.00132428 | -0.00659929 | 4.9767 | 4.9833 | -0.00187504 | -0.00946072 | 5.03615 | 5.04561 | -0.00122671 | -0.00551741 | 4.49223 | 4.49774 | 0.00168423 | 0.00784842 | 4.66781 | 4.65996 | -0.002366 | -0.0109607 | 4.62164 | 4.6326 | -0.00192396 | -0.0078421 | 4.06819 | 4.07603 | 1.63794e-07 | 6.76844e-07 | 4.13229 | 4.13229 | -0.00543138 | -0.0188944 | 3.45985 | 3.47875 | -0.00158808 | -0.0060614 | 3.81075 | 3.81681 | -0.00255596 | -0.00824285 | 3.21671 | 3.22495 | -0.00127457 | -0.00392149 | 3.07279 | 3.07671 | 186.59 | 186.59 | 2.5538 | 12807.3 | 260.311 | 0.00824356 | 0.00358384 | -0.001624744
429 | 0.00827388 | 0.267089 | 32.5481 | 32.281 | 0.0017807 | 0.00799029 | 4.49516 | 4.48717 | -0.00067126 | -0.00316163 | 4.70683 | 4.70999 | -0.00440322 | -0.0215055 | 4.86253 | 4.88404 | -0.00314693 | -0.0142938 | 4.52785 | 4.54215 | -0.00130949 | -0.0065256 | 4.97678 | 4.9833 | -0.00188482 | -0.00951008 | 5.0361 | 5.04561 | -0.00114176 | -0.00513534 | 4.49261 | 4.49774 | 0.00176242 | 0.00821282 | 4.66817 | 4.65996 | -0.00236412 | -0.010952 | 4.62165 | 4.6326 | -0.00178903 | -0.00729214 | 4.06874 | 4.07603 | 5.3029e-05 | 0.000219131 | 4.13251 | 4.13229 | -0.00531769 | -0.0184989 | 3.46025 | 3.47875 | -0.0014542 | -0.00555042 | 3.81126 | 3.81681 | -0.00256834 | -0.00828275 | 3.21667 | 3.22495 | -0.00118688 | -0.0036517 | 3.07306 | 3.07671 | 186.962 | 186.962 | 2.5641 | 12859 | 261.3618 | 0.00827388 | 0.00356006 | -0.001576106
430 | 0.00831177 | 0.268312 | 32.5493 | 32.281 | 0.0017675 | 0.00793109 | 4.4951 | 4.48717 | -0.000666517 | -0.00313929 | 4.70685 | 4.70999 | -0.00444078 | -0.0216889 | 4.86235 | 4.88404 | -0.00314549 | -0.0142873 | 4.52786 | 4.54215 | -0.00130788 | -0.00651755 | 4.97679 | 4.9833 | -0.00190012 | -0.00958725 | 5.03602 | 5.04561 | -0.00117162 | -0.00526965 | 4.49247 | 4.49774 | 0.00165285 | 0.00770222 | 4.66766 | 4.65996 | -0.00240757 | -0.0111533 | 4.62145 | 4.6326 | -0.00189895 | -0.00774018 | 4.06829 | 4.07603 | -3.62604e-05 | -0.000149838 | 4.13214 | 4.13229 | -0.00538923 | -0.0187478 | 3.46 | 3.47875 | -0.00154858 | -0.00591062 | 3.8109 | 3.81681 | -0.00255827 | -0.0082503 | 3.2167 | 3.22495 | -0.0013278 | -0.00408525 | 3.07263 | 3.07671 | 187.149 | 187.149 | 2.5641 | 12859 | 261.3618 | 0.00831177 | 0.003588268 | -0.001625248
431 | 0.00832355 | 0.268693 | 32.5497 | 32.281 | 0.00174042 | 0.00780955 | 4.49498 | 4.48717 | -0.000726923 | -0.0034238 | 4.70657 | 4.70999 | -0.00440924 | -0.0215349 | 4.8625 | 4.88404 | -0.00313415 | -0.0142357 | 4.52791 | 4.54215 | -0.0013197 | -0.00657648 | 4.97673 | 4.9833 | -0.00187274 | -0.0094491 | 5.03616 | 5.04561 | -0.00110997 | -0.00499234 | 4.49275 | 4.49774 | 0.00175986 | 0.00820086 | 4.66816 | 4.65996 | -0.00237034 | -0.0109808 | 4.62162 | 4.6326 | -0.00188281 | -0.00767439 | 4.06836 | 4.07603 | -1.00505e-06 | -4.15314e-06 | 4.13228 | 4.13229 | -0.00546587 | -0.0190144 | 3.45973 | 3.47875 | -0.00152763 | -0.00583069 | 3.81098 | 3.81681 | -0.00256424 | -0.00826954 | 3.21668 | 3.22495 | -0.001184 | -0.00364283 | 3.07307 | 3.07671 | 187.773 | 187.773 | 2.5735 | 12905.8 | 262.313 | 0.00832355 | 0.003588768 | -0.00160455587
432 | 0.00834871 | 0.269505 | 32.5505 | 32.281 | 0.00180045 | 0.00807893 | 4.49525 | 4.48717 | -0.000721535 | -0.00339842 | 4.7066 | 4.70999 | -0.00445856 | -0.0217758 | 4.86226 | 4.88404 | -0.00318908 | -0.0144853 | 4.52766 | 4.54215 | -0.00137658 | -0.00685992 | 4.97644 | 4.9833 | -0.0019129 | -0.00965173 | 5.03596 | 5.04561 | -0.00117885 | -0.00530217 | 4.49244 | 4.49774 | 0.00171227 | 0.00797913 | 4.66794 | 4.65996 | -0.00237542 | -0.0110044 | 4.6216 | 4.6326 | -0.00180063 | -0.00733941 | 4.06869 | 4.07603 | 5.16646e-05 | 0.000213493 | 4.1325 | 4.13229 | -0.00535236 | -0.0186195 | 3.46013 | 3.47875 | -0.00156793 | -0.00598451 | 3.81083 | 3.81681 | -0.00251127 | -0.00809872 | 3.21685 | 3.22495 | -0.00117027 | -0.00360059 | 3.07311 | 3.07671 | 188.212 | 188.212 | 2.587 | 12973.7 | 263.6931 | 0.00834871 | 0.003577338 | -0.0016034
433 | 0.00834106 | 0.269258 | 32.5503 | 32.281 | 0.001793 | 0.00804552 | 4.49522 | 4.48717 | -0.000699853 | -0.0032963 | 4.7067 | 4.70999 | -0.00441515 | -0.0215637 | 4.86247 | 4.88404 | -0.00318039 | -0.0144458 | 4.5277 | 4.54215 | -0.00130066 | -0.00648161 | 4.97682 | 4.9833 | -0.00189704 | -0.00957175 | 5.03604 | 5.04561 | -0.00115835 | -0.00520995 | 4.49253 | 4.49774 | 0.00173121 | 0.00806736 | 4.66803 | 4.65996 | -0.0023548 | -0.0109089 | 4.62169 | 4.6326 | -0.00182422 | -0.00743558 | 4.06859 | 4.07603 | 1.75627e-05 | 7.25742e-05 | 4.13236 | 4.13229 | -0.00536339 | -0.0186579 | 3.46009 | 3.47875 | -0.00152182 | -0.0058085 | 3.811 | 3.81681 | -0.00256686 | -0.008278 | 3.21667 | 3.22495 | -0.00115433 | -0.00355153 | 3.07316 | 3.07671 | 188.584 | 188.584 | 2.589 | 12983.4 | 263.8902 | 0.00834106 | 0.003576118 | -0.00159300602
434 | 0.00838474 | 0.270668 | 32.5517 | 32.281 | 0.00177396 | 0.00796008 | 4.49513 | 4.48717 | -0.000718156 | -0.00338251 | 4.70661 | 4.70999 | -0.00448546 | -0.0219072 | 4.86213 | 4.88404 | -0.00321625 | -0.0146087 | 4.52754 | 4.54215 | -0.00130221 | -0.00648933 | 4.97681 | 4.9833 | -0.0019599 | -0.00988891 | 5.03572 | 5.04561 | -0.00115923 | -0.00521391 | 4.49253 | 4.49774 | 0.00177768 | 0.00828391 | 4.66824 | 4.65996 | -0.00235527 | -0.010911 | 4.62169 | 4.6326 | -0.00191492 | -0.00780527 | 4.06822 | 4.07603 | 3.41124e-08 | 1.40962e-07 | 4.13229 | 4.13229 | -0.00540683 | -0.018809 | 3.45994 | 3.47875 | -0.00154245 | -0.00588725 | 3.81092 | 3.81681 | -0.00266297 | -0.00858795 | 3.21636 | 3.22495 | -0.00119038 | -0.00366244 | 3.07305 | 3.07671 | 189.207 | 189.207 | 2.6002 | 13039.9 | 265.0386 | 0.00838474 | 0.003625356 | -0.001624157
435 | 0.00844238 | 0.272528 | 32.5535 | 32.281 | 0.00177275 | 0.00795464 | 4.49513 | 4.48717 | -0.000741872 | -0.00349421 | 4.7065 | 4.70999 | -0.00448386 | -0.0218993 | 4.86214 | 4.88404 | -0.00322054 | -0.0146281 | 4.52752 | 4.54215 | -0.00132558 | -0.00660575 | 4.9767 | 4.9833 | -0.00189376 | -0.00955519 | 5.03606 | 5.04561 | -0.00113551 | -0.00510724 | 4.49264 | 4.49774 | 0.00174146 | 0.00811513 | 4.66808 | 4.65996 | -0.00238638 | -0.0110552 | 4.62155 | 4.6326 | -0.00192071 | -0.00782889 | 4.0682 | 4.07603 | 4.23562e-05 | 0.000175028 | 4.13246 | 4.13229 | -0.00538469 | -0.018732 | 3.46001 | 3.47875 | -0.00155652 | -0.00594093 | 3.81087 | 3.81681 | -0.00252734 | -0.00815055 | 3.2168 | 3.22495 | -0.00121466 | -0.00373717 | 3.07298 | 3.07671 | 189.771 | 189.772 | 2.6077 | 13077 | 265.7927 | 0.00844238 | 0.003600562 | -0.001615657
436 | 0.00843886 | 0.272415 | 32.5534 | 32.281 | 0.00173941 | 0.00780503 | 4.49498 | 4.48717 | -0.000740116 | -0.00348594 | 4.70651 | 4.70999 | -0.00456975 | -0.0223188 | 4.86172 | 4.88404 | -0.00331883 | -0.0150746 | 4.52707 | 4.54215 | -0.0013793 | -0.00687346 | 4.97643 | 4.9833 | -0.00196767 | -0.00992812 | 5.03568 | 5.04561 | -0.00113181 | -0.00509057 | 4.49265 | 4.49774 | 0.00165876 | 0.00772973 | 4.66769 | 4.65996 | -0.00246101 | -0.0114009 | 4.6212 | 4.6326 | -0.00188524 | -0.00768428 | 4.06835 | 4.07603 | 2.49355e-06 | 1.03041e-05 | 4.1323 | 4.13229 | -0.00545711 | -0.0189839 | 3.45976 | 3.47875 | -0.00149719 | -0.00571448 | 3.8111 | 3.81681 | -0.00263478 | -0.00849703 | 3.21645 | 3.22495 | -0.00119403 | -0.00367369 | 3.07304 | 3.07671 | 190.143 | 190.144 | 2.6157 | 13117.4 | 266.6138 | 0.00843886 | 0.003688296 | -0.00165574483
437 | 0.00852058 | 0.275053 | 32.556 | 32.281 | 0.00183066 | 0.00821448 | 4.49539 | 4.48717 | -0.00062154 | -0.00292745 | 4.70707 | 4.70999 | -0.00444887 | -0.0217285 | 4.86231 | 4.88404 | -0.00313207 | -0.0142263 | 4.52792 | 4.54215 | -0.00125239 | -0.00624102 | 4.97706 | 4.9833 | -0.00180311 | -0.0090978 | 5.03651 | 5.04561 | -0.00107096 | -0.0048169 | 4.49293 | 4.49774 | 0.00181474 | 0.00845664 | 4.66842 | 4.65996 | -0.0022765 | -0.0105461 | 4.62206 | 4.6326 | -0.00176148 | -0.00717985 | 4.06885 | 4.07603 | 0.000102104 | 0.000421921 | 4.13271 | 4.13229 | -0.00547952 | -0.0190619 | 3.45968 | 3.47875 | -0.00152543 | -0.00582229 | 3.81099 | 3.81681 | -0.00264106 | -0.0085173 | 3.21643 | 3.22495 | -0.00121018 | -0.00372337 | 3.07299 | 3.07671 | 190.519 | 190.519 | 2.6225 | 13151.3 | 267.3028 | 0.00852058 | 0.003595604 | -0.0015650404
438 | 0.00850181 | 0.274447 | 32.5554 | 32.281 | 0.00190085 | 0.00852943 | 4.4957 | 4.48717 | -0.000627851 | -0.00295718 | 4.70704 | 4.70999 | -0.00442323 | -0.0216032 | 4.86244 | 4.88404 | -0.00315674 | -0.0143384 | 4.52781 | 4.54215 | -0.00127275 | -0.00634248 | 4.97696 | 4.9833 | -0.00182209 | -0.00919355 | 5.03642 | 5.04561 | -0.0010912 | -0.00490792 | 4.49284 | 4.49774 | 0.00178207 | 0.00830437 | 4.66826 | 4.65996 | -0.0022805 | -0.0105646 | 4.62204 | 4.6326 | -0.00170121 | -0.00693419 | 4.0691 | 4.07603 | 0.000195506 | 0.000807887 | 4.13309 | 4.13229 | -0.00542715 | -0.0188797 | 3.45987 | 3.47875 | -0.00144115 | -0.00550059 | 3.81131 | 3.81681 | -0.00255654 | -0.00824473 | 3.21671 | 3.22495 | -0.00118659 | -0.00365079 | 3.07306 | 3.07671 | 190.894 | 190.895 | 2.6292 | 13185.2 | 267.9919 | 0.00850181 | 0.003568832 | -0.001540572
439 | 0.00853934 | 0.275658 | 32.5567 | 32.281 | 0.00188191 | 0.00844446 | 4.49562 | 4.48717 | -0.000667847 | -0.00314556 | 4.70685 | 4.70999 | -0.00444897 | -0.0217289 | 4.86231 | 4.88404 | -0.00319258 | -0.0145012 | 4.52765 | 4.54215 | -0.00128016 | -0.00637944 | 4.97692 | 4.9833 | -0.00186506 | -0.00941037 | 5.0362 | 5.04561 | -0.00108996 | -0.00490234 | 4.49284 | 4.49774 | 0.00184149 | 0.00858129 | 4.66854 | 4.65996 | -0.00234279 | -0.0108532 | 4.62175 | 4.6326 | -0.00178935 | -0.00729343 | 4.06874 | 4.07603 | 0.000117936 | 0.000487347 | 4.13277 | 4.13229 | -0.00545312 | -0.01897 | 3.45978 | 3.47875 | -0.00154645 | -0.00590251 | 3.81091 | 3.81681 | -0.00263873 | -0.00850977 | 3.21644 | 3.22495 | -0.00123433 | -0.00379768 | 3.07292 | 3.07671 | 191.44 | 191.44 | 2.6405 | 13241.8 | 269.1423 | 0.00853934 | 0.003615238 | -0.001580534
440 | 0.00850815 | 0.274652 | 32.5556 | 32.281 | 0.00185374 | 0.00831805 | 4.49549 | 4.48717 | -0.000678609 | -0.00319624 | 4.7068 | 4.70999 | -0.00453999 | -0.0221735 | 4.86187 | 4.88404 | -0.00320996 | -0.0145801 | 4.52757 | 4.54215 | -0.00133528 | -0.00665412 | 4.97665 | 4.9833 | -0.00191592 | -0.00966699 | 5.03594 | 5.04561 | -0.00116677 | -0.00524783 | 4.4925 | 4.49774 | 0.00178388 | 0.00831282 | 4.66827 | 4.65996 | -0.00242796 | -0.0112478 | 4.62135 | 4.6326 | -0.0019114 | -0.00779094 | 4.06824 | 4.07603 | 1.94941e-05 | 8.05551e-05 | 4.13237 | 4.13229 | -0.00547317 | -0.0190398 | 3.45971 | 3.47875 | -0.00158167 | -0.00603695 | 3.81077 | 3.81681 | -0.00265624 | -0.00856625 | 3.21638 | 3.22495 | -0.00122671 | -0.00377424 | 3.07294 | 3.07671 | 191.51 | 191.51 | 2.6405 | 13241.8 | 269.1423 | 0.00850815 | 0.003661464 | -0.001631104
441 | 0.00852186 | 0.275094 | 32.5561 | 32.281 | 0.0017999 | 0.00807648 | 4.49525 | 4.48717 | -0.000704305 | -0.00331727 | 4.70668 | 4.70999 | -0.00458412 | -0.022389 | 4.86165 | 4.88404 | -0.00326128 | -0.0148132 | 4.52733 | 4.54215 | -0.00136378 | -0.00679611 | 4.97651 | 4.9833 | -0.00192553 | -0.00971545 | 5.0359 | 5.04561 | -0.00111804 | -0.00502867 | 4.49271 | 4.49774 | 0.00178685 | 0.00832666 | 4.66829 | 4.65996 | -0.00242475 | -0.0112329 | 4.62137 | 4.6326 | -0.00190684 | -0.00777236 | 4.06826 | 4.07603 | 1.04457e-05 | 4.31646e-05 | 4.13233 | 4.13229 | -0.00550123 | -0.0191374 | 3.45961 | 3.47875 | -0.00161168 | -0.0061515 | 3.81066 | 3.81681 | -0.00263186 | -0.00848762 | 3.21646 | 3.22495 | -0.00115438 | -0.00355169 | 3.07316 | 3.07671 | 192.14 | 192.141 | 2.6573 | 13325.7 | 270.8476 | 0.00852186 | 0.003680648 | -0.001639373
442 | 0.00853617 | 0.275556 | 32.5566 | 32.281 | 0.00184744 | 0.00828977 | 4.49546 | 4.48717 | -0.000695889 | -0.00327763 | 4.70672 | 4.70999 | -0.00455151 | -0.0222298 | 4.86181 | 4.88404 | -0.00325416 | -0.0147809 | 4.52737 | 4.54215 | -0.00136974 | -0.00682584 | 4.97648 | 4.9833 | -0.00190011 | -0.00958723 | 5.03602 | 5.04561 | -0.00113811 | -0.00511894 | 4.49262 | 4.49774 | 0.00180149 | 0.00839485 | 4.66835 | 4.65996 | -0.00242089 | -0.011215 | 4.62139 | 4.6326 | -0.00182959 | -0.00745746 | 4.06857 | 4.07603 | 2.9301e-05 | 0.00012108 | 4.13241 | 4.13229 | -0.0055151 | -0.0191856 | 3.45956 | 3.47875 | -0.00155213 | -0.00592419 | 3.81089 | 3.81681 | -0.00259107 | -0.00835608 | 3.21659 | 3.22495 | -0.00120904 | -0.00371987 | 3.07299 | 3.07671 | 192.452 | 192.452 | 2.6592 | 13335.4 | 271.0447 | 0.00853617 | 0.003666546 | -0.001623274
443 | 0.00856549 | 0.276503 | 32.5575 | 32.281 | 0.00184992 | 0.00830089 | 4.49547 | 4.48717 | -0.0007063 | -0.00332667 | 4.70667 | 4.70999 | -0.00455089 | -0.0222267 | 4.86181 | 4.88404 | -0.00326365 | -0.014824 | 4.52732 | 4.54215 | -0.00132992 | -0.00662737 | 4.97668 | 4.9833 | -0.00187086 | -0.00943963 | 5.03617 | 5.04561 | -0.00111046 | -0.00499455 | 4.49275 | 4.49774 | 0.00181138 | 0.00844095 | 4.6684 | 4.65996 | -0.00239441 | -0.0110924 | 4.62151 | 4.6326 | -0.00187532 | -0.00764387 | 4.06839 | 4.07603 | 4.02974e-05 | 0.00016652 | 4.13245 | 4.13229 | -0.00551534 | -0.0191865 | 3.45956 | 3.47875 | -0.0015716 | -0.00599849 | 3.81081 | 3.81681 | -0.00260277 | -0.00839379 | 3.21656 | 3.22495 | -0.0012166 | -0.00374313 | 3.07297 | 3.07671 | 192.826 | 192.826 | 2.6666 | 13372.6 | 271.8008 | 0.00856549 | 0.003665412 | -0.00162043484
444 | 0.00859365 | 0.277412 | 32.5584 | 32.281 | 0.00182646 | 0.00819565 | 4.49537 | 4.48717 | -0.000648109 | -0.00305259 | 4.70694 | 4.70999 | -0.00453604 | -0.0221542 | 4.86188 | 4.88404 | -0.00323006 | -0.0146714 | 4.52748 | 4.54215 | -0.00131742 | -0.00656511 | 4.97674 | 4.9833 | -0.00194444 | -0.00981088 | 5.0358 | 5.04561 | -0.00107479 | -0.00483413 | 4.49291 | 4.49774 | 0.00183491 | 0.00855061 | 4.66851 | 4.65996 | -0.00239368 | -0.011089 | 4.62151 | 4.6326 | -0.00181687 | -0.00740561 | 4.06862 | 4.07603 | 6.28589e-05 | 0.000259751 | 4.13255 | 4.13229 | -0.005462 | -0.0190009 | 3.45975 | 3.47875 | -0.00152266 | -0.00581171 | 3.811 | 3.81681 | -0.00261128 | -0.00842126 | 3.21653 | 3.22495 | -0.00113562 | -0.00349398 | 3.07322 | 3.07671 | 193.327 | 193.327 | 2.6747 | 13413 | 272.622 | 0.00859365 | 0.003646612 | -0.001597916
445 | 0.00867095 | 0.279907 | 32.5609 | 32.281 | 0.00179681 | 0.00806262 | 4.49523 | 4.48717 | -0.000718884 | -0.00338594 | 4.70661 | 4.70999 | -0.00455293 | -0.0222367 | 4.8618 | 4.88404 | -0.00326452 | -0.0148279 | 4.52732 | 4.54215 | -0.00131568 | -0.00655642 | 4.97675 | 4.9833 | -0.00187352 | -0.00945305 | 5.03616 | 5.04561 | -0.0011767 | -0.00529249 | 4.49245 | 4.49774 | 0.00179927 | 0.00838453 | 4.66834 | 4.65996 | -0.00238137 | -0.0110319 | 4.62157 | 4.6326 | -0.0018795 | -0.00766088 | 4.06837 | 4.07603 | 5.0672e-05 | 0.000209391 | 4.1325 | 4.13229 | -0.00554041 | -0.0192737 | 3.45947 | 3.47875 | -0.00161093 | -0.00614861 | 3.81066 | 3.81681 | -0.00265177 | -0.00855181 | 3.2164 | 3.22495 | -0.00125402 | -0.00385826 | 3.07285 | 3.07671 | 193.576 | 193.576 | 2.6815 | 13446.9 | 273.311 | 0.00867095 | 0.0036782 | -0.001638232
446 | 0.00865872 | 0.279512 | 32.5605 | 32.281 | 0.00182982 | 0.0082107 | 4.49538 | 4.48717 | -0.000722449 | -0.00340273 | 4.70659 | 4.70999 | -0.00457264 | -0.022333 | 4.86171 | 4.88404 | -0.00327978 | -0.0148972 | 4.52725 | 4.54215 | -0.00135099 | -0.00673239 | 4.97657 | 4.9833 | -0.00192475 | -0.00971154 | 5.0359 | 5.04561 | -0.00113455 | -0.00510293 | 4.49264 | 4.49774 | 0.00180336 | 0.0084036 | 4.66836 | 4.65996 | -0.00245336 | -0.0113655 | 4.62124 | 4.6326 | -0.00183225 | -0.00746829 | 4.06856 | 4.07603 | 6.44026e-06 | 2.6613e-05 | 4.13231 | 4.13229 | -0.00561518 | -0.0195338 | 3.45921 | 3.47875 | -0.001611 | -0.00614888 | 3.81066 | 3.81681 | -0.00265711 | -0.00856903 | 3.21638 | 3.22495 | -0.00117179 | -0.00360526 | 3.07311 | 3.07671 | 193.892 | 193.893 | 2.6844 | 13461.4 | 273.6057 | 0.00865872 | 0.003715614 | -0.001645749
447 | 0.00866927 | 0.279853 | 32.5609 | 32.281 | 0.00189474 | 0.00850202 | 4.49567 | 4.48717 | -0.00068598 | -0.00323096 | 4.70676 | 4.70999 | -0.00461444 | -0.0225371 | 4.8615 | 4.88404 | -0.00325428 | -0.0147814 | 4.52737 | 4.54215 | -0.00138017 | -0.00687782 | 4.97643 | 4.9833 | -0.00193981 | -0.00978752 | 5.03582 | 5.04561 | -0.00114038 | -0.00512916 | 4.49261 | 4.49774 | 0.0017603 | 0.00820292 | 4.66816 | 4.65996 | -0.00241297 | -0.0111783 | 4.62142 | 4.6326 | -0.00190617 | -0.0077696 | 4.06826 | 4.07603 | 6.77744e-05 | 0.000280063 | 4.13257 | 4.13229 | -0.00560167 | -0.0194868 | 3.45926 | 3.47875 | -0.0016005 | -0.0061088 | 3.8107 | 3.81681 | -0.002715 | -0.00875573 | 3.21619 | 3.22495 | -0.00120976 | -0.00372209 | 3.07299 | 3.07671 | 194.513 | 194.513 | 2.6918 | 13498.6 | 274.3618 | 0.00866927 | 0.003719672 | -0.00164922104
448 | 0.00870479 | 0.280999 | 32.562 | 32.281 | 0.00183541 | 0.00823582 | 4.49541 | 4.48717 | -0.000688269 | -0.00324174 | 4.70675 | 4.70999 | -0.00459209 | -0.0224279 | 4.86161 | 4.88404 | -0.0032849 | -0.0149205 | 4.52723 | 4.54215 | -0.00138179 | -0.0068859 | 4.97642 | 4.9833 | -0.00195037 | -0.0098408 | 5.03577 | 5.04561 | -0.0011557 | -0.00519803 | 4.49255 | 4.49774 | 0.00186536 | 0.00869252 | 4.66865 | 4.65996 | -0.00240544 | -0.0111435 | 4.62146 | 4.6326 | -0.00186467 | -0.00760043 | 4.06843 | 4.07603 | 2.34382e-05 | 9.68535e-05 | 4.13238 | 4.13229 | -0.00554825 | -0.019301 | 3.45945 | 3.47875 | -0.00153209 | -0.0058477 | 3.81096 | 3.81681 | -0.0026192 | -0.00844679 | 3.2165 | 3.22495 | -0.00116397 | -0.00358121 | 3.07313 | 3.07671 | 194.889 | 194.889 | 2.7031 | 13555.1 | 275.5102 | 0.00870479 | 0.003689976 | -0.001630835
449 | 0.00870096 | 0.280876 | 32.5619 | 32.281 | 0.00177823 | 0.0079792 | 4.49515 | 4.48717 | -0.000809065 | -0.00381069 | 4.70618 | 4.70999 | -0.00463916 | -0.0226578 | 4.86138 | 4.88404 | -0.00336073 | -0.0152649 | 4.52688 | 4.54215 | -0.00142187 | -0.00708562 | 4.97622 | 4.9833 | -0.00198249 | -0.0100029 | 5.03561 | 5.04561 | -0.00120196 | -0.0054061 | 4.49234 | 4.49774 | 0.0018082 | 0.00842613 | 4.66839 | 4.65996 | -0.00241977 | -0.0112098 | 4.62139 | 4.6326 | -0.00192677 | -0.00785358 | 4.06818 | 4.07603 | -6.40275e-05 | -0.00026458 | 4.13202 | 4.13229 | -0.00561545 | -0.0195347 | 3.45921 | 3.47875 | -0.0015735 | -0.00600577 | 3.81081 | 3.81681 | -0.00266649 | -0.00859931 | 3.21635 | 3.22495 | -0.00122696 | -0.003775 | 3.07294 | 3.07671 | 195.323 | 195.323 | 2.7069 | 13574.5 | 275.9045 | 0.00870096 | 0.00374032 | -0.001688121
450 | 0.00878738 | 0.283665 | 32.5647 | 32.281 | 0.00180228 | 0.00808715 | 4.49526 | 4.48717 | -0.000653306 | -0.00307707 | 4.70692 | 4.70999 | -0.00460609 | -0.0224963 | 4.86154 | 4.88404 | -0.00330902 | -0.0150301 | 4.52712 | 4.54215 | -0.00136103 | -0.00678244 | 4.97652 | 4.9833 | -0.00192543 | -0.009715 | 5.0359 | 5.04561 | -0.00112844 | -0.00507542 | 4.49267 | 4.49774 | 0.00181383 | 0.00845236 | 4.66841 | 4.65996 | -0.00244437 | -0.0113238 | 4.62128 | 4.6326 | -0.00179282 | -0.00730757 | 4.06872 | 4.07603 | 2.63755e-05 | 0.000108991 | 4.1324 | 4.13229 | -0.00559715 | -0.0194711 | 3.45928 | 3.47875 | -0.00159583 | -0.00609099 | 3.81072 | 3.81681 | -0.00267563 | -0.00862878 | 3.21632 | 3.22495 | -0.00118935 | -0.00365929 | 3.07305 | 3.07671 | 195.635 | 195.635 | 2.7121 | 13600.3 | 276.4289 | 0.00878738 | 0.003726452 | -0.0016423987
451 | 0.00876396 | 0.282909 | 32.5639 | 32.281 | 0.0018828 | 0.00844844 | 4.49562 | 4.48717 | -0.00065272 | -0.00307431 | 4.70692 | 4.70999 | -0.00457947 | -0.0223663 | 4.86167 | 4.88404 | -0.0032737 | -0.0148696 | 4.52728 | 4.54215 | -0.00139087 | -0.00693114 | 4.97637 | 4.9833 | -0.00192474 | -0.00971148 | 5.0359 | 5.04561 | -0.00113618 | -0.00511024 | 4.49263 | 4.49774 | 0.00184971 | 0.00861955 | 4.66858 | 4.65996 | -0.0024537 | -0.011367 | 4.62123 | 4.6326 | -0.00185186 | -0.00754824 | 4.06848 | 4.07603 | 5.43055e-05 | 0.000224406 | 4.13251 | 4.13229 | -0.00562099 | -0.019554 | 3.45919 | 3.47875 | -0.00153583 | -0.00586199 | 3.81095 | 3.81681 | -0.00264087 | -0.00851669 | 3.21643 | 3.22495 | -0.00111912 | -0.00344322 | 3.07327 | 3.07671 | 196.012 | 196.012 | 2.7205 | 13642.3 | 277.2825 | 0.00876396 | 0.003713746 | -0.001626216
452 | 0.00874101 | 0.282169 | 32.5632 | 32.281 | 0.00183893 | 0.00825158 | 4.49542 | 4.48717 | -0.000711155 | -0.00334954 | 4.70664 | 4.70999 | -0.00466791 | -0.0227982 | 4.86124 | 4.88404 | -0.00324986 | -0.0147613 | 4.52739 | 4.54215 | -0.00140791 | -0.00701603 | 4.97629 | 4.9833 | -0.00197253 | -0.00995263 | 5.03566 | 5.04561 | -0.0011031 | -0.00496145 | 4.49278 | 4.49774 | 0.00180033 | 0.00838948 | 4.66835 | 4.65996 | -0.00245662 | -0.0113805 | 4.62122 | 4.6326 | -0.0019691 | -0.0080261 | 4.068 | 4.07603 | -2.11483e-05 | -8.73908e-05 | 4.1322 | 4.13229 | -0.00564184 | -0.0196265 | 3.45912 | 3.47875 | -0.0016343 | -0.0062378 | 3.81057 | 3.81681 | -0.00270163 | -0.00871263 | 3.21624 | 3.22495 | -0.00120873 | -0.0037189 | 3.07299 | 3.07671 | 196.384 | 196.384 | 2.7308 | 13694 | 278.3333 | 0.00874101 | 0.003743572 | -0.001673772
453 | 0.00876344 | 0.282893 | 32.5639 | 32.281 | 0.00186555 | 0.00837103 | 4.49554 | 4.48717 | -0.000712708 | -0.00335685 | 4.70664 | 4.70999 | -0.00464921 | -0.0227069 | 4.86133 | 4.88404 | -0.00332701 | -0.0151118 | 4.52704 | 4.54215 | -0.0014016 | -0.00698459 | 4.97632 | 4.9833 | -0.0019617 | -0.009898 | 5.03571 | 5.04561 | -0.00109714 | -0.00493464 | 4.49281 | 4.49774 | 0.00183079 | 0.00853139 | 4.66849 | 4.65996 | -0.00245779 | -0.011386 | 4.62122 | 4.6326 | -0.00192212 | -0.00783461 | 4.06819 | 4.07603 | 1.71418e-05 | 7.08349e-05 | 4.13236 | 4.13229 | -0.00563633 | -0.0196074 | 3.45914 | 3.47875 | -0.00162971 | -0.00622032 | 3.81059 | 3.81681 | -0.00267221 | -0.00861775 | 3.21633 | 3.22495 | -0.00122135 | -0.00375774 | 3.07295 | 3.07671 | 196.51 | 196.51 | 2.7246 | 13663.3 | 277.7093 | 0.00876344 | 0.00374851 | -0.001665026
454 | 0.00877836 | 0.283374 | 32.5644 | 32.281 | 0.00180459 | 0.0080975 | 4.49527 | 4.48717 | -0.000769392 | -0.00362383 | 4.70637 | 4.70999 | -0.0047679 | -0.0232866 | 4.86075 | 4.88404 | -0.0034486 | -0.0156641 | 4.52648 | 4.54215 | -0.00151015 | -0.00752554 | 4.97578 | 4.9833 | -0.00202205 | -0.0102025 | 5.03541 | 5.04561 | -0.00119837 | -0.00538995 | 4.49235 | 4.49774 | 0.00169415 | 0.00789468 | 4.66785 | 4.65996 | -0.00251872 | -0.0116682 | 4.62093 | 4.6326 | -0.00192326 | -0.00783926 | 4.06819 | 4.07603 | -3.34251e-05 | -0.000138122 | 4.13215 | 4.13229 | -0.00564808 | -0.0196482 | 3.4591 | 3.47875 | -0.00167278 | -0.00638468 | 3.81043 | 3.81681 | -0.00271607 | -0.00875918 | 3.21619 | 3.22495 | -0.00129303 | -0.00397828 | 3.07273 | 3.07671 | 196.698 | 196.698 | 2.7292 | 13685.9 | 278.1687 | 0.00877836 | 0.003819874 | -0.001734872
455 | 0.00879464 | 0.2839 | 32.5649 | 32.281 | 0.00184923 | 0.00829782 | 4.49547 | 4.48717 | -0.000729169 | -0.00343438 | 4.70656 | 4.70999 | -0.00469385 | -0.0229249 | 4.86111 | 4.88404 | -0.00333237 | -0.0151361 | 4.52701 | 4.54215 | -0.00142583 | -0.00710537 | 4.9762 | 4.9833 | -0.00199775 | -0.0100799 | 5.03553 | 5.04561 | -0.00111799 | -0.00502841 | 4.49272 | 4.49774 | 0.00174404 | 0.00812715 | 4.66809 | 4.65996 | -0.00250009 | -0.0115819 | 4.62102 | 4.6326 | -0.0018833 | -0.00767639 | 4.06835 | 4.07603 | -4.95264e-05 | -0.000204657 | 4.13208 | 4.13229 | -0.00571496 | -0.0198809 | 3.45887 | 3.47875 | -0.00164772 | -0.00628903 | 3.81052 | 3.81681 | -0.00268348 | -0.00865409 | 3.2163 | 3.22495 | -0.00131942 | -0.00405948 | 3.07265 | 3.07671 | 197.071 | 197.071 | 2.744 | 13760.2 | 279.6789 | 0.00879464 | 0.00378495 | -0.001700146
456 | 0.00884412 | 0.285497 | 32.5665 | 32.281 | 0.0019414 | 0.00871142 | 4.49588 | 4.48717 | -0.000651294 | -0.00306759 | 4.70693 | 4.70999 | -0.00461536 | -0.0225416 | 4.8615 | 4.88404 | -0.00326744 | -0.0148412 | 4.52731 | 4.54215 | -0.00134626 | -0.00670881 | 4.97659 | 4.9833 | -0.00190601 | -0.00961698 | 5.036 | 5.04561 | -0.00102796 | -0.00462352 | 4.49312 | 4.49774 | 0.0018001 | 0.00838841 | 4.66835 | 4.65996 | -0.00240361 | -0.011135 | 4.62147 | 4.6326 | -0.00186042 | -0.00758312 | 4.06845 | 4.07603 | 4.03347e-05 | 0.000166675 | 4.13245 | 4.13229 | -0.00566784 | -0.019717 | 3.45903 | 3.47875 | -0.00150923 | -0.00576046 | 3.81105 | 3.81681 | -0.00260302 | -0.00839461 | 3.21656 | 3.22495 | -0.00122111 | -0.00375701 | 3.07296 | 3.07671 | 197.759 | 197.759 | 2.752 | 13800.6 | 280.5 | 0.00884412 | 0.003711454 | -0.001619848
457 | 0.00885594 | 0.285878 | 32.5669 | 32.281 | 0.00191208 | 0.00857983 | 4.49575 | 4.48717 | -0.000721229 | -0.00339699 | 4.7066 | 4.70999 | -0.00466649 | -0.0227913 | 4.86125 | 4.88404 | -0.00333311 | -0.0151395 | 4.52701 | 4.54215 | -0.00142369 | -0.00709466 | 4.97621 | 4.9833 | -0.00197741 | -0.00997724 | 5.03563 | 5.04561 | -0.0011247 | -0.00505862 | 4.49268 | 4.49774 | 0.00189001 | 0.00880736 | 4.66877 | 4.65996 | -0.00240282 | -0.0111313 | 4.62147 | 4.6326 | -0.00188572 | -0.00768627 | 4.06834 | 4.07603 | 1.14815e-05 | 4.74447e-05 | 4.13233 | 4.13229 | -0.00562722 | -0.0195757 | 3.45917 | 3.47875 | -0.00151699 | -0.00579006 | 3.81102 | 3.81681 | -0.00261364 | -0.00842885 | 3.21652 | 3.22495 | -0.00130508 | -0.00401537 | 3.0727 | 3.07671 | 198.07 | 198.07 | 2.763 | 13855.5 | 281.6159 | 0.00885594 | 0.003728656 | -0.001652302
458 | 0.00880653 | 0.284284 | 32.5653 | 32.281 | 0.00182775 | 0.00820141 | 4.49537 | 4.48717 | -0.000771115 | -0.00363195 | 4.70636 | 4.70999 | -0.00473337 | -0.023118 | 4.86092 | 4.88404 | -0.00337532 | -0.0153312 | 4.52682 | 4.54215 | -0.00146012 | -0.00727622 | 4.97603 | 4.9833 | -0.00208964 | -0.0105435 | 5.03507 | 5.04561 | -0.00121043 | -0.00544422 | 4.4923 | 4.49774 | 0.00175318 | 0.00816975 | 4.66813 | 4.65996 | -0.00258393 | -0.0119703 | 4.62063 | 4.6326 | -0.00199092 | -0.00811505 | 4.06791 | 4.07603 | -9.16158e-05 | -0.000378583 | 4.13191 | 4.13229 | -0.00575165 | -0.0200085 | 3.45874 | 3.47875 | -0.00161922 | -0.00618027 | 3.81063 | 3.81681 | -0.00259475 | -0.00836793 | 3.21658 | 3.22495 | -0.00127227 | -0.00391442 | 3.0728 | 3.07671 | 198.382 | 198.382 | 2.7633 | 13857.1 | 281.6484 | 0.00880653 | 0.003807804 | -0.00173089472
459 | 0.00890782 | 0.287553 | 32.5686 | 32.281 | 0.00186904 | 0.00838671 | 4.49556 | 4.48717 | -0.000697879 | -0.00328701 | 4.70671 | 4.70999 | -0.00464347 | -0.0226789 | 4.86136 | 4.88404 | -0.00333357 | -0.0151416 | 4.52701 | 4.54215 | -0.00141119 | -0.00703237 | 4.97627 | 4.9833 | -0.00194245 | -0.00980087 | 5.03581 | 5.04561 | -0.00105574 | -0.00474843 | 4.493 | 4.49774 | 0.00185481 | 0.00864334 | 4.6686 | 4.65996 | -0.00244589 | -0.0113308 | 4.62127 | 4.6326 | -0.00180743 | -0.00736715 | 4.06866 | 4.07603 | 2.83311e-05 | 0.000117072 | 4.1324 | 4.13229 | -0.00569533 | -0.0198126 | 3.45893 | 3.47875 | -0.00152764 | -0.0058307 | 3.81098 | 3.81681 | -0.00253105 | -0.0081625 | 3.21679 | 3.22495 | -0.00126604 | -0.00389523 | 3.07282 | 3.07671 | 198.693 | 198.693 | 2.7698 | 13889.4 | 282.3049 | 0.00890782 | 0.003729862 | -0.001640367
460 | 0.00891329 | 0.28773 | 32.5687 | 32.281 | 0.00192729 | 0.0086481 | 4.49582 | 4.48717 | -0.000767724 | -0.00361597 | 4.70638 | 4.70999 | -0.00467439 | -0.0228299 | 4.86121 | 4.88404 | -0.00333798 | -0.0151616 | 4.52699 | 4.54215 | -0.0013783 | -0.00686846 | 4.97643 | 4.9833 | -0.0019807 | -0.00999384 | 5.03562 | 5.04561 | -0.00116892 | -0.00525752 | 4.49249 | 4.49774 | 0.00183381 | 0.00854546 | 4.66851 | 4.65996 | -0.00249405 | -0.0115539 | 4.62105 | 4.6326 | -0.0019499 | -0.00794786 | 4.06808 | 4.07603 | -2.29771e-05 | -9.4948e-05 | 4.13219 | 4.13229 | -0.00567693 | -0.0197486 | 3.459 | 3.47875 | -0.00153129 | -0.00584463 | 3.81097 | 3.81681 | -0.00264178 | -0.00851961 | 3.21643 | 3.22495 | -0.00134111 | -0.00412621 | 3.07259 | 3.07671 | 199.192 | 199.192 | 2.7781 | 13931.4 | 283.1585 | 0.00891329 | 0.003765026 | -0.00168033
461 | 0.00891117 | 0.287661 | 32.5687 | 32.281 | 0.00186214 | 0.00835576 | 4.49553 | 4.48717 | -0.00071884 | -0.00338573 | 4.70661 | 4.70999 | -0.0046802 | -0.0228583 | 4.86118 | 4.88404 | -0.0033391 | -0.0151667 | 4.52698 | 4.54215 | -0.00143027 | -0.00712746 | 4.97618 | 4.9833 | -0.00194774 | -0.00982756 | 5.03578 | 5.04561 | -0.00104639 | -0.00470638 | 4.49304 | 4.49774 | 0.00187389 | 0.00873223 | 4.66869 | 4.65996 | -0.00247277 | -0.0114553 | 4.62115 | 4.6326 | -0.00187705 | -0.00765092 | 4.06838 | 4.07603 | -5.41239e-05 | -0.000223656 | 4.13206 | 4.13229 | -0.00574547 | -0.019987 | 3.45876 | 3.47875 | -0.00151231 | -0.00577219 | 3.81104 | 3.81681 | -0.00253781 | -0.00818432 | 3.21677 | 3.22495 | -0.00127644 | -0.00392723 | 3.07279 | 3.07671 | 199.442 | 199.442 | 2.7859 | 13970.1 | 283.9451 | 0.00891117 | 0.00375507 | -0.001660166
462 | 0.00891563 | 0.287805 | 32.5688 | 32.281 | 0.00190699 | 0.00855699 | 4.49573 | 4.48717 | -0.000678794 | -0.00319711 | 4.7068 | 4.70999 | -0.00471544 | -0.0230304 | 4.86101 | 4.88404 | -0.0033387 | -0.0151649 | 4.52698 | 4.54215 | -0.00138232 | -0.00688852 | 4.97641 | 4.9833 | -0.00197127 | -0.00994628 | 5.03567 | 5.04561 | -0.00112517 | -0.00506071 | 4.49268 | 4.49774 | 0.00189064 | 0.00881031 | 4.66877 | 4.65996 | -0.00245503 | -0.0113732 | 4.62123 | 4.6326 | -0.00187411 | -0.00763892 | 4.06839 | 4.07603 | 2.10958e-05 | 8.71738e-05 | 4.13237 | 4.13229 | -0.00575286 | -0.0200128 | 3.45873 | 3.47875 | -0.001491 | -0.00569087 | 3.81112 | 3.81681 | -0.00255817 | -0.00824999 | 3.2167 | 3.22495 | -0.00125642 | -0.00386565 | 3.07285 | 3.07671 | 199.754 | 199.754 | 2.7881 | 13981.5 | 284.1768 | 0.00891563 | 0.00376404 | -0.001652037
463 | 0.00893851 | 0.288544 | 32.5695 | 32.281 | 0.0018888 | 0.00847539 | 4.49565 | 4.48717 | -0.000736112 | -0.00346708 | 4.70653 | 4.70999 | -0.00471385 | -0.0230226 | 4.86102 | 4.88404 | -0.00335035 | -0.0152178 | 4.52693 | 4.54215 | -0.00139192 | -0.00693638 | 4.97637 | 4.9833 | -0.00201146 | -0.0101491 | 5.03546 | 5.04561 | -0.00116591 | -0.00524395 | 4.4925 | 4.49774 | 0.00188357 | 0.00877735 | 4.66874 | 4.65996 | -0.00247091 | -0.0114467 | 4.62115 | 4.6326 | -0.00183089 | -0.00746277 | 4.06857 | 4.07603 | 9.12672e-06 | 3.77142e-05 | 4.13232 | 4.13229 | -0.00580445 | -0.0201922 | 3.45855 | 3.47875 | -0.00154839 | -0.00590991 | 3.8109 | 3.81681 | -0.00255149 | -0.00822843 | 3.21672 | 3.22495 | -0.00133277 | -0.00410055 | 3.07261 | 3.07671 | 199.878 | 199.878 | 2.7894 | 13987.9 | 284.3069 | 0.00893851 | 0.00377821 | -0.001675134
464 | 0.00891634 | 0.287828 | 32.5688 | 32.281 | 0.00189189 | 0.00848924 | 4.49566 | 4.48717 | -0.000751572 | -0.0035399 | 4.70645 | 4.70999 | -0.0047208 | -0.0230566 | 4.86098 | 4.88404 | -0.00339015 | -0.0153986 | 4.52675 | 4.54215 | -0.00139082 | -0.00693087 | 4.97637 | 4.9833 | -0.00200984 | -0.0101409 | 5.03547 | 5.04561 | -0.00106475 | -0.00478896 | 4.49295 | 4.49774 | 0.00186939 | 0.00871127 | 4.66867 | 4.65996 | -0.00246574 | -0.0114228 | 4.62118 | 4.6326 | -0.0018288 | -0.00745426 | 4.06857 | 4.07603 | 5.76927e-06 | 2.38403e-05 | 4.13231 | 4.13229 | -0.00579205 | -0.0201491 | 3.4586 | 3.47875 | -0.00146542 | -0.00559322 | 3.81122 | 3.81681 | -0.00254829 | -0.00821811 | 3.21673 | 3.22495 | -0.00127712 | -0.00392934 | 3.07278 | 3.07671 | 200.13 | 200.13 | 2.7962 | 14021.8 | 284.9959 | 0.00891634 | 0.003783406 | -0.001662554
465 | 0.00897191 | 0.289622 | 32.5706 | 32.281 | 0.00188156 | 0.00844287 | 4.49562 | 4.48717 | -0.000763391 | -0.00359557 | 4.7064 | 4.70999 | -0.00475686 | -0.0232327 | 4.86081 | 4.88404 | -0.00341436 | -0.0155085 | 4.52664 | 4.54215 | -0.00143776 | -0.0071648 | 4.97614 | 4.9833 | -0.00199008 | -0.0100412 | 5.03557 | 5.04561 | -0.00114569 | -0.00515301 | 4.49259 | 4.49774 | 0.00189485 | 0.00882992 | 4.66879 | 4.65996 | -0.00243109 | -0.0112623 | 4.62134 | 4.6326 | -0.00186921 | -0.00761897 | 4.06841 | 4.07603 | -1.55272e-05 | -6.4163e-05 | 4.13222 | 4.13229 | -0.00569879 | -0.0198246 | 3.45892 | 3.47875 | -0.00147859 | -0.00564351 | 3.81117 | 3.81681 | -0.00261377 | -0.00842929 | 3.21652 | 3.22495 | -0.00129003 | -0.00396905 | 3.07274 | 3.07671 | 200.502 | 200.502 | 2.7972 | 14026.7 | 285.0955 | 0.00897191 | 0.003782974 | -0.001675249
466 | 0.00896977 | 0.289553 | 32.5705 | 32.281 | 0.00184383 | 0.00827357 | 4.49545 | 4.48717 | -0.000681783 | -0.00321119 | 4.70678 | 4.70999 | -0.00470715 | -0.0229899 | 4.86105 | 4.88404 | -0.00340596 | -0.0154704 | 4.52668 | 4.54215 | -0.00141751 | -0.00706388 | 4.97624 | 4.9833 | -0.00198991 | -0.0100403 | 5.03557 | 5.04561 | -0.00112605 | -0.00506468 | 4.49268 | 4.49774 | 0.00187896 | 0.00875586 | 4.66872 | 4.65996 | -0.00248288 | -0.0115022 | 4.6211 | 4.6326 | -0.00189197 | -0.00771172 | 4.06832 | 4.07603 | 1.6045e-05 | 6.63027e-05 | 4.13235 | 4.13229 | -0.00576365 | -0.0200503 | 3.4587 | 3.47875 | -0.00148695 | -0.00567542 | 3.81114 | 3.81681 | -0.00256113 | -0.00825951 | 3.21669 | 3.22495 | -0.0012675 | -0.00389974 | 3.07281 | 3.07671 | 200.69 | 200.69 | 2.812 | 14101 | 286.6057 | 0.00896977 | 0.003784154 | -0.001669574
467 | 0.00898444 | 0.290027 | 32.571 | 32.281 | 0.00184612 | 0.00828386 | 4.49546 | 4.48717 | -0.000771781 | -0.00363508 | 4.70636 | 4.70999 | -0.00475885 | -0.0232424 | 4.8608 | 4.88404 | -0.00343099 | -0.0155841 | 4.52656 | 4.54215 | -0.00142091 | -0.00708081 | 4.97622 | 4.9833 | -0.00195166 | -0.00984731 | 5.03576 | 5.04561 | -0.00112777 | -0.00507244 | 4.49267 | 4.49774 | 0.00184173 | 0.00858241 | 4.66854 | 4.65996 | -0.00251741 | -0.0116621 | 4.62094 | 4.6326 | -0.00199727 | -0.00814092 | 4.06789 | 4.07603 | -6.82127e-05 | -0.000281875 | 4.13201 | 4.13229 | -0.00586987 | -0.0204198 | 3.45833 | 3.47875 | -0.0015835 | -0.00604394 | 3.81077 | 3.81681 | -0.00269009 | -0.00867542 | 3.21627 | 3.22495 | -0.00133266 | -0.00410021 | 3.07261 | 3.07671 | 201.192 | 201.192 | 2.8142 | 14112.3 | 286.8354 | 0.00898444 | 0.003853442 | -0.001722208
468 | 0.009008 | 0.290787 | 32.5718 | 32.281 | 0.00193722 | 0.00869264 | 4.49586 | 4.48717 | -0.000662226 | -0.00311908 | 4.70687 | 4.70999 | -0.00470438 | -0.0229764 | 4.86106 | 4.88404 | -0.00333477 | -0.015147 | 4.527 | 4.54215 | -0.0013859 | -0.00690636 | 4.9764 | 4.9833 | -0.0019824 | -0.0100024 | 5.03561 | 5.04561 | -0.00101827 | -0.00457989 | 4.49316 | 4.49774 | 0.00192128 | 0.00895309 | 4.66891 | 4.65996 | -0.00245757 | -0.0113849 | 4.62122 | 4.6326 | -0.0018637 | -0.00759648 | 4.06843 | 4.07603 | -2.17413e-06 | -8.98413e-06 | 4.13228 | 4.13229 | -0.00584006 | -0.0203161 | 3.45843 | 3.47875 | -0.00154371 | -0.00589203 | 3.81092 | 3.81681 | -0.00260973 | -0.00841626 | 3.21653 | 3.22495 | -0.00137149 | -0.00421969 | 3.07249 | 3.07671 | 201.563 | 201.563 | 2.8217 | 14149.4 | 287.5894 | 0.009008 | 0.003789302 | -0.001661192
469 | 0.00904954 | 0.292128 | 32.5731 | 32.281 | 0.00196034 | 0.00879638 | 4.49597 | 4.48717 | -0.000689562 | -0.00324783 | 4.70675 | 4.70999 | -0.00471018 | -0.0230047 | 4.86103 | 4.88404 | -0.00332501 | -0.0151027 | 4.52704 | 4.54215 | -0.00138063 | -0.00688009 | 4.97642 | 4.9833 | -0.0019597 | -0.00988787 | 5.03572 | 5.04561 | -0.00105391 | -0.00474022 | 4.493 | 4.49774 | 0.00192535 | 0.00897205 | 4.66893 | 4.65996 | -0.00245235 | -0.0113608 | 4.62124 | 4.6326 | -0.00180668 | -0.00736408 | 4.06867 | 4.07603 | 9.02298e-05 | 0.000372856 | 4.13266 | 4.13229 | -0.00567353 | -0.0197368 | 3.45901 | 3.47875 | -0.00141503 | -0.00540088 | 3.81141 | 3.81681 | -0.00251011 | -0.00809497 | 3.21685 | 3.22495 | -0.00118538 | -0.00364707 | 3.07307 | 3.07671 | 202.005 | 202.005 | 2.8268 | 14175.3 | 288.1159 | 0.00904954 | 0.003734236 | -0.00161241
470 | 0.00902149 | 0.291223 | 32.5722 | 32.281 | 0.00191837 | 0.00860807 | 4.49578 | 4.48717 | -0.000722643 | -0.00340365 | 4.70659 | 4.70999 | -0.00473817 | -0.0231414 | 4.8609 | 4.88404 | -0.00335631 | -0.0152448 | 4.5269 | 4.54215 | -0.00140034 | -0.00697832 | 4.97632 | 4.9833 | -0.0019949 | -0.0100655 | 5.03555 | 5.04561 | -0.00109707 | -0.00493434 | 4.49281 | 4.49774 | 0.0019834 | 0.00924257 | 4.6692 | 4.65996 | -0.00243312 | -0.0112717 | 4.62133 | 4.6326 | -0.00189935 | -0.00774179 | 4.06829 | 4.07603 | -2.44076e-05 | -0.000100859 | 4.13219 | 4.13229 | -0.00571687 | -0.0198876 | 3.45886 | 3.47875 | -0.00143055 | -0.00546014 | 3.81135 | 3.81681 | -0.00261267 | -0.00842572 | 3.21652 | 3.22495 | -0.0013297 | -0.00409109 | 3.07262 | 3.07671 | 202.189 | 202.189 | 2.8342 | 14212.4 | 288.8699 | 0.00902149 | 0.003771428 | -0.001656955
471 | 0.00909046 | 0.293449 | 32.5744 | 32.281 | 0.00193964 | 0.00870351 | 4.49588 | 4.48717 | -0.000714536 | -0.00336546 | 4.70663 | 4.70999 | -0.00476199 | -0.0232578 | 4.86078 | 4.88404 | -0.00338326 | -0.0153673 | 4.52678 | 4.54215 | -0.00139916 | -0.00697244 | 4.97633 | 4.9833 | -0.00196397 | -0.00990942 | 5.0357 | 5.04561 | -0.00106575 | -0.00479348 | 4.49295 | 4.49774 | 0.00190942 | 0.00889783 | 4.66886 | 4.65996 | -0.00253979 | -0.0117658 | 4.62084 | 4.6326 | -0.00195373 | -0.00796348 | 4.06807 | 4.07603 | -2.03901e-05 | -8.42577e-05 | 4.1322 | 4.13229 | -0.00582507 | -0.0202639 | 3.45848 | 3.47875 | -0.00149775 | -0.00571661 | 3.81109 | 3.81681 | -0.00265458 | -0.00856087 | 3.21639 | 3.22495 | -0.00137367 | -0.00422638 | 3.07249 | 3.07671 | 202.624 | 202.624 | 2.8407 | 14244.7 | 289.5264 | 0.00909046 | 0.003832938 | -0.001686972
472 | 0.00910317 | 0.293859 | 32.5749 | 32.281 | 0.00205188 | 0.00920713 | 4.49638 | 4.48717 | -0.000594516 | -0.00280016 | 4.70719 | 4.70999 | -0.00467169 | -0.0228167 | 4.86122 | 4.88404 | -0.00327795 | -0.0148889 | 4.52726 | 4.54215 | -0.0012922 | -0.00643941 | 4.97686 | 4.9833 | -0.00185331 | -0.0093511 | 5.03626 | 5.04561 | -0.000964143 | -0.00433647 | 4.49341 | 4.49774 | 0.00210151 | 0.00979297 | 4.66975 | 4.65996 | -0.00233688 | -0.0108258 | 4.62178 | 4.6326 | -0.00174433 | -0.00710992 | 4.06892 | 4.07603 | 0.000154288 | 0.000637561 | 4.13292 | 4.13229 | -0.00560583 | -0.0195013 | 3.45925 | 3.47875 | -0.00132696 | -0.00506475 | 3.81175 | 3.81681 | -0.00242293 | -0.00781382 | 3.21714 | 3.22495 | -0.00119193 | -0.00366723 | 3.07305 | 3.07671 | 202.998 | 202.998 | 2.8519 | 14301.2 | 290.6748 | 0.00910317 | 0.003663056 | -0.001531666
473 | 0.00908805 | 0.293371 | 32.5744 | 32.281 | 0.00193452 | 0.00868051 | 4.49585 | 4.48717 | -0.000713676 | -0.00336141 | 4.70663 | 4.70999 | -0.00480295 | -0.0234578 | 4.86058 | 4.88404 | -0.00343581 | -0.015606 | 4.52654 | 4.54215 | -0.00144566 | -0.00720418 | 4.9761 | 4.9833 | -0.00201202 | -0.0101519 | 5.03546 | 5.04561 | -0.00111499 | -0.00501493 | 4.49273 | 4.49774 | 0.00195911 | 0.00912936 | 4.66909 | 4.65996 | -0.00250722 | -0.0116149 | 4.62099 | 4.6326 | -0.00192015 | -0.00782659 | 4.0682 | 4.07603 | -2.15484e-06 | -8.90444e-06 | 4.13228 | 4.13229 | -0.00587041 | -0.0204217 | 3.45832 | 3.47875 | -0.00152076 | -0.00580445 | 3.81101 | 3.81681 | -0.00264647 | -0.00853473 | 3.21642 | 3.22495 | -0.00139394 | -0.00428877 | 3.07242 | 3.07671 | 203.498 | 203.498 | 2.8555 | 14319 | 291.0366 | 0.00908805 | 0.003852572 | -0.001699505
474 | 0.00916287 | 0.295787 | 32.5768 | 32.281 | 0.00178392 | 0.00800477 | 4.49518 | 4.48717 | -0.000793147 | -0.00373572 | 4.70626 | 4.70999 | -0.00486383 | -0.0237551 | 4.86028 | 4.88404 | -0.00353376 | -0.0160509 | 4.5261 | 4.54215 | -0.00156668 | -0.00780724 | 4.9755 | 4.9833 | -0.00213064 | -0.0107504 | 5.03486 | 5.04561 | -0.00124177 | -0.00558517 | 4.49216 | 4.49774 | 0.00181446 | 0.00845531 | 4.66842 | 4.65996 | -0.00261914 | -0.0121334 | 4.62047 | 4.6326 | -0.00199826 | -0.00814497 | 4.06788 | 4.07603 | -4.02934e-05 | -0.000166504 | 4.13212 | 4.13229 | -0.00588226 | -0.0204629 | 3.45828 | 3.47875 | -0.00158214 | -0.00603872 | 3.81077 | 3.81681 | -0.00268515 | -0.00865947 | 3.21629 | 3.22495 | -0.00130908 | -0.00402767 | 3.07269 | 3.07671 | 203.936 | 203.936 | 2.8639 | 14361 | 291.8902 | 0.00916287 | 0.003916828 | -0.001776518
475 | 0.0090911 | 0.29347 | 32.5745 | 32.281 | 0.00192869 | 0.00865435 | 4.49583 | 4.48717 | -0.000730838 | -0.00344224 | 4.70655 | 4.70999 | -0.00483058 | -0.0235927 | 4.86045 | 4.88404 | -0.00342392 | -0.015552 | 4.5266 | 4.54215 | -0.00146152 | -0.00728322 | 4.97602 | 4.9833 | -0.00205852 | -0.0103865 | 5.03523 | 5.04561 | -0.00122399 | -0.00550519 | 4.49224 | 4.49774 | 0.00185096 | 0.00862539 | 4.66859 | 4.65996 | -0.00259174 | -0.0120065 | 4.62059 | 4.6326 | -0.00200231 | -0.00816149 | 4.06787 | 4.07603 | -0.000121093 | -0.000500391 | 4.13179 | 4.13229 | -0.00595539 | -0.0207173 | 3.45803 | 3.47875 | -0.00157667 | -0.00601784 | 3.81079 | 3.81681 | -0.00272026 | -0.0087727 | 3.21618 | 3.22495 | -0.00143327 | -0.00440977 | 3.0723 | 3.07671 | 204.122 | 204.122 | 2.8661 | 14372.3 | 292.1199 | 0.0090911 | 0.003904378 | -0.001756697
476 | 0.0091935 | 0.296775 | 32.5778 | 32.281 | 0.00194744 | 0.00873851 | 4.49591 | 4.48717 | -0.000750559 | -0.00353513 | 4.70646 | 4.70999 | -0.00479016 | -0.0233953 | 4.86064 | 4.88404 | -0.00339822 | -0.0154352 | 4.52671 | 4.54215 | -0.00139004 | -0.00692697 | 4.97638 | 4.9833 | -0.00199573 | -0.0100697 | 5.03554 | 5.04561 | -0.0010562 | -0.00475052 | 4.49299 | 4.49774 | 0.0019839 | 0.0092449 | 4.66921 | 4.65996 | -0.00242593 | -0.0112384 | 4.62136 | 4.6326 | -0.00187109 | -0.00762663 | 4.0684 | 4.07603 | 4.43087e-05 | 0.000183096 | 4.13247 | 4.13229 | -0.00587102 | -0.0204238 | 3.45832 | 3.47875 | -0.00151759 | -0.00579236 | 3.81102 | 3.81681 | -0.00258563 | -0.00833853 | 3.21661 | 3.22495 | -0.00136705 | -0.00420601 | 3.07251 | 3.07671 | 204.436 | 204.436 | 2.8735 | 14409.4 | 292.874 | 0.0091935 | 0.003814192 | -0.001669571
477 | 0.00916098 | 0.295726 | 32.5767 | 32.281 | 0.00195233 | 0.00876043 | 4.49593 | 4.48717 | -0.000716648 | -0.00337541 | 4.70662 | 4.70999 | -0.00483379 | -0.0236084 | 4.86043 | 4.88404 | -0.00349547 | -0.0158769 | 4.52627 | 4.54215 | -0.00146938 | -0.00732235 | 4.97598 | 4.9833 | -0.00205859 | -0.0103869 | 5.03522 | 5.04561 | -0.00111343 | -0.00500791 | 4.49274 | 4.49774 | 0.00193479 | 0.00901606 | 4.66898 | 4.65996 | -0.00254743 | -0.0118012 | 4.6208 | 4.6326 | -0.00196558 | -0.00801177 | 4.06802 | 4.07603 | -4.37949e-05 | -0.000180973 | 4.13211 | 4.13229 | -0.00591786 | -0.0205868 | 3.45816 | 3.47875 | -0.00156531 | -0.00597451 | 3.81084 | 3.81681 | -0.00265649 | -0.00856705 | 3.21638 | 3.22495 | -0.00128556 | -0.00395529 | 3.07276 | 3.07671 | 204.809 | 204.809 | 2.8768 | 14425.6 | 293.2033 | 0.00916098 | 0.003890208 | -0.001718814
478 | 0.0092434 | 0.298386 | 32.5794 | 32.281 | 0.00186411 | 0.00836459 | 4.49554 | 4.48717 | -0.000719113 | -0.00338702 | 4.70661 | 4.70999 | -0.00483818 | -0.0236299 | 4.86041 | 4.88404 | -0.00344765 | -0.0156597 | 4.52649 | 4.54215 | -0.00145941 | -0.00727268 | 4.97603 | 4.9833 | -0.00205004 | -0.0103437 | 5.03527 | 5.04561 | -0.00115917 | -0.00521366 | 4.49253 | 4.49774 | 0.0019185 | 0.00894015 | 4.6689 | 4.65996 | -0.00259142 | -0.012005 | 4.6206 | 4.6326 | -0.00195413 | -0.0079651 | 4.06806 | 4.07603 | -8.08587e-05 | -0.000334131 | 4.13195 | 4.13229 | -0.00592492 | -0.0206113 | 3.45814 | 3.47875 | -0.00153975 | -0.00587692 | 3.81093 | 3.81681 | -0.00267659 | -0.00863188 | 3.21632 | 3.22495 | -0.00143394 | -0.00441183 | 3.0723 | 3.07671 | 205.247 | 205.247 | 2.8919 | 14501.5 | 294.7459 | 0.0092434 | 0.003895752 | -0.001739504
479 | 0.00919204 | 0.296728 | 32.5777 | 32.281 | 0.00196909 | 0.00883563 | 4.49601 | 4.48717 | -0.000732102 | -0.0034482 | 4.70655 | 4.70999 | -0.00482977 | -0.0235888 | 4.86045 | 4.88404 | -0.00343317 | -0.015594 | 4.52655 | 4.54215 | -0.00137702 | -0.00686211 | 4.97644 | 4.9833 | -0.00196923 | -0.00993595 | 5.03568 | 5.04561 | -0.00107013 | -0.00481316 | 4.49293 | 4.49774 | 0.00196415 | 0.00915287 | 4.66911 | 4.65996 | -0.00250953 | -0.0116256 | 4.62098 | 4.6326 | -0.00187192 | -0.00763 | 4.0684 | 4.07603 | 6.87015e-05 | 0.000283894 | 4.13257 | 4.13229 | -0.00588791 | -0.0204826 | 3.45826 | 3.47875 | -0.00153463 | -0.00585738 | 3.81095 | 3.81681 | -0.00260867 | -0.00841283 | 3.21654 | 3.22495 | -0.00135847 | -0.00417961 | 3.07253 | 3.07671 | 205.62 | 205.62 | 2.8964 | 14524.1 | 295.2053 | 0.00919204 | 0.00385381 | -0.001678707
480 | 0.00924841 | 0.298548 | 32.5795 | 32.281 | 0.00196327 | 0.00880953 | 4.49598 | 4.48717 | -0.000737635 | -0.00347426 | 4.70652 | 4.70999 | -0.00480614 | -0.0234734 | 4.86057 | 4.88404 | -0.00338934 | -0.0153949 | 4.52675 | 4.54215 | -0.00143014 | -0.00712683 | 4.97618 | 4.9833 | -0.00200742 | -0.0101287 | 5.03548 | 5.04561 | -0.000996734 | -0.00448305 | 4.49326 | 4.49774 | 0.00191919 | 0.00894337 | 4.6689 | 4.65996 | -0.00258942 | -0.0119957 | 4.62061 | 4.6326 | -0.00193547 | -0.00788904 | 4.06814 | 4.07603 | -4.34296e-05 | -0.000179464 | 4.13211 | 4.13229 | -0.0059522 | -0.0207062 | 3.45804 | 3.47875 | -0.00152527 | -0.00582168 | 3.81099 | 3.81681 | -0.00266018 | -0.00857893 | 3.21637 | 3.22495 | -0.00128959 | -0.0039677 | 3.07274 | 3.07671 | 206.12 | 206.121 | 2.9054 | 14569.3 | 296.124 | 0.00924841 | 0.003879456 | -0.001698701
481 | 0.00924698 | 0.298502 | 32.5795 | 32.281 | 0.00190224 | 0.00853568 | 4.49571 | 4.48717 | -0.000770445 | -0.00362879 | 4.70637 | 4.70999 | -0.00490492 | -0.0239558 | 4.86008 | 4.88404 | -0.0034996 | -0.0158957 | 4.52625 | 4.54215 | -0.00148158 | -0.00738319 | 4.97592 | 4.9833 | -0.00208876 | -0.0105391 | 5.03507 | 5.04561 | -0.00104559 | -0.00470281 | 4.49304 | 4.49774 | 0.00194782 | 0.00907676 | 4.66904 | 4.65996 | -0.00255799 | -0.0118502 | 4.62075 | 4.6326 | -0.00192996 | -0.00786659 | 4.06816 | 4.07603 | 2.7964e-05 | 0.000115555 | 4.1324 | 4.13229 | -0.00588284 | -0.0204649 | 3.45828 | 3.47875 | -0.00151604 | -0.00578642 | 3.81103 | 3.81681 | -0.00260565 | -0.00840309 | 3.21655 | 3.22495 | -0.00133702 | -0.00411363 | 3.0726 | 3.07671 | 206.368 | 206.368 | 2.9122 | 14603.2 | 296.813 | 0.00924698 | 0.0038902 | -0.001716158
482 | 0.00926455 | 0.299069 | 32.5801 | 32.281 | 0.00194908 | 0.00874586 | 4.49592 | 4.48717 | -0.000776741 | -0.00365844 | 4.70634 | 4.70999 | -0.00486402 | -0.0237561 | 4.86028 | 4.88404 | -0.00346963 | -0.0157596 | 4.52639 | 4.54215 | -0.001467 | -0.00731051 | 4.97599 | 4.9833 | -0.00207829 | -0.0104862 | 5.03513 | 5.04561 | -0.00104076 | -0.00468107 | 4.49306 | 4.49774 | 0.00195117 | 0.00909238 | 4.66905 | 4.65996 | -0.00256546 | -0.0118848 | 4.62072 | 4.6326 | -0.0018531 | -0.00755329 | 4.06848 | 4.07603 | -3.69619e-05 | -0.000152737 | 4.13213 | 4.13229 | -0.00590919 | -0.0205566 | 3.45819 | 3.47875 | -0.001529 | -0.00583592 | 3.81098 | 3.81681 | -0.00258054 | -0.00832211 | 3.21663 | 3.22495 | -0.00137316 | -0.00422483 | 3.07249 | 3.07671 | 206.805 | 206.805 | 2.9174 | 14629.1 | 297.3394 | 0.00926455 | 0.003877768 | -0.001709574
483 | 0.0093129 | 0.30063 | 32.5816 | 32.281 | 0.00198173 | 0.00889235 | 4.49606 | 4.48717 | -0.000723458 | -0.00340748 | 4.70659 | 4.70999 | -0.00485392 | -0.0237067 | 4.86033 | 4.88404 | -0.0034744 | -0.0157813 | 4.52637 | 4.54215 | -0.00139866 | -0.00696994 | 4.97633 | 4.9833 | -0.00195219 | -0.00984999 | 5.03576 | 5.04561 | -0.00100855 | -0.00453622 | 4.49321 | 4.49774 | 0.00201158 | 0.00937389 | 4.66933 | 4.65996 | -0.00251068 | -0.011631 | 4.62097 | 4.6326 | -0.00184141 | -0.00750563 | 4.06852 | 4.07603 | 5.93816e-05 | 0.000245382 | 4.13253 | 4.13229 | -0.00585037 | -0.0203519 | 3.45839 | 3.47875 | -0.00146929 | -0.00560802 | 3.8112 | 3.81681 | -0.00264549 | -0.00853158 | 3.21642 | 3.22495 | -0.00132746 | -0.00408423 | 3.07263 | 3.07671 | 207.304 | 207.305 | 2.9219 | 14651.7 | 297.7988 | 0.0093129 | 0.003866972 | -0.001666879
484 | 0.00935273 | 0.301916 | 32.5829 | 32.281 | 0.00199 | 0.00892945 | 4.4961 | 4.48717 | -0.000750655 | -0.00353558 | 4.70646 | 4.70999 | -0.00486701 | -0.0237707 | 4.86027 | 4.88404 | -0.0034518 | -0.0156786 | 4.52647 | 4.54215 | -0.00143536 | -0.00715284 | 4.97615 | 4.9833 | -0.0020094 | -0.0101386 | 5.03547 | 5.04561 | -0.00108634 | -0.00488608 | 4.49286 | 4.49774 | 0.00201197 | 0.00937572 | 4.66934 | 4.65996 | -0.00250728 | -0.0116152 | 4.62099 | 4.6326 | -0.00192986 | -0.00786616 | 4.06816 | 4.07603 | 2.66405e-05 | 0.000110086 | 4.1324 | 4.13229 | -0.00592097 | -0.0205976 | 3.45815 | 3.47875 | -0.00142669 | -0.00544542 | 3.81137 | 3.81681 | -0.00252162 | -0.00813208 | 3.21682 | 3.22495 | -0.0012587 | -0.00387265 | 3.07284 | 3.07671 | 207.493 | 207.493 | 2.9328 | 14706.6 | 298.9146 | 0.00935273 | 0.003853736 | -0.001675805
485 | 0.00933414 | 0.301315 | 32.5823 | 32.281 | 0.00196291 | 0.0088079 | 4.49598 | 4.48717 | -0.000725146 | -0.00341543 | 4.70658 | 4.70999 | -0.00489429 | -0.0239039 | 4.86013 | 4.88404 | -0.00344147 | -0.0156317 | 4.52652 | 4.54215 | -0.00144598 | -0.00720576 | 4.9761 | 4.9833 | -0.00199877 | -0.010085 | 5.03553 | 5.04561 | -0.00100283 | -0.00451046 | 4.49323 | 4.49774 | 0.00202569 | 0.00943965 | 4.6694 | 4.65996 | -0.00256933 | -0.0119027 | 4.6207 | 4.6326 | -0.00200341 | -0.00816597 | 4.06786 | 4.07603 | -6.71629e-05 | -0.000277537 | 4.13201 | 4.13229 | -0.00605173 | -0.0210524 | 3.45769 | 3.47875 | -0.00159141 | -0.00607413 | 3.81074 | 3.81681 | -0.00281262 | -0.00907056 | 3.21588 | 3.22495 | -0.00141714 | -0.00436012 | 3.07235 | 3.07671 | 207.991 | 207.991 | 2.9374 | 14729.2 | 299.374 | 0.00933414 | 0.003953888 | -0.001735513
486 | 0.00930485 | 0.30037 | 32.5814 | 32.281 | 0.00192716 | 0.00864751 | 4.49582 | 4.48717 | -0.000760601 | -0.00358243 | 4.70641 | 4.70999 | -0.00488537 | -0.0238603 | 4.86018 | 4.88404 | -0.00346465 | -0.015737 | 4.52641 | 4.54215 | -0.00142054 | -0.00707897 | 4.97622 | 4.9833 | -0.00199651 | -0.0100736 | 5.03554 | 5.04561 | -0.00104725 | -0.00471025 | 4.49303 | 4.49774 | 0.00202528 | 0.00943771 | 4.6694 | 4.65996 | -0.00254735 | -0.0118008 | 4.6208 | 4.6326 | -0.0019209 | -0.00782965 | 4.0682 | 4.07603 | -6.1312e-06 | -2.53359e-05 | 4.13226 | 4.13229 | -0.00592682 | -0.0206179 | 3.45813 | 3.47875 | -0.00148849 | -0.0056813 | 3.81113 | 3.81681 | -0.00261785 | -0.00844244 | 3.21651 | 3.22495 | -0.00134287 | -0.00413162 | 3.07258 | 3.07671 | 208.116 | 208.116 | 2.9419 | 14751.8 | 299.8333 | 0.00930485 | 0.003888408 | -0.001698193
487 | 0.00936578 | 0.302337 | 32.5833 | 32.281 | 0.00191021 | 0.00857146 | 4.49574 | 4.48717 | -0.000698214 | -0.00328858 | 4.70671 | 4.70999 | -0.00488417 | -0.0238545 | 4.86018 | 4.88404 | -0.00347532 | -0.0157854 | 4.52636 | 4.54215 | -0.00151756 | -0.00756246 | 4.97574 | 4.9833 | -0.00208774 | -0.0105339 | 5.03508 | 5.04561 | -0.00104855 | -0.00471612 | 4.49303 | 4.49774 | 0.00195146 | 0.00909371 | 4.66905 | 4.65996 | -0.00260858 | -0.0120845 | 4.62052 | 4.6326 | -0.00197826 | -0.00806343 | 4.06797 | 4.07603 | -7.24757e-05 | -0.000299491 | 4.13199 | 4.13229 | -0.00603537 | -0.0209955 | 3.45775 | 3.47875 | -0.00158109 | -0.00603471 | 3.81078 | 3.81681 | -0.00267037 | -0.00861181 | 3.21634 | 3.22495 | -0.00142972 | -0.00439885 | 3.07231 | 3.07671 | 208.552 | 208.552 | 2.9483 | 14784.1 | 300.4898 | 0.00936578 | 0.003934762 | -0.001748383
488 | 0.00939721 | 0.303351 | 32.5843 | 32.281 | 0.00196225 | 0.00880498 | 4.49598 | 4.48717 | -0.00073826 | -0.0034772 | 4.70652 | 4.70999 | -0.00489167 | -0.0238911 | 4.86015 | 4.88404 | -0.00342768 | -0.015569 | 4.52658 | 4.54215 | -0.00147382 | -0.00734447 | 4.97596 | 4.9833 | -0.00200068 | -0.0100946 | 5.03552 | 5.04561 | -0.00107569 | -0.00483818 | 4.49291 | 4.49774 | 0.00202804 | 0.00945058 | 4.66941 | 4.65996 | -0.00260472 | -0.0120666 | 4.62053 | 4.6326 | -0.00200402 | -0.00816844 | 4.06786 | 4.07603 | 2.49298e-05 | 0.000103017 | 4.13239 | 4.13229 | -0.00602602 | -0.020963 | 3.45778 | 3.47875 | -0.00146452 | -0.0055898 | 3.81122 | 3.81681 | -0.00269763 | -0.00869971 | 3.21625 | 3.22495 | -0.00141282 | -0.00434683 | 3.07237 | 3.07671 | 209.177 | 209.177 | 2.9602 | 14843.9 | 301.7053 | 0.00939721 | 0.003929544 | -0.001720154
489 | 0.00944048 | 0.304748 | 32.5857 | 32.281 | 0.00198351 | 0.00890034 | 4.49607 | 4.48717 | -0.000728787 | -0.00343258 | 4.70656 | 4.70999 | -0.00487 | -0.0237853 | 4.86025 | 4.88404 | -0.00345188 | -0.0156789 | 4.52647 | 4.54215 | -0.00143392 | -0.00714565 | 4.97616 | 4.9833 | -0.00204616 | -0.0103241 | 5.03529 | 5.04561 | -0.001029 | -0.00462818 | 4.49312 | 4.49774 | 0.00202538 | 0.00943819 | 4.6694 | 4.65996 | -0.00259015 | -0.0119991 | 4.6206 | 4.6326 | -0.00199034 | -0.00811269 | 4.06792 | 4.07603 | -5.29519e-05 | -0.000218812 | 4.13207 | 4.13229 | -0.00598961 | -0.0208363 | 3.45791 | 3.47875 | -0.00156806 | -0.00598498 | 3.81083 | 3.81681 | -0.00263092 | -0.0084846 | 3.21647 | 3.22495 | -0.00137184 | -0.00422074 | 3.07249 | 3.07671 | 209.427 | 209.427 | 2.9664 | 14874.6 | 302.3293 | 0.00944048 | 0.003906512 | -0.00171631526
490 | 0.00945502 | 0.305217 | 32.5862 | 32.281 | 0.00199017 | 0.00893026 | 4.4961 | 4.48717 | -0.000762335 | -0.00359059 | 4.7064 | 4.70999 | -0.00493728 | -0.0241139 | 4.85992 | 4.88404 | -0.00349967 | -0.015896 | 4.52625 | 4.54215 | -0.0014569 | -0.00726019 | 4.97604 | 4.9833 | -0.00203885 | -0.0102873 | 5.03532 | 5.04561 | -0.00102023 | -0.00458875 | 4.49316 | 4.49774 | 0.0020373 | 0.00949372 | 4.66945 | 4.65996 | -0.00258195 | -0.0119611 | 4.62064 | 4.6326 | -0.00196526 | -0.00801048 | 4.06802 | 4.07603 | -1.92512e-05 | -7.95514e-05 | 4.13221 | 4.13229 | -0.00597091 | -0.0207713 | 3.45798 | 3.47875 | -0.00160747 | -0.00613542 | 3.81068 | 3.81681 | -0.00271842 | -0.00876677 | 3.21618 | 3.22495 | -0.00141532 | -0.00435455 | 3.07236 | 3.07671 | 209.8 | 209.801 | 2.9738 | 14911.7 | 303.0833 | 0.00945502 | 0.003941646 | -0.001731092
491 | 0.00942995 | 0.304408 | 32.5854 | 32.281 | 0.00206682 | 0.00927417 | 4.49645 | 4.48717 | -0.000609589 | -0.00287116 | 4.70712 | 4.70999 | -0.00485175 | -0.0236962 | 4.86034 | 4.88404 | -0.00345962 | -0.0157141 | 4.52643 | 4.54215 | -0.00139733 | -0.0069633 | 4.97634 | 4.9833 | -0.00201975 | -0.0101909 | 5.03542 | 5.04561 | -0.0010018 | -0.00450583 | 4.49324 | 4.49774 | 0.00203726 | 0.00949355 | 4.66945 | 4.65996 | -0.0025583 | -0.0118516 | 4.62075 | 4.6326 | -0.00199296 | -0.00812335 | 4.06791 | 4.07603 | -2.02641e-05 | -8.37372e-05 | 4.1322 | 4.13229 | -0.00595794 | -0.0207262 | 3.45802 | 3.47875 | -0.00150616 | -0.00574873 | 3.81106 | 3.81681 | -0.00264144 | -0.00851852 | 3.21643 | 3.22495 | -0.00141897 | -0.00436576 | 3.07235 | 3.07671 | 210.299 | 210.3 | 2.9841 | 14963.4 | 304.1341 | 0.00942995 | 0.00389381 | -0.001688786
492 | 0.00950667 | 0.306885 | 32.5879 | 32.281 | 0.00198108 | 0.00888946 | 4.49606 | 4.48717 | -0.000690692 | -0.00325315 | 4.70674 | 4.70999 | -0.00487885 | -0.0238285 | 4.86021 | 4.88404 | -0.00350297 | -0.015911 | 4.52624 | 4.54215 | -0.0013951 | -0.00695219 | 4.97635 | 4.9833 | -0.00198864 | -0.0100339 | 5.03558 | 5.04561 | -0.000905473 | -0.00407259 | 4.49367 | 4.49774 | 0.002073 | 0.00966009 | 4.66962 | 4.65996 | -0.00250117 | -0.0115869 | 4.62101 | 4.6326 | -0.00200689 | -0.00818012 | 4.06785 | 4.07603 | 9.71448e-06 | 4.0143e-05 | 4.13233 | 4.13229 | -0.00589859 | -0.0205197 | 3.45823 | 3.47875 | -0.00149425 | -0.00570328 | 3.81111 | 3.81681 | -0.00257084 | -0.00829082 | 3.21666 | 3.22495 | -0.00141867 | -0.00436482 | 3.07235 | 3.07671 | 210.614 | 210.614 | 2.987 | 14977.9 | 304.4289 | 0.00950667 | 0.003870484 | -0.001679223
493 | 0.00953304 | 0.307736 | 32.5887 | 32.281 | 0.00203389 | 0.00912644 | 4.4963 | 4.48717 | -0.000653184 | -0.00307649 | 4.70692 | 4.70999 | -0.00486875 | -0.0237792 | 4.86026 | 4.88404 | -0.00346455 | -0.0157365 | 4.52641 | 4.54215 | -0.00140134 | -0.00698329 | 4.97632 | 4.9833 | -0.00201772 | -0.0101807 | 5.03543 | 5.04561 | -0.000972058 | -0.00437207 | 4.49337 | 4.49774 | 0.00213522 | 0.00995004 | 4.66991 | 4.65996 | -0.00257337 | -0.0119214 | 4.62068 | 4.6326 | -0.00190875 | -0.0077801 | 4.06825 | 4.07603 | 1.51415e-05 | 6.25692e-05 | 4.13235 | 4.13229 | -0.00598937 | -0.0208355 | 3.45791 | 3.47875 | -0.00152383 | -0.00581618 | 3.811 | 3.81681 | -0.0026631 | -0.00858838 | 3.21636 | 3.22495 | -0.00139379 | -0.00428829 | 3.07242 | 3.07671 | 211.048 | 211.048 | 2.9934 | 15010.2 | 305.0854 | 0.00953304 | 0.003911828 | -0.001683037
494 | 0.00953412 | 0.307771 | 32.5888 | 32.281 | 0.00209745 | 0.00941163 | 4.49658 | 4.48717 | -0.000707245 | -0.00333112 | 4.70666 | 4.70999 | -0.00488993 | -0.0238826 | 4.86016 | 4.88404 | -0.00344667 | -0.0156553 | 4.52649 | 4.54215 | -0.00142246 | -0.00708853 | 4.97621 | 4.9833 | -0.00199736 | -0.0100779 | 5.03553 | 5.04561 | -0.000907909 | -0.00408354 | 4.49366 | 4.49774 | 0.00212163 | 0.00988673 | 4.66985 | 4.65996 | -0.00257271 | -0.0119183 | 4.62068 | 4.6326 | -0.00190722 | -0.0077739 | 4.06826 | 4.07603 | 6.06105e-05 | 0.00025046 | 4.13254 | 4.13229 | -0.00602484 | -0.0209589 | 3.45779 | 3.47875 | -0.00145504 | -0.00555363 | 3.81126 | 3.81681 | -0.00254147 | -0.0081961 | 3.21675 | 3.22495 | -0.00135198 | -0.00415964 | 3.07255 | 3.07671 | 211.55 | 211.55 | 3.005 | 15068.4 | 306.2683 | 0.00953412 | 0.003895124 | -0.00166301
495 | 0.00954419 | 0.308096 | 32.5891 | 32.281 | 0.00194901 | 0.00874555 | 4.49592 | 4.48717 | -0.000686243 | -0.0032322 | 4.70676 | 4.70999 | -0.00498336 | -0.0243389 | 4.8597 | 4.88404 | -0.00350208 | -0.015907 | 4.52624 | 4.54215 | -0.00146169 | -0.00728406 | 4.97602 | 4.9833 | -0.0020127 | -0.0101553 | 5.03546 | 5.04561 | -0.00098093 | -0.00441197 | 4.49333 | 4.49774 | 0.00205669 | 0.00958409 | 4.66954 | 4.65996 | -0.00262566 | -0.0121637 | 4.62044 | 4.6326 | -0.00201368 | -0.00820783 | 4.06782 | 4.07603 | -3.03649e-05 | -0.000125476 | 4.13216 | 4.13229 | -0.00608529 | -0.0211692 | 3.45758 | 3.47875 | -0.00163175 | -0.0062281 | 3.81058 | 3.81681 | -0.00272841 | -0.00879898 | 3.21615 | 3.22495 | -0.00143015 | -0.00440016 | 3.07231 | 3.07671 | 211.922 | 211.922 | 3.0092 | 15089.4 | 306.6951 | 0.00954419 | 0.00398496 | -0.001744441
496 | 0.0095698 | 0.308923 | 32.5899 | 32.281 | 0.00204631 | 0.00918214 | 4.49635 | 4.48717 | -0.000731198 | -0.00344394 | 4.70655 | 4.70999 | -0.00495179 | -0.0241848 | 4.85985 | 4.88404 | -0.00352452 | -0.0160089 | 4.52614 | 4.54215 | -0.00146862 | -0.00731859 | 4.97598 | 4.9833 | -0.00210438 | -0.0106179 | 5.03499 | 5.04561 | -0.00103027 | -0.00463389 | 4.49311 | 4.49774 | 0.00208741 | 0.00972726 | 4.66969 | 4.65996 | -0.0025607 | -0.0118627 | 4.62074 | 4.6326 | -0.00196575 | -0.00801246 | 4.06802 | 4.07603 | -1.21905e-05 | -5.03748e-05 | 4.13224 | 4.13229 | -0.00607942 | -0.0211488 | 3.4576 | 3.47875 | -0.00160475 | -0.00612502 | 3.81069 | 3.81681 | -0.0026098 | -0.00841648 | 3.21653 | 3.22495 | -0.00141783 | -0.00436226 | 3.07235 | 3.07671 | 212.234 | 212.235 | 3.0137 | 15112 | 307.1545 | 0.0095698 | 0.003945246 | -0.0017284999
497 | 0.00951682 | 0.307212 | 32.5882 | 32.281 | 0.00210098 | 0.00942745 | 4.4966 | 4.48717 | -0.000776867 | -0.00365904 | 4.70634 | 4.70999 | -0.00501106 | -0.0244742 | 4.85956 | 4.88404 | -0.00354827 | -0.0161168 | 4.52603 | 4.54215 | -0.00150149 | -0.00748237 | 4.97582 | 4.9833 | -0.00208493 | -0.0105197 | 5.03509 | 5.04561 | -0.00101086 | -0.00454657 | 4.4932 | 4.49774 | 0.00206512 | 0.00962338 | 4.66958 | 4.65996 | -0.00258959 | -0.0119965 | 4.6206 | 4.6326 | -0.00197965 | -0.00806911 | 4.06796 | 4.07603 | -4.70297e-05 | -0.00019434 | 4.13209 | 4.13229 | -0.00603283 | -0.0209867 | 3.45776 | 3.47875 | -0.00152518 | -0.00582134 | 3.81099 | 3.81681 | -0.00254823 | -0.00821791 | 3.21673 | 3.22495 | -0.00132674 | -0.00408199 | 3.07263 | 3.07671 | 212.672 | 212.672 | 3.0234 | 15160.4 | 308.1382 | 0.00951682 | 0.003945996 | -0.001721108
498 | 0.00960532 | 0.310069 | 32.5911 | 32.281 | 0.00199449 | 0.00894961 | 4.49612 | 4.48717 | -0.000692012 | -0.00325937 | 4.70673 | 4.70999 | -0.00498232 | -0.0243338 | 4.8597 | 4.88404 | -0.00352665 | -0.0160186 | 4.52613 | 4.54215 | -0.00145283 | -0.00723989 | 4.97606 | 4.9833 | -0.00208116 | -0.0105007 | 5.03511 | 5.04561 | -0.000981683 | -0.00441536 | 4.49333 | 4.49774 | 0.00211447 | 0.00985336 | 4.66981 | 4.65996 | -0.00255162 | -0.0118207 | 4.62078 | 4.6326 | -0.00198873 | -0.00810611 | 4.06792 | 4.07603 | 1.41186e-05 | 5.83422e-05 | 4.13235 | 4.13229 | -0.00611033 | -0.0212563 | 3.45749 | 3.47875 | -0.00157465 | -0.00601014 | 3.8108 | 3.81681 | -0.00263239 | -0.00848933 | 3.21646 | 3.22495 | -0.00142132 | -0.00437298 | 3.07234 | 3.07671 | 212.92 | 212.92 | 3.0289 | 15187.9 | 308.6972 | 0.00960532 | 0.003960662 | -0.001724841
499 | 0.00956506 | 0.30877 | 32.5898 | 32.281 | 0.00198797 | 0.00892034 | 4.49609 | 4.48717 | -0.000784006 | -0.00369266 | 4.7063 | 4.70999 | -0.00504141 | -0.0246224 | 4.85942 | 4.88404 | -0.00356946 | -0.016213 | 4.52593 | 4.54215 | -0.00159426 | -0.00794469 | 4.97536 | 4.9833 | -0.0021456 | -0.0108259 | 5.03479 | 5.04561 | -0.00108836 | -0.00489515 | 4.49285 | 4.49774 | 0.00202412 | 0.00943232 | 4.66939 | 4.65996 | -0.00268916 | -0.0124578 | 4.62014 | 4.6326 | -0.00213168 | -0.0086888 | 4.06734 | 4.07603 | -0.000189667 | -0.000783761 | 4.1315 | 4.13229 | -0.00618714 | -0.0215235 | 3.45722 | 3.47875 | -0.00159074 | -0.00607157 | 3.81074 | 3.81681 | -0.00274365 | -0.00884813 | 3.2161 | 3.22495 | -0.00139407 | -0.00428914 | 3.07242 | 3.07671 | 213.296 | 213.296 | 3.0373 | 15229.9 | 309.5508 | 0.00956506 | 0.004046164 | -0.001809141
500 | 0.00962537 | 0.310717 | 32.5917 | 32.281 | 0.00205361 | 0.00921489 | 4.49639 | 4.48717 | -0.000703547 | -0.0033137 | 4.70668 | 4.70999 | -0.00501294 | -0.0244834 | 4.85956 | 4.88404 | -0.00352413 | -0.0160071 | 4.52614 | 4.54215 | -0.00144605 | -0.00720608 | 4.9761 | 4.9833 | -0.00204933 | -0.0103401 | 5.03527 | 5.04561 | -0.00103595 | -0.00465942 | 4.49308 | 4.49774 | 0.00209445 | 0.00976008 | 4.66972 | 4.65996 | -0.0026129 | -0.0121045 | 4.6205 | 4.6326 | -0.00199796 | -0.00814373 | 4.06789 | 4.07603 | -9.32714e-05 | -0.000385424 | 4.1319 | 4.13229 | -0.00620639 | -0.0215904 | 3.45716 | 3.47875 | -0.00165026 | -0.00629875 | 3.81051 | 3.81681 | -0.0027395 | -0.00883475 | 3.21612 | 3.22495 | -0.00153249 | -0.00471503 | 3.072 | 3.07671 | 213.419 | 213.419 | 3.0369 | 15228.3 | 309.5183 | 0.00962537 | 0.004019172 | -0.001763777
501 | 0.00961362 | 0.310337 | 32.5913 | 32.281 | 0.00200721 | 0.00900671 | 4.49618 | 4.48717 | -0.000751382 | -0.00353901 | 4.70646 | 4.70999 | -0.00504667 | -0.0246481 | 4.85939 | 4.88404 | -0.00358199 | -0.0162699 | 4.52588 | 4.54215 | -0.0015412 | -0.00768024 | 4.97562 | 4.9833 | -0.00205309 | -0.0103591 | 5.03525 | 5.04561 | -0.00105197 | -0.0047315 | 4.49301 | 4.49774 | 0.00209202 | 0.00974873 | 4.66971 | 4.65996 | -0.00262233 | -0.0121482 | 4.62045 | 4.6326 | -0.00202436 | -0.00825135 | 4.06778 | 4.07603 | -9.40037e-05 | -0.00038845 | 4.1319 | 4.13229 | -0.00620275 | -0.0215778 | 3.45717 | 3.47875 | -0.00163444 | -0.00623837 | 3.81057 | 3.81681 | -0.00275158 | -0.0088737 | 3.21608 | 3.22495 | -0.00146566 | -0.00450942 | 3.0722 | 3.07671 | 213.733 | 213.733 | 3.0437 | 15262.2 | 310.2073 | 0.00961362 | 0.004041064 | -0.00178148
502 | 0.00968408 | 0.312612 | 32.5936 | 32.281 | 0.00199257 | 0.00894102 | 4.49611 | 4.48717 | -0.000735033 | -0.003462 | 4.70653 | 4.70999 | -0.00496042 | -0.0242269 | 4.85981 | 4.88404 | -0.0035271 | -0.0160206 | 4.52613 | 4.54215 | -0.00146729 | -0.00731195 | 4.97599 | 4.9833 | -0.00203847 | -0.0102853 | 5.03533 | 5.04561 | -0.000976916 | -0.00439392 | 4.49335 | 4.49774 | 0.00213403 | 0.00994451 | 4.6699 | 4.65996 | -0.0026299 | -0.0121833 | 4.62042 | 4.6326 | -0.00203141 | -0.0082801 | 4.06775 | 4.07603 | -2.94056e-05 | -0.000121512 | 4.13217 | 4.13229 | -0.00614187 | -0.021366 | 3.45738 | 3.47875 | -0.00160377 | -0.00612128 | 3.81069 | 3.81681 | -0.00268385 | -0.00865528 | 3.21629 | 3.22495 | -0.00142273 | -0.00437735 | 3.07234 | 3.07671 | 214.356 | 214.356 | 3.0553 | 15320.3 | 311.3882 | 0.00968408 | 0.003988628 | -0.00174143764
503 | 0.00968669 | 0.312696 | 32.5937 | 32.281 | 0.0021083 | 0.0094603 | 4.49663 | 4.48717 | -0.000655139 | -0.0030857 | 4.70691 | 4.70999 | -0.00498925 | -0.0243677 | 4.85967 | 4.88404 | -0.00352168 | -0.015996 | 4.52615 | 4.54215 | -0.00143267 | -0.00713942 | 4.97616 | 4.9833 | -0.0019868 | -0.0100246 | 5.03559 | 5.04561 | -0.000966023 | -0.00434492 | 4.4934 | 4.49774 | 0.0021785 | 0.0101517 | 4.67011 | 4.65996 | -0.002563 | -0.0118734 | 4.62073 | 4.6326 | -0.00201285 | -0.00820445 | 4.06782 | 4.07603 | 3.26047e-05 | 0.000134732 | 4.13242 | 4.13229 | -0.00597607 | -0.0207892 | 3.45796 | 3.47875 | -0.00150544 | -0.00574596 | 3.81107 | 3.81681 | -0.00259645 | -0.00837342 | 3.21658 | 3.22495 | -0.00136623 | -0.00420349 | 3.07251 | 3.07671 | 214.48 | 214.48 | 3.0576 | 15331.6 | 311.6179 | 0.00968669 | 0.00392929 | -0.00168347982
504 | 0.00972624 | 0.313973 | 32.595 | 32.281 | 0.00201929 | 0.0090609 | 4.49623 | 4.48717 | -0.000769221 | -0.00362303 | 4.70637 | 4.70999 | -0.0050485 | -0.0246571 | 4.85938 | 4.88404 | -0.00358183 | -0.0162692 | 4.52588 | 4.54215 | -0.00151329 | -0.0075412 | 4.97576 | 4.9833 | -0.00207186 | -0.0104538 | 5.03516 | 5.04561 | -0.00098986 | -0.00445214 | 4.49329 | 4.49774 | 0.00215429 | 0.0100389 | 4.67 | 4.65996 | -0.00261058 | -0.0120938 | 4.62051 | 4.6326 | -0.00198098 | -0.00807452 | 4.06796 | 4.07603 | -1.56982e-05 | -6.48695e-05 | 4.13222 | 4.13229 | -0.00604535 | -0.0210303 | 3.45772 | 3.47875 | -0.00152862 | -0.00583445 | 3.81098 | 3.81681 | -0.00268007 | -0.0086431 | 3.21631 | 3.22495 | -0.00142735 | -0.00439154 | 3.07232 | 3.07671 | 214.916 | 214.917 | 3.0624 | 15355.9 | 312.1118 | 0.00972624 | 0.003993266 | -0.001739309
505 | 0.0097012 | 0.313164 | 32.5942 | 32.281 | 0.00208027 | 0.00933453 | 4.49651 | 4.48717 | -0.000730858 | -0.00344234 | 4.70655 | 4.70999 | -0.00497837 | -0.0243146 | 4.85972 | 4.88404 | -0.00347812 | -0.0157981 | 4.52635 | 4.54215 | -0.00144959 | -0.00722376 | 4.97608 | 4.9833 | -0.00194597 | -0.00981863 | 5.03579 | 5.04561 | -0.000948841 | -0.00426764 | 4.49348 | 4.49774 | 0.00221151 | 0.0103055 | 4.67027 | 4.65996 | -0.00258762 | -0.0119874 | 4.62061 | 4.6326 | -0.00198438 | -0.00808838 | 4.06794 | 4.07603 | -1.06894e-05 | -4.41717e-05 | 4.13224 | 4.13229 | -0.00610939 | -0.021253 | 3.45749 | 3.47875 | -0.00162437 | -0.00619993 | 3.81061 | 3.81681 | -0.00268073 | -0.00864523 | 3.2163 | 3.22495 | -0.00145694 | -0.0044826 | 3.07223 | 3.07671 | 215.168 | 215.168 | 3.0743 | 15415.6 | 313.3252 | 0.0097012 | 0.003966846 | -0.001712939
506 | 0.00976096 | 0.315094 | 32.5961 | 32.281 | 0.00193276 | 0.00867264 | 4.49585 | 4.48717 | -0.000783975 | -0.00369252 | 4.7063 | 4.70999 | -0.00505303 | -0.0246792 | 4.85936 | 4.88404 | -0.00361561 | -0.0164226 | 4.52572 | 4.54215 | -0.00148931 | -0.00742167 | 4.97588 | 4.9833 | -0.00211065 | -0.0106495 | 5.03496 | 5.04561 | -0.00103335 | -0.00464776 | 4.4931 | 4.49774 | 0.0021138 | 0.00985022 | 4.66981 | 4.65996 | -0.00262548 | -0.0121628 | 4.62044 | 4.6326 | -0.00201822 | -0.00822633 | 4.0678 | 4.07603 | -4.70092e-05 | -0.000194256 | 4.13209 | 4.13229 | -0.00619528 | -0.0215518 | 3.45719 | 3.47875 | -0.00152847 | -0.00583389 | 3.81098 | 3.81681 | -0.00268916 | -0.00867241 | 3.21628 | 3.22495 | -0.00151824 | -0.00467118 | 3.07204 | 3.07671 | 215.604 | 215.604 | 3.0821 | 15454.4 | 314.1138 | 0.00976096 | 0.004035712 | -0.001777415
507 | 0.00971633 | 0.313653 | 32.5947 | 32.281 | 0.00200606 | 0.00900154 | 4.49617 | 4.48717 | -0.00078728 | -0.00370809 | 4.70629 | 4.70999 | -0.00517717 | -0.0252855 | 4.85875 | 4.88404 | -0.00369663 | -0.0167906 | 4.52536 | 4.54215 | -0.00154901 | -0.00771921 | 4.97558 | 4.9833 | -0.00214036 | -0.0107994 | 5.03481 | 5.04561 | -0.00102564 | -0.00461307 | 4.49313 | 4.49774 | 0.00213858 | 0.00996569 | 4.66993 | 4.65996 | -0.00268869 | -0.0124556 | 4.62015 | 4.6326 | -0.0021255 | -0.00866358 | 4.06737 | 4.07603 | -9.05576e-05 | -0.00037421 | 4.13191 | 4.13229 | -0.00626008 | -0.0217772 | 3.45697 | 3.47875 | -0.0016336 | -0.00623513 | 3.81058 | 3.81681 | -0.00265833 | -0.00857298 | 3.21638 | 3.22495 | -0.00147205 | -0.00452908 | 3.07218 | 3.07671 | 216.041 | 216.041 | 3.0875 | 15481.8 | 314.6707 | 0.00971633 | 0.00409618 | -0.00181068384
508 | 0.00982581 | 0.317187 | 32.5982 | 32.281 | 0.00205157 | 0.00920573 | 4.49638 | 4.48717 | -0.00065135 | -0.00306785 | 4.70693 | 4.70999 | -0.00504222 | -0.0246264 | 4.85941 | 4.88404 | -0.00349843 | -0.0158904 | 4.52626 | 4.54215 | -0.00140241 | -0.00698862 | 4.97631 | 4.9833 | -0.00200055 | -0.010094 | 5.03552 | 5.04561 | -0.000946538 | -0.00425729 | 4.49349 | 4.49774 | 0.00221005 | 0.0102988 | 4.67026 | 4.65996 | -0.00258584 | -0.0119791 | 4.62062 | 4.6326 | -0.00197212 | -0.00803841 | 4.06799 | 4.07603 | 2.87616e-05 | 0.000118851 | 4.13241 | 4.13229 | -0.00618153 | -0.021504 | 3.45724 | 3.47875 | -0.0016255 | -0.00620423 | 3.81061 | 3.81681 | -0.00266409 | -0.00859157 | 3.21636 | 3.22495 | -0.00148844 | -0.00457949 | 3.07213 | 3.07671 | 216.415 | 216.415 | 3.0908 | 15498 | 315 | 0.00982581 | 0.003994422 | -0.001717909
509 | 0.0097497 | 0.31473 | 32.5957 | 32.281 | 0.00196624 | 0.00882285 | 4.496 | 4.48717 | -0.000820433 | -0.00386424 | 4.70613 | 4.70999 | -0.00513007 | -0.0250555 | 4.85898 | 4.88404 | -0.00366507 | -0.0166473 | 4.5255 | 4.54215 | -0.00153769 | -0.00766276 | 4.97564 | 4.9833 | -0.00206952 | -0.010442 | 5.03517 | 5.04561 | -0.000983003 | -0.00442129 | 4.49332 | 4.49774 | 0.00214619 | 0.0100012 | 4.66996 | 4.65996 | -0.00255857 | -0.0118528 | 4.62075 | 4.6326 | -0.00198421 | -0.00808771 | 4.06794 | 4.07603 | 4.41899e-05 | 0.000182605 | 4.13247 | 4.13229 | -0.00602114 | -0.020946 | 3.4578 | 3.47875 | -0.00153697 | -0.00586631 | 3.81095 | 3.81681 | -0.002603 | -0.00839454 | 3.21656 | 3.22495 | -0.00137535 | -0.00423154 | 3.07248 | 3.07671 | 216.539 | 216.539 | 3.0959 | 15523.8 | 315.5244 | 0.0097497 | 0.00399557 | -0.00174189374
510 | 0.00977113 | 0.315422 | 32.5964 | 32.281 | 0.00206291 | 0.00925665 | 4.49643 | 4.48717 | -0.000732216 | -0.00344873 | 4.70655 | 4.70999 | -0.00505861 | -0.0247064 | 4.85933 | 4.88404 | -0.00354969 | -0.0161232 | 4.52602 | 4.54215 | -0.00152089 | -0.00757903 | 4.97572 | 4.9833 | -0.00204972 | -0.0103421 | 5.03527 | 5.04561 | -0.00097336 | -0.00437792 | 4.49337 | 4.49774 | 0.00216205 | 0.0100751 | 4.67004 | 4.65996 | -0.00266551 | -0.0123483 | 4.62025 | 4.6326 | -0.00212087 | -0.00864471 | 4.06738 | 4.07603 | -7.29871e-05 | -0.000301604 | 4.13199 | 4.13229 | -0.00623708 | -0.0216972 | 3.45705 | 3.47875 | -0.0015606 | -0.0059565 | 3.81086 | 3.81681 | -0.00268436 | -0.00865692 | 3.21629 | 3.22495 | -0.00143267 | -0.00440792 | 3.0723 | 3.07671 | 216.726 | 216.726 | 3.0982 | 15535.1 | 315.7541 | 0.00977113 | 0.00403905 | -0.00176224
511 | 0.00979902 | 0.316322 | 32.5973 | 32.281 | 0.00216844 | 0.00973016 | 4.4969 | 4.48717 | -0.000678586 | -0.00319614 | 4.7068 | 4.70999 | -0.00504196 | -0.0246251 | 4.85941 | 4.88404 | -0.00355756 | -0.0161589 | 4.52599 | 4.54215 | -0.00142971 | -0.00712467 | 4.97618 | 4.9833 | -0.00199628 | -0.0100724 | 5.03554 | 5.04561 | -0.000908798 | -0.00408754 | 4.49366 | 4.49774 | 0.0022512 | 0.0104905 | 4.67045 | 4.65996 | -0.00251538 | -0.0116527 | 4.62095 | 4.6326 | -0.00194417 | -0.00792451 | 4.0681 | 4.07603 | 1.04711e-05 | 4.32696e-05 | 4.13233 | 4.13229 | -0.00616843 | -0.0214584 | 3.45729 | 3.47875 | -0.00154081 | -0.00588097 | 3.81093 | 3.81681 | -0.00262887 | -0.00847797 | 3.21647 | 3.22495 | -0.00140457 | -0.00432146 | 3.07239 | 3.07671 | 217.228 | 217.228 | 3.1072 | 15580.4 | 316.6748 | 0.00979902 | 0.00398244 | -0.001692334
512 | 0.00988062 | 0.318956 | 32.6 | 32.281 | 0.00194996 | 0.0087498 | 4.49592 | 4.48717 | -0.000794816 | -0.00374358 | 4.70625 | 4.70999 | -0.00515122 | -0.0251588 | 4.85888 | 4.88404 | -0.00365266 | -0.0165909 | 4.52556 | 4.54215 | -0.00152293 | -0.00758923 | 4.97571 | 4.9833 | -0.00205312 | -0.0103592 | 5.03525 | 5.04561 | -0.000938895 | -0.00422291 | 4.49352 | 4.49774 | 0.00218521 | 0.010183 | 4.67014 | 4.65996 | -0.00261357 | -0.0121076 | 4.62049 | 4.6326 | -0.00208672 | -0.00850554 | 4.06752 | 4.07603 | -0.000126634 | -0.000523288 | 4.13176 | 4.13229 | -0.00625255 | -0.021751 | 3.457 | 3.47875 | -0.00163677 | -0.00624726 | 3.81056 | 3.81681 | -0.00270953 | -0.0087381 | 3.21621 | 3.22495 | -0.00154406 | -0.00475062 | 3.07196 | 3.07671 | 217.914 | 217.914 | 3.1153 | 15620.7 | 317.4939 | 0.00988062 | 0.004075906 | -0.001796554
513 | 0.0098564 | 0.318174 | 32.5992 | 32.281 | 0.00212373 | 0.00952954 | 4.4967 | 4.48717 | -0.000639096 | -0.00301014 | 4.70698 | 4.70999 | -0.00503528 | -0.0245925 | 4.85945 | 4.88404 | -0.00348796 | -0.0158428 | 4.5263 | 4.54215 | -0.00137877 | -0.00687081 | 4.97643 | 4.9833 | -0.00195932 | -0.00988597 | 5.03573 | 5.04561 | -0.000798013 | -0.00358926 | 4.49415 | 4.49774 | 0.00235426 | 0.0109707 | 4.67093 | 4.65996 | -0.00248949 | -0.0115328 | 4.62107 | 4.6326 | -0.00182202 | -0.00742661 | 4.0686 | 4.07603 | 1.70686e-05 | 7.05324e-05 | 4.13236 | 4.13229 | -0.00610367 | -0.0212331 | 3.45751 | 3.47875 | -0.00159666 | -0.00609413 | 3.81072 | 3.81681 | -0.00259689 | -0.00837485 | 3.21658 | 3.22495 | -0.0014571 | -0.00448308 | 3.07223 | 3.07671 | 218.474 | 218.474 | 3.1281 | 15685.3 | 318.8069 | 0.0098564 | 0.003942658 | -0.00165794736
514 | 0.00991713 | 0.320135 | 32.6011 | 32.281 | 0.00215582 | 0.00967355 | 4.49685 | 4.48717 | -0.000658809 | -0.00310299 | 4.70689 | 4.70999 | -0.00502135 | -0.0245244 | 4.85951 | 4.88404 | -0.00348838 | -0.0158447 | 4.5263 | 4.54215 | -0.00137477 | -0.00685088 | 4.97645 | 4.9833 | -0.00202069 | -0.0101956 | 5.03542 | 5.04561 | -0.000922992 | -0.00415138 | 4.49359 | 4.49774 | 0.0022463 | 0.0104677 | 4.67043 | 4.65996 | -0.00261192 | -0.0121 | 4.6205 | 4.6326 | -0.00202902 | -0.00827035 | 4.06776 | 4.07603 | -2.49305e-05 | -0.00010302 | 4.13218 | 4.13229 | -0.00623232 | -0.0216807 | 3.45707 | 3.47875 | -0.00160561 | -0.00612831 | 3.81068 | 3.81681 | -0.00264238 | -0.00852153 | 3.21643 | 3.22495 | -0.00145534 | -0.00447767 | 3.07223 | 3.07671 | 218.724 | 218.724 | 3.131 | 15699.9 | 319.1037 | 0.00991713 | 0.00399927 | -0.0017124261
515 | 0.00993332 | 0.320657 | 32.6017 | 32.281 | 0.00214762 | 0.00963676 | 4.49681 | 4.48717 | -0.000650502 | -0.00306386 | 4.70693 | 4.70999 | -0.00505089 | -0.0246687 | 4.85937 | 4.88404 | -0.00353637 | -0.0160627 | 4.52608 | 4.54215 | -0.0013724 | -0.00683906 | 4.97646 | 4.9833 | -0.00204306 | -0.0103085 | 5.0353 | 5.04561 | -0.000858544 | -0.00386151 | 4.49388 | 4.49774 | 0.00229696 | 0.0107037 | 4.67066 | 4.65996 | -0.00257679 | -0.0119372 | 4.62066 | 4.6326 | -0.00199518 | -0.00813243 | 4.0679 | 4.07603 | -3.66164e-05 | -0.00015131 | 4.13214 | 4.13229 | -0.00620532 | -0.0215867 | 3.45716 | 3.47875 | -0.00162391 | -0.00619817 | 3.81061 | 3.81681 | -0.0027433 | -0.008847 | 3.2161 | 3.22495 | -0.00149921 | -0.00461264 | 3.0721 | 3.07671 | 219.224 | 219.224 | 3.1459 | 15774.2 | 320.6138 | 0.00993332 | 0.004022534 | -0.001716501
516 | 0.00988312 | 0.319037 | 32.6 | 32.281 | 0.00218862 | 0.00982071 | 4.49699 | 4.48717 | -0.00063712 | -0.00300083 | 4.70699 | 4.70999 | -0.00504275 | -0.024629 | 4.85941 | 4.88404 | -0.00361048 | -0.0163993 | 4.52575 | 4.54215 | -0.00143915 | -0.00717173 | 4.97613 | 4.9833 | -0.00200788 | -0.010131 | 5.03548 | 5.04561 | -0.000865251 | -0.00389168 | 4.49385 | 4.49774 | 0.00226768 | 0.0105673 | 4.67053 | 4.65996 | -0.00263785 | -0.0122201 | 4.62038 | 4.6326 | -0.00205147 | -0.00836184 | 4.06767 | 4.07603 | -7.98094e-05 | -0.000329795 | 4.13196 | 4.13229 | -0.00633894 | -0.0220516 | 3.4567 | 3.47875 | -0.00169315 | -0.00646243 | 3.81035 | 3.81681 | -0.00272461 | -0.00878675 | 3.21616 | 3.22495 | -0.00157404 | -0.00484285 | 3.07187 | 3.07671 | 219.598 | 219.598 | 3.1449 | 15769.3 | 320.5142 | 0.00988312 | 0.004070926 | -0.001749747
517 | 0.00996791 | 0.321774 | 32.6028 | 32.281 | 0.00211873 | 0.00950709 | 4.49668 | 4.48717 | -0.000651823 | -0.00307008 | 4.70692 | 4.70999 | -0.00506017 | -0.0247141 | 4.85932 | 4.88404 | -0.00355279 | -0.0161373 | 4.52601 | 4.54215 | -0.00150297 | -0.00748977 | 4.97581 | 4.9833 | -0.0020529 | -0.0103582 | 5.03525 | 5.04561 | -0.000882907 | -0.00397109 | 4.49377 | 4.49774 | 0.00225269 | 0.0104974 | 4.67046 | 4.65996 | -0.00264833 | -0.0122687 | 4.62033 | 4.6326 | -0.00200788 | -0.00818418 | 4.06785 | 4.07603 | 3.05791e-05 | 0.000126361 | 4.13241 | 4.13229 | -0.00618435 | -0.0215138 | 3.45723 | 3.47875 | -0.00157821 | -0.00602371 | 3.81079 | 3.81681 | -0.00274242 | -0.00884417 | 3.21611 | 3.22495 | -0.0014773 | -0.00454522 | 3.07217 | 3.07671 | 220.034 | 220.034 | 3.1578 | 15833.9 | 321.8272 | 0.00996791 | 0.004037612 | -0.001729337
518 | 0.00997694 | 0.322066 | 32.6031 | 32.281 | 0.00196317 | 0.00880907 | 4.49598 | 4.48717 | -0.000839541 | -0.00395423 | 4.70604 | 4.70999 | -0.0052212 | -0.0255006 | 4.85854 | 4.88404 | -0.00372605 | -0.0169243 | 4.52522 | 4.54215 | -0.00153298 | -0.00763929 | 4.97566 | 4.9833 | -0.00216807 | -0.0109392 | 5.03467 | 5.04561 | -0.000975055 | -0.00438555 | 4.49336 | 4.49774 | 0.00222995 | 0.0103915 | 4.67035 | 4.65996 | -0.00257844 | -0.0119449 | 4.62066 | 4.6326 | -0.0020359 | -0.0082984 | 4.06773 | 4.07603 | -2.3874e-05 | -9.86544e-05 | 4.13219 | 4.13229 | -0.00616905 | -0.0214606 | 3.45729 | 3.47875 | -0.00148433 | -0.00566541 | 3.81115 | 3.81681 | -0.0026142 | -0.00843066 | 3.21652 | 3.22495 | -0.00139903 | -0.0043044 | 3.07241 | 3.07671 | 220.408 | 220.408 | 3.17 | 15895.3 | 323.0752 | 0.00997694 | 0.004061788 | -0.00177164
519 | 0.00995773 | 0.321445 | 32.6024 | 32.281 | 0.00195579 | 0.00877596 | 4.49595 | 4.48717 | -0.000829879 | -0.00390872 | 4.70609 | 4.70999 | -0.00520138 | -0.0254037 | 4.85863 | 4.88404 | -0.00375097 | -0.0170375 | 4.52511 | 4.54215 | -0.00161402 | -0.00804316 | 4.97526 | 4.9833 | -0.00214905 | -0.0108433 | 5.03477 | 5.04561 | -0.00101119 | -0.00454809 | 4.4932 | 4.49774 | 0.00210017 | 0.00978671 | 4.66975 | 4.65996 | -0.00272659 | -0.0126312 | 4.61997 | 4.6326 | -0.00204067 | -0.00831785 | 4.06771 | 4.07603 | -0.000120391 | -0.000497489 | 4.13179 | 4.13229 | -0.00632625 | -0.0220074 | 3.45674 | 3.47875 | -0.00162761 | -0.00621229 | 3.8106 | 3.81681 | -0.00267793 | -0.0086362 | 3.21631 | 3.22495 | -0.00155181 | -0.00477447 | 3.07194 | 3.07671 | 220.721 | 220.721 | 3.1704 | 15896.9 | 323.1077 | 0.00995773 | 0.004136624 | -0.001838119
520 | 0.0100392 | 0.324076 | 32.6051 | 32.281 | 0.00202278 | 0.00907655 | 4.49625 | 4.48717 | -0.000770037 | -0.00362687 | 4.70637 | 4.70999 | -0.0051579 | -0.0251914 | 4.85885 | 4.88404 | -0.00365861 | -0.016618 | 4.52553 | 4.54215 | -0.00150494 | -0.00749957 | 4.9758 | 4.9833 | -0.00210398 | -0.0106159 | 5.035 | 5.04561 | -0.000964083 | -0.0043362 | 4.49341 | 4.49774 | 0.00225157 | 0.0104922 | 4.67045 | 4.65996 | -0.00262926 | -0.0121803 | 4.62042 | 4.6326 | -0.0020369 | -0.00830245 | 4.06773 | 4.07603 | -2.60464e-05 | -0.000107631 | 4.13218 | 4.13229 | -0.00629667 | -0.0219045 | 3.45684 | 3.47875 | -0.00159515 | -0.0060884 | 3.81072 | 3.81681 | -0.00274455 | -0.00885104 | 3.2161 | 3.22495 | -0.00148237 | -0.00456082 | 3.07215 | 3.07671 | 221.219 | 221.219 | 3.1836 | 15963.1 | 324.4533 | 0.0100392 | 0.004097398 | -0.001779743
521 | 0.0100403 | 0.32411 | 32.6051 | 32.281 | 0.00221475 | 0.00993797 | 4.49711 | 4.48717 | -0.000650816 | -0.00306534 | 4.70693 | 4.70999 | -0.00507283 | -0.0247759 | 4.85926 | 4.88404 | -0.00353253 | -0.0160453 | 4.5261 | 4.54215 | -0.00148294 | -0.00738993 | 4.97591 | 4.9833 | -0.00203905 | -0.0102883 | 5.03532 | 5.04561 | -0.000826042 | -0.00371533 | 4.49403 | 4.49774 | 0.00234163 | 0.0109119 | 4.67087 | 4.65996 | -0.00257687 | -0.0119376 | 4.62066 | 4.6326 | -0.00194598 | -0.00793186 | 4.0681 | 4.07603 | -1.44802e-05 | -5.98364e-05 | 4.13223 | 4.13229 | -0.00625049 | -0.0217439 | 3.457 | 3.47875 | -0.00155102 | -0.00591997 | 3.81089 | 3.81681 | -0.00269024 | -0.0086759 | 3.21627 | 3.22495 | -0.00144833 | -0.0044561 | 3.07226 | 3.07671 | 221.473 | 221.473 | 3.1833 | 15961.5 | 324.4207 | 0.0100403 | 0.004024592 | -0.001701683
522 | 0.0100173 | 0.323367 | 32.6044 | 32.281 | 0.00195318 | 0.00876424 | 4.49594 | 4.48717 | -0.000849333 | -0.00400036 | 4.70599 | 4.70999 | -0.00527593 | -0.0257678 | 4.85827 | 4.88404 | -0.00370541 | -0.0168305 | 4.52532 | 4.54215 | -0.00159364 | -0.00794159 | 4.97536 | 4.9833 | -0.00215879 | -0.0108924 | 5.03472 | 5.04561 | -0.000968576 | -0.00435641 | 4.49339 | 4.49774 | 0.00227161 | 0.0105856 | 4.67055 | 4.65996 | -0.0026337 | -0.0122009 | 4.6204 | 4.6326 | -0.00194575 | -0.00793095 | 4.0681 | 4.07603 | -6.53789e-05 | -0.000270165 | 4.13202 | 4.13229 | -0.00629588 | -0.0219018 | 3.45684 | 3.47875 | -0.00153967 | -0.00587664 | 3.81094 | 3.81681 | -0.00262217 | -0.00845635 | 3.21649 | 3.22495 | -0.00144777 | -0.00445437 | 3.07226 | 3.07671 | 221.781 | 221.781 | 3.191 | 16000.3 | 325.2093 | 0.0100173 | 0.004106618 | -0.00179181386
523 | 0.010051 | 0.324456 | 32.6055 | 32.281 | 0.00206991 | 0.00928805 | 4.49646 | 4.48717 | -0.000731187 | -0.00344388 | 4.70655 | 4.70999 | -0.00516126 | -0.0252078 | 4.85883 | 4.88404 | -0.00367446 | -0.0166899 | 4.52546 | 4.54215 | -0.00149105 | -0.00743034 | 4.97587 | 4.9833 | -0.00212903 | -0.0107423 | 5.03487 | 5.04561 | -0.000803194 | -0.00361256 | 4.49413 | 4.49774 | 0.00227062 | 0.010581 | 4.67054 | 4.65996 | -0.00259077 | -0.012002 | 4.6206 | 4.6326 | -0.00194761 | -0.00793852 | 4.06809 | 4.07603 | -1.1569e-05 | -4.78064e-05 | 4.13224 | 4.13229 | -0.00633723 | -0.0220456 | 3.4567 | 3.47875 | -0.00161265 | -0.00615519 | 3.81066 | 3.81681 | -0.00265391 | -0.00855872 | 3.21639 | 3.22495 | -0.0014904 | -0.00458553 | 3.07213 | 3.07671 | 222.218 | 222.218 | 3.191 | 16000.3 | 325.2093 | 0.010051 | 0.004083526 | -0.001752919
524 | 0.0100718 | 0.325127 | 32.6061 | 32.281 | 0.00210954 | 0.00946585 | 4.49664 | 4.48717 | -0.000708952 | -0.00333916 | 4.70666 | 4.70999 | -0.00515528 | -0.0251786 | 4.85886 | 4.88404 | -0.00369086 | -0.0167644 | 4.52538 | 4.54215 | -0.0015194 | -0.00757163 | 4.97573 | 4.9833 | -0.00210313 | -0.0106116 | 5.035 | 5.04561 | -0.00089457 | -0.00402354 | 4.49372 | 4.49774 | 0.0022736 | 0.0105949 | 4.67056 | 4.65996 | -0.0025473 | -0.0118006 | 4.6208 | 4.6326 | -0.00200006 | -0.00815232 | 4.06788 | 4.07603 | 3.62261e-05 | 0.000149696 | 4.13244 | 4.13229 | -0.00634775 | -0.0220822 | 3.45666 | 3.47875 | -0.00155994 | -0.005954 | 3.81086 | 3.81681 | -0.00263981 | -0.00851326 | 3.21644 | 3.22495 | -0.0014861 | -0.00457231 | 3.07214 | 3.07671 | 222.53 | 222.531 | 3.2061 | 16076.2 | 326.752 | 0.0100718 | 0.0040762 | -0.00174891906
525 | 0.0101347 | 0.327159 | 32.6082 | 32.281 | 0.001959 | 0.00879035 | 4.49596 | 4.48717 | -0.000788091 | -0.0037119 | 4.70628 | 4.70999 | -0.0052647 | -0.025713 | 4.85833 | 4.88404 | -0.00375353 | -0.0170491 | 4.5251 | 4.54215 | -0.00159091 | -0.00792797 | 4.97538 | 4.9833 | -0.00217374 | -0.0109678 | 5.03464 | 5.04561 | -0.000929721 | -0.00418164 | 4.49356 | 4.49774 | 0.00223973 | 0.010437 | 4.6704 | 4.65996 | -0.00265026 | -0.0122776 | 4.62032 | 4.6326 | -0.00202758 | -0.00826448 | 4.06776 | 4.07603 | -9.32171e-06 | -3.852e-05 | 4.13225 | 4.13229 | -0.00631709 | -0.0219755 | 3.45677 | 3.47875 | -0.00160546 | -0.00612773 | 3.81068 | 3.81681 | -0.0027697 | -0.00893215 | 3.21602 | 3.22495 | -0.00146849 | -0.00451811 | 3.07219 | 3.07671 | 222.905 | 222.905 | 3.209 | 16090.7 | 327.0467 | 0.0101347 | 0.004151056 | -0.001809990914
526 | 0.0101048 | 0.326194 | 32.6072 | 32.281 | 0.00214358 | 0.0096186 | 4.49679 | 4.48717 | -0.000638096 | -0.00300543 | 4.70699 | 4.70999 | -0.00511488 | -0.0249813 | 4.85906 | 4.88404 | -0.00355808 | -0.0161613 | 4.52599 | 4.54215 | -0.00139038 | -0.00692869 | 4.97637 | 4.9833 | -0.00196865 | -0.00993305 | 5.03568 | 5.04561 | -0.000808362 | -0.00363581 | 4.49411 | 4.49774 | 0.00237583 | 0.0110713 | 4.67103 | 4.65996 | -0.00258009 | -0.0119525 | 4.62065 | 4.6326 | -0.00191756 | -0.00781604 | 4.06821 | 4.07603 | -5.95887e-05 | -0.000246238 | 4.13204 | 4.13229 | -0.00634204 | -0.0220623 | 3.45668 | 3.47875 | -0.00153137 | -0.00584496 | 3.81097 | 3.81681 | -0.00264256 | -0.00852211 | 3.21643 | 3.22495 | -0.00142321 | -0.0043788 | 3.07233 | 3.07671 | 223.156 | 223.156 | 3.2165 | 16127.9 | 327.8028 | 0.0101048 | 0.00404753 | -0.00169703
527 | 0.0101304 | 0.32702 | 32.608 | 32.281 | 0.00204552 | 0.00917861 | 4.49635 | 4.48717 | -0.000798893 | -0.00376278 | 4.70623 | 4.70999 | -0.0052551 | -0.0256661 | 4.85837 | 4.88404 | -0.0037088 | -0.0168459 | 4.5253 | 4.54215 | -0.0015089 | -0.0075193 | 4.97578 | 4.9833 | -0.00210354 | -0.0106136 | 5.035 | 5.04561 | -0.000894162 | -0.00402171 | 4.49372 | 4.49774 | 0.00230928 | 0.0107611 | 4.67072 | 4.65996 | -0.00259913 | -0.0120407 | 4.62056 | 4.6326 | -0.00193083 | -0.00787013 | 4.06816 | 4.07603 | 1.16093e-05 | 4.79728e-05 | 4.13233 | 4.13229 | -0.00621922 | -0.0216351 | 3.45711 | 3.47875 | -0.00162236 | -0.00619224 | 3.81062 | 3.81681 | -0.00281384 | -0.00907451 | 3.21588 | 3.22495 | -0.001528 | -0.00470122 | 3.07201 | 3.07671 | 223.278 | 223.278 | 3.2184 | 16137.5 | 327.998 | 0.0101304 | 0.004119218 | -0.00177442438
528 | 0.010148 | 0.327587 | 32.6086 | 32.281 | 0.00222215 | 0.00997116 | 4.49714 | 4.48717 | -0.000653766 | -0.00307924 | 4.70691 | 4.70999 | -0.00514958 | -0.0251508 | 4.85889 | 4.88404 | -0.00361942 | -0.01644 | 4.52571 | 4.54215 | -0.00147982 | -0.00737437 | 4.97593 | 4.9833 | -0.00203994 | -0.0102927 | 5.03532 | 5.04561 | -0.000829754 | -0.00373202 | 4.49401 | 4.49774 | 0.0023798 | 0.0110898 | 4.67105 | 4.65996 | -0.00263659 | -0.0122143 | 4.62039 | 4.6326 | -0.00198548 | -0.00809288 | 4.06794 | 4.07603 | 8.62767e-06 | 3.5652e-05 | 4.13232 | 4.13229 | -0.00632483 | -0.0220025 | 3.45674 | 3.47875 | -0.00158785 | -0.00606054 | 3.81075 | 3.81681 | -0.00272144 | -0.0087765 | 3.21617 | 3.22495 | -0.00141224 | -0.00434506 | 3.07237 | 3.07671 | 223.655 | 223.655 | 3.2258 | 16174.7 | 328.7541 | 0.010148 | 0.004090372 | -0.001722008822
529 | 0.010144 | 0.32746 | 32.6085 | 32.281 | 0.00205298 | 0.00921209 | 4.49638 | 4.48717 | -0.000752319 | -0.00354342 | 4.70645 | 4.70999 | -0.0052207 | -0.0254981 | 4.85854 | 4.88404 | -0.00371477 | -0.016873 | 4.52527 | 4.54215 | -0.0014837 | -0.00739371 | 4.97591 | 4.9833 | -0.0021488 | -0.010842 | 5.03477 | 5.04561 | -0.000911132 | -0.00409804 | 4.49365 | 4.49774 | 0.00223009 | 0.0103921 | 4.67035 | 4.65996 | -0.00267626 | -0.012398 | 4.6202 | 4.6326 | -0.00212233 | -0.00865067 | 4.06738 | 4.07603 | -0.00012585 | -0.000520048 | 4.13177 | 4.13229 | -0.00644905 | -0.0224346 | 3.45631 | 3.47875 | -0.00171671 | -0.00655236 | 3.81026 | 3.81681 | -0.00282364 | -0.00910609 | 3.21584 | 3.22495 | -0.00156762 | -0.00482312 | 3.07189 | 3.07671 | 223.78 | 223.78 | 3.2281 | 16186 | 328.9837 | 0.010144 | 0.004176884 | -0.001828654
530 | 0.0101124 | 0.326438 | 32.6074 | 32.281 | 0.00203361 | 0.00912514 | 4.4963 | 4.48717 | -0.000743064 | -0.00349983 | 4.70649 | 4.70999 | -0.00515733 | -0.0251886 | 4.85885 | 4.88404 | -0.00363486 | -0.0165101 | 4.52564 | 4.54215 | -0.00142901 | -0.00712121 | 4.97618 | 4.9833 | -0.00205539 | -0.0103707 | 5.03524 | 5.04561 | -0.00082873 | -0.00372741 | 4.49402 | 4.49774 | 0.00231944 | 0.0108085 | 4.67077 | 4.65996 | -0.00265048 | -0.0122786 | 4.62032 | 4.6326 | -0.00206463 | -0.00841548 | 4.06761 | 4.07603 | -0.00013011 | -0.000537651 | 4.13175 | 4.13229 | -0.0064322 | -0.022376 | 3.45637 | 3.47875 | -0.00163391 | -0.00623634 | 3.81058 | 3.81681 | -0.00270154 | -0.00871234 | 3.21624 | 3.22495 | -0.00144247 | -0.00443808 | 3.07227 | 3.07671 | 224.401 | 224.402 | 3.2364 | 16228 | 329.8374 | 0.0101124 | 0.004115282 | -0.001770045
531 | 0.0101986 | 0.329221 | 32.6102 | 32.281 | 0.00208965 | 0.0093766 | 4.49655 | 4.48717 | -0.000753675 | -0.0035498 | 4.70644 | 4.70999 | -0.00520757 | -0.025434 | 4.8586 | 4.88404 | -0.00370017 | -0.0168067 | 4.52534 | 4.54215 | -0.00154197 | -0.00768409 | 4.97562 | 4.9833 | -0.00206948 | -0.0104418 | 5.03517 | 5.04561 | -0.000900848 | -0.00405178 | 4.49369 | 4.49774 | 0.00228576 | 0.0106516 | 4.67061 | 4.65996 | -0.00268265 | -0.0124276 | 4.62017 | 4.6326 | -0.00204548 | -0.00833742 | 4.06769 | 4.07603 | -2.88146e-05 | -0.00011907 | 4.13217 | 4.13229 | -0.00634449 | -0.0220709 | 3.45668 | 3.47875 | -0.00167637 | -0.00639837 | 3.81041 | 3.81681 | -0.00279529 | -0.00901467 | 3.21594 | 3.22495 | -0.00147578 | -0.00454056 | 3.07217 | 3.07671 | 224.716 | 224.716 | 3.2455 | 16273.2 | 330.7561 | 0.0101986 | 0.004146034 | -0.00178981184
532 | 0.0101499 | 0.327649 | 32.6086 | 32.281 | 0.00208092 | 0.00933743 | 4.49651 | 4.48717 | -0.000763501 | -0.00359609 | 4.7064 | 4.70999 | -0.00526815 | -0.0257298 | 4.85831 | 4.88404 | -0.00372278 | -0.0169094 | 4.52524 | 4.54215 | -0.00152212 | -0.00758518 | 4.97572 | 4.9833 | -0.00212063 | -0.0106999 | 5.03491 | 5.04561 | -0.000869544 | -0.00391098 | 4.49383 | 4.49774 | 0.00232492 | 0.010834 | 4.67079 | 4.65996 | -0.0026781 | -0.0124066 | 4.62019 | 4.6326 | -0.0020388 | -0.00831022 | 4.06772 | 4.07603 | -8.82154e-05 | -0.000364531 | 4.13192 | 4.13229 | -0.00644252 | -0.0224119 | 3.45633 | 3.47875 | -0.00163642 | -0.00624592 | 3.81057 | 3.81681 | -0.00278519 | -0.00898211 | 3.21597 | 3.22495 | -0.00146 | -0.004492 | 3.07222 | 3.07671 | 224.84 | 224.84 | 3.2506 | 16299 | 331.2805 | 0.0101499 | 0.004179348 | -0.001799342
533 | 0.0102228 | 0.330002 | 32.611 | 32.281 | 0.00212287 | 0.00952567 | 4.4967 | 4.48717 | -0.000718033 | -0.00338193 | 4.70661 | 4.70999 | -0.0051795 | -0.0252969 | 4.85874 | 4.88404 | -0.00360421 | -0.0163708 | 4.52578 | 4.54215 | -0.00145246 | -0.00723807 | 4.97607 | 4.9833 | -0.00207593 | -0.0104743 | 5.03514 | 5.04561 | -0.000791415 | -0.00355958 | 4.49418 | 4.49774 | 0.00235037 | 0.0109526 | 4.67091 | 4.65996 | -0.00263125 | -0.0121896 | 4.62041 | 4.6326 | -0.00200517 | -0.00817311 | 4.06786 | 4.07603 | -3.63615e-05 | -0.000150256 | 4.13214 | 4.13229 | -0.00637803 | -0.0221875 | 3.45656 | 3.47875 | -0.00165332 | -0.00631041 | 3.8105 | 3.81681 | -0.00284212 | -0.00916568 | 3.21578 | 3.22495 | -0.00148246 | -0.0045611 | 3.07215 | 3.07671 | 225.025 | 225.025 | 3.2542 | 16316.8 | 331.6423 | 0.0102228 | 0.004127022 | -0.001758468
534 | 0.0102553 | 0.331053 | 32.612 | 32.281 | 0.00208249 | 0.00934451 | 4.49652 | 4.48717 | -0.000697072 | -0.00328321 | 4.70671 | 4.70999 | -0.00522457 | -0.025517 | 4.85852 | 4.88404 | -0.00370514 | -0.0168293 | 4.52532 | 4.54215 | -0.00150832 | -0.00751643 | 4.97579 | 4.9833 | -0.00211557 | -0.0106744 | 5.03494 | 5.04561 | -0.000868467 | -0.00390614 | 4.49384 | 4.49774 | 0.00224569 | 0.0104648 | 4.67042 | 4.65996 | -0.00271106 | -0.0125593 | 4.62004 | 4.6326 | -0.00211469 | -0.00861953 | 4.06741 | 4.07603 | -0.000171718 | -0.000709588 | 4.13158 | 4.13229 | -0.00655143 | -0.0227908 | 3.45596 | 3.47875 | -0.00167961 | -0.00641074 | 3.8104 | 3.81681 | -0.00280124 | -0.00903384 | 3.21592 | 3.22495 | -0.00151633 | -0.0046653 | 3.07205 | 3.07671 | 225.338 | 225.338 | 3.26 | 16345.9 | 332.2337 | 0.0102553 | 0.004198688 | -0.001822469
535 | 0.0102648 | 0.331359 | 32.6124 | 32.281 | 0.00207085 | 0.00929227 | 4.49646 | 4.48717 | -0.000808881 | -0.00380982 | 4.70618 | 4.70999 | -0.00527863 | -0.025781 | 4.85826 | 4.88404 | -0.00377445 | -0.0171441 | 4.525 | 4.54215 | -0.00159076 | -0.00792722 | 4.97538 | 4.9833 | -0.00213659 | -0.0107804 | 5.03483 | 5.04561 | -0.000854243 | -0.00384216 | 4.4939 | 4.49774 | 0.0023111 | 0.0107696 | 4.67073 | 4.65996 | -0.00261788 | -0.0121276 | 4.62047 | 4.6326 | -0.00196973 | -0.00802869 | 4.068 | 4.07603 | -9.58562e-05 | -0.000396105 | 4.13189 | 4.13229 | -0.0064036 | -0.0222765 | 3.45647 | 3.47875 | -0.00160337 | -0.00611975 | 3.81069 | 3.81681 | -0.00280458 | -0.00904461 | 3.21591 | 3.22495 | -0.00142894 | -0.00439645 | 3.07232 | 3.07671 | 225.774 | 225.775 | 3.2616 | 16354 | 332.3984 | 0.0102648 | 0.004175828 | -0.001799037
536 | 0.010223 | 0.330007 | 32.611 | 32.281 | 0.00210594 | 0.00944974 | 4.49662 | 4.48717 | -0.000677581 | -0.0031914 | 4.7068 | 4.70999 | -0.00523346 | -0.0255604 | 4.85848 | 4.88404 | -0.00370748 | -0.0168399 | 4.52531 | 4.54215 | -0.00147863 | -0.00736847 | 4.97593 | 4.9833 | -0.00205013 | -0.0103442 | 5.03527 | 5.04561 | -0.000824782 | -0.00370966 | 4.49403 | 4.49774 | 0.00237332 | 0.0110596 | 4.67102 | 4.65996 | -0.00258161 | -0.0119595 | 4.62064 | 4.6326 | -0.00194993 | -0.00794797 | 4.06808 | 4.07603 | 2.78472e-05 | 0.000115073 | 4.1324 | 4.13229 | -0.0063653 | -0.0221433 | 3.4566 | 3.47875 | -0.00161888 | -0.00617896 | 3.81063 | 3.81681 | -0.00275785 | -0.00889393 | 3.21606 | 3.22495 | -0.00145494 | -0.00447642 | 3.07224 | 3.07671 | 226.211 | 226.212 | 3.2886 | 16489.6 | 335.1545 | 0.010223 | 0.00412914 | -0.001746231
537 | 0.0103106 | 0.332837 | 32.6138 | 32.281 | 0.00207529 | 0.00931219 | 4.49648 | 4.48717 | -0.000744939 | -0.00350866 | 4.70649 | 4.70999 | -0.00528965 | -0.0258349 | 4.8582 | 4.88404 | -0.00369622 | -0.0167888 | 4.52536 | 4.54215 | -0.00151492 | -0.0075493 | 4.97575 | 4.9833 | -0.00207663 | -0.0104779 | 5.03513 | 5.04561 | -0.000888719 | -0.00399723 | 4.49375 | 4.49774 | 0.00225413 | 0.0105041 | 4.67046 | 4.65996 | -0.00266731 | -0.0123566 | 4.62024 | 4.6326 | -0.00202687 | -0.00826159 | 4.06777 | 4.07603 | -8.02813e-05 | -0.000331745 | 4.13196 | 4.13229 | -0.00649951 | -0.0226102 | 3.45614 | 3.47875 | -0.0016288 | -0.00621683 | 3.81059 | 3.81681 | -0.00271793 | -0.00876519 | 3.21618 | 3.22495 | -0.00146533 | -0.00450841 | 3.0722 | 3.07671 | 226.65 | 226.65 | 3.2845 | 16468.6 | 334.7276 | 0.0103106 | 0.004174124 | -0.001797846
538 | 0.0102762 | 0.331725 | 32.6127 | 32.281 | 0.00215979 | 0.00969134 | 4.49686 | 4.48717 | -0.000722132 | -0.00340124 | 4.70659 | 4.70999 | -0.00527541 | -0.0257653 | 4.85827 | 4.88404 | -0.00373089 | -0.0169463 | 4.5252 | 4.54215 | -0.00151768 | -0.00756305 | 4.97574 | 4.9833 | -0.00207983 | -0.010494 | 5.03512 | 5.04561 | -0.000854446 | -0.00384308 | 4.4939 | 4.49774 | 0.00234214 | 0.0109143 | 4.67087 | 4.65996 | -0.00267832 | -0.0124076 | 4.62019 | 4.6326 | -0.00203646 | -0.00830068 | 4.06773 | 4.07603 | -1.77321e-05 | -7.3274e-05 | 4.13221 | 4.13229 | -0.00636323 | -0.0221361 | 3.45661 | 3.47875 | -0.00154683 | -0.00590396 | 3.81091 | 3.81681 | -0.00278777 | -0.00899043 | 3.21596 | 3.22495 | -0.00143769 | -0.00442335 | 3.07229 | 3.07671 | 227.084 | 227.084 | 3.2812 | 16452.5 | 334.4004 | 0.0102762 | 0.004167124 | -0.001769766
539 | 0.010319 | 0.333107 | 32.6141 | 32.281 | 0.00213393 | 0.00957533 | 4.49675 | 4.48717 | -0.000717201 | -0.00337801 | 4.70662 | 4.70999 | -0.00524514 | -0.0256175 | 4.85842 | 4.88404 | -0.00365614 | -0.0166067 | 4.52554 | 4.54215 | -0.00149351 | -0.00744262 | 4.97586 | 4.9833 | -0.00211538 | -0.0106734 | 5.03494 | 5.04561 | -0.000861723 | -0.00387581 | 4.49387 | 4.49774 | 0.00231455 | 0.0107857 | 4.67075 | 4.65996 | -0.00264445 | -0.0122507 | 4.62035 | 4.6326 | -0.00201063 | -0.00819538 | 4.06783 | 4.07603 | -5.52638e-05 | -0.000228366 | 4.13206 | 4.13229 | -0.00641617 | -0.0223202 | 3.45643 | 3.47875 | -0.00161043 | -0.00614671 | 3.81066 | 3.81681 | -0.0028056 | -0.00904791 | 3.2159 | 3.22495 | -0.00152886 | -0.00470388 | 3.07201 | 3.07671 | 227.398 | 227.398 | 3.297 | 16531.6 | 336.0081 | 0.010319 | 0.0041535 | -0.001780801
540 | 0.0103254 | 0.333315 | 32.6143 | 32.281 | 0.00210348 | 0.00943869 | 4.49661 | 4.48717 | -0.000786727 | -0.00370548 | 4.70629 | 4.70999 | -0.00537428 | -0.0262482 | 4.85779 | 4.88404 | -0.00382 | -0.017351 | 4.5248 | 4.54215 | -0.00159538 | -0.00795024 | 4.97535 | 4.9833 | -0.00216397 | -0.0109185 | 5.03469 | 5.04561 | -0.000913631 | -0.00410928 | 4.49363 | 4.49774 | 0.00230696 | 0.0107504 | 4.67071 | 4.65996 | -0.00269132 | -0.0124678 | 4.62013 | 4.6326 | -0.00196951 | -0.00802779 | 4.068 | 4.07603 | -2.08815e-05 | -8.62883e-05 | 4.1322 | 4.13229 | -0.00635359 | -0.0221025 | 3.45664 | 3.47875 | -0.00156046 | -0.00595598 | 3.81086 | 3.81681 | -0.0027247 | -0.00878701 | 3.21616 | 3.22495 | -0.00157344 | -0.00484101 | 3.07187 | 3.07671 | 227.833 | 227.833 | 3.3009 | 16551 | 336.4024 | 0.0103254 | 0.004192778 | -0.0018091633
541 | 0.010346 | 0.333979 | 32.615 | 32.281 | 0.00214177 | 0.00961048 | 4.49678 | 4.48717 | -0.000751363 | -0.00353891 | 4.70646 | 4.70999 | -0.00529034 | -0.0258382 | 4.8582 | 4.88404 | -0.00374709 | -0.0170198 | 4.52513 | 4.54215 | -0.00150178 | -0.00748384 | 4.97582 | 4.9833 | -0.00212161 | -0.0107048 | 5.03491 | 5.04561 | -0.000825222 | -0.00371164 | 4.49403 | 4.49774 | 0.00236263 | 0.0110097 | 4.67097 | 4.65996 | -0.00265288 | -0.0122898 | 4.62031 | 4.6326 | -0.00194708 | -0.00793636 | 4.06809 | 4.07603 | -5.02199e-05 | -0.000207523 | 4.13208 | 4.13229 | -0.00648232 | -0.0225503 | 3.4562 | 3.47875 | -0.00150653 | -0.00575015 | 3.81106 | 3.81681 | -0.00280526 | -0.00904683 | 3.2159 | 3.22495 | -0.00146827 | -0.00451745 | 3.0722 | 3.07671 | 228.209 | 228.209 | 3.3093 | 16593 | 337.2561 | 0.010346 | 0.004195578 | -0.001776371
542 | 0.0104345 | 0.336837 | 32.6178 | 32.281 | 0.0021338 | 0.00957475 | 4.49675 | 4.48717 | -0.000732838 | -0.00345166 | 4.70654 | 4.70999 | -0.00531915 | -0.025979 | 4.85806 | 4.88404 | -0.00379135 | -0.0172209 | 4.52493 | 4.54215 | -0.00150853 | -0.00751747 | 4.97579 | 4.9833 | -0.00212629 | -0.0107284 | 5.03488 | 5.04561 | -0.000886446 | -0.00398701 | 4.49376 | 4.49774 | 0.00238887 | 0.0111321 | 4.67109 | 4.65996 | -0.00266785 | -0.0123591 | 4.62024 | 4.6326 | -0.00204978 | -0.00835497 | 4.06767 | 4.07603 | -7.7023e-05 | -0.000318281 | 4.13197 | 4.13229 | -0.00649989 | -0.0226115 | 3.45614 | 3.47875 | -0.00164673 | -0.00628527 | 3.81053 | 3.81681 | -0.00287711 | -0.00927853 | 3.21567 | 3.22495 | -0.00150697 | -0.0046365 | 3.07208 | 3.07671 | 228.644 | 228.644 | 3.318 | 16636.6 | 338.1423 | 0.0104345 | 0.00423107 | -0.001811152
543 | 0.0103019 | 0.332557 | 32.6136 | 32.281 | 0.00207946 | 0.0093309 | 4.4965 | 4.48717 | -0.000720109 | -0.00339171 | 4.7066 | 4.70999 | -0.00530896 | -0.0259292 | 4.85811 | 4.88404 | -0.00378919 | -0.0172111 | 4.52494 | 4.54215 | -0.00156625 | -0.0078051 | 4.9755 | 4.9833 | -0.00218994 | -0.0110496 | 5.03456 | 5.04561 | -0.000889639 | -0.00400137 | 4.49374 | 4.49774 | 0.00231085 | 0.0107685 | 4.67073 | 4.65996 | -0.00278952 | -0.0129227 | 4.61968 | 4.6326 | -0.00209435 | -0.00853662 | 4.06749 | 4.07603 | -0.000153877 | -0.000635863 | 4.13165 | 4.13229 | -0.006616 | -0.0230154 | 3.45573 | 3.47875 | -0.00170766 | -0.0065178 | 3.81029 | 3.81681 | -0.0028536 | -0.00920271 | 3.21575 | 3.22495 | -0.00158938 | -0.00489006 | 3.07182 | 3.07671 | 228.833 | 228.833 | 3.3235 | 16664.1 | 338.7012 | 0.0103019 | 0.004271454 | -0.001858544
544 | 0.0104896 | 0.338616 | 32.6196 | 32.281 | 0.00210395 | 0.00944079 | 4.49661 | 4.48717 | -0.000731009 | -0.00344305 | 4.70655 | 4.70999 | -0.00529428 | -0.0258574 | 4.85818 | 4.88404 | -0.00371699 | -0.0168831 | 4.52526 | 4.54215 | -0.00145226 | -0.00723706 | 4.97607 | 4.9833 | -0.00208255 | -0.0105077 | 5.0351 | 5.04561 | -0.000776251 | -0.00349138 | 4.49425 | 4.49774 | 0.00239455 | 0.0111585 | 4.67112 | 4.65996 | -0.00263627 | -0.0122128 | 4.62039 | 4.6326 | -0.00192524 | -0.00784733 | 4.06818 | 4.07603 | -5.59005e-05 | -0.000230997 | 4.13206 | 4.13229 | -0.00653379 | -0.0227294 | 3.45602 | 3.47875 | -0.00162615 | -0.00620671 | 3.8106 | 3.81681 | -0.00284591 | -0.0091779 | 3.21577 | 3.22495 | -0.00155111 | -0.00477231 | 3.07194 | 3.07671 | 229.332 | 229.332 | 3.3328 | 16710.9 | 339.6524 | 0.0104896 | 0.004205448 | -0.001781947
545 | 0.0104349 | 0.33685 | 32.6178 | 32.281 | 0.00217412 | 0.00975565 | 4.49693 | 4.48717 | -0.00069336 | -0.00326572 | 4.70673 | 4.70999 | -0.00525424 | -0.0256619 | 4.85838 | 4.88404 | -0.00369025 | -0.0167617 | 4.52539 | 4.54215 | -0.00148427 | -0.00739655 | 4.97591 | 4.9833 | -0.00204102 | -0.0102982 | 5.03531 | 5.04561 | -0.000770695 | -0.00346639 | 4.49428 | 4.49774 | 0.00236229 | 0.0110082 | 4.67097 | 4.65996 | -0.00265443 | -0.0122969 | 4.6203 | 4.6326 | -0.00200271 | -0.00816311 | 4.06787 | 4.07603 | -5.93696e-05 | -0.000245332 | 4.13204 | 4.13229 | -0.00652369 | -0.0226943 | 3.45605 | 3.47875 | -0.00157991 | -0.00603024 | 3.81078 | 3.81681 | -0.00275198 | -0.008875 | 3.21607 | 3.22495 | -0.00152359 | -0.00468766 | 3.07203 | 3.07671 | 230.019 | 230.019 | 3.3431 | 16762.6 | 340.7033 | 0.0104349 | 0.004174918 | -0.001766207
546 | 0.010444 | 0.337143 | 32.6181 | 32.281 | 0.00211908 | 0.0095087 | 4.49668 | 4.48717 | -0.000729548 | -0.00343617 | 4.70656 | 4.70999 | -0.00529056 | -0.0258393 | 4.8582 | 4.88404 | -0.0037699 | -0.0171234 | 4.52502 | 4.54215 | -0.0015016 | -0.00748295 | 4.97582 | 4.9833 | -0.002099 | -0.0105907 | 5.03502 | 5.04561 | -0.000821333 | -0.00369414 | 4.49405 | 4.49774 | 0.00228949 | 0.0106689 | 4.67063 | 4.65996 | -0.00269336 | -0.0124773 | 4.62012 | 4.6326 | -0.00201168 | -0.00819967 | 4.06783 | 4.07603 | -5.72838e-05 | -0.000236713 | 4.13205 | 4.13229 | -0.00653213 | -0.0227236 | 3.45602 | 3.47875 | -0.00161324 | -0.00615743 | 3.81065 | 3.81681 | -0.00285236 | -0.00919872 | 3.21575 | 3.22495 | -0.00147978 | -0.00455285 | 3.07216 | 3.07671 | 230.394 | 230.395 | 3.3512 | 16802.9 | 341.5224 | 0.010444 | 0.004227662 | -0.00180288032
547 | 0.0104345 | 0.336835 | 32.6178 | 32.281 | 0.00215287 | 0.00966028 | 4.49683 | 4.48717 | -0.000734966 | -0.00346169 | 4.70653 | 4.70999 | -0.00534866 | -0.026123 | 4.85792 | 4.88404 | -0.0037864 | -0.0171984 | 4.52495 | 4.54215 | -0.00150141 | -0.00748199 | 4.97582 | 4.9833 | -0.00211255 | -0.0106591 | 5.03495 | 5.04561 | -0.000853064 | -0.00383686 | 4.49391 | 4.49774 | 0.0023487 | 0.0109448 | 4.67091 | 4.65996 | -0.00260491 | -0.0120675 | 4.62053 | 4.6326 | -0.00199311 | -0.00812397 | 4.06791 | 4.07603 | -2.7946e-05 | -0.000115481 | 4.13217 | 4.13229 | -0.00651392 | -0.0226603 | 3.45609 | 3.47875 | -0.00159903 | -0.00610321 | 3.81071 | 3.81681 | -0.00280889 | -0.00905854 | 3.21589 | 3.22495 | -0.00157248 | -0.00483807 | 3.07187 | 3.07671 | 230.829 | 230.829 | 3.3538 | 16815.9 | 341.7866 | 0.0104345 | 0.004212556 | -0.001797051
548 | 0.0104944 | 0.338769 | 32.6198 | 32.281 | 0.00224951 | 0.010094 | 4.49727 | 4.48717 | -0.000647666 | -0.0030505 | 4.70694 | 4.70999 | -0.00522666 | -0.0255272 | 4.85851 | 4.88404 | -0.00371819 | -0.0168886 | 4.52526 | 4.54215 | -0.00140904 | -0.00702169 | 4.97628 | 4.9833 | -0.00204366 | -0.0103115 | 5.0353 | 5.04561 | -0.000721541 | -0.00324531 | 4.4945 | 4.49774 | 0.0024211 | 0.0112822 | 4.67124 | 4.65996 | -0.00258662 | -0.0119828 | 4.62062 | 4.6326 | -0.00189922 | -0.00774129 | 4.06829 | 4.07603 | -4.72573e-05 | -0.000195281 | 4.13209 | 4.13229 | -0.00651177 | -0.0226528 | 3.45609 | 3.47875 | -0.00149946 | -0.00572317 | 3.81109 | 3.81681 | -0.00268617 | -0.00866275 | 3.21629 | 3.22495 | -0.0013865 | -0.00426587 | 3.07245 | 3.07671 | 231.079 | 231.079 | 3.3634 | 16864.3 | 342.7703 | 0.0104944 | 0.004145882 | -0.00171420962
549 | 0.0105327 | 0.340008 | 32.621 | 32.281 | 0.00214567 | 0.00962801 | 4.4968 | 4.48717 | -0.000744558 | -0.00350686 | 4.70649 | 4.70999 | -0.00540619 | -0.026404 | 4.85763 | 4.88404 | -0.00381342 | -0.0173211 | 4.52483 | 4.54215 | -0.00151757 | -0.0075625 | 4.97574 | 4.9833 | -0.00210526 | -0.0106223 | 5.03499 | 5.04561 | -0.000787959 | -0.00354404 | 4.4942 | 4.49774 | 0.00242378 | 0.0112947 | 4.67126 | 4.65996 | -0.0026757 | -0.0123954 | 4.62021 | 4.6326 | -0.00199668 | -0.00813853 | 4.06789 | 4.07603 | -5.12307e-05 | -0.0002117 | 4.13208 | 4.13229 | -0.00662063 | -0.0230315 | 3.45572 | 3.47875 | -0.00162921 | -0.00621838 | 3.81059 | 3.81681 | -0.00280133 | -0.00903415 | 3.21592 | 3.22495 | -0.00150797 | -0.0046396 | 3.07207 | 3.07671 | 231.577 | 231.577 | 3.3715 | 16904.7 | 343.5915 | 0.0105327 | 0.004263454 | -0.001805884
550 | 0.0105762 | 0.341411 | 32.6224 | 32.281 | 0.00224609 | 0.0100786 | 4.49725 | 4.48717 | -0.000711632 | -0.00335178 | 4.70664 | 4.70999 | -0.00529413 | -0.0258567 | 4.85818 | 4.88404 | -0.00378449 | -0.0171897 | 4.52496 | 4.54215 | -0.00149764 | -0.00746317 | 4.97584 | 4.9833 | -0.00212999 | -0.0107471 | 5.03486 | 5.04561 | -0.000820027 | -0.00368827 | 4.49406 | 4.49774 | 0.00237799 | 0.0110813 | 4.67104 | 4.65996 | -0.00270523 | -0.0125323 | 4.62007 | 4.6326 | -0.00201794 | -0.00822519 | 4.0678 | 4.07603 | -8.33467e-05 | -0.000344413 | 4.13194 | 4.13229 | -0.00655063 | -0.022788 | 3.45596 | 3.47875 | -0.00163824 | -0.00625287 | 3.81056 | 3.81681 | -0.00292472 | -0.00943208 | 3.21552 | 3.22495 | -0.00155986 | -0.00479925 | 3.07191 | 3.07671 | 231.889 | 231.889 | 3.3786 | 16940.2 | 344.313 | 0.0105762 | 0.00425184 | -0.001806253
551 | 0.010571 | 0.341241 | 32.6222 | 32.281 | 0.00213749 | 0.0095913 | 4.49676 | 4.48717 | -0.000763943 | -0.00359817 | 4.7064 | 4.70999 | -0.00533485 | -0.0260556 | 4.85798 | 4.88404 | -0.00380849 | -0.0172987 | 4.52485 | 4.54215 | -0.0014894 | -0.00742211 | 4.97588 | 4.9833 | -0.00214322 | -0.0108139 | 5.0348 | 5.04561 | -0.000856173 | -0.00385085 | 4.49389 | 4.49774 | 0.00238416 | 0.0111101 | 4.67107 | 4.65996 | -0.00268866 | -0.0124555 | 4.62015 | 4.6326 | -0.00201693 | -0.00822106 | 4.06781 | 4.07603 | -0.000144223 | -0.000595972 | 4.13169 | 4.13229 | -0.00651179 | -0.0226529 | 3.45609 | 3.47875 | -0.00155144 | -0.00592156 | 3.81089 | 3.81681 | -0.0027867 | -0.00898698 | 3.21596 | 3.22495 | -0.00153835 | -0.00473305 | 3.07198 | 3.07671 | 232.265 | 232.265 | 3.3853 | 16974.1 | 345.002 | 0.010571 | 0.004226098 | -0.001807501
552 | 0.0105567 | 0.340781 | 32.6218 | 32.281 | 0.00215984 | 0.00969158 | 4.49686 | 4.48717 | -0.000812772 | -0.00382815 | 4.70617 | 4.70999 | -0.00540364 | -0.0263916 | 4.85765 | 4.88404 | -0.00383032 | -0.0173979 | 4.52475 | 4.54215 | -0.00152716 | -0.00761031 | 4.97569 | 4.9833 | -0.00212637 | -0.0107289 | 5.03488 | 5.04561 | -0.000822591 | -0.0036998 | 4.49404 | 4.49774 | 0.00241338 | 0.0112463 | 4.67121 | 4.65996 | -0.00270464 | -0.0125295 | 4.62007 | 4.6326 | -0.00203534 | -0.0082961 | 4.06773 | 4.07603 | -0.000195682 | -0.000808613 | 4.13148 | 4.13229 | -0.00663758 | -0.0230905 | 3.45566 | 3.47875 | -0.0016209 | -0.00618666 | 3.81062 | 3.81681 | -0.00285311 | -0.00920112 | 3.21575 | 3.22495 | -0.00154801 | -0.00476278 | 3.07195 | 3.07671 | 232.452 | 232.452 | 3.3882 | 16988.7 | 345.2988 | 0.0105567 | 0.004285858 | -0.001836326
553 | 0.0105985 | 0.342129 | 32.6231 | 32.281 | 0.00215945 | 0.0096898 | 4.49686 | 4.48717 | -0.00073503 | -0.00346199 | 4.70653 | 4.70999 | -0.00539104 | -0.0263301 | 4.85771 | 4.88404 | -0.00386579 | -0.017559 | 4.52459 | 4.54215 | -0.00155357 | -0.0077419 | 4.97556 | 4.9833 | -0.00215133 | -0.0108548 | 5.03476 | 5.04561 | -0.000829755 | -0.00373202 | 4.49401 | 4.49774 | 0.00244948 | 0.0114145 | 4.67137 | 4.65996 | -0.00263763 | -0.0122191 | 4.62038 | 4.6326 | -0.00196478 | -0.0080085 | 4.06802 | 4.07603 | -7.56755e-05 | -0.000312713 | 4.13197 | 4.13229 | -0.00661395 | -0.0230083 | 3.45574 | 3.47875 | -0.0016288 | -0.00621683 | 3.81059 | 3.81681 | -0.00286512 | -0.00923988 | 3.21571 | 3.22495 | -0.00150807 | -0.00463989 | 3.07207 | 3.07671 | 232.952 | 232.953 | 3.3953 | 17024.2 | 346.0203 | 0.0105985 | 0.004274706 | -0.001814107
554 | 0.0106035 | 0.342291 | 32.6233 | 32.281 | 0.00222436 | 0.00998108 | 4.49715 | 4.48717 | -0.000772579 | -0.00363884 | 4.70636 | 4.70999 | -0.00539333 | -0.0263412 | 4.8577 | 4.88404 | -0.00380439 | -0.0172801 | 4.52487 | 4.54215 | -0.0014881 | -0.00741565 | 4.97589 | 4.9833 | -0.00212644 | -0.0107292 | 5.03488 | 5.04561 | -0.00079825 | -0.00359033 | 4.49415 | 4.49774 | 0.00244721 | 0.0114039 | 4.67136 | 4.65996 | -0.00265628 | -0.0123055 | 4.6203 | 4.6326 | -0.00195308 | -0.00796083 | 4.06807 | 4.07603 | -6.44694e-05 | -0.000266406 | 4.13202 | 4.13229 | -0.00659347 | -0.022937 | 3.45581 | 3.47875 | -0.00161117 | -0.00614955 | 3.81066 | 3.81681 | -0.00290148 | -0.00935711 | 3.21559 | 3.22495 | -0.00157125 | -0.00483428 | 3.07188 | 3.07671 | 233.325 | 233.325 | 3.405 | 17072.7 | 347.0061 | 0.0106035 | 0.00426979 | -0.001804181
555 | 0.0106552 | 0.34396 | 32.625 | 32.281 | 0.00217537 | 0.00976127 | 4.49693 | 4.48717 | -0.000724924 | -0.00341439 | 4.70658 | 4.70999 | -0.00534462 | -0.0261033 | 4.85794 | 4.88404 | -0.00386474 | -0.0175542 | 4.52459 | 4.54215 | -0.00153352 | -0.00764197 | 4.97566 | 4.9833 | -0.00218329 | -0.0110161 | 5.0346 | 5.04561 | -0.000774222 | -0.00348225 | 4.49426 | 4.49774 | 0.00244286 | 0.0113836 | 4.67134 | 4.65996 | -0.00267882 | -0.0124099 | 4.62019 | 4.6326 | -0.00199418 | -0.00812834 | 4.0679 | 4.07603 | -4.93257e-05 | -0.000203828 | 4.13208 | 4.13229 | -0.00666741 | -0.0231942 | 3.45555 | 3.47875 | -0.00158175 | -0.00603724 | 3.81077 | 3.81681 | -0.00281769 | -0.00908692 | 3.21586 | 3.22495 | -0.00154429 | -0.00475133 | 3.07196 | 3.07671 | 233.641 | 233.641 | 3.4118 | 17106.6 | 347.6951 | 0.0106552 | 0.004274656 | -0.00180937
556 | 0.0106576 | 0.344037 | 32.625 | 32.281 | 0.00224915 | 0.0100923 | 4.49726 | 4.48717 | -0.000670278 | -0.00315701 | 4.70684 | 4.70999 | -0.00532267 | -0.0259961 | 4.85804 | 4.88404 | -0.00379373 | -0.0172317 | 4.52492 | 4.54215 | -0.00146665 | -0.00730876 | 4.97599 | 4.9833 | -0.0020919 | -0.0105549 | 5.03506 | 5.04561 | -0.00073425 | -0.00330247 | 4.49444 | 4.49774 | 0.00242432 | 0.0112973 | 4.67126 | 4.65996 | -0.00261689 | -0.012123 | 4.62048 | 4.6326 | -0.00197563 | -0.00805274 | 4.06798 | 4.07603 | -0.000110042 | -0.000454727 | 4.13183 | 4.13229 | -0.00664714 | -0.0231237 | 3.45562 | 3.47875 | -0.00157794 | -0.00602269 | 3.81079 | 3.81681 | -0.00290606 | -0.00937189 | 3.21558 | 3.22495 | -0.00145401 | -0.00447357 | 3.07224 | 3.07671 | 234.073 | 234.074 | 3.4208 | 17151.8 | 348.6138 | 0.0106576 | 0.004257298 | -0.001779581
557 | 0.0106898 | 0.345077 | 32.6261 | 32.281 | 0.00212916 | 0.00955393 | 4.49673 | 4.48717 | -0.000708546 | -0.00333725 | 4.70666 | 4.70999 | -0.00537764 | -0.0262646 | 4.85777 | 4.88404 | -0.00384813 | -0.0174788 | 4.52467 | 4.54215 | -0.00154617 | -0.00770504 | 4.9756 | 4.9833 | -0.00210104 | -0.010601 | 5.03501 | 5.04561 | -0.000759953 | -0.00341807 | 4.49433 | 4.49774 | 0.00251771 | 0.0117324 | 4.67169 | 4.65996 | -0.00270977 | -0.0125533 | 4.62005 | 4.6326 | -0.00197909 | -0.00806684 | 4.06796 | 4.07603 | -7.44797e-05 | -0.000307771 | 4.13198 | 4.13229 | -0.00661176 | -0.0230006 | 3.45575 | 3.47875 | -0.0016261 | -0.0062065 | 3.81061 | 3.81681 | -0.00292896 | -0.00944575 | 3.2155 | 3.22495 | -0.00166064 | -0.00510931 | 3.0716 | 3.07671 | 234.511 | 234.511 | 3.4305 | 17200.2 | 349.5976 | 0.0106898 | 0.004295252 | -0.001819027
558 | 0.0107167 | 0.345946 | 32.6269 | 32.281 | 0.00215469 | 0.00966847 | 4.49684 | 4.48717 | -0.000739243 | -0.00348183 | 4.70651 | 4.70999 | -0.00537964 | -0.0262744 | 4.85776 | 4.88404 | -0.00382525 | -0.0173749 | 4.52477 | 4.54215 | -0.0015141 | -0.00754524 | 4.97576 | 4.9833 | -0.00209747 | -0.010583 | 5.03503 | 5.04561 | -0.00077884 | -0.00350302 | 4.49424 | 4.49774 | 0.00241652 | 0.0112609 | 4.67122 | 4.65996 | -0.00266043 | -0.0123247 | 4.62028 | 4.6326 | -0.00198654 | -0.0080972 | 4.06793 | 4.07603 | -6.53231e-05 | -0.000269934 | 4.13202 | 4.13229 | -0.00664058 | -0.0231009 | 3.45565 | 3.47875 | -0.00159939 | -0.00610458 | 3.81071 | 3.81681 | -0.00283012 | -0.00912699 | 3.21582 | 3.22495 | -0.00144114 | -0.00443398 | 3.07228 | 3.07671 | 234.949 | 234.949 | 3.4388 | 17242.2 | 350.4512 | 0.0107167 | 0.004267204 | -0.00179912374
559 | 0.0107219 | 0.346115 | 32.6271 | 32.281 | 0.00228663 | 0.0102605 | 4.49743 | 4.48717 | -0.000640611 | -0.00301727 | 4.70698 | 4.70999 | -0.00534788 | -0.0261192 | 4.85792 | 4.88404 | -0.00376828 | -0.0171161 | 4.52503 | 4.54215 | -0.00147301 | -0.00734043 | 4.97596 | 4.9833 | -0.00202794 | -0.0102322 | 5.03538 | 5.04561 | -0.000708617 | -0.00318718 | 4.49456 | 4.49774 | 0.00251129 | 0.0117025 | 4.67166 | 4.65996 | -0.00268466 | -0.0124369 | 4.62016 | 4.6326 | -0.00196897 | -0.00802558 | 4.068 | 4.07603 | -2.66435e-06 | -1.10099e-05 | 4.13228 | 4.13229 | -0.00667954 | -0.0232364 | 3.45551 | 3.47875 | -0.00158832 | -0.00606231 | 3.81075 | 3.81681 | -0.00287574 | -0.00927413 | 3.21568 | 3.22495 | -0.00152058 | -0.0046784 | 3.07203 | 3.07671 | 235.264 | 235.264 | 3.4443 | 17269.7 | 351.0102 | 0.0107219 | 0.00427122 | -0.001765926
560 | 0.0107148 | 0.345884 | 32.6269 | 32.281 | 0.00225247 | 0.0101072 | 4.49728 | 4.48717 | -0.000698931 | -0.00329196 | 4.7067 | 4.70999 | -0.00535064 | -0.0261327 | 4.85791 | 4.88404 | -0.00384659 | -0.0174718 | 4.52468 | 4.54215 | -0.00149447 | -0.0074474 | 4.97586 | 4.9833 | -0.00210648 | -0.0106285 | 5.03498 | 5.04561 | -0.000755405 | -0.00339762 | 4.49435 | 4.49774 | 0.00249865 | 0.0116436 | 4.6716 | 4.65996 | -0.00263974 | -0.0122289 | 4.62037 | 4.6326 | -0.00186363 | -0.00759621 | 4.06843 | 4.07603 | 3.07317e-05 | 0.000126992 | 4.13241 | 4.13229 | -0.00664064 | -0.0231011 | 3.45565 | 3.47875 | -0.00155247 | -0.0059255 | 3.81089 | 3.81681 | -0.00283548 | -0.00914428 | 3.21581 | 3.22495 | -0.00153925 | -0.00473584 | 3.07198 | 3.07671 | 235.448 | 235.448 | 3.4469 | 17282.6 | 351.2724 | 0.0107148 | 0.004262618 | -0.001769458
561 | 0.010751 | 0.347053 | 32.6281 | 32.281 | 0.00232928 | 0.0104519 | 4.49762 | 4.48717 | -0.000632895 | -0.00298093 | 4.70701 | 4.70999 | -0.00533444 | -0.0260536 | 4.85799 | 4.88404 | -0.00376759 | -0.0171129 | 4.52503 | 4.54215 | -0.00141354 | -0.00704411 | 4.97626 | 4.9833 | -0.00200009 | -0.0100917 | 5.03552 | 5.04561 | -0.000719621 | -0.00323667 | 4.49451 | 4.49774 | 0.00246263 | 0.0114758 | 4.67144 | 4.65996 | -0.00263526 | -0.0122081 | 4.62039 | 4.6326 | -0.00187717 | -0.00765141 | 4.06838 | 4.07603 | -8.81907e-05 | -0.000364429 | 4.13192 | 4.13229 | -0.0065814 | -0.022895 | 3.45585 | 3.47875 | -0.001526 | -0.00582447 | 3.81099 | 3.81681 | -0.00289968 | -0.00935133 | 3.2156 | 3.22495 | -0.00148124 | -0.00455734 | 3.07216 | 3.07671 | 235.883 | 235.883 | 3.4562 | 17329.5 | 352.2256 | 0.010751 | 0.004243674 | -0.001744347
562 | 0.0107189 | 0.346017 | 32.627 | 32.281 | 0.00215899 | 0.00968775 | 4.49686 | 4.48717 | -0.000832554 | -0.00392133 | 4.70607 | 4.70999 | -0.00545717 | -0.026653 | 4.85739 | 4.88404 | -0.00394021 | -0.017897 | 4.52425 | 4.54215 | -0.00156241 | -0.00778594 | 4.97552 | 4.9833 | -0.00220332 | -0.0111171 | 5.03449 | 5.04561 | -0.000872348 | -0.0039236 | 4.49382 | 4.49774 | 0.00241204 | 0.01124 | 4.6712 | 4.65996 | -0.00272216 | -0.0126107 | 4.61999 | 4.6326 | -0.00198275 | -0.00808177 | 4.06795 | 4.07603 | -0.000104985 | -0.00043383 | 4.13185 | 4.13229 | -0.00672345 | -0.0233892 | 3.45536 | 3.47875 | -0.00166008 | -0.0063362 | 3.81048 | 3.81681 | -0.00292556 | -0.00943479 | 3.21552 | 3.22495 | -0.00153007 | -0.0047076 | 3.07201 | 3.07671 | 236.134 | 236.134 | 3.4601 | 17348.8 | 352.6179 | 0.0107189 | 0.00435371 | -0.001863069
563 | 0.010733 | 0.346471 | 32.6275 | 32.281 | 0.00222826 | 0.00999859 | 4.49717 | 4.48717 | -0.000758761 | -0.00357376 | 4.70642 | 4.70999 | -0.00541344 | -0.0264395 | 4.8576 | 4.88404 | -0.00387947 | -0.0176211 | 4.52453 | 4.54215 | -0.00155266 | -0.00773738 | 4.97557 | 4.9833 | -0.00215347 | -0.0108656 | 5.03475 | 5.04561 | -0.000754175 | -0.00339209 | 4.49435 | 4.49774 | 0.00248726 | 0.0115905 | 4.67155 | 4.65996 | -0.00266851 | -0.0123621 | 4.62024 | 4.6326 | -0.00194197 | -0.00791552 | 4.06811 | 4.07603 | -6.33637e-05 | -0.000261837 | 4.13203 | 4.13229 | -0.00662193 | -0.023036 | 3.45571 | 3.47875 | -0.00160653 | -0.00613182 | 3.81068 | 3.81681 | -0.00280837 | -0.00905685 | 3.21589 | 3.22495 | -0.00150731 | -0.00463756 | 3.07208 | 3.07671 | 236.258 | 236.258 | 3.462 | 17358.5 | 352.815 | 0.010733 | 0.004278344 | -0.001800963
564 | 0.0107621 | 0.347411 | 32.6284 | 32.281 | 0.0021016 | 0.00943025 | 4.4966 | 4.48717 | -0.000857893 | -0.00404067 | 4.70595 | 4.70999 | -0.0054366 | -0.0265526 | 4.85749 | 4.88404 | -0.00390536 | -0.0177387 | 4.52441 | 4.54215 | -0.00159617 | -0.00795421 | 4.97535 | 4.9833 | -0.00222195 | -0.0112111 | 5.0344 | 5.04561 | -0.000874147 | -0.00393169 | 4.49381 | 4.49774 | 0.00238387 | 0.0111087 | 4.67107 | 4.65996 | -0.00275657 | -0.0127701 | 4.61983 | 4.6326 | -0.00208185 | -0.00848568 | 4.06754 | 4.07603 | -0.000237193 | -0.000980151 | 4.13131 | 4.13229 | -0.00675445 | -0.023497 | 3.45525 | 3.47875 | -0.00167388 | -0.0063889 | 3.81042 | 3.81681 | -0.00292942 | -0.00944723 | 3.2155 | 3.22495 | -0.0016124 | -0.00496088 | 3.07175 | 3.07671 | 236.633 | 236.633 | 3.4707 | 17402.1 | 353.7012 | 0.0107621 | 0.00435648 | -0.001896828
565 | 0.0106958 | 0.345271 | 32.6263 | 32.281 | 0.00231697 | 0.0103966 | 4.49757 | 4.48717 | -0.000719109 | -0.003387 | 4.70661 | 4.70999 | -0.00530258 | -0.025898 | 4.85814 | 4.88404 | -0.00372732 | -0.01693 | 4.52522 | 4.54215 | -0.00158217 | -0.00788445 | 4.97542 | 4.9833 | -0.0019704 | -0.00994186 | 5.03567 | 5.04561 | -0.000637826 | -0.00286878 | 4.49487 | 4.49774 | 0.00266889 | 0.0124369 | 4.6724 | 4.65996 | -0.00259154 | -0.0120056 | 4.6206 | 4.6326 | -0.00198411 | -0.00808731 | 4.06794 | 4.07603 | -3.98841e-05 | -0.000164812 | 4.13212 | 4.13229 | -0.00673517 | -0.0234299 | 3.45532 | 3.47875 | -0.00160895 | -0.00614105 | 3.81067 | 3.81681 | -0.00287363 | -0.00926731 | 3.21568 | 3.22495 | -0.0014988 | -0.00461137 | 3.0721 | 3.07671 | 237.697 | 237.697 | 3.4775 | 17436 | 354.3902 | 0.0106958 | 0.004246048 | -0.001752375
566 | 0.0107174 | 0.345967 | 32.627 | 32.281 | 0.00238008 | 0.0106798 | 4.49785 | 4.48717 | -0.00069706 | -0.00328315 | 4.70671 | 4.70999 | -0.00535506 | -0.0261543 | 4.85788 | 4.88404 | -0.00375733 | -0.0170663 | 4.52508 | 4.54215 | -0.00162043 | -0.00807508 | 4.97523 | 4.9833 | -0.0020771 | -0.0104802 | 5.03513 | 5.04561 | -0.000648888 | -0.00291853 | 4.49482 | 4.49774 | 0.00266838 | 0.0124346 | 4.67239 | 4.65996 | -0.00261813 | -0.0121288 | 4.62047 | 4.6326 | -0.00193633 | -0.00789256 | 4.06814 | 4.07603 | -6.62058e-05 | -0.000273581 | 4.13201 | 4.13229 | -0.0066972 | -0.0232979 | 3.45545 | 3.47875 | -0.00158258 | -0.00604039 | 3.81077 | 3.81681 | -0.00286898 | -0.0092523 | 3.2157 | 3.22495 | -0.00154743 | -0.00476101 | 3.07195 | 3.07671 | 237.881 | 237.881 | 3.4753 | 17424.7 | 354.1606 | 0.0107174 | 0.00425934 | -0.001761618
567 | 0.0107684 | 0.347616 | 32.6286 | 32.281 | 0.00236061 | 0.0105924 | 4.49777 | 4.48717 | -0.000730532 | -0.0034408 | 4.70655 | 4.70999 | -0.00537383 | -0.026246 | 4.85779 | 4.88404 | -0.00376168 | -0.0170861 | 4.52506 | 4.54215 | -0.00157044 | -0.00782599 | 4.97548 | 4.9833 | -0.0019723 | -0.00995148 | 5.03566 | 5.04561 | -0.000619505 | -0.00278637 | 4.49496 | 4.49774 | 0.00271525 | 0.012653 | 4.67261 | 4.65996 | -0.00257523 | -0.01193 | 4.62067 | 4.6326 | -0.00199131 | -0.00811663 | 4.06791 | 4.07603 | -5.30684e-05 | -0.000219294 | 4.13207 | 4.13229 | -0.00668658 | -0.0232609 | 3.45549 | 3.47875 | -0.00160733 | -0.00613488 | 3.81068 | 3.81681 | -0.00285938 | -0.00922136 | 3.21573 | 3.22495 | -0.00150642 | -0.00463481 | 3.07208 | 3.07671 | 238.069 | 238.069 | 3.4798 | 17447.3 | 354.6199 | 0.0107684 | 0.00425134 | -0.001748783
568 | 0.010797 | 0.348539 | 32.6295 | 32.281 | 0.00232375 | 0.010427 | 4.4976 | 4.48717 | -0.000725626 | -0.00341769 | 4.70658 | 4.70999 | -0.00537742 | -0.0262635 | 4.85778 | 4.88404 | -0.00383849 | -0.017435 | 4.52471 | 4.54215 | -0.00164136 | -0.00817938 | 4.97512 | 4.9833 | -0.00203936 | -0.0102898 | 5.03532 | 5.04561 | -0.000743096 | -0.00334226 | 4.4944 | 4.49774 | 0.00258816 | 0.0120607 | 4.67202 | 4.65996 | -0.00272494 | -0.0126236 | 4.61998 | 4.6326 | -0.00201872 | -0.00822836 | 4.0678 | 4.07603 | -0.000122373 | -0.000505679 | 4.13178 | 4.13229 | -0.00671998 | -0.0233771 | 3.45537 | 3.47875 | -0.00158952 | -0.00606689 | 3.81074 | 3.81681 | -0.00286763 | -0.00924795 | 3.2157 | 3.22495 | -0.00149648 | -0.00460425 | 3.07211 | 3.07671 | 238.317 | 238.317 | 3.4885 | 17491 | 355.5081 | 0.010797 | 0.004305692 | -0.001799539
569 | 0.0108187 | 0.349238 | 32.6302 | 32.281 | 0.0024514 | 0.0109999 | 4.49817 | 4.48717 | -0.000671771 | -0.00316404 | 4.70683 | 4.70999 | -0.00531402 | -0.0259539 | 4.85808 | 4.88404 | -0.0037227 | -0.0169091 | 4.52524 | 4.54215 | -0.00163682 | -0.00815675 | 4.97515 | 4.9833 | -0.00198465 | -0.0100138 | 5.0356 | 5.04561 | -0.000588323 | -0.00264612 | 4.4951 | 4.49774 | 0.00269977 | 0.0125808 | 4.67254 | 4.65996 | -0.00257515 | -0.0119296 | 4.62067 | 4.6326 | -0.00192979 | -0.00786588 | 4.06816 | 4.07603 | 7.56243e-06 | 3.12501e-05 | 4.13232 | 4.13229 | -0.00667306 | -0.0232139 | 3.45553 | 3.47875 | -0.00148738 | -0.00567705 | 3.81113 | 3.81681 | -0.00282901 | -0.00912341 | 3.21583 | 3.22495 | -0.00145581 | -0.00447911 | 3.07223 | 3.07671 | 238.691 | 238.691 | 3.4968 | 17532.9 | 356.3598 | 0.0108187 | 0.004222788 | -0.001713983438
570 | 0.0107941 | 0.348444 | 32.6294 | 32.281 | 0.00241125 | 0.0108197 | 4.49799 | 4.48717 | -0.000723429 | -0.00340735 | 4.70659 | 4.70999 | -0.00538586 | -0.0263047 | 4.85773 | 4.88404 | -0.00381663 | -0.0173357 | 4.52481 | 4.54215 | -0.00169927 | -0.008468 | 4.97483 | 4.9833 | -0.00202799 | -0.0102324 | 5.03538 | 5.04561 | -0.000722239 | -0.00324845 | 4.49449 | 4.49774 | 0.00261658 | 0.0121932 | 4.67215 | 4.65996 | -0.00262645 | -0.0121673 | 4.62043 | 4.6326 | -0.00201547 | -0.00821512 | 4.06781 | 4.07603 | -3.69893e-05 | -0.00015285 | 4.13213 | 4.13229 | -0.00666698 | -0.0231927 | 3.45555 | 3.47875 | -0.00159521 | -0.00608863 | 3.81072 | 3.81681 | -0.00280713 | -0.00905286 | 3.2159 | 3.22495 | -0.00150753 | -0.00463823 | 3.07207 | 3.07671 | 239.319 | 239.32 | 3.5091 | 17594.3 | 357.6077 | 0.0107941 | 0.00426061 | -0.001773556
571 | 0.0108138 | 0.349079 | 32.6301 | 32.281 | 0.00229431 | 0.010295 | 4.49747 | 4.48717 | -0.000856524 | -0.00403422 | 4.70596 | 4.70999 | -0.00549868 | -0.0268558 | 4.85718 | 4.88404 | -0.00390888 | -0.0177547 | 4.52439 | 4.54215 | -0.00175314 | -0.00873643 | 4.97457 | 4.9833 | -0.00209988 | -0.0105952 | 5.03502 | 5.04561 | -0.000724672 | -0.00325939 | 4.49448 | 4.49774 | 0.00264215 | 0.0123123 | 4.67227 | 4.65996 | -0.00269417 | -0.012481 | 4.62012 | 4.6326 | -0.00202975 | -0.00827331 | 4.06776 | 4.07603 | -0.000132711 | -0.000548399 | 4.13174 | 4.13229 | -0.00675025 | -0.0234824 | 3.45526 | 3.47875 | -0.00164421 | -0.00627564 | 3.81054 | 3.81681 | -0.00280713 | -0.00905286 | 3.2159 | 3.22495 | -0.00147873 | -0.00454962 | 3.07216 | 3.07671 | 239.505 | 239.505 | 3.5088 | 17592.7 | 357.5752 | 0.0108138 | 0.004331822 | -0.001829484
572 | 0.0108223 | 0.349353 | 32.6304 | 32.281 | 0.00241138 | 0.0108203 | 4.49799 | 4.48717 | -0.000760613 | -0.00358248 | 4.70641 | 4.70999 | -0.00541742 | -0.0264589 | 4.85758 | 4.88404 | -0.0038303 | -0.0173978 | 4.52475 | 4.54215 | -0.00173992 | -0.00867057 | 4.97463 | 4.9833 | -0.0020572 | -0.0103798 | 5.03523 | 5.04561 | -0.000665141 | -0.00299163 | 4.49475 | 4.49774 | 0.0025955 | 0.0120949 | 4.67206 | 4.65996 | -0.00268802 | -0.0124525 | 4.62015 | 4.6326 | -0.00205771 | -0.00838727 | 4.06764 | 4.07603 | -0.000178897 | -0.000739254 | 4.13155 | 4.13229 | -0.0068599 | -0.0238639 | 3.45488 | 3.47875 | -0.00171006 | -0.00652696 | 3.81028 | 3.81681 | -0.00288 | -0.00928787 | 3.21566 | 3.22495 | -0.00161618 | -0.00497252 | 3.07174 | 3.07671 | 239.815 | 239.815 | 3.5194 | 17646 | 358.6585 | 0.0108223 | 0.004335128 | -0.001830299
573 | 0.0108727 | 0.350982 | 32.632 | 32.281 | 0.00237725 | 0.0106671 | 4.49784 | 4.48717 | -0.000723636 | -0.00340832 | 4.70659 | 4.70999 | -0.00540598 | -0.026403 | 4.85764 | 4.88404 | -0.00381942 | -0.0173484 | 4.5248 | 4.54215 | -0.00174421 | -0.00869192 | 4.97461 | 4.9833 | -0.00205761 | -0.0103819 | 5.03523 | 5.04561 | -0.000720856 | -0.00324222 | 4.4945 | 4.49774 | 0.00260679 | 0.0121475 | 4.67211 | 4.65996 | -0.00267096 | -0.0123735 | 4.62023 | 4.6326 | -0.00197701 | -0.00805834 | 4.06797 | 4.07603 | -0.000147909 | -0.000611201 | 4.13168 | 4.13229 | -0.00676496 | -0.0235336 | 3.45521 | 3.47875 | -0.00162728 | -0.00621103 | 3.8106 | 3.81681 | -0.00298321 | -0.0096207 | 3.21533 | 3.22495 | -0.00165457 | -0.00509062 | 3.07162 | 3.07671 | 240.191 | 240.191 | 3.5259 | 17678.3 | 359.315 | 0.0108727 | 0.004328906 | -0.001820905
574 | 0.0108961 | 0.351736 | 32.6327 | 32.281 | 0.00239113 | 0.0107294 | 4.4979 | 4.48717 | -0.000789524 | -0.00371865 | 4.70628 | 4.70999 | -0.0054196 | -0.0264695 | 4.85757 | 4.88404 | -0.00381423 | -0.0173248 | 4.52482 | 4.54215 | -0.00173926 | -0.00866728 | 4.97464 | 4.9833 | -0.00201827 | -0.0101834 | 5.03543 | 5.04561 | -0.000655747 | -0.00294938 | 4.49479 | 4.49774 | 0.00264572 | 0.012329 | 4.67229 | 4.65996 | -0.00254975 | -0.011812 | 4.62079 | 4.6326 | -0.00203004 | -0.0082745 | 4.06775 | 4.07603 | -3.52353e-05 | -0.000145603 | 4.13214 | 4.13229 | -0.00669107 | -0.0232765 | 3.45547 | 3.47875 | -0.00162371 | -0.00619739 | 3.81061 | 3.81681 | -0.00290908 | -0.00938164 | 3.21557 | 3.22495 | -0.00155055 | -0.00477059 | 3.07194 | 3.07671 | 240.627 | 240.627 | 3.5378 | 17738.1 | 360.5305 | 0.0108961 | 0.004276746 | -0.001785948
575 | 0.0109163 | 0.35239 | 32.6334 | 32.281 | 0.0024195 | 0.0108567 | 4.49803 | 4.48717 | -0.00073567 | -0.003465 | 4.70653 | 4.70999 | -0.005325 | -0.0260075 | 4.85803 | 4.88404 | -0.00374547 | -0.0170125 | 4.52513 | 4.54215 | -0.00164707 | -0.00820786 | 4.9751 | 4.9833 | -0.00186244 | -0.00939713 | 5.03621 | 5.04561 | -0.000521416 | -0.00234519 | 4.4954 | 4.49774 | 0.00285153 | 0.013288 | 4.67325 | 4.65996 | -0.00250049 | -0.0115838 | 4.62102 | 4.6326 | -0.00184543 | -0.00752204 | 4.06851 | 4.07603 | 0.000116977 | 0.000483384 | 4.13277 | 4.13229 | -0.00665837 | -0.0231628 | 3.45558 | 3.47875 | -0.00152418 | -0.00581752 | 3.81099 | 3.81681 | -0.00274375 | -0.00884847 | 3.2161 | 3.22495 | -0.00144089 | -0.00443321 | 3.07228 | 3.07671 | 241.002 | 241.003 | 3.5429 | 17763.9 | 361.0549 | 0.0109163 | 0.004194616 | -0.001677478
576 | 0.0109673 | 0.354036 | 32.635 | 32.281 | 0.0023163 | 0.0103937 | 4.49757 | 4.48717 | -0.000814105 | -0.00383443 | 4.70616 | 4.70999 | -0.00547155 | -0.0267233 | 4.85732 | 4.88404 | -0.00392843 | -0.0178435 | 4.5243 | 4.54215 | -0.00170836 | -0.00851326 | 4.97479 | 4.9833 | -0.0019784 | -0.00998225 | 5.03563 | 5.04561 | -0.000598408 | -0.00269149 | 4.49505 | 4.49774 | 0.00264602 | 0.0123304 | 4.67229 | 4.65996 | -0.00260474 | -0.0120667 | 4.62053 | 4.6326 | -0.00194937 | -0.00794568 | 4.06808 | 4.07603 | 1.995e-05 | 8.24389e-05 | 4.13237 | 4.13229 | -0.00667723 | -0.0232284 | 3.45552 | 3.47875 | -0.00157237 | -0.00600145 | 3.81081 | 3.81681 | -0.00286704 | -0.00924606 | 3.2157 | 3.22495 | -0.00148683 | -0.00457455 | 3.07214 | 3.07671 | 241.312 | 241.312 | 3.5481 | 17789.7 | 361.5793 | 0.0109673 | 0.004309798 | -0.0017783042
577 | 0.0108436 | 0.350042 | 32.631 | 32.281 | 0.00233357 | 0.0104711 | 4.49764 | 4.48717 | -0.00085261 | -0.00401579 | 4.70598 | 4.70999 | -0.0054956 | -0.0268407 | 4.8572 | 4.88404 | -0.00390881 | -0.0177544 | 4.52439 | 4.54215 | -0.00185776 | -0.0092578 | 4.97405 | 4.9833 | -0.00216097 | -0.0109034 | 5.03471 | 5.04561 | -0.00072353 | -0.00325425 | 4.49449 | 4.49774 | 0.00259636 | 0.0120989 | 4.67206 | 4.65996 | -0.00265604 | -0.0123044 | 4.6203 | 4.6326 | -0.0020356 | -0.00829717 | 4.06773 | 4.07603 | -8.24851e-05 | -0.000340852 | 4.13195 | 4.13229 | -0.00679712 | -0.0236455 | 3.4551 | 3.47875 | -0.00160142 | -0.0061123 | 3.8107 | 3.81681 | -0.00289958 | -0.00935099 | 3.2156 | 3.22495 | -0.0015475 | -0.00476122 | 3.07195 | 3.07671 | 241.626 | 241.626 | 3.5523 | 17810.7 | 362.0061 | 0.0108436 | 0.00435143 | -0.00184594
578 | 0.0109397 | 0.353143 | 32.6341 | 32.281 | 0.00231372 | 0.0103821 | 4.49755 | 4.48717 | -0.00083582 | -0.00393671 | 4.70606 | 4.70999 | -0.00550004 | -0.0268624 | 4.85718 | 4.88404 | -0.0039388 | -0.0178906 | 4.52426 | 4.54215 | -0.00184822 | -0.00921025 | 4.97409 | 4.9833 | -0.00207077 | -0.0104483 | 5.03516 | 5.04561 | -0.00075092 | -0.00337744 | 4.49437 | 4.49774 | 0.00256367 | 0.0119466 | 4.67191 | 4.65996 | -0.0027304 | -0.0126489 | 4.61995 | 4.6326 | -0.00214462 | -0.00874155 | 4.06729 | 4.07603 | -0.000128641 | -0.000531581 | 4.13176 | 4.13229 | -0.00691649 | -0.0240607 | 3.45469 | 3.47875 | -0.00172964 | -0.00660171 | 3.81021 | 3.81681 | -0.00304807 | -0.00982986 | 3.21512 | 3.22495 | -0.00168367 | -0.00518016 | 3.07153 | 3.07671 | 242.125 | 242.125 | 3.5632 | 17865.6 | 363.122 | 0.0109397 | 0.00442676 | -0.001896581
579 | [64 empty] | 242.497 | 242.497 | 2.3501 | 11786.6 | 239.565
580 | [64 empty] | 242.623 | 242.623 | 1.0658 | 5350.64 | 108.7528
581 | [64 empty] | 242.749 | 242.749 | 0.4922 | 2475.86 | 50.32236
582 | [64 empty] | 242.872 | 242.872 | 0.215 | 1086.93 | 22.09207
583 | [64 empty] | 242.998 | 242.998 | 0.0916 | 468.363 | 9.519573
584 | [64 empty] | 243.121 | 243.121 | 0.0381 | 200.266 | 4.070447
585 | [64 empty] | 243.247 | 243.247 | 0.01 | 59.7566 | 1.214565
586 | [64 empty] | 243.497 | 243.497 | -0.0045 | -12.9205 | -0.2626118
587 | [64 empty] | 243.622 | 243.622 | -0.0077 | -29.0709 | -0.590872
588 | [64 empty] | 244.246 | 244.246 | -0.0129 | -54.9116 | -1.116089
589 | [64 empty] | 245.18 | 245.18 | -0.0129 | -54.9116 | -1.116089
590 | [64 empty] | 245.932 | 245.932 | -0.0113 | -46.8364 | -0.9519593
591 | [64 empty] | 246.991 | 246.991 | -0.0138 | -59.7568 | -1.214569
592 | [64 empty] | 247.863 | 247.864 | -0.0106 | -43.6063 | -0.8863069
593 | [64 empty] | 248.364 | 248.365 | -0.01 | -40.3762 | -0.8206545
594 | [64 empty] | 248.676 | 248.676 | -0.0106 | -43.6063 | -0.8863069
595 | [64 empty] | 248.989 | 248.989 | -0.0045 | -12.9205 | -0.2626118
596 | [64 empty] | 249.238 | 249.238 | -0.009 | -35.5311 | -0.7221768
597 | [64 empty] | 249.548 | 249.549 | -0.0103 | -41.9913 | -0.8534817
598 | [64 empty] | 250.486 | 250.486 | -0.0106 | -43.6063 | -0.8863069
599 | [64 empty] | 250.611 | 250.611 | -0.0122 | -51.6815 | -1.050437
600 | [64 empty] | 251.233 | 251.234 | -0.01 | -40.3762 | -0.8206545