## OLC3
| Ult Stress, MPa | Failure Strains, % | Ez, MPa | E3, Mpa | vf | Lx, мм | Ly, мм | t, мм | a, мм | m | n | Psi0 | Psi90 | Psi_i | v | kz | E3_eff | k_E
average | 0.8906866 | 0.986% | 179.154 | 215.3665 | 0.1776 | 27 | 7 | 2 | 5 | 5 | 1 | 0.5714286 | 0.4444444 | 0.5079365 | 1.015873 | 0.8318563 | 176.3547 | 0.8188586 | 18.11% | 0.8767696
sr. dev. | 0.1122273 | 0.1942% | 3.843361 | [13 empty] | 3.783308 |  |  | 0.1104738
CV | 12.6% | 19.69% | 2.145%
1 | 0.7912145 | 0.9287% | 180.3608
2 | 0.8684925 | 0.8269% | 182.2491
3 | 1.012353 | 1.202% | 174.852

## OLT3-1
w | t | [20 empty] | 66
25.8 | 7.05 | [19 empty] | Ult Stress, MPa | Failure Strains, % |  | Ez, MPa
Average | E0 |  |  |  | E1 |  |  |  | E2 |  |  |  | E3 |  |  |  | Analog |  |  |  | 0.7912145 | 0.9287% | 0.9561% | 180.3608
Index [1] | ?L/L0 [1] | ?L [mm] | L1 [mm] | L0 [mm] | ?L/L0 [1] | ?L [mm] | L1 [mm] | L0 [mm] | ?L/L0 [1] | ?L [mm] | L1 [mm] | L0 [mm] | ?L/L0 [1] | ?L [mm] | L1 [mm] | L0 [mm] | Time_1 | Time_0 | Dev1/ai0 | Force_[N] | σ3, MPa | ε30 | ε31 | ε32 | ε33 | ε3
0 | 0 | 0 | 23.901 | 23.901 | 0 | 0 | 24.5946 | 24.5946 | 0 | 0 | 23.9664 | 23.9664 | 0 | 0 | 24.179 | 24.179 | 3779.18 | 3779.18 | -0.0325 | -8.6251 | -0.04741932 | 0 | 0 | 0 | 0 | 0
1 | -2.71433e-05 | -0.00064875 | 23.9003 | 23.901 | -3.35187e-05 | -0.00082438 | 24.5938 | 24.5946 | -2.24309e-05 | -0.000537586 | 23.9658 | 23.9664 | -3.15011e-05 | -0.000761663 | 24.1782 | 24.179 | 3779.74 | 3779.74 | -0.0357 | -9.5943 | -0.05274781 | -2.71433e-05 | -3.35187e-05 | -2.24309e-05 | -3.15011e-05 | -2.86485e-05
2 | -1.60874e-07 | -3.84505e-06 | 23.9009 | 23.901 | -2.69893e-06 | -6.63792e-05 | 24.5946 | 24.5946 | 1.21931e-05 | 0.000292224 | 23.9666 | 23.9664 | -1.31056e-05 | -0.000316879 | 24.1787 | 24.179 | 3781.8 | 3781.8 | -0.0319 | -8.4313 | -0.04635384 | -1.60874e-07 | -2.69893e-06 | 1.21931e-05 | -1.31056e-05 | -9.43076e-07
3 | 0.000114272 | 0.0027312 | 23.9037 | 23.901 | 0.000109941 | 0.00270395 | 24.5974 | 24.5946 | 0.000110882 | 0.00265744 | 23.969 | 23.9664 | 0.000115587 | 0.00279477 | 24.1818 | 24.179 | 3782.04 | 3782.04 | -0.0225 | -5.6209 | -0.03090274 | 0.000114272 | 0.000109941 | 0.000110882 | 0.000115587 | 0.0001126705
4 | 0.000109284 | 0.002612 | 23.9036 | 23.901 | 9.17084e-05 | 0.00225554 | 24.5969 | 24.5946 | 8.7452e-05 | 0.00209591 | 23.9685 | 23.9664 | 9.7573e-05 | 0.00235922 | 24.1813 | 24.179 | 3782.29 | 3782.29 | -0.0142 | -3.1012 | -0.01704987 | 0.000109284 | 9.17084e-05 | 8.7452e-05 | 9.7573e-05 | 9.650435e-05
5 | 0.000171908 | 0.00410876 | 23.9051 | 23.901 | 0.000175528 | 0.00431705 | 24.599 | 24.5946 | 0.000185861 | 0.00445442 | 23.9708 | 23.9664 | 0.000161685 | 0.00390939 | 24.1829 | 24.179 | 3782.54 | 3782.54 | -0.0051 | -0.3876 | -0.002130958 | 0.000171908 | 0.000175528 | 0.000185861 | 0.000161685 | 0.0001737455
6 | 0.000248376 | 0.00593643 | 23.9069 | 23.901 | 0.000251335 | 0.0061815 | 24.6008 | 24.5946 | 0.000266656 | 0.00639077 | 23.9727 | 23.9664 | 0.000228997 | 0.00553691 | 24.1845 | 24.179 | 3782.92 | 3782.92 | 0.0091 | 3.8765 | 0.02131233 | 0.000248376 | 0.000251335 | 0.000266656 | 0.000228997 | 0.000248841
7 | 0.00028468 | 0.00680413 | 23.9078 | 23.901 | 0.000292341 | 0.00719003 | 24.6018 | 24.5946 | 0.000305363 | 0.00731844 | 23.9737 | 23.9664 | 0.000257687 | 0.0062306 | 24.1852 | 24.179 | 3783.17 | 3783.17 | 0.0139 | 5.3301 | 0.02930397 | 0.00028468 | 0.000292341 | 0.000305363 | 0.000257687 | 0.00028501775
8 | 0.000366435 | 0.00875815 | 23.9097 | 23.901 | 0.000369852 | 0.00909637 | 24.6037 | 24.5946 | 0.000386965 | 0.00927414 | 23.9756 | 23.9664 | 0.000342573 | 0.00828306 | 24.1873 | 24.179 | 3783.54 | 3783.54 | 0.0297 | 10.0788 | 0.05541151 | 0.000366435 | 0.000369852 | 0.000386965 | 0.000342573 | 0.00036645625
9 | 0.000392392 | 0.00937853 | 23.9103 | 23.901 | 0.000427878 | 0.0105235 | 24.6052 | 24.5946 | 0.000459914 | 0.0110225 | 23.9774 | 23.9664 | 0.000364041 | 0.00880214 | 24.1878 | 24.179 | 3783.79 | 3783.79 | 0.0352 | 11.7263 | 0.06446918 | 0.000392392 | 0.000427878 | 0.000459914 | 0.000364041 | 0.00041105625
10 | 0.000431748 | 0.0103192 | 23.9113 | 23.901 | 0.000448068 | 0.0110201 | 24.6057 | 24.5946 | 0.000468476 | 0.0112277 | 23.9776 | 23.9664 | 0.000408789 | 0.00988411 | 24.1889 | 24.179 | 3784.04 | 3784.04 | 0.041 | 13.4707 | 0.0740596 | 0.000431748 | 0.000448068 | 0.000468476 | 0.000408789 | 0.00043927025
11 | 0.000545882 | 0.0130471 | 23.914 | 23.901 | 0.000572177 | 0.0140725 | 24.6087 | 24.5946 | 0.000590942 | 0.0141627 | 23.9805 | 23.9664 | 0.000527383 | 0.0127516 | 24.1917 | 24.179 | 3784.54 | 3784.54 | 0.0561 | 18.0256 | 0.09910165 | 0.000545882 | 0.000572177 | 0.000590942 | 0.000527383 | 0.000559096
12 | 0.000571837 | 0.0136674 | 23.9146 | 23.901 | 0.000583652 | 0.0143547 | 24.609 | 24.5946 | 0.000611297 | 0.0146506 | 23.981 | 23.9664 | 0.000540823 | 0.0130765 | 24.1921 | 24.179 | 3784.79 | 3784.79 | 0.0658 | 20.9329 | 0.1150855 | 0.000571837 | 0.000583652 | 0.000611297 | 0.000540823 | 0.00057690225
13 | 0.000662624 | 0.0158374 | 23.9168 | 23.901 | 0.00066585 | 0.0163763 | 24.611 | 24.5946 | 0.000676321 | 0.0162089 | 23.9826 | 23.9664 | 0.000657972 | 0.0159091 | 24.1949 | 24.179 | 3785.16 | 3785.17 | 0.0858 | 26.9415 | 0.1481197 | 0.000662624 | 0.00066585 | 0.000676321 | 0.000657972 | 0.00066569175
14 | 0.000771131 | 0.0184308 | 23.9194 | 23.901 | 0.000786745 | 0.0193497 | 24.614 | 24.5946 | 0.000810964 | 0.0194358 | 23.9858 | 23.9664 | 0.000757355 | 0.0183121 | 24.1973 | 24.179 | 3785.6 | 3785.6 | 0.0899 | 28.2013 | 0.1550459 | 0.000771131 | 0.000786745 | 0.000810964 | 0.000757355 | 0.00078154875
15 | 0.000856679 | 0.0204754 | 23.9214 | 23.901 | 0.000863537 | 0.0212384 | 24.6159 | 24.5946 | 0.000879307 | 0.0210738 | 23.9874 | 23.9664 | 0.000823866 | 0.0199202 | 24.1989 | 24.179 | 3785.91 | 3785.91 | 0.097 | 30.3334 | 0.1667678 | 0.000856679 | 0.000863537 | 0.000879307 | 0.000823866 | 0.00085584725
16 | 0.000889096 | 0.0212502 | 23.9222 | 23.901 | 0.000906672 | 0.0222993 | 24.6169 | 24.5946 | 0.000903349 | 0.02165 | 23.988 | 23.9664 | 0.000870654 | 0.0210515 | 24.2 | 24.179 | 3786.29 | 3786.29 | 0.1041 | 32.4654 | 0.1784892 | 0.000889096 | 0.000906672 | 0.000903349 | 0.000870654 | 0.00089244275
17 | 0.000966245 | 0.0230942 | 23.924 | 23.901 | 0.000982799 | 0.0241716 | 24.6188 | 24.5946 | 0.000984857 | 0.0236034 | 23.99 | 23.9664 | 0.000941923 | 0.0227747 | 24.2018 | 24.179 | 3786.72 | 3786.72 | 0.1161 | 36.0512 | 0.1982033 | 0.000966245 | 0.000982799 | 0.000984857 | 0.000941923 | 0.000968956
18 | 0.00106521 | 0.0254595 | 23.9264 | 23.901 | 0.00108544 | 0.026696 | 24.6213 | 24.5946 | 0.0010877 | 0.0260683 | 23.9924 | 23.9664 | 0.00103224 | 0.0249585 | 24.2039 | 24.179 | 3787.28 | 3787.28 | 0.127 | 39.3462 | 0.2163187 | 0.00106521 | 0.00108544 | 0.0010877 | 0.00103224 | 0.0010676475
19 | 0.00112533 | 0.0268965 | 23.9279 | 23.901 | 0.00116185 | 0.0285753 | 24.6232 | 24.5946 | 0.00115242 | 0.0276192 | 23.994 | 23.9664 | 0.00108937 | 0.0263398 | 24.2053 | 24.179 | 3787.6 | 3787.6 | 0.1367 | 42.2535 | 0.2323025 | 0.00112533 | 0.00116185 | 0.00115242 | 0.00108937 | 0.0011322425
20 | 0.00121522 | 0.0290449 | 23.93 | 23.901 | 0.00122158 | 0.0300444 | 24.6247 | 24.5946 | 0.00121083 | 0.0290191 | 23.9954 | 23.9664 | 0.00118407 | 0.0286296 | 24.2076 | 24.179 | 3787.91 | 3787.91 | 0.1463 | 45.1609 | 0.2482869 | 0.00121522 | 0.00122158 | 0.00121083 | 0.00118407 | 0.001207925
21 | 0.00129721 | 0.0310045 | 23.932 | 23.901 | 0.00133208 | 0.032762 | 24.6274 | 24.5946 | 0.00130964 | 0.0313873 | 23.9977 | 23.9664 | 0.00127268 | 0.0307722 | 24.2097 | 24.179 | 3788.35 | 3788.35 | 0.157 | 48.3589 | 0.2658689 | 0.00129721 | 0.00133208 | 0.00130964 | 0.00127268 | 0.0013029025
22 | 0.00137138 | 0.0327772 | 23.9337 | 23.901 | 0.00138152 | 0.0339781 | 24.6286 | 24.5946 | 0.00133686 | 0.0320396 | 23.9984 | 23.9664 | 0.00136869 | 0.0330936 | 24.2121 | 24.179 | 3788.97 | 3788.97 | 0.1644 | 50.5879 | 0.2781236 | 0.00137138 | 0.00138152 | 0.00133686 | 0.00136869 | 0.0013646125
23 | 0.0014658 | 0.0350341 | 23.936 | 23.901 | 0.00148969 | 0.0366384 | 24.6313 | 24.5946 | 0.00145006 | 0.0347525 | 24.0011 | 23.9664 | 0.00145021 | 0.0350646 | 24.214 | 24.179 | 3789.41 | 3789.41 | 0.1747 | 53.6891 | 0.2951735 | 0.0014658 | 0.00148969 | 0.00145006 | 0.00145021 | 0.00146394
24 | 0.00151807 | 0.0362833 | 23.9372 | 23.901 | 0.00153257 | 0.037693 | 24.6323 | 24.5946 | 0.00146075 | 0.0350089 | 24.0014 | 23.9664 | 0.0014994 | 0.0362539 | 24.2152 | 24.179 | 3789.59 | 3789.59 | 0.1821 | 55.9181 | 0.3074281 | 0.00151807 | 0.00153257 | 0.00146075 | 0.0014994 | 0.0015026975
25 | 0.00165425 | 0.0395382 | 23.9405 | 23.901 | 0.00168483 | 0.0414377 | 24.6361 | 24.5946 | 0.00162187 | 0.0388703 | 24.0052 | 23.9664 | 0.00163578 | 0.0395514 | 24.2185 | 24.179 | 3790.41 | 3790.41 | 0.2018 | 61.8297 | 0.3399291 | 0.00165425 | 0.00168483 | 0.00162187 | 0.00163578 | 0.0016491825
26 | 0.00181635 | 0.0434125 | 23.9444 | 23.901 | 0.00185291 | 0.0455717 | 24.6402 | 24.5946 | 0.00179015 | 0.0429033 | 24.0093 | 23.9664 | 0.00178377 | 0.0431296 | 24.2221 | 24.179 | 3790.97 | 3790.97 | 0.2092 | 64.0586 | 0.3521832 | 0.00181635 | 0.00185291 | 0.00179015 | 0.00178377 | 0.001810795
27 | 0.00189708 | 0.045342 | 23.9463 | 23.901 | 0.00192179 | 0.0472658 | 24.6419 | 24.5946 | 0.00185072 | 0.0443549 | 24.0107 | 23.9664 | 0.00185657 | 0.04489 | 24.2239 | 24.179 | 3791.47 | 3791.47 | 0.2172 | 66.4814 | 0.3655033 | 0.00189708 | 0.00192179 | 0.00185072 | 0.00185657 | 0.00188154
28 | 0.00191281 | 0.045718 | 23.9467 | 23.901 | 0.00192053 | 0.0472348 | 24.6419 | 24.5946 | 0.00180633 | 0.0432911 | 24.0096 | 23.9664 | 0.00190911 | 0.0461603 | 24.2251 | 24.179 | 3791.9 | 3791.9 | 0.2311 | 70.6486 | 0.3884139 | 0.00191281 | 0.00192053 | 0.00180633 | 0.00190911 | 0.001887195
29 | 0.00207018 | 0.0494793 | 23.9504 | 23.901 | 0.00210194 | 0.0516966 | 24.6463 | 24.5946 | 0.0019993 | 0.047916 | 24.0143 | 23.9664 | 0.00204145 | 0.0493601 | 24.2283 | 24.179 | 3792.59 | 3792.59 | 0.2421 | 73.9436 | 0.4065292 | 0.00207018 | 0.00210194 | 0.0019993 | 0.00204145 | 0.0020532175
30 | 0.00224003 | 0.0535388 | 23.9545 | 23.901 | 0.0022536 | 0.0554266 | 24.6501 | 24.5946 | 0.00213362 | 0.051135 | 24.0175 | 23.9664 | 0.00222167 | 0.0537177 | 24.2327 | 24.179 | 3793.21 | 3793.21 | 0.2524 | 77.0448 | 0.4235791 | 0.00224003 | 0.0022536 | 0.00213362 | 0.00222167 | 0.00221223
31 | 0.00236848 | 0.0566089 | 23.9576 | 23.901 | 0.00239339 | 0.0588646 | 24.6535 | 24.5946 | 0.0022623 | 0.0542191 | 24.0206 | 23.9664 | 0.00234388 | 0.0566727 | 24.2356 | 24.179 | 3793.96 | 3793.96 | 0.2637 | 80.4367 | 0.4422272 | 0.00236848 | 0.00239339 | 0.0022623 | 0.00234388 | 0.0023420125
32 | 0.00235348 | 0.0562504 | 23.9572 | 23.901 | 0.00238309 | 0.0586112 | 24.6533 | 24.5946 | 0.0022527 | 0.053989 | 24.0203 | 23.9664 | 0.00234123 | 0.0566086 | 24.2356 | 24.179 | 3794.15 | 3794.15 | 0.2678 | 81.6966 | 0.4491539 | 0.00235348 | 0.00238309 | 0.0022527 | 0.00234123 | 0.002332625
33 | 0.00237146 | 0.0566802 | 23.9576 | 23.901 | 0.00238914 | 0.0587602 | 24.6534 | 24.5946 | 0.00223891 | 0.0536585 | 24.02 | 23.9664 | 0.00236801 | 0.0572561 | 24.2362 | 24.179 | 3794.27 | 3794.27 | 0.2698 | 82.278 | 0.4523503 | 0.00237146 | 0.00238914 | 0.00223891 | 0.00236801 | 0.00234188
34 | 0.00255573 | 0.0610844 | 23.962 | 23.901 | 0.00259499 | 0.0638229 | 24.6585 | 24.5946 | 0.00245394 | 0.0588121 | 24.0252 | 23.9664 | 0.00252624 | 0.0610818 | 24.2401 | 24.179 | 3794.71 | 3794.71 | 0.2759 | 84.1194 | 0.462474 | 0.00255573 | 0.00259499 | 0.00245394 | 0.00252624 | 0.002532725
35 | 0.00263809 | 0.0630529 | 23.964 | 23.901 | 0.00265435 | 0.0652829 | 24.6599 | 24.5946 | 0.00247758 | 0.0593786 | 24.0257 | 23.9664 | 0.00264375 | 0.0639231 | 24.2429 | 24.179 | 3795.33 | 3795.33 | 0.2869 | 87.4144 | 0.4805894 | 0.00263809 | 0.00265435 | 0.00247758 | 0.00264375 | 0.0026034425
36 | 0.00275661 | 0.0658855 | 23.9668 | 23.901 | 0.00278302 | 0.0684474 | 24.6631 | 24.5946 | 0.00260744 | 0.0624907 | 24.0288 | 23.9664 | 0.00272995 | 0.0660074 | 24.245 | 24.179 | 3795.96 | 3795.96 | 0.2943 | 89.6433 | 0.4928435 | 0.00275661 | 0.00278302 | 0.00260744 | 0.00272995 | 0.002719255
37 | 0.00284876 | 0.068088 | 23.969 | 23.901 | 0.00287966 | 0.0708243 | 24.6655 | 24.5946 | 0.00269088 | 0.0644905 | 24.0308 | 23.9664 | 0.00284186 | 0.0687133 | 24.2477 | 24.179 | 3796.77 | 3796.77 | 0.3072 | 93.5198 | 0.5141558 | 0.00284876 | 0.00287966 | 0.00269088 | 0.00284186 | 0.00281529
38 | 0.00307019 | 0.0733804 | 23.9743 | 23.901 | 0.00309574 | 0.0761387 | 24.6708 | 24.5946 | 0.0028656 | 0.068678 | 24.035 | 23.9664 | 0.00307541 | 0.0743602 | 24.2533 | 24.179 | 3797.58 | 3797.58 | 0.3223 | 98.0747 | 0.5391979 | 0.00307019 | 0.00309574 | 0.0028656 | 0.00307541 | 0.003026735
39 | 0.00324571 | 0.0775755 | 23.9785 | 23.901 | 0.00327728 | 0.0806036 | 24.6753 | 24.5946 | 0.0030327 | 0.0726828 | 24.039 | 23.9664 | 0.00321384 | 0.0777073 | 24.2567 | 24.179 | 3798.33 | 3798.33 | 0.3259 | 99.1407 | 0.5450586 | 0.00324571 | 0.00327728 | 0.0030327 | 0.00321384 | 0.0031923825
40 | 0.00335044 | 0.0800787 | 23.981 | 23.901 | 0.0033902 | 0.0833807 | 24.678 | 24.5946 | 0.00312576 | 0.0749131 | 24.0413 | 23.9664 | 0.00334069 | 0.0807744 | 24.2598 | 24.179 | 3799.02 | 3799.02 | 0.3391 | 103.114 | 0.5669031 | 0.00335044 | 0.0033902 | 0.00312576 | 0.00334069 | 0.0033017725
41 | 0.00352498 | 0.0842504 | 23.9852 | 23.901 | 0.00352882 | 0.0867901 | 24.6814 | 24.5946 | 0.00322343 | 0.0772537 | 24.0436 | 23.9664 | 0.00351178 | 0.0849113 | 24.2639 | 24.179 | 3799.83 | 3799.83 | 0.3465 | 105.343 | 0.5791577 | 0.00352498 | 0.00352882 | 0.00322343 | 0.00351178 | 0.0034472525
42 | 0.00375445 | 0.089735 | 23.9907 | 23.901 | 0.00378408 | 0.093068 | 24.6877 | 24.5946 | 0.00345563 | 0.0828188 | 24.0492 | 23.9664 | 0.00371616 | 0.089853 | 24.2688 | 24.179 | 3800.58 | 3800.58 | 0.3574 | 108.638 | 0.5972731 | 0.00375445 | 0.00378408 | 0.00345563 | 0.00371616 | 0.00367758
43 | 0.00392686 | 0.0938557 | 23.9948 | 23.901 | 0.00391267 | 0.0962307 | 24.6909 | 24.5946 | 0.00355156 | 0.0851179 | 24.0515 | 23.9664 | 0.00391509 | 0.0946629 | 24.2736 | 24.179 | 3801.2 | 3801.2 | 0.3658 | 111.158 | 0.6111276 | 0.00392686 | 0.00391267 | 0.00355156 | 0.00391509 | 0.003826545
44 | 0.00406931 | 0.0972603 | 23.9982 | 23.901 | 0.00406654 | 0.100015 | 24.6947 | 24.5946 | 0.0036878 | 0.0883831 | 24.0547 | 23.9664 | 0.00404854 | 0.0978894 | 24.2769 | 24.179 | 3802.39 | 3802.39 | 0.3781 | 114.84 | 0.6313706 | 0.00406931 | 0.00406654 | 0.0036878 | 0.00404854 | 0.0039680475
45 | 0.00423445 | 0.101207 | 24.0022 | 23.901 | 0.00423538 | 0.104168 | 24.6988 | 24.5946 | 0.00382066 | 0.0915672 | 24.0579 | 23.9664 | 0.00420552 | 0.101685 | 24.2807 | 24.179 | 3803.01 | 3803.01 | 0.3829 | 116.294 | 0.6393645 | 0.00423445 | 0.00423538 | 0.00382066 | 0.00420552 | 0.0041240025
46 | 0.00438659 | 0.104844 | 24.0058 | 23.901 | 0.00437065 | 0.107495 | 24.7021 | 24.5946 | 0.00392401 | 0.0940443 | 24.0604 | 23.9664 | 0.00433099 | 0.104719 | 24.2837 | 24.179 | 3803.76 | 3803.76 | 0.3932 | 119.395 | 0.6564132 | 0.00438659 | 0.00437065 | 0.00392401 | 0.00433099 | 0.00425306
47 | 0.00464919 | 0.11112 | 24.0121 | 23.901 | 0.00462832 | 0.113832 | 24.7085 | 24.5946 | 0.00416505 | 0.0998212 | 24.0662 | 23.9664 | 0.00461831 | 0.111666 | 24.2906 | 24.179 | 3804.76 | 3804.76 | 0.4013 | 121.818 | 0.6697345 | 0.00464919 | 0.00462832 | 0.00416505 | 0.00461831 | 0.0045152175
48 | 0.00481093 | 0.114986 | 24.0159 | 23.901 | 0.0047808 | 0.117582 | 24.7122 | 24.5946 | 0.00429332 | 0.102895 | 24.0693 | 23.9664 | 0.00474835 | 0.11481 | 24.2938 | 24.179 | 3805.25 | 3805.25 | 0.4022 | 122.109 | 0.6713343 | 0.00481093 | 0.0047808 | 0.00429332 | 0.00474835 | 0.00465835
49 | 0.00503181 | 0.120265 | 24.0212 | 23.901 | 0.00503475 | 0.123828 | 24.7185 | 24.5946 | 0.00452795 | 0.108518 | 24.0749 | 23.9664 | 0.0048775 | 0.117933 | 24.2969 | 24.179 | 3806.13 | 3806.13 | 0.3942 | 119.686 | 0.6580131 | 0.00503181 | 0.00503475 | 0.00452795 | 0.0048775 | 0.0048680025
50 | 0.00504012 | 0.120464 | 24.0214 | 23.901 | 0.00503712 | 0.123886 | 24.7185 | 24.5946 | 0.00451905 | 0.108305 | 24.0747 | 23.9664 | 0.00489556 | 0.11837 | 24.2973 | 24.179 | 3806.32 | 3806.32 | 0.3939 | 119.589 | 0.6574798 | 0.00504012 | 0.00503712 | 0.00451905 | 0.00489556 | 0.0048729625
51 | 0.00528296 | 0.126268 | 24.0272 | 23.901 | 0.00528022 | 0.129865 | 24.7245 | 24.5946 | 0.00472678 | 0.113284 | 24.0796 | 23.9664 | 0.00509639 | 0.123225 | 24.3022 | 24.179 | 3807.38 | 3807.38 | 0.3961 | 120.267 | 0.6612073 | 0.00528296 | 0.00528022 | 0.00472678 | 0.00509639 | 0.0050965875
52 | 0.00557498 | 0.133247 | 24.0342 | 23.901 | 0.00557107 | 0.137019 | 24.7317 | 24.5946 | 0.00496774 | 0.119059 | 24.0854 | 23.9664 | 0.00537773 | 0.130028 | 24.309 | 24.179 | 3808.94 | 3808.94 | 0.4061 | 123.272 | 0.6777283 | 0.00557498 | 0.00557107 | 0.00496774 | 0.00537773 | 0.00537288
53 | 0.0059404 | 0.141981 | 24.0429 | 23.901 | 0.00592413 | 0.145702 | 24.7403 | 24.5946 | 0.00523743 | 0.125522 | 24.0919 | 23.9664 | 0.00573825 | 0.138745 | 24.3177 | 24.179 | 3810.19 | 3810.19 | 0.4138 | 125.598 | 0.6905162 | 0.0059404 | 0.00592413 | 0.00523743 | 0.00573825 | 0.0057100525
54 | 0.00629923 | 0.150558 | 24.0515 | 23.901 | 0.00632505 | 0.155562 | 24.7502 | 24.5946 | 0.0055729 | 0.133562 | 24.0999 | 23.9664 | 0.00611082 | 0.147753 | 24.3267 | 24.179 | 3811.93 | 3811.93 | 0.4225 | 128.214 | 0.7048986 | 0.00629923 | 0.00632505 | 0.0055729 | 0.00611082 | 0.006077
55 | 0.00645846 | 0.154363 | 24.0553 | 23.901 | 0.0065231 | 0.160433 | 24.7551 | 24.5946 | 0.00568844 | 0.136331 | 24.1027 | 23.9664 | 0.00626832 | 0.151562 | 24.3305 | 24.179 | 3812.43 | 3812.43 | 0.4116 | 124.919 | 0.6867832 | 0.00645846 | 0.0065231 | 0.00568844 | 0.00626832 | 0.00623458
56 | 0.00678695 | 0.162215 | 24.0632 | 23.901 | 0.00690124 | 0.169734 | 24.7644 | 24.5946 | 0.0059594 | 0.142825 | 24.1092 | 23.9664 | 0.0066035 | 0.159666 | 24.3386 | 24.179 | 3814.43 | 3814.43 | 0.4164 | 126.373 | 0.6947771 | 0.00678695 | 0.00690124 | 0.0059594 | 0.0066035 | 0.0065627725
57 | 0.0070997 | 0.16969 | 24.0706 | 23.901 | 0.00725976 | 0.178551 | 24.7732 | 24.5946 | 0.00623588 | 0.149451 | 24.1158 | 23.9664 | 0.00689421 | 0.166695 | 24.3457 | 24.179 | 3815.93 | 3815.93 | 0.429 | 130.152 | 0.7155534 | 0.0070997 | 0.00725976 | 0.00623588 | 0.00689421 | 0.0068723875
58 | 0.00725579 | 0.17342 | 24.0744 | 23.901 | 0.00740916 | 0.182226 | 24.7769 | 24.5946 | 0.00633537 | 0.151836 | 24.1182 | 23.9664 | 0.00705036 | 0.170471 | 24.3494 | 24.179 | 3816.61 | 3816.61 | 0.4309 | 130.734 | 0.7187531 | 0.00725579 | 0.00740916 | 0.00633537 | 0.00705036 | 0.00701267
59 | 0.00780722 | 0.1866 | 24.0876 | 23.901 | 0.00798857 | 0.196476 | 24.7911 | 24.5946 | 0.00678483 | 0.162608 | 24.129 | 23.9664 | 0.00758212 | 0.183328 | 24.3623 | 24.179 | 3819.23 | 3819.23 | 0.4438 | 134.61 | 0.7400627 | 0.00780722 | 0.00798857 | 0.00678483 | 0.00758212 | 0.007540685
60 | 0.00801396 | 0.191541 | 24.0925 | 23.901 | 0.00820928 | 0.201904 | 24.7966 | 24.5946 | 0.00695207 | 0.166616 | 24.133 | 23.9664 | 0.00776826 | 0.187829 | 24.3668 | 24.179 | 3820.05 | 3820.05 | 0.4509 | 136.742 | 0.751784 | 0.00801396 | 0.00820928 | 0.00695207 | 0.00776826 | 0.0077358925
61 | 0.00809442 | 0.193464 | 24.0944 | 23.901 | 0.00829583 | 0.204033 | 24.7987 | 24.5946 | 0.00701461 | 0.168115 | 24.1345 | 23.9664 | 0.00784371 | 0.189653 | 24.3686 | 24.179 | 3820.54 | 3820.54 | 0.4496 | 136.355 | 0.7496564 | 0.00809442 | 0.00829583 | 0.00701461 | 0.00784371 | 0.0078121425
62 | 0.00823454 | 0.196813 | 24.0978 | 23.901 | 0.00843945 | 0.207565 | 24.8022 | 24.5946 | 0.00711421 | 0.170502 | 24.1369 | 23.9664 | 0.00797266 | 0.192771 | 24.3717 | 24.179 | 3821.04 | 3821.04 | 0.4461 | 135.289 | 0.7437957 | 0.00823454 | 0.00843945 | 0.00711421 | 0.00797266 | 0.007940215
63 | 0.00904419 | 0.216165 | 24.1171 | 23.901 | 0.00929895 | 0.228704 | 24.8234 | 24.5946 | 0.00771928 | 0.185003 | 24.1514 | 23.9664 | 0.00872807 | 0.211036 | 24.39 | 24.179 | 3824.6 | 3824.6 | 0.4635 | 140.522 | 0.7725658 | 0.00904419 | 0.00929895 | 0.00771928 | 0.00872807 | 0.0086976225
64 | 0.00920142 | 0.219923 | 24.1209 | 23.901 | 0.00947393 | 0.233008 | 24.8277 | 24.5946 | 0.00785766 | 0.188319 | 24.1547 | 23.9664 | 0.00888032 | 0.214717 | 24.3937 | 24.179 | 3825.47 | 3825.47 | 0.4673 | 141.685 | 0.7789598 | 0.00920142 | 0.00947393 | 0.00785766 | 0.00888032 | 0.0088533325
65 | 0.00925229 | 0.221139 | 24.1221 | 23.901 | 0.0095269 | 0.234311 | 24.829 | 24.5946 | 0.00785198 | 0.188183 | 24.1545 | 23.9664 | 0.00890906 | 0.215412 | 24.3944 | 24.179 | 3825.6 | 3825.6 | 0.4725 | 143.236 | 0.7874869 | 0.00925229 | 0.0095269 | 0.00785198 | 0.00890906 | 0.0088850575
66 | 0.00928675 | 0.221962 | 24.1229 | 23.901 | 0.00956101 | 0.23515 | 24.8298 | 24.5946 | 0.00786896 | 0.18859 | 24.1549 | 23.9664 | 0.00893583 | 0.216059 | 24.395 | 24.179 | 3825.85 | 3825.85 | 0.4748 | 143.914 | 0.7912145 | 0.00928675 | 0.00956101 | 0.00786896 | 0.00893583 | 0.0089131375
67 | 0.0097774 | 0.233689 | 24.1346 | 23.901 | 0.0102741 | 0.252687 | 24.8473 | 24.5946 |  |  |  |  | 0.00923217 | 0.223224 | 24.4022 | 24.179 | 3829.78 | 3829.78 | 0.4538 | 137.615 | 0.7565836 | 0.0097774 | 0.0102741 | 0 | 0.00923217 | 0.0073209175
68 | 0.0096669 | 0.231048 | 24.132 | 23.901 | 0.0102032 | 0.250944 | 24.8456 | 24.5946 |  |  |  |  | 0.00906836 | 0.219264 | 24.3982 | 24.179 | 3829.97 | 3829.97 | 0.4458 | 135.192 | 0.7432624 | 0.0096669 | 0.0102032 | 0 | 0.00906836 | 0.007234615
69 | 0.00953021 | 0.227781 | 24.1287 | 23.901 | 0.010134 | 0.249243 | 24.8439 | 24.5946 |  |  |  |  | 0.00888514 | 0.214834 | 24.3938 | 24.179 | 3830.15 | 3830.15 | 0.4338 | 131.606 | 0.7235472 | 0.00953021 | 0.010134 | 0 | 0.00888514 | 0.0071373375
70 | 0.00946002 | 0.226103 | 24.1271 | 23.901 | 0.0100968 | 0.248326 | 24.843 | 24.5946 |  |  |  |  | 0.0087795 | 0.212279 | 24.3913 | 24.179 | 3830.4 | 3830.4 | 0.4196 | 127.342 | 0.7001045 | 0.00946002 | 0.0100968 | 0 | 0.0087795 | 0.00708408
71 | 0.00942043 | 0.225157 | 24.1261 | 23.901 | 0.0100886 | 0.248125 | 24.8428 | 24.5946 |  |  |  |  | 0.00871505 | 0.210721 | 24.3897 | 24.179 | 3830.53 | 3830.53 | 0.4164 | 126.373 | 0.6947771 | 0.00942043 | 0.0100886 | 0 | 0.00871505 | 0.00705602
72 | 0.00932883 | 0.222968 | 24.1239 | 23.901 | 0.010095 | 0.248284 | 24.8429 | 24.5946 |  |  |  |  | 0.00855914 | 0.206951 | 24.3859 | 24.179 | 3831.03 | 3831.03 | 0.4074 | 123.659 | 0.679856 | 0.00932883 | 0.010095 | 0 | 0.00855914 | 0.0069957425
73 | 0.00919432 | 0.219753 | 24.1207 | 23.901 | 0.0100411 | 0.246958 | 24.8416 | 24.5946 |  |  |  |  | 0.00837142 | 0.202412 | 24.3814 | 24.179 | 3831.47 | 3831.47 | 0.3923 | 119.104 | 0.6548133 | 0.00919432 | 0.0100411 | 0 | 0.00837142 | 0.00690171
74 | 0.00911676 | 0.217899 | 24.1189 | 23.901 | 0.0100101 | 0.246195 | 24.8408 | 24.5946 |  |  |  |  | 0.0082387 | 0.199203 | 24.3782 | 24.179 | 3831.71 | 3831.72 | 0.3865 | 117.36 | 0.6452251 | 0.00911676 | 0.0100101 | 0 | 0.0082387 | 0.00684139
75 | 0.00906455 | 0.216651 | 24.1176 | 23.901 | 0.0100224 | 0.246498 | 24.8411 | 24.5946 |  |  |  |  | 0.00814952 | 0.197047 | 24.376 | 24.179 | 3832.53 | 3832.53 | 0.3806 | 115.616 | 0.6356369 | 0.00906455 | 0.0100224 | 0 | 0.00814952 | 0.0068091175
76 | 0.0091274 | 0.218154 | 24.1191 | 23.901 | 0.0103352 | 0.254191 | 24.8488 | 24.5946 | 0.0157535 | 0.377553 | 24.3439 | 23.9664 | 0.00802592 | 0.194059 | 24.373 | 24.179 | 3836.02 | 3836.02 | 0.3707 | 112.611 | 0.6191159 | 0.0091274 | 0.0103352 | 0.0157535 | 0.00802592 | 0.010810505
77 | 0.00917583 | 0.219311 | 24.1203 | 23.901 | 0.0105251 | 0.258861 | 24.8535 | 24.5946 | 0.01619 | 0.388015 | 24.3544 | 23.9664 | 0.00803701 | 0.194327 | 24.3733 | 24.179 | 3837.58 | 3837.58 | 0.3723 | 113.096 | 0.6217824 | 0.00917583 | 0.0105251 | 0.01619 | 0.00803701 | 0.010981985
78 | 0.00923034 | 0.220614 | 24.1216 | 23.901 | 0.0106383 | 0.261646 | 24.8563 | 24.5946 | 0.0160201 | 0.383944 | 24.3503 | 23.9664 | 0.00806649 | 0.195039 | 24.374 | 24.179 | 3837.96 | 3837.96 | 0.3758 | 114.162 | 0.6276431 | 0.00923034 | 0.0106383 | 0.0160201 | 0.00806649 | 0.0109888075
79 | 0.00925639 | 0.221237 | 24.1222 | 23.901 | 0.0108259 | 0.266259 | 24.8609 | 24.5946 | 0.0163914 | 0.392843 | 24.3592 | 23.9664 | 0.00805202 | 0.19469 | 24.3737 | 24.179 | 3838.95 | 3838.95 | 0.3684 | 111.933 | 0.6153884 | 0.00925639 | 0.0108259 | 0.0163914 | 0.00805202 | 0.0111314275
80 | 0.0092586 | 0.221289 | 24.1222 | 23.901 | 0.0108166 | 0.266031 | 24.8607 | 24.5946 | 0.0163105 | 0.390903 | 24.3573 | 23.9664 | 0.00811316 | 0.196168 | 24.3751 | 24.179 | 3839.33 | 3839.33 | 0.3678 | 111.739 | 0.6143218 | 0.0092586 | 0.0108166 | 0.0163105 | 0.00811316 | 0.011124715
81 | 0.00927452 | 0.22167 | 24.1226 | 23.901 |  |  |  |  | 0.0163665 | 0.392245 | 24.3586 | 23.9664 | 0.008027 | 0.194085 | 24.3731 | 24.179 | 3839.95 | 3839.95 | 0.37 | 112.418 | 0.6180549 | 0.00927452 | 0 | 0.0163665 | 0.008027 | 0.008417005
82 | 0.0092962 | 0.222188 | 24.1231 | 23.901 |  |  |  |  | 0.0166421 | 0.398851 | 24.3652 | 23.9664 | 0.00801214 | 0.193725 | 24.3727 | 24.179 | 3841.32 | 3841.32 | 0.3655 | 111.061 | 0.6105943 | 0.0092962 | 0 | 0.0166421 | 0.00801214 | 0.00848761
83 | 0.00935255 | 0.223535 | 24.1245 | 23.901 |  |  |  |  | 0.016782 | 0.402203 | 24.3686 | 23.9664 | 0.00803748 | 0.194338 | 24.3733 | 24.179 | 3841.89 | 3841.89 | 0.3581 | 108.832 | 0.5983397 | 0.00935255 | 0 | 0.016782 | 0.00803748 | 0.0085430075
84 | 0.00926669 | 0.221483 | 24.1224 | 23.901 |  |  |  |  | 0.0168383 | 0.403552 | 24.3699 | 23.9664 | 0.00791634 | 0.191409 | 24.3704 | 24.179 | 3842.38 | 3842.38 | 0.3523 | 107.087 | 0.5887459 | 0.00926669 | 0 | 0.0168383 | 0.00791634 | 0.0085053325
85 | 0.00919069 | 0.219666 | 24.1206 | 23.901 | [8 empty] | 0.00775471 | 0.187501 | 24.3665 | 24.179 | 3843.13 | 3843.13 | 0.3381 | 102.823 | 0.5653032 | 0.00919069 | 0 | 0 | 0.00775471 | 0.00423635
86 | 0.00924316 | 0.22092 | 24.1219 | 23.901 | [8 empty] | 0.00777144 | 0.187905 | 24.3669 | 24.179 | 3843.95 | 3843.95 | 0.3259 | 99.1407 | 0.5450586 | 0.00924316 | 0 | 0 | 0.00777144 | 0.00425365
87 | 0.00929319 | 0.222116 | 24.1231 | 23.901 | 0.0134727 | 0.331357 | 24.926 | 24.5946 |  |  |  |  | 0.00777649 | 0.188028 | 24.367 | 24.179 | 3845.32 | 3845.32 | 0.3378 | 102.726 | 0.5647699 | 0.00929319 | 0.0134727 | 0 | 0.00777649 | 0.007635595
88 | 0.00944436 | 0.225729 | 24.1267 | 23.901 | 0.0140156 | 0.344709 | 24.9394 | 24.5946 |  |  |  |  | 0.00789072 | 0.190789 | 24.3698 | 24.179 | 3847.81 | 3847.81 | 0.3242 | 98.6561 | 0.5423943 | 0.00944436 | 0.0140156 | 0 | 0.00789072 | 0.00783767
89 | 0.00941285 | 0.224976 | 24.1259 | 23.901 | 0.013974 | 0.343685 | 24.9383 | 24.5946 |  |  |  |  | 0.00784416 | 0.189664 | 24.3686 | 24.179 | 3848 | 3848 | 0.3139 | 95.5549 | 0.5253444 | 0.00941285 | 0.013974 | 0 | 0.00784416 | 0.0078077525
90 | 0.00944054 | 0.225638 | 24.1266 | 23.901 | 0.0140242 | 0.34492 | 24.9396 | 24.5946 |  |  |  |  | 0.0078379 | 0.189512 | 24.3685 | 24.179 | 3848.38 | 3848.38 | 0.312 | 94.9735 | 0.522148 | 0.00944054 | 0.0140242 | 0 | 0.0078379 | 0.00782566
91 | 0.00950618 | 0.227207 | 24.1282 | 23.901 | 0.0144172 | 0.354585 | 24.9492 | 24.5946 |  |  |  |  | 0.00789589 | 0.190914 | 24.3699 | 24.179 | 3850.74 | 3850.74 | 0.3123 | 95.0704 | 0.5226807 | 0.00950618 | 0.0144172 | 0 | 0.00789589 | 0.0079548175
92 | 0.0096486 | 0.230611 | 24.1316 | 23.901 | 0.0146047 | 0.359196 | 24.9538 | 24.5946 |  |  |  |  | 0.00801017 | 0.193678 | 24.3727 | 24.179 | 3851 | 3851 | 0.3162 | 96.2333 | 0.5290742 | 0.0096486 | 0.0146047 | 0 | 0.00801017 | 0.0080658675
93 | 0.00964241 | 0.230463 | 24.1314 | 23.901 | 0.0146505 | 0.360324 | 24.955 | 24.5946 |  |  |  |  | 0.00798713 | 0.193121 | 24.3721 | 24.179 | 3851.25 | 3851.25 | 0.3201 | 97.3963 | 0.5354681 | 0.00964241 | 0.0146505 | 0 | 0.00798713 | 0.00807001
94 | 0.00998239 | 0.238589 | 24.1395 | 23.901 | 0.0156377 | 0.384603 | 24.9792 | 24.5946 |  |  |  |  | 0.00825781 | 0.199665 | 24.3786 | 24.179 | 3856.3 | 3856.3 | 0.3191 | 97.1055 | 0.5338694 | 0.00998239 | 0.0156377 | 0 | 0.00825781 | 0.008469475
95 | 0.0100408 | 0.239985 | 24.1409 | 23.901 | 0.0159315 | 0.39183 | 24.9865 | 24.5946 |  |  |  |  | 0.00830013 | 0.200689 | 24.3797 | 24.179 | 3858.05 | 3858.05 | 0.3204 | 97.4932 | 0.5360009 | 0.0100408 | 0.0159315 | 0 | 0.00830013 | 0.0085681075
96 | 0.0101139 | 0.241732 | 24.1427 | 23.901 | 0.0160307 | 0.394269 | 24.9889 | 24.5946 |  |  |  |  | 0.00837109 | 0.202404 | 24.3814 | 24.179 | 3858.49 | 3858.49 | 0.3194 | 97.2024 | 0.5344021 | 0.0101139 | 0.0160307 | 0 | 0.00837109 | 0.0086289225
97 | 0.0103759 | 0.247993 | 24.1489 | 23.901 | 0.0169117 | 0.415938 | 25.0106 | 24.5946 |  |  |  |  | 0.00860278 | 0.208006 | 24.387 | 24.179 | 3863.54 | 3863.54 | 0.3259 | 99.1407 | 0.5450586 | 0.0103759 | 0.0169117 | 0 | 0.00860278 | 0.008972595
98 | 0.0104506 | 0.249779 | 24.1507 | 23.901 | 0.0170804 | 0.420087 | 25.0147 | 24.5946 |  |  |  |  | 0.00867883 | 0.209845 | 24.3888 | 24.179 | 3864.23 | 3864.23 | 0.3246 | 98.753 | 0.542927 | 0.0104506 | 0.0170804 | 0 | 0.00867883 | 0.0090524575
99 | 0.0105048 | 0.251076 | 24.152 | 23.901 | 0.0172365 | 0.423927 | 25.0186 | 24.5946 |  |  |  |  | 0.00876095 | 0.211831 | 24.3908 | 24.179 | 3865.72 | 3865.72 | 0.3223 | 98.0747 | 0.5391979 | 0.0105048 | 0.0172365 | 0 | 0.00876095 | 0.0091255625
100 | 0.0105464 | 0.252069 | 24.153 | 23.901 | 0.0172965 | 0.425402 | 25.0201 | 24.5946 |  |  |  |  | 0.00881294 | 0.213088 | 24.3921 | 24.179 | 3866.1 | 3866.1 | 0.3139 | 95.5549 | 0.5253444 | 0.0105464 | 0.0172965 | 0 | 0.00881294 | 0.00916396
101 | 0.0106263 | 0.253979 | 24.1549 | 23.901 | 0.0174936 | 0.430248 | 25.0249 | 24.5946 |  |  |  |  | 0.00893547 | 0.216051 | 24.395 | 24.179 | 3868.03 | 3868.03 | 0.3097 | 94.2951 | 0.5184183 | 0.0106263 | 0.0174936 | 0 | 0.00893547 | 0.0092638425
102 | 0.0106246 | 0.253939 | 24.1549 | 23.901 | 0.0175225 | 0.430959 | 25.0256 | 24.5946 |  |  |  |  | 0.00893877 | 0.21613 | 24.3951 | 24.179 | 3868.34 | 3868.34 | 0.312 | 94.9735 | 0.522148 | 0.0106246 | 0.0175225 | 0 | 0.00893877 | 0.0092714675
103 | 0.0107749 | 0.25753 | 24.1585 | 23.901 | 0.0179597 | 0.441712 | 25.0364 | 24.5946 |  |  |  |  | 0.00913068 | 0.22077 | 24.3997 | 24.179 | 3871.15 | 3871.15 | 0.3123 | 95.0704 | 0.5226807 | 0.0107749 | 0.0179597 | 0 | 0.00913068 | 0.00946632
104 | 0.0106778 | 0.25521 | 24.1562 | 23.901 | 0.0179448 | 0.441345 | 25.036 | 24.5946 |  |  |  |  | 0.00903958 | 0.218568 | 24.3975 | 24.179 | 3871.52 | 3871.52 | 0.3107 | 94.5858 | 0.5200165 | 0.0106778 | 0.0179448 | 0 | 0.00903958 | 0.009415545
105 | 0.0107514 | 0.25697 | 24.1579 | 23.901 | 0.0180152 | 0.443077 | 25.0377 | 24.5946 |  |  |  |  | 0.00914165 | 0.221036 | 24.4 | 24.179 | 3872.15 | 3872.15 | 0.3136 | 95.458 | 0.5248117 | 0.0107514 | 0.0180152 | 0 | 0.00914165 | 0.0094770625
106 | 0.00955222 | 0.228307 | 24.1293 | 23.901 | 0.0161557 | 0.397343 | 24.992 | 24.5946 |  |  |  |  | 0.00830391 | 0.20078 | 24.3798 | 24.179 | 3873.9 | 3873.9 | 0.2498 | 76.2695 | 0.4193166 | 0.00955222 | 0.0161557 | 0 | 0.00830391 | 0.0085029575
107 | 0.00952262 | 0.2276 | 24.1286 | 23.901 | 0.0161019 | 0.39602 | 24.9907 | 24.5946 |  |  |  |  | 0.00828892 | 0.200418 | 24.3794 | 24.179 | 3874.02 | 3874.02 | 0.2076 | 63.5741 | 0.3495195 | 0.00952262 | 0.0161019 | 0 | 0.00828892 | 0.00847836
108 | 0.00946069 | 0.22612 | 24.1271 | 23.901 | 0.0160083 | 0.393719 | 24.9884 | 24.5946 |  |  |  |  | 0.00823027 | 0.198999 | 24.378 | 24.179 | 3874.21 | 3874.21 | 0.1973 | 60.4729 | 0.3324696 | 0.00946069 | 0.0160083 | 0 | 0.00823027 | 0.008424815
109 | 0.00943534 | 0.225514 | 24.1265 | 23.901 | 0.0159593 | 0.392514 | 24.9872 | 24.5946 |  |  |  |  | 0.00822809 | 0.198947 | 24.3779 | 24.179 | 3874.33 | 3874.33 | 0.1841 | 56.4995 | 0.3106246 | 0.00943534 | 0.0159593 | 0 | 0.00822809 | 0.0084056825
110 | 0.0094388 | 0.225596 | 24.1266 | 23.901 | 0.0159639 | 0.392627 | 24.9873 | 24.5946 |  |  |  |  | 0.00822997 | 0.198992 | 24.378 | 24.179 | 3874.46 | 3874.46 | 0.1831 | 56.2088 | 0.3090263 | 0.0094388 | 0.0159639 | 0 | 0.00822997 | 0.0084081675
111 | 0.00936368 | 0.223801 | 24.1248 | 23.901 | 0.0158964 | 0.390966 | 24.9856 | 24.5946 |  |  |  |  | 0.00816502 | 0.197422 | 24.3764 | 24.179 | 3878.51 | 3878.52 | 0.1892 | 58.0501 | 0.3191495 | 0.00936368 | 0.0158964 | 0 | 0.00816502 | 0.008356275
112 | 0.00756554 | 0.180824 | 24.0818 | 23.901 | 0.0126452 | 0.311004 | 24.9057 | 24.5946 |  |  |  |  | 0.00679234 | 0.164232 | 24.3432 | 24.179 | 3881.82 | 3881.82 | 0.1431 | 44.1917 | 0.2429584 | 0.00756554 | 0.0126452 | 0 | 0.00679234 | 0.00675077
113 | 0.00739984 | 0.176863 | 24.0778 | 23.901 | 0.0122631 | 0.301607 | 24.8963 | 24.5946 |  |  |  |  | 0.00665434 | 0.160895 | 24.3399 | 24.179 | 3881.95 | 3881.95 | 0.0996 | 31.1087 | 0.1710303 | 0.00739984 | 0.0122631 | 0 | 0.00665434 | 0.00657932
114 | 0.00735429 | 0.175775 | 24.0767 | 23.901 | 0.0120108 | 0.295402 | 24.89 | 24.5946 |  |  |  |  | 0.00661392 | 0.159918 | 24.3389 | 24.179 | 3882.07 | 3882.07 | 0.0816 | 25.6816 | 0.141193 | 0.00735429 | 0.0120108 | 0 | 0.00661392 | 0.0064947525
115 | 0.00727327 | 0.173838 | 24.0748 | 23.901 | 0.0119326 | 0.293478 | 24.8881 | 24.5946 |  |  |  |  | 0.00655273 | 0.158438 | 24.3374 | 24.179 | 3882.45 | 3882.45 | 0.0677 | 21.5144 | 0.1182825 | 0.00727327 | 0.0119326 | 0 | 0.00655273 | 0.00643965
116 | 0.0069451 | 0.165994 | 24.0669 | 23.901 | 0.0113531 | 0.279225 | 24.8739 | 24.5946 |  |  |  |  | 0.00632006 | 0.152813 | 24.3318 | 24.179 | 3887.5 | 3887.5 | 0.0703 | 22.2897 | 0.1225449 | 0.0069451 | 0.0113531 | 0 | 0.00632006 | 0.006154565
117 | 0.00693859 | 0.165839 | 24.0668 | 23.901 | 0.0113175 | 0.27835 | 24.873 | 24.5946 |  |  |  |  | 0.00631789 | 0.15276 | 24.3317 | 24.179 | 3887.94 | 3887.94 | 0.0754 | 23.8403 | 0.1310699 | 0.00693859 | 0.0113175 | 0 | 0.00631789 | 0.006143495
118 | 0.00688358 | 0.164524 | 24.0655 | 23.901 | 0.0112633 | 0.277016 | 24.8717 | 24.5946 |  |  |  |  | 0.00627293 | 0.151673 | 24.3307 | 24.179 | 3892.99 | 3892.99 | 0.0809 | 25.4878 | 0.1401275 | 0.00688358 | 0.0112633 | 0 | 0.00627293 | 0.0061049525
119 | 0.00698529 | 0.166955 | 24.0679 | 23.901 | 0.0114744 | 0.282209 | 24.8769 | 24.5946 |  |  |  |  | 0.00636663 | 0.153939 | 24.3329 | 24.179 | 3894.49 | 3894.49 | 0.0845 | 26.5538 | 0.1459882 | 0.00698529 | 0.0114744 | 0 | 0.00636663 | 0.00620658
120 | [25 empty] | #DIV/0!
121 | [25 empty] | #DIV/0!
122 | [25 empty] | #DIV/0!
123 | [25 empty] | #DIV/0!
124 | [25 empty] | #DIV/0!
125 | [25 empty] | #DIV/0!
126 | [25 empty] | #DIV/0!
127 | [25 empty] | #DIV/0!
128 | [25 empty] | #DIV/0!

## OLT3-2
w | t | [20 empty] | 181
26.4 | 6.95 | [19 empty] | Ult Stress, MPa | Failure Strains, % |  | Ez, MPa
Average | E3 |  |  |  | E0 |  |  |  | E1 |  |  |  | E2 |  |  |  | Analog |  |  |  | 0.8684925 | 0.8411% | 0.8269% | 182.2491
Index [1] | ?L/L0 [1] | ?L [mm] | L1 [mm] | L0 [mm] | ?L/L0 [1] | ?L [mm] | L1 [mm] | L0 [mm] | ?L/L0 [1] | ?L [mm] | L1 [mm] | L0 [mm] | ?L/L0 [1] | ?L [mm] | L1 [mm] | L0 [mm] | Time_1 | Time_0 | Dev1/ai0 | Force_[N] | σ3, MPa | ε30 | ε31 | ε32 | ε33 | ε3
0 | 0 | 0 | 57.298 | 57.298 | 0 | 0 | 57.2653 | 57.2653 | 0 | 0 | 57.0318 | 57.0318 | 0 | 0 | 56.2104 | 56.2104 | 0 | 0.003 | -0.2046 | -20.1594 | -0.1098725 | 0 | 0 | 0 | 0 | 0
1 | -9.77778e-06 | -0.000560247 | 57.2975 | 57.298 | 4.05203e-06 | 0.000232041 | 57.2655 | 57.2653 | 1.55369e-05 | 0.000886098 | 57.0327 | 57.0318 | 2.59153e-05 | 0.00145671 | 56.2119 | 56.2104 | 4.695 | 4.695 | -0.203 | -19.9979 | -0.1089923 | -9.77778e-06 | 4.05203e-06 | 1.55369e-05 | 2.59153e-05 | 8.9316125e-06
2 | -3.5838e-05 | -0.00205344 | 57.296 | 57.298 | -2.22864e-05 | -0.00127624 | 57.264 | 57.2653 | -9.77969e-06 | -0.000557753 | 57.0312 | 57.0318 | -5.26653e-06 | -0.000296034 | 56.2101 | 56.2104 | 16.068 | 16.072 | -0.2072 | -20.4179 | -0.1112813 | -3.5838e-05 | -2.22864e-05 | -9.77969e-06 | -5.26653e-06 | -1.8292655e-05
3 | -3.99729e-05 | -0.00229037 | 57.2957 | 57.298 | -2.87343e-05 | -0.00164548 | 57.2637 | 57.2653 | -2.24518e-05 | -0.00128047 | 57.0305 | 57.0318 | -1.63814e-05 | -0.000920805 | 56.2095 | 56.2104 | 18.483 | 18.483 | -0.2017 | -19.8686 | -0.1082876 | -3.99729e-05 | -2.87343e-05 | -2.24518e-05 | -1.63814e-05 | -2.68851e-05
4 | -8.17069e-07 | -4.68164e-05 | 57.298 | 57.298 | 1.52588e-05 | 0.000873798 | 57.2662 | 57.2653 | 2.24454e-05 | 0.0012801 | 57.0331 | 57.0318 | 2.66798e-05 | 0.00149968 | 56.2119 | 56.2104 | 18.796 | 18.796 | -0.1995 | -19.6425 | -0.1070553 | -8.17069e-07 | 1.52588e-05 | 2.24454e-05 | 2.66798e-05 | 1.589173275e-05
5 | -5.86298e-05 | -0.00335937 | 57.2947 | 57.298 | -5.4456e-05 | -0.00311844 | 57.2622 | 57.2653 | -4.24232e-05 | -0.00241947 | 57.0294 | 57.0318 | -3.37157e-05 | -0.00189517 | 56.2085 | 56.2104 | 19.483 | 19.483 | -0.2001 | -19.7071 | -0.1074073 | -5.86298e-05 | -5.4456e-05 | -4.24232e-05 | -3.37157e-05 | -4.7306175e-05
6 | -3.5213e-05 | -0.00201764 | 57.296 | 57.298 | -1.83242e-05 | -0.00104934 | 57.2643 | 57.2653 | -1.53168e-05 | -0.000873542 | 57.0309 | 57.0318 | -9.17203e-06 | -0.000515563 | 56.2099 | 56.2104 | 21.043 | 21.043 | -0.1895 | -18.6409 | -0.1015964 | -3.5213e-05 | -1.83242e-05 | -1.53168e-05 | -9.17203e-06 | -1.95065075e-05
7 | 1.44368e-06 | 8.272e-05 | 57.2981 | 57.298 | 1.07791e-05 | 0.000617271 | 57.2659 | 57.2653 | 1.37729e-05 | 0.000785492 | 57.0326 | 57.0318 | 1.71916e-05 | 0.000966348 | 56.2114 | 56.2104 | 21.166 | 21.167 | -0.1753 | -17.2193 | -0.09384838 | 1.44368e-06 | 1.07791e-05 | 1.37729e-05 | 1.71916e-05 | 1.079682e-05
8 | 1.04486e-05 | 0.000598683 | 57.2986 | 57.298 | 2.21667e-05 | 0.00126938 | 57.2666 | 57.2653 | 2.70542e-05 | 0.00154295 | 57.0333 | 57.0318 | 3.75343e-05 | 0.00210982 | 56.2125 | 56.2104 | 21.291 | 21.291 | -0.1705 | -16.7346 | -0.09120667 | 1.04486e-05 | 2.21667e-05 | 2.70542e-05 | 3.75343e-05 | 2.430095e-05
9 | 1.15131e-05 | 0.000659676 | 57.2987 | 57.298 | 3.25335e-05 | 0.00186304 | 57.2672 | 57.2653 | 3.53051e-05 | 0.00201351 | 57.0338 | 57.0318 | 3.97006e-05 | 0.00223159 | 56.2126 | 56.2104 | 21.479 | 21.479 | -0.1547 | -15.1515 | -0.08257848 | 1.15131e-05 | 3.25335e-05 | 3.53051e-05 | 3.97006e-05 | 2.9763075e-05
10 | 1.08574e-05 | 0.000622105 | 57.2986 | 57.298 | 2.85474e-05 | 0.00163477 | 57.2669 | 57.2653 | 3.65023e-05 | 0.00208179 | 57.0339 | 57.0318 | 4.95182e-05 | 0.00278344 | 56.2132 | 56.2104 | 21.604 | 21.604 | -0.1469 | -14.376 | -0.07835186 | 1.08574e-05 | 2.85474e-05 | 3.65023e-05 | 4.95182e-05 | 3.1356325e-05
11 | 4.19561e-05 | 0.002404 | 57.3004 | 57.298 | 5.66183e-05 | 0.00324226 | 57.2685 | 57.2653 | 6.59417e-05 | 0.00376077 | 57.0355 | 57.0318 | 7.86945e-05 | 0.00442345 | 56.2148 | 56.2104 | 21.796 | 21.796 | -0.1315 | -12.8252 | -0.06989972 | 4.19561e-05 | 5.66183e-05 | 6.59417e-05 | 7.86945e-05 | 6.080265e-05
12 | 0.00010655 | 0.00610511 | 57.3041 | 57.298 | 0.000124271 | 0.00711644 | 57.2724 | 57.2653 | 0.000133263 | 0.00760024 | 57.0394 | 57.0318 | 0.000136763 | 0.0076875 | 56.2181 | 56.2104 | 22.041 | 22.041 | -0.1228 | -11.9528 | -0.06514497 | 0.00010655 | 0.000124271 | 0.000133263 | 0.000136763 | 0.00012521175
13 | 8.98246e-05 | 0.00514677 | 57.3032 | 57.298 | 0.000104318 | 0.0059738 | 57.2713 | 57.2653 | 0.000109229 | 0.0062295 | 57.038 | 57.0318 | 0.000112419 | 0.00631914 | 56.2167 | 56.2104 | 22.167 | 22.167 | -0.1115 | -10.822 | -0.05898191 | 8.98246e-05 | 0.000104318 | 0.000109229 | 0.000112419 | 0.00010394765
14 | 0.000120399 | 0.00689864 | 57.3049 | 57.298 | 0.000126886 | 0.00726614 | 57.2726 | 57.2653 | 0.000132701 | 0.00756817 | 57.0393 | 57.0318 | 0.000131269 | 0.00737869 | 56.2178 | 56.2104 | 22.416 | 22.416 | -0.0876 | -8.4311 | -0.04595106 | 0.000120399 | 0.000126886 | 0.000132701 | 0.000131269 | 0.00012781375
15 | 0.000140304 | 0.00803915 | 57.3061 | 57.298 | 0.000154486 | 0.00884667 | 57.2742 | 57.2653 | 0.000167193 | 0.00953529 | 57.0413 | 57.0318 | 0.000165701 | 0.00931409 | 56.2197 | 56.2104 | 22.664 | 22.664 | -0.0767 | -7.3326 | -0.03996403 | 0.000140304 | 0.000154486 | 0.000167193 | 0.000165701 | 0.000156921
16 | 0.000171381 | 0.00981978 | 57.3078 | 57.298 | 0.000175123 | 0.0100285 | 57.2753 | 57.2653 | 0.000182307 | 0.0103973 | 57.0422 | 57.0318 | 0.000180371 | 0.0101387 | 56.2205 | 56.2104 | 22.851 | 22.851 | -0.0612 | -5.7818 | -0.03151188 | 0.000171381 | 0.000175123 | 0.000182307 | 0.000180371 | 0.0001772955
17 | 0.000232042 | 0.0132955 | 57.3113 | 57.298 | 0.000244677 | 0.0140115 | 57.2793 | 57.2653 | 0.00024693 | 0.0140829 | 57.0459 | 57.0318 | 0.000243265 | 0.013674 | 56.2241 | 56.2104 | 23.228 | 23.228 | -0.0377 | -3.4232 | -0.01865707 | 0.000232042 | 0.000244677 | 0.00024693 | 0.000243265 | 0.0002417285
18 | 0.00026904 | 0.0154155 | 57.3134 | 57.298 | 0.000282031 | 0.0161506 | 57.2815 | 57.2653 | 0.000292317 | 0.0166713 | 57.0485 | 57.0318 | 0.000294938 | 0.0165786 | 56.227 | 56.2104 | 23.663 | 23.663 | -0.0161 | -1.2585 | -0.006859058 | 0.00026904 | 0.000282031 | 0.000292317 | 0.000294938 | 0.0002845815
19 | 0.000278655 | 0.0159664 | 57.314 | 57.298 | 0.000285132 | 0.0163282 | 57.2816 | 57.2653 | 0.000296712 | 0.016922 | 57.0487 | 57.0318 | 0.000290084 | 0.0163057 | 56.2267 | 56.2104 | 23.789 | 23.789 | -0.0087 | -0.5154 | -0.002809026 | 0.000278655 | 0.000285132 | 0.000296712 | 0.000290084 | 0.00028764575
20 | 0.000294989 | 0.0169023 | 57.3149 | 57.298 | 0.0003067 | 0.0175633 | 57.2829 | 57.2653 | 0.000308728 | 0.0176073 | 57.0494 | 57.0318 | 0.000307955 | 0.0173103 | 56.2277 | 56.2104 | 24.164 | 24.164 | 0.0145 | 1.8109 | 0.009869741 | 0.000294989 | 0.0003067 | 0.000308728 | 0.000307955 | 0.000304593
21 | 0.000299947 | 0.0171864 | 57.3152 | 57.298 | 0.000305661 | 0.0175038 | 57.2828 | 57.2653 | 0.000307503 | 0.0175375 | 57.0493 | 57.0318 | 0.000310225 | 0.0174379 | 56.2278 | 56.2104 | 24.35 | 24.35 | 0.0203 | 2.3925 | 0.01303957 | 0.000299947 | 0.000305661 | 0.000307503 | 0.000310225 | 0.000305834
22 | 0.000323674 | 0.0185459 | 57.3166 | 57.298 | 0.000335701 | 0.019224 | 57.2845 | 57.2653 | 0.000337951 | 0.0192739 | 57.0511 | 57.0318 | 0.00033896 | 0.0190531 | 56.2295 | 56.2104 | 24.476 | 24.476 | 0.0287 | 3.2325 | 0.01761772 | 0.000323674 | 0.000335701 | 0.000337951 | 0.00033896 | 0.0003340715
23 | 0.000327492 | 0.0187646 | 57.3168 | 57.298 | 0.000335445 | 0.0192094 | 57.2845 | 57.2653 | 0.000340214 | 0.019403 | 57.0512 | 57.0318 | 0.00033037 | 0.0185702 | 56.229 | 56.2104 | 24.788 | 24.788 | 0.0429 | 4.6541 | 0.02536571 | 0.000327492 | 0.000335445 | 0.000340214 | 0.00033037 | 0.00033338025
24 | 0.00035202 | 0.02017 | 57.3182 | 57.298 | 0.000365128 | 0.0209091 | 57.2862 | 57.2653 | 0.000369295 | 0.0210616 | 57.0528 | 57.0318 | 0.000371936 | 0.0209067 | 56.2313 | 56.2104 | 24.975 | 24.975 | 0.0603 | 6.3988 | 0.03487465 | 0.00035202 | 0.000365128 | 0.000369295 | 0.000371936 | 0.00036459475
25 | 0.000387697 | 0.0222143 | 57.3202 | 57.298 | 0.000398836 | 0.0228395 | 57.2881 | 57.2653 | 0.000398696 | 0.0227383 | 57.0545 | 57.0318 | 0.000393765 | 0.0221337 | 56.2325 | 56.2104 | 25.347 | 25.347 | 0.0748 | 7.8527 | 0.04279867 | 0.000387697 | 0.000398836 | 0.000398696 | 0.000393765 | 0.0003947485
26 | 0.000418963 | 0.0240058 | 57.322 | 57.298 | 0.000419887 | 0.0240449 | 57.2893 | 57.2653 | 0.000427936 | 0.0244059 | 57.0562 | 57.0318 | 0.000420941 | 0.0236613 | 56.2341 | 56.2104 | 25.534 | 25.534 | 0.0832 | 8.6928 | 0.04737737 | 0.000418963 | 0.000419887 | 0.000427936 | 0.000420941 | 0.00042193175
27 | 0.000456385 | 0.0261499 | 57.3242 | 57.298 | 0.000459329 | 0.0263036 | 57.2916 | 57.2653 | 0.000455496 | 0.0259777 | 57.0578 | 57.0318 | 0.000450221 | 0.0253071 | 56.2357 | 56.2104 | 25.784 | 25.784 | 0.1003 | 10.4052 | 0.05671027 | 0.000456385 | 0.000459329 | 0.000455496 | 0.000450221 | 0.00045535775
28 | 0.000495893 | 0.0284137 | 57.3264 | 57.298 | 0.000504754 | 0.0289049 | 57.2942 | 57.2653 | 0.000501594 | 0.0286068 | 57.0604 | 57.0318 | 0.00048905 | 0.0274897 | 56.2379 | 56.2104 | 25.971 | 25.971 | 0.1051 | 10.8898 | 0.05935143 | 0.000495893 | 0.000504754 | 0.000501594 | 0.00048905 | 0.00049782275
29 | 0.000506999 | 0.02905 | 57.3271 | 57.298 | 0.000519038 | 0.0297229 | 57.295 | 57.2653 | 0.000518963 | 0.0295974 | 57.0614 | 57.0318 | 0.000503707 | 0.0283136 | 56.2387 | 56.2104 | 26.158 | 26.158 | 0.1138 | 11.7622 | 0.06410617 | 0.000506999 | 0.000519038 | 0.000518963 | 0.000503707 | 0.00051217675
30 | 0.000529378 | 0.0303323 | 57.3284 | 57.298 | 0.000537707 | 0.030792 | 57.2961 | 57.2653 | 0.000545671 | 0.0311206 | 57.0629 | 57.0318 | 0.000529726 | 0.0297761 | 56.2402 | 56.2104 | 26.345 | 26.345 | 0.1241 | 12.7961 | 0.06974112 | 0.000529378 | 0.000537707 | 0.000545671 | 0.000529726 | 0.0005356205
31 | 0.000579263 | 0.0331906 | 57.3312 | 57.298 | 0.000588407 | 0.0336953 | 57.299 | 57.2653 | 0.000600181 | 0.0342294 | 57.066 | 57.0318 | 0.000581486 | 0.0326856 | 56.2431 | 56.2104 | 26.535 | 26.535 | 0.1309 | 13.4746 | 0.07343907 | 0.000579263 | 0.000588407 | 0.000600181 | 0.000581486 | 0.00058733425
32 | 0.000557198 | 0.0319264 | 57.3299 | 57.298 | 0.000566954 | 0.0324668 | 57.2978 | 57.2653 | 0.000569996 | 0.0325079 | 57.0643 | 57.0318 | 0.000557087 | 0.0313141 | 56.2417 | 56.2104 | 26.722 | 26.722 | 0.1396 | 14.3469 | 0.07819326 | 0.000557198 | 0.000566954 | 0.000569996 | 0.000557087 | 0.00056280875
33 | 0.000533922 | 0.0305927 | 57.3286 | 57.298 | 0.000547137 | 0.031332 | 57.2966 | 57.2653 | 0.000554901 | 0.031647 | 57.0634 | 57.0318 | 0.000552271 | 0.0310434 | 56.2414 | 56.2104 | 26.907 | 26.907 | 0.1541 | 15.8008 | 0.08611729 | 0.000533922 | 0.000547137 | 0.000554901 | 0.000552271 | 0.00054705775
34 | 0.000530023 | 0.0303693 | 57.3284 | 57.298 | 0.00053941 | 0.0308895 | 57.2962 | 57.2653 | 0.000554959 | 0.0316503 | 57.0634 | 57.0318 | 0.00054601 | 0.0306915 | 56.2411 | 56.2104 | 27.035 | 27.035 | 0.1583 | 16.2208 | 0.08840637 | 0.000530023 | 0.00053941 | 0.000554959 | 0.00054601 | 0.0005426005
35 | 0.000588319 | 0.0337095 | 57.3317 | 57.298 | 0.000589909 | 0.0337813 | 57.2991 | 57.2653 | 0.00059588 | 0.0339841 | 57.0658 | 57.0318 | 0.000581249 | 0.0326723 | 56.2431 | 56.2104 | 27.406 | 27.406 | 0.1799 | 18.3856 | 0.1002049 | 0.000588319 | 0.000589909 | 0.00059588 | 0.000581249 | 0.00058883925
36 | 0.000618479 | 0.0354376 | 57.3335 | 57.298 | 0.000626102 | 0.0358539 | 57.3012 | 57.2653 | 0.000632111 | 0.0360504 | 57.0678 | 57.0318 | 0.000617205 | 0.0346934 | 56.2451 | 56.2104 | 27.718 | 27.718 | 0.187 | 19.0964 | 0.1040789 | 0.000618479 | 0.000626102 | 0.000632111 | 0.000617205 | 0.00062347425
37 | 0.000640006 | 0.0366711 | 57.3347 | 57.298 | 0.000646503 | 0.0370222 | 57.3023 | 57.2653 | 0.000651651 | 0.0371648 | 57.0689 | 57.0318 | 0.000644039 | 0.0362017 | 56.2466 | 56.2104 | 27.97 | 27.97 | 0.2069 | 21.0995 | 0.1149962 | 0.000640006 | 0.000646503 | 0.000651651 | 0.000644039 | 0.00064554975
38 | 0.000663788 | 0.0380337 | 57.3361 | 57.298 | 0.000665273 | 0.0380971 | 57.3034 | 57.2653 | 0.00067128 | 0.0382843 | 57.0701 | 57.0318 | 0.000652836 | 0.0366962 | 56.2471 | 56.2104 | 28.218 | 28.218 | 0.2114 | 21.5519 | 0.1174618 | 0.000663788 | 0.000665273 | 0.00067128 | 0.000652836 | 0.00066329425
39 | 0.000692086 | 0.0396552 | 57.3377 | 57.298 | 0.000692868 | 0.0396773 | 57.305 | 57.2653 | 0.000691638 | 0.0394453 | 57.0712 | 57.0318 | 0.000678489 | 0.0381381 | 56.2485 | 56.2104 | 28.407 | 28.407 | 0.224 | 22.8119 | 0.1243291 | 0.000692086 | 0.000692868 | 0.000691638 | 0.000678489 | 0.00068877025
40 | 0.000718933 | 0.0411935 | 57.3392 | 57.298 | 0.000726269 | 0.04159 | 57.3069 | 57.2653 | 0.000732396 | 0.0417699 | 57.0736 | 57.0318 | 0.00071228 | 0.0400375 | 56.2504 | 56.2104 | 28.718 | 28.718 | 0.2372 | 24.1366 | 0.1315489 | 0.000718933 | 0.000726269 | 0.000732396 | 0.00071228 | 0.0007224695
41 | 0.000759844 | 0.0435375 | 57.3416 | 57.298 | 0.000766173 | 0.0438751 | 57.3092 | 57.2653 | 0.000766737 | 0.0437283 | 57.0755 | 57.0318 | 0.000741094 | 0.0416572 | 56.2521 | 56.2104 | 28.843 | 28.843 | 0.2437 | 24.7828 | 0.1350709 | 0.000759844 | 0.000766173 | 0.000766737 | 0.000741094 | 0.000758462
42 | 0.00079763 | 0.0457026 | 57.3437 | 57.298 | 0.000812597 | 0.0465336 | 57.3118 | 57.2653 | 0.000815976 | 0.0465366 | 57.0783 | 57.0318 | 0.000802927 | 0.0451328 | 56.2555 | 56.2104 | 29.155 | 29.155 | 0.2559 | 26.0105 | 0.141762 | 0.00079763 | 0.000812597 | 0.000815976 | 0.000802927 | 0.0008072825
43 | 0.000790054 | 0.0452685 | 57.3433 | 57.298 | 0.00079866 | 0.0457355 | 57.311 | 57.2653 | 0.00081625 | 0.0465522 | 57.0783 | 57.0318 | 0.000791133 | 0.0444699 | 56.2549 | 56.2104 | 29.28 | 29.28 | 0.2559 | 26.0105 | 0.141762 | 0.000790054 | 0.00079866 | 0.00081625 | 0.000791133 | 0.00079902425
44 | 0.000803518 | 0.04604 | 57.3441 | 57.298 | 0.00081028 | 0.0464009 | 57.3117 | 57.2653 | 0.000809092 | 0.0461439 | 57.0779 | 57.0318 | 0.000788309 | 0.0443111 | 56.2547 | 56.2104 | 29.467 | 29.467 | 0.2691 | 27.3352 | 0.1489819 | 0.000803518 | 0.00081028 | 0.000809092 | 0.000788309 | 0.00080279975
45 | 0.000834385 | 0.0478086 | 57.3458 | 57.298 | 0.000838013 | 0.0479891 | 57.3133 | 57.2653 | 0.000834646 | 0.0476014 | 57.0794 | 57.0318 | 0.000817812 | 0.0459695 | 56.2564 | 56.2104 | 29.59 | 29.59 | 0.2762 | 28.046 | 0.1528559 | 0.000834385 | 0.000838013 | 0.000834646 | 0.000817812 | 0.000831214
46 | 0.000889978 | 0.050994 | 57.349 | 57.298 | 0.000894639 | 0.0512318 | 57.3165 | 57.2653 | 0.000902728 | 0.0514842 | 57.0833 | 57.0318 | 0.00088365 | 0.0496703 | 56.2601 | 56.2104 | 30.027 | 30.027 | 0.293 | 29.7261 | 0.1620128 | 0.000889978 | 0.000894639 | 0.000902728 | 0.00088365 | 0.00089274875
47 | 0.00093422 | 0.053529 | 57.3516 | 57.298 | 0.000934186 | 0.0534964 | 57.3188 | 57.2653 | 0.000931985 | 0.0531528 | 57.0849 | 57.0318 | 0.000909552 | 0.0511263 | 56.2615 | 56.2104 | 30.278 | 30.278 | 0.3046 | 30.8892 | 0.1683519 | 0.00093422 | 0.000934186 | 0.000931985 | 0.000909552 | 0.00092748575
48 | 0.00094942 | 0.0543999 | 57.3524 | 57.298 | 0.00096101 | 0.0550326 | 57.3203 | 57.2653 | 0.000964717 | 0.0550195 | 57.0868 | 57.0318 | 0.000946774 | 0.0532185 | 56.2636 | 56.2104 | 30.464 | 30.465 | 0.3133 | 31.7616 | 0.1731066 | 0.00094942 | 0.00096101 | 0.000964717 | 0.000946774 | 0.00095548025
49 | 0.00097126 | 0.0556513 | 57.3537 | 57.298 | 0.000974069 | 0.0557803 | 57.3211 | 57.2653 | 0.000979001 | 0.0558342 | 57.0876 | 57.0318 | 0.000960978 | 0.054017 | 56.2644 | 56.2104 | 30.716 | 30.717 | 0.3239 | 32.8278 | 0.1789176 | 0.00097126 | 0.000974069 | 0.000979001 | 0.000960978 | 0.000971327
50 | 0.000969322 | 0.0555402 | 57.3536 | 57.298 | 0.00096745 | 0.0554013 | 57.3207 | 57.2653 | 0.000973674 | 0.0555304 | 57.0873 | 57.0318 | 0.000954239 | 0.0536381 | 56.264 | 56.2104 | 30.839 | 30.839 | 0.3275 | 33.1832 | 0.1808546 | 0.000969322 | 0.00096745 | 0.000973674 | 0.000954239 | 0.00096617125
51 | 0.00100411 | 0.0575338 | 57.3556 | 57.298 | 0.0010091 | 0.0577862 | 57.3231 | 57.2653 | 0.00100698 | 0.0574298 | 57.0892 | 57.0318 | 0.000984705 | 0.0553507 | 56.2658 | 56.2104 | 31.212 | 31.212 | 0.3439 | 34.831 | 0.1898354 | 0.00100411 | 0.0010091 | 0.00100698 | 0.000984705 | 0.00100122375
52 | 0.00102423 | 0.0586866 | 57.3567 | 57.298 | 0.00102277 | 0.0585692 | 57.3239 | 57.2653 | 0.0010295 | 0.0587144 | 57.0905 | 57.0318 | 0.0010065 | 0.056576 | 56.267 | 56.2104 | 31.4 | 31.4 | 0.3529 | 35.7356 | 0.1947656 | 0.00102423 | 0.00102277 | 0.0010295 | 0.0010065 | 0.00102075
53 | 0.00101546 | 0.0581836 | 57.3562 | 57.298 | 0.00102003 | 0.0584121 | 57.3237 | 57.2653 | 0.00101796 | 0.0580563 | 57.0898 | 57.0318 | 0.00099811 | 0.0561042 | 56.2665 | 56.2104 | 31.775 | 31.776 | 0.3671 | 37.1572 | 0.2025136 | 0.00101546 | 0.00102003 | 0.00101796 | 0.00099811 | 0.00101289
54 | 0.00108393 | 0.0621072 | 57.3601 | 57.298 | 0.00108247 | 0.061988 | 57.3273 | 57.2653 | 0.00108757 | 0.0620263 | 57.0938 | 57.0318 | 0.00105884 | 0.0595177 | 56.2699 | 56.2104 | 32.15 | 32.15 | 0.3765 | 38.0942 | 0.2076204 | 0.00108393 | 0.00108247 | 0.00108757 | 0.00105884 | 0.0010782025
55 | 0.00112962 | 0.064725 | 57.3627 | 57.298 | 0.00113241 | 0.064848 | 57.3302 | 57.2653 | 0.00113049 | 0.064474 | 57.0963 | 57.0318 | 0.00110771 | 0.0622647 | 56.2727 | 56.2104 | 32.46 | 32.46 | 0.3932 | 39.7743 | 0.2167773 | 0.00112962 | 0.00113241 | 0.00113049 | 0.00110771 | 0.0011250575
56 | 0.00115632 | 0.0662547 | 57.3643 | 57.298 | 0.00115197 | 0.0659681 | 57.3313 | 57.2653 | 0.00116164 | 0.0662505 | 57.098 | 57.0318 | 0.00112182 | 0.063058 | 56.2735 | 56.2104 | 32.712 | 32.712 | 0.4051 | 40.9697 | 0.2232925 | 0.00115632 | 0.00115197 | 0.00116164 | 0.00112182 | 0.0011479375
57 | 0.00115697 | 0.066292 | 57.3643 | 57.298 | 0.00115944 | 0.0663956 | 57.3317 | 57.2653 | 0.00116654 | 0.0665298 | 57.0983 | 57.0318 | 0.00113838 | 0.0639886 | 56.2744 | 56.2104 | 32.898 | 32.899 | 0.4109 | 41.5513 | 0.2264623 | 0.00115697 | 0.00115944 | 0.00116654 | 0.00113838 | 0.0011553325
58 | 0.00116058 | 0.0664991 | 57.3645 | 57.298 | 0.00115967 | 0.0664087 | 57.3317 | 57.2653 | 0.00117652 | 0.0670989 | 57.0989 | 57.0318 | 0.00115139 | 0.0647201 | 56.2751 | 56.2104 | 33.211 | 33.211 | 0.4264 | 43.1022 | 0.234915 | 0.00116058 | 0.00115967 | 0.00117652 | 0.00115139 | 0.00116204
59 | 0.00123515 | 0.0707714 | 57.3688 | 57.298 | 0.00123165 | 0.0705306 | 57.3358 | 57.2653 | 0.00124186 | 0.0708255 | 57.1026 | 57.0318 | 0.00121177 | 0.0681142 | 56.2785 | 56.2104 | 33.708 | 33.708 | 0.4422 | 44.6853 | 0.2435432 | 0.00123515 | 0.00123165 | 0.00124186 | 0.00121177 | 0.0012301075
60 | 0.00131478 | 0.0753345 | 57.3734 | 57.298 | 0.00131069 | 0.0750569 | 57.3404 | 57.2653 | 0.00130633 | 0.0745024 | 57.1063 | 57.0318 | 0.00128096 | 0.0720031 | 56.2824 | 56.2104 | 34.02 | 34.021 | 0.4541 | 45.8808 | 0.2500589 | 0.00131478 | 0.00131069 | 0.00130633 | 0.00128096 | 0.00130319
61 | 0.00133902 | 0.0767229 | 57.3747 | 57.298 | 0.00133399 | 0.0763913 | 57.3417 | 57.2653 | 0.00134065 | 0.0764597 | 57.1082 | 57.0318 | 0.00130455 | 0.0733296 | 56.2837 | 56.2104 | 34.145 | 34.146 | 0.4574 | 46.2038 | 0.2518193 | 0.00133902 | 0.00133399 | 0.00134065 | 0.00130455 | 0.0013295525
62 | 0.00134077 | 0.0768234 | 57.3748 | 57.298 | 0.00133892 | 0.0766736 | 57.342 | 57.2653 | 0.00133942 | 0.0763895 | 57.1082 | 57.0318 | 0.0013068 | 0.073456 | 56.2839 | 56.2104 | 34.396 | 34.397 | 0.4702 | 47.4962 | 0.2588631 | 0.00134077 | 0.00133892 | 0.00133942 | 0.0013068 | 0.0013314775
63 | 0.00140619 | 0.080572 | 57.3786 | 57.298 | 0.00139711 | 0.0800062 | 57.3453 | 57.2653 | 0.00139795 | 0.0797276 | 57.1115 | 57.0318 | 0.00136491 | 0.0767221 | 56.2871 | 56.2104 | 34.772 | 34.773 | 0.4835 | 48.8209 | 0.266083 | 0.00140619 | 0.00139711 | 0.00139795 | 0.00136491 | 0.00139154
64 | 0.00140004 | 0.0802196 | 57.3782 | 57.298 | 0.00139621 | 0.0799542 | 57.3453 | 57.2653 | 0.00139712 | 0.0796805 | 57.1115 | 57.0318 | 0.00136521 | 0.0767391 | 56.2871 | 56.2104 | 34.896 | 34.896 | 0.4857 | 49.0471 | 0.2673158 | 0.00140004 | 0.00139621 | 0.00139712 | 0.00136521 | 0.001389645
65 | 0.00137675 | 0.0788852 | 57.3769 | 57.298 | 0.00136991 | 0.0784485 | 57.3438 | 57.2653 | 0.00137544 | 0.078444 | 57.1102 | 57.0318 | 0.00135076 | 0.0759267 | 56.2863 | 56.2104 | 35.333 | 35.333 | 0.5018 | 50.6625 | 0.27612 | 0.00137675 | 0.00136991 | 0.00137544 | 0.00135076 | 0.001368215
66 | 0.00137588 | 0.078835 | 57.3769 | 57.298 | 0.00136341 | 0.0780761 | 57.3434 | 57.2653 | 0.00136593 | 0.0779017 | 57.1097 | 57.0318 | 0.00133478 | 0.0750285 | 56.2854 | 56.2104 | 35.586 | 35.586 | 0.5118 | 51.6641 | 0.2815789 | 0.00137588 | 0.00136341 | 0.00136593 | 0.00133478 | 0.00136
67 | 0.00138251 | 0.0792149 | 57.3772 | 57.298 | 0.00137908 | 0.0789732 | 57.3443 | 57.2653 | 0.00138736 | 0.0791237 | 57.1109 | 57.0318 | 0.00135652 | 0.0762505 | 56.2867 | 56.2104 | 35.956 | 35.957 | 0.5244 | 52.9242 | 0.2884467 | 0.00138251 | 0.00137908 | 0.00138736 | 0.00135652 | 0.0013763675
68 | 0.00139459 | 0.0799075 | 57.3779 | 57.298 | 0.00139151 | 0.079685 | 57.345 | 57.2653 | 0.00140503 | 0.0801311 | 57.1119 | 57.0318 | 0.00137364 | 0.0772131 | 56.2876 | 56.2104 | 36.08 | 36.08 | 0.5208 | 52.5688 | 0.2865097 | 0.00139459 | 0.00139151 | 0.00140503 | 0.00137364 | 0.0013911925
69 | 0.00149995 | 0.0859443 | 57.384 | 57.298 | 0.00148575 | 0.0850818 | 57.3504 | 57.2653 | 0.00148112 | 0.0844708 | 57.1162 | 57.0318 | 0.00144325 | 0.0811259 | 56.2915 | 56.2104 | 36.456 | 36.456 | 0.5418 | 54.6689 | 0.2979556 | 0.00149995 | 0.00148575 | 0.00148112 | 0.00144325 | 0.0014775175
70 | 0.00150756 | 0.0863801 | 57.3844 | 57.298 | 0.00150014 | 0.0859062 | 57.3512 | 57.2653 | 0.00150419 | 0.0857865 | 57.1176 | 57.0318 | 0.00147681 | 0.0830123 | 56.2934 | 56.2104 | 36.767 | 36.767 | 0.5531 | 55.7997 | 0.3041187 | 0.00150756 | 0.00150014 | 0.00150419 | 0.00147681 | 0.001497175
71 | 0.00156612 | 0.0897359 | 57.3878 | 57.298 | 0.00155995 | 0.0893311 | 57.3546 | 57.2653 | 0.00157099 | 0.0895965 | 57.1214 | 57.0318 | 0.00153157 | 0.0860903 | 56.2965 | 56.2104 | 37.08 | 37.081 | 0.564 | 56.8982 | 0.3101057 | 0.00156612 | 0.00155995 | 0.00157099 | 0.00153157 | 0.0015571575
72 | 0.001595 | 0.0913903 | 57.3894 | 57.298 | 0.00158546 | 0.090792 | 57.3561 | 57.2653 | 0.00159096 | 0.0907354 | 57.1225 | 57.0318 | 0.0015576 | 0.0875536 | 56.298 | 56.2104 | 37.266 | 37.266 | 0.5718 | 57.6736 | 0.3143318 | 0.001595 | 0.00158546 | 0.00159096 | 0.0015576 | 0.001582255
73 | 0.00162569 | 0.0931486 | 57.3912 | 57.298 | 0.00161796 | 0.0926529 | 57.358 | 57.2653 | 0.00162533 | 0.0926954 | 57.1245 | 57.0318 | 0.00159376 | 0.0895862 | 56.3 | 56.2104 | 37.58 | 37.58 | 0.5801 | 58.5137 | 0.3189105 | 0.00162569 | 0.00161796 | 0.00162533 | 0.00159376 | 0.001615685
74 | 0.00162554 | 0.0931401 | 57.3912 | 57.298 | 0.00161686 | 0.0925901 | 57.3579 | 57.2653 | 0.00162394 | 0.0926162 | 57.1244 | 57.0318 | 0.00159932 | 0.0898984 | 56.3003 | 56.2104 | 37.766 | 37.766 | 0.5876 | 59.2568 | 0.3229605 | 0.00162554 | 0.00161686 | 0.00162394 | 0.00159932 | 0.001616415
75 | 0.00165528 | 0.0948443 | 57.3929 | 57.298 | 0.00165146 | 0.0945714 | 57.3599 | 57.2653 | 0.00165864 | 0.0945952 | 57.1264 | 57.0318 | 0.0016239 | 0.0912802 | 56.3017 | 56.2104 | 38.204 | 38.204 | 0.5995 | 60.4522 | 0.3294757 | 0.00165528 | 0.00165146 | 0.00165864 | 0.0016239 | 0.00164732
76 | 0.00168081 | 0.0963074 | 57.3943 | 57.298 | 0.00167575 | 0.0959622 | 57.3613 | 57.2653 | 0.00168828 | 0.0962857 | 57.1281 | 57.0318 | 0.00165698 | 0.0931396 | 56.3035 | 56.2104 | 38.39 | 38.39 | 0.6053 | 61.0338 | 0.3326455 | 0.00168081 | 0.00167575 | 0.00168828 | 0.00165698 | 0.001675455
77 | 0.00174726 | 0.100114 | 57.3981 | 57.298 | 0.00174743 | 0.100067 | 57.3654 | 57.2653 | 0.00176542 | 0.100685 | 57.1325 | 57.0318 | 0.00173304 | 0.0974151 | 56.3078 | 56.2104 | 38.763 | 38.763 | 0.6146 | 61.9708 | 0.3377523 | 0.00174726 | 0.00174743 | 0.00176542 | 0.00173304 | 0.0017482875
78 | 0.00178119 | 0.102059 | 57.4001 | 57.298 | 0.00176817 | 0.101255 | 57.3666 | 57.2653 | 0.0017706 | 0.100981 | 57.1328 | 57.0318 | 0.00173097 | 0.0972988 | 56.3077 | 56.2104 | 39.14 | 39.14 | 0.6324 | 63.7478 | 0.3474373 | 0.00178119 | 0.00176817 | 0.0017706 | 0.00173097 | 0.0017627325
79 | 0.00176772 | 0.101287 | 57.3993 | 57.298 | 0.00175693 | 0.100611 | 57.3659 | 57.2653 | 0.00177047 | 0.100973 | 57.1328 | 57.0318 | 0.0017354 | 0.0975478 | 56.308 | 56.2104 | 39.451 | 39.452 | 0.6417 | 64.6848 | 0.3525441 | 0.00176772 | 0.00175693 | 0.00177047 | 0.0017354 | 0.00175763
80 | 0.00183043 | 0.10488 | 57.4029 | 57.298 | 0.00181212 | 0.103771 | 57.3691 | 57.2653 | 0.00181736 | 0.103647 | 57.1354 | 57.0318 | 0.00177905 | 0.100001 | 56.3104 | 56.2104 | 39.642 | 39.642 | 0.6469 | 65.2017 | 0.3553613 | 0.00183043 | 0.00181212 | 0.00181736 | 0.00177905 | 0.00180974
81 | 0.00188366 | 0.10793 | 57.406 | 57.298 | 0.00186752 | 0.106944 | 57.3722 | 57.2653 | 0.00187464 | 0.106914 | 57.1387 | 57.0318 | 0.00182734 | 0.102716 | 56.3131 | 56.2104 | 40.076 | 40.076 | 0.6601 | 66.5264 | 0.3625812 | 0.00188366 | 0.00186752 | 0.00187464 | 0.00182734 | 0.00186329
82 | 0.00191803 | 0.109899 | 57.4079 | 57.298 | 0.00189942 | 0.108771 | 57.3741 | 57.2653 | 0.00190125 | 0.108432 | 57.1402 | 57.0318 | 0.00185978 | 0.104539 | 56.3149 | 56.2104 | 40.387 | 40.387 | 0.6714 | 67.6572 | 0.3687443 | 0.00191803 | 0.00189942 | 0.00190125 | 0.00185978 | 0.00189462
83 | 0.00195942 | 0.112271 | 57.4103 | 57.298 | 0.00193951 | 0.111067 | 57.3764 | 57.2653 | 0.00194976 | 0.111198 | 57.143 | 57.0318 | 0.00191463 | 0.107622 | 56.318 | 56.2104 | 40.947 | 40.947 | 0.6917 | 69.6927 | 0.3798381 | 0.00195942 | 0.00193951 | 0.00194976 | 0.00191463 | 0.00194083
84 | 0.00200078 | 0.114641 | 57.4127 | 57.298 | 0.001988 | 0.113843 | 57.3792 | 57.2653 | 0.00199756 | 0.113924 | 57.1457 | 57.0318 | 0.00195865 | 0.110097 | 56.3205 | 56.2104 | 41.384 | 41.384 | 0.7016 | 70.6943 | 0.385297 | 0.00200078 | 0.001988 | 0.00199756 | 0.00195865 | 0.0019862475
85 | 0.00205982 | 0.118024 | 57.416 | 57.298 | 0.00203783 | 0.116697 | 57.382 | 57.2653 | 0.00203544 | 0.116085 | 57.1479 | 57.0318 | 0.00200294 | 0.112586 | 56.323 | 56.2104 | 41.697 | 41.697 | 0.7107 | 71.5989 | 0.3902273 | 0.00205982 | 0.00203783 | 0.00203544 | 0.00200294 | 0.0020340075
86 | 0.00206005 | 0.118037 | 57.4161 | 57.298 | 0.00204704 | 0.117224 | 57.3825 | 57.2653 | 0.00206328 | 0.117673 | 57.1495 | 57.0318 | 0.00202453 | 0.1138 | 56.3242 | 56.2104 | 41.883 | 41.883 | 0.7316 | 73.699 | 0.4016732 | 0.00206005 | 0.00204704 | 0.00206328 | 0.00202453 | 0.002048725
87 | 0.00211607 | 0.121247 | 57.4193 | 57.298 | 0.00209542 | 0.119995 | 57.3853 | 57.2653 | 0.00210558 | 0.120085 | 57.1519 | 57.0318 | 0.00206307 | 0.115966 | 56.3264 | 56.2104 | 42.445 | 42.445 | 0.7368 | 74.216 | 0.404491 | 0.00211607 | 0.00209542 | 0.00210558 | 0.00206307 | 0.002095035
88 | 0.00214239 | 0.122754 | 57.4208 | 57.298 | 0.00212018 | 0.121413 | 57.3867 | 57.2653 | 0.00213169 | 0.121574 | 57.1534 | 57.0318 | 0.00208976 | 0.117467 | 56.3279 | 56.2104 | 42.695 | 42.695 | 0.7419 | 74.7329 | 0.4073082 | 0.00214239 | 0.00212018 | 0.00213169 | 0.00208976 | 0.002121005
89 | 0.00217551 | 0.124652 | 57.4227 | 57.298 | 0.00214953 | 0.123094 | 57.3884 | 57.2653 | 0.00215444 | 0.122871 | 57.1547 | 57.0318 | 0.00210839 | 0.118513 | 56.3289 | 56.2104 | 43.007 | 43.007 | 0.7477 | 75.3145 | 0.410478 | 0.00217551 | 0.00214953 | 0.00215444 | 0.00210839 | 0.0021469675
90 | 0.00220632 | 0.126418 | 57.4244 | 57.298 | 0.00218794 | 0.125293 | 57.3906 | 57.2653 | 0.00218968 | 0.124881 | 57.1567 | 57.0318 | 0.0021606 | 0.121448 | 56.3319 | 56.2104 | 43.384 | 43.384 | 0.7613 | 76.6715 | 0.4178739 | 0.00220632 | 0.00218794 | 0.00218968 | 0.0021606 | 0.002186135
91 | 0.00223048 | 0.127802 | 57.4258 | 57.298 | 0.00220343 | 0.12618 | 57.3915 | 57.2653 | 0.00220975 | 0.126026 | 57.1578 | 57.0318 | 0.00217006 | 0.12198 | 56.3324 | 56.2104 | 43.755 | 43.755 | 0.7729 | 77.8346 | 0.424213 | 0.00223048 | 0.00220343 | 0.00220975 | 0.00217006 | 0.00220343
92 | 0.00222893 | 0.127713 | 57.4257 | 57.298 | 0.00220329 | 0.126172 | 57.3915 | 57.2653 | 0.00220498 | 0.125754 | 57.1575 | 57.0318 | 0.00216125 | 0.121485 | 56.3319 | 56.2104 | 44.006 | 44.006 | 0.7777 | 78.3193 | 0.4268547 | 0.00222893 | 0.00220329 | 0.00220498 | 0.00216125 | 0.0021996125
93 | 0.00228263 | 0.13079 | 57.4288 | 57.298 | 0.00226314 | 0.129599 | 57.3949 | 57.2653 | 0.00226844 | 0.129373 | 57.1612 | 57.0318 | 0.00223244 | 0.125486 | 56.3359 | 56.2104 | 44.318 | 44.318 | 0.7871 | 79.2562 | 0.431961 | 0.00228263 | 0.00226314 | 0.00226844 | 0.00223244 | 0.0022616625
94 | 0.00232458 | 0.133194 | 57.4312 | 57.298 | 0.00230067 | 0.131749 | 57.3971 | 57.2653 | 0.00231226 | 0.131872 | 57.1637 | 57.0318 | 0.00227266 | 0.127747 | 56.3382 | 56.2104 | 44.691 | 44.691 | 0.8006 | 80.6132 | 0.4393569 | 0.00232458 | 0.00230067 | 0.00231226 | 0.00227266 | 0.0023025425
95 | 0.00239746 | 0.13737 | 57.4354 | 57.298 | 0.00238048 | 0.136319 | 57.4016 | 57.2653 | 0.00239641 | 0.136671 | 57.1684 | 57.0318 | 0.00234695 | 0.131923 | 56.3423 | 56.2104 | 45.128 | 45.129 | 0.8103 | 81.5825 | 0.4446397 | 0.00239746 | 0.00238048 | 0.00239641 | 0.00234695 | 0.002380325
96 | 0.00236771 | 0.135665 | 57.4337 | 57.298 | 0.00234497 | 0.134285 | 57.3996 | 57.2653 | 0.00234885 | 0.133959 | 57.1657 | 57.0318 | 0.00230883 | 0.12978 | 56.3402 | 56.2104 | 45.441 | 45.441 | 0.8212 | 82.681 | 0.4506268 | 0.00236771 | 0.00234497 | 0.00234885 | 0.00230883 | 0.00234259
97 | 0.00244484 | 0.140084 | 57.4381 | 57.298 | 0.0024275 | 0.139011 | 57.4043 | 57.2653 | 0.00244123 | 0.139227 | 57.171 | 57.0318 | 0.00240129 | 0.134978 | 56.3454 | 56.2104 | 45.939 | 45.939 | 0.8335 | 83.9088 | 0.4573185 | 0.00244484 | 0.0024275 | 0.00244123 | 0.00240129 | 0.002428715
98 | 0.0024744 | 0.141778 | 57.4398 | 57.298 | 0.00244851 | 0.140214 | 57.4055 | 57.2653 | 0.00245546 | 0.14004 | 57.1718 | 57.0318 | 0.0024141 | 0.135698 | 56.3461 | 56.2104 | 46.065 | 46.065 | 0.8364 | 84.1996 | 0.4589034 | 0.0024744 | 0.00244851 | 0.00245546 | 0.0024141 | 0.0024481175
99 | 0.00249735 | 0.143093 | 57.4411 | 57.298 | 0.00247124 | 0.141516 | 57.4068 | 57.2653 | 0.00248143 | 0.14152 | 57.1733 | 57.0318 | 0.00243996 | 0.137151 | 56.3476 | 56.2104 | 46.564 | 46.564 | 0.8525 | 85.815 | 0.4677077 | 0.00249735 | 0.00247124 | 0.00248143 | 0.00243996 | 0.002472495
100 | 0.0025024 | 0.143382 | 57.4414 | 57.298 | 0.00248267 | 0.142171 | 57.4075 | 57.2653 | 0.00249625 | 0.142366 | 57.1741 | 57.0318 | 0.0024504 | 0.137738 | 56.3481 | 56.2104 | 46.688 | 46.688 | 0.856 | 86.1704 | 0.4696446 | 0.0025024 | 0.00248267 | 0.00249625 | 0.0024504 | 0.00248293
101 | 0.00259532 | 0.148707 | 57.4467 | 57.298 | 0.00257065 | 0.147209 | 57.4125 | 57.2653 | 0.00258442 | 0.147394 | 57.1792 | 57.0318 | 0.00254196 | 0.142884 | 56.3533 | 56.2104 | 47.375 | 47.375 | 0.8795 | 88.529 | 0.4824995 | 0.00259532 | 0.00257065 | 0.00258442 | 0.00254196 | 0.0025730875
102 | 0.00261933 | 0.150083 | 57.4481 | 57.298 | 0.00259034 | 0.148337 | 57.4136 | 57.2653 | 0.00259782 | 0.148158 | 57.1799 | 57.0318 | 0.00254787 | 0.143217 | 56.3536 | 56.2104 | 47.811 | 47.811 | 0.8857 | 89.1429 | 0.4858453 | 0.00261933 | 0.00259034 | 0.00259782 | 0.00254787 | 0.00258884
103 | 0.00269345 | 0.154329 | 57.4524 | 57.298 | 0.00266392 | 0.15255 | 57.4179 | 57.2653 | 0.00267985 | 0.152837 | 57.1846 | 57.0318 | 0.0026427 | 0.148547 | 56.359 | 56.2104 | 48.375 | 48.375 | 0.895 | 90.0798 | 0.4909516 | 0.00269345 | 0.00266392 | 0.00267985 | 0.0026427 | 0.00266998
104 | 0.0027231 | 0.156028 | 57.4541 | 57.298 | 0.00270436 | 0.154866 | 57.4202 | 57.2653 | 0.00271408 | 0.154789 | 57.1866 | 57.0318 | 0.0026683 | 0.149986 | 56.3604 | 56.2104 | 48.934 | 48.934 | 0.9079 | 91.3722 | 0.4979954 | 0.0027231 | 0.00270436 | 0.00271408 | 0.0026683 | 0.00270246
105 | 0.00280346 | 0.160632 | 57.4587 | 57.298 | 0.00276961 | 0.158603 | 57.4239 | 57.2653 | 0.00278261 | 0.158697 | 57.1905 | 57.0318 | 0.00273253 | 0.153596 | 56.364 | 56.2104 | 49.246 | 49.246 | 0.9224 | 92.8261 | 0.5059194 | 0.00280346 | 0.00276961 | 0.00278261 | 0.00273253 | 0.0027720525
106 | 0.00286622 | 0.164229 | 57.4623 | 57.298 | 0.00282921 | 0.162016 | 57.4273 | 57.2653 | 0.00283763 | 0.161835 | 57.1936 | 57.0318 | 0.00278588 | 0.156595 | 56.367 | 56.2104 | 49.745 | 49.745 | 0.9321 | 93.7954 | 0.5112023 | 0.00286622 | 0.00282921 | 0.00283763 | 0.00278588 | 0.002829735
107 | 0.00290722 | 0.166578 | 57.4646 | 57.298 | 0.00287296 | 0.164521 | 57.4298 | 57.2653 | 0.00288804 | 0.16471 | 57.1965 | 57.0318 | 0.00282702 | 0.158908 | 56.3693 | 56.2104 | 50.245 | 50.245 | 0.9456 | 95.1524 | 0.5185982 | 0.00290722 | 0.00287296 | 0.00288804 | 0.00282702 | 0.00287381
108 | 0.00291589 | 0.167075 | 57.4651 | 57.298 | 0.00288529 | 0.165227 | 57.4305 | 57.2653 | 0.0028956 | 0.165141 | 57.1969 | 57.0318 | 0.00284735 | 0.160051 | 56.3705 | 56.2104 | 50.495 | 50.495 | 0.953 | 95.8955 | 0.5226482 | 0.00291589 | 0.00288529 | 0.0028956 | 0.00284735 | 0.0028860325
109 | 0.00294439 | 0.168708 | 57.4667 | 57.298 | 0.00290873 | 0.166569 | 57.4319 | 57.2653 | 0.00292006 | 0.166536 | 57.1983 | 57.0318 | 0.00287122 | 0.161392 | 56.3718 | 56.2104 | 50.808 | 50.808 | 0.9637 | 96.9617 | 0.5284592 | 0.00294439 | 0.00290873 | 0.00292006 | 0.00287122 | 0.0029111
110 | 0.00301699 | 0.172868 | 57.4709 | 57.298 | 0.00298616 | 0.171004 | 57.4363 | 57.2653 | 0.00299792 | 0.170977 | 57.2028 | 57.0318 | 0.00294593 | 0.165592 | 56.376 | 56.2104 | 51.368 | 51.369 | 0.974 | 97.9956 | 0.5340942 | 0.00301699 | 0.00298616 | 0.00299792 | 0.00294593 | 0.00298675
111 | 0.00305177 | 0.17486 | 57.4729 | 57.298 | 0.00301165 | 0.172463 | 57.4378 | 57.2653 | 0.00302387 | 0.172457 | 57.2042 | 57.0318 | 0.00297069 | 0.166984 | 56.3774 | 56.2104 | 51.495 | 51.495 | 0.9778 | 98.3833 | 0.5362072 | 0.00305177 | 0.00301165 | 0.00302387 | 0.00297069 | 0.003014495
112 | 0.00308198 | 0.176591 | 57.4746 | 57.298 | 0.00304806 | 0.174548 | 57.4399 | 57.2653 | 0.00306237 | 0.174652 | 57.2064 | 57.0318 | 0.00300864 | 0.169117 | 56.3795 | 56.2104 | 52.117 | 52.118 | 0.9911 | 99.708 | 0.5434271 | 0.00308198 | 0.00304806 | 0.00306237 | 0.00300864 | 0.0030502625
113 | 0.00309139 | 0.17713 | 57.4752 | 57.298 | 0.00305469 | 0.174928 | 57.4402 | 57.2653 | 0.0030733 | 0.175276 | 57.2071 | 57.0318 | 0.00302514 | 0.170044 | 56.3804 | 56.2104 | 52.306 | 52.307 | 0.9923 | 99.8372 | 0.5441312 | 0.00309139 | 0.00305469 | 0.0030733 | 0.00302514 | 0.00306113
114 | 0.00314539 | 0.180224 | 57.4782 | 57.298 | 0.00311277 | 0.178254 | 57.4436 | 57.2653 | 0.00312626 | 0.178296 | 57.2101 | 57.0318 | 0.003074 | 0.172791 | 56.3832 | 56.2104 | 52.742 | 52.743 | 1.0062 | 101.227 | 0.5517059 | 0.00314539 | 0.00311277 | 0.00312626 | 0.003074 | 0.003114605
115 | 0.00322821 | 0.18497 | 57.483 | 57.298 | 0.00318506 | 0.182394 | 57.4477 | 57.2653 | 0.00319671 | 0.182314 | 57.2141 | 57.0318 | 0.0031459 | 0.176832 | 56.3872 | 56.2104 | 53.366 | 53.366 | 1.0178 | 102.39 | 0.5580445 | 0.00322821 | 0.00318506 | 0.00319671 | 0.0031459 | 0.00318897
116 | 0.00326058 | 0.186825 | 57.4848 | 57.298 | 0.00322669 | 0.184777 | 57.4501 | 57.2653 | 0.00324582 | 0.185115 | 57.2169 | 57.0318 | 0.00318791 | 0.179194 | 56.3896 | 56.2104 | 53.865 | 53.866 | 1.0313 | 103.747 | 0.5654404 | 0.00326058 | 0.00322669 | 0.00324582 | 0.00318791 | 0.00323025
117 | 0.00329883 | 0.189016 | 57.487 | 57.298 | 0.0032565 | 0.186485 | 57.4518 | 57.2653 | 0.00327395 | 0.186719 | 57.2185 | 57.0318 | 0.00322128 | 0.181069 | 56.3915 | 56.2104 | 54.177 | 54.178 | 1.04 | 104.619 | 0.5701929 | 0.00329883 | 0.0032565 | 0.00327395 | 0.00322128 | 0.00326264
118 | 0.00334237 | 0.191511 | 57.4895 | 57.298 | 0.00329952 | 0.188948 | 57.4543 | 57.2653 | 0.00330533 | 0.188509 | 57.2203 | 57.0318 | 0.0032353 | 0.181858 | 56.3923 | 56.2104 | 54.489 | 54.49 | 1.0455 | 105.168 | 0.5731851 | 0.00334237 | 0.00329952 | 0.00330533 | 0.0032353 | 0.00329563
119 | 0.0033078 | 0.18953 | 57.4876 | 57.298 | 0.00328597 | 0.188172 | 57.4535 | 57.2653 | 0.00331952 | 0.189318 | 57.2211 | 57.0318 | 0.0032851 | 0.184657 | 56.3951 | 56.2104 | 54.801 | 54.801 | 1.0533 | 105.944 | 0.5774144 | 0.0033078 | 0.00328597 | 0.00331952 | 0.0032851 | 0.0032995975
120 | 0.00344146 | 0.197189 | 57.4952 | 57.298 | 0.00339715 | 0.194539 | 57.4598 | 57.2653 | 0.00341925 | 0.195006 | 57.2268 | 57.0318 | 0.0033591 | 0.188816 | 56.3992 | 56.2104 | 55.423 | 55.424 | 1.0681 | 107.43 | 0.5855134 | 0.00344146 | 0.00339715 | 0.00341925 | 0.0033591 | 0.00340424
121 | 0.00346473 | 0.198522 | 57.4965 | 57.298 | 0.00342235 | 0.195982 | 57.4613 | 57.2653 | 0.00343802 | 0.196076 | 57.2279 | 57.0318 | 0.00338597 | 0.190327 | 56.4007 | 56.2104 | 56.11 | 56.111 | 1.0816 | 108.787 | 0.5929093 | 0.00346473 | 0.00342235 | 0.00343802 | 0.00338597 | 0.0034277675
122 | 0.00349846 | 0.200455 | 57.4985 | 57.298 | 0.00346304 | 0.198312 | 57.4636 | 57.2653 | 0.00348112 | 0.198535 | 57.2303 | 57.0318 | 0.00341471 | 0.191942 | 56.4023 | 56.2104 | 56.423 | 56.423 | 1.0926 | 109.885 | 0.5988936 | 0.00349846 | 0.00346304 | 0.00348112 | 0.00341471 | 0.0034643325
123 | 0.00351587 | 0.201452 | 57.4995 | 57.298 | 0.00347671 | 0.199095 | 57.4644 | 57.2653 | 0.00350596 | 0.199951 | 57.2317 | 57.0318 | 0.00344597 | 0.193699 | 56.4041 | 56.2104 | 56.736 | 56.736 | 1.0952 | 110.144 | 0.6003052 | 0.00351587 | 0.00347671 | 0.00350596 | 0.00344597 | 0.0034861275
124 | 0.00359652 | 0.206073 | 57.5041 | 57.298 | 0.00354921 | 0.203247 | 57.4686 | 57.2653 | 0.0035537 | 0.202674 | 57.2345 | 57.0318 | 0.00348864 | 0.196098 | 56.4065 | 56.2104 | 56.985 | 56.985 | 1.1022 | 110.855 | 0.6041803 | 0.00359652 | 0.00354921 | 0.0035537 | 0.00348864 | 0.0035470175
125 | 0.00357988 | 0.20512 | 57.5031 | 57.298 | 0.00353229 | 0.202278 | 57.4676 | 57.2653 | 0.00355034 | 0.202482 | 57.2343 | 57.0318 | 0.00348948 | 0.196145 | 56.4065 | 56.2104 | 57.236 | 57.236 | 1.1145 | 112.082 | 0.6108677 | 0.00357988 | 0.00353229 | 0.00355034 | 0.00348948 | 0.0035379975
126 | 0.00362717 | 0.20783 | 57.5059 | 57.298 | 0.00357208 | 0.204556 | 57.4699 | 57.2653 | 0.00358569 | 0.204498 | 57.2363 | 57.0318 | 0.0035172 | 0.197703 | 56.4081 | 56.2104 | 57.548 | 57.548 | 1.1145 | 112.082 | 0.6108677 | 0.00362717 | 0.00357208 | 0.00358569 | 0.0035172 | 0.003575535
127 | 0.00368506 | 0.211147 | 57.5092 | 57.298 | 0.00363976 | 0.208432 | 57.4737 | 57.2653 | 0.00366649 | 0.209106 | 57.2409 | 57.0318 | 0.00359646 | 0.202158 | 56.4126 | 56.2104 | 57.983 | 57.983 | 1.1174 | 112.373 | 0.6124537 | 0.00368506 | 0.00363976 | 0.00366649 | 0.00359646 | 0.0036469425
128 | 0.00370119 | 0.212071 | 57.5101 | 57.298 | 0.00364518 | 0.208742 | 57.474 | 57.2653 | 0.00366428 | 0.20898 | 57.2408 | 57.0318 | 0.00358818 | 0.201693 | 56.4121 | 56.2104 | 58.357 | 58.357 | 1.1342 | 114.053 | 0.62161 | 0.00370119 | 0.00364518 | 0.00366428 | 0.00358818 | 0.0036497075
129 | 0.0037418 | 0.214398 | 57.5124 | 57.298 | 0.00367815 | 0.21063 | 57.4759 | 57.2653 | 0.00369711 | 0.210853 | 57.2426 | 57.0318 | 0.00363072 | 0.204084 | 56.4145 | 56.2104 | 58.855 | 58.856 | 1.1416 | 114.796 | 0.6256595 | 0.0037418 | 0.00367815 | 0.00369711 | 0.00363072 | 0.003686945
130 | 0.00384229 | 0.220155 | 57.5182 | 57.298 | 0.00378903 | 0.21698 | 57.4823 | 57.2653 | 0.00379745 | 0.216575 | 57.2484 | 57.0318 | 0.00372394 | 0.209324 | 56.4197 | 56.2104 | 59.545 | 59.545 | 1.1506 | 115.701 | 0.6305919 | 0.00384229 | 0.00378903 | 0.00379745 | 0.00372394 | 0.0037881775
131 | 0.00386494 | 0.221454 | 57.5195 | 57.298 | 0.00381335 | 0.218373 | 57.4837 | 57.2653 | 0.00383649 | 0.218802 | 57.2506 | 57.0318 | 0.00376107 | 0.211411 | 56.4218 | 56.2104 | 59.979 | 59.979 | 1.159 | 116.541 | 0.63517 | 0.00386494 | 0.00381335 | 0.00383649 | 0.00376107 | 0.0038189625
132 | 0.00394346 | 0.225952 | 57.524 | 57.298 | 0.00389638 | 0.223127 | 57.4884 | 57.2653 | 0.00390688 | 0.222816 | 57.2546 | 57.0318 | 0.00383043 | 0.21531 | 56.4257 | 56.2104 | 60.48 | 60.48 | 1.169 | 117.543 | 0.6406311 | 0.00394346 | 0.00389638 | 0.00390688 | 0.00383043 | 0.0038942875
133 | 0.00398991 | 0.228614 | 57.5266 | 57.298 | 0.00393169 | 0.225149 | 57.4905 | 57.2653 | 0.00394773 | 0.225146 | 57.2569 | 57.0318 | 0.00387346 | 0.217729 | 56.4281 | 56.2104 | 61.104 | 61.104 | 1.1793 | 118.577 | 0.6462666 | 0.00398991 | 0.00393169 | 0.00394773 | 0.00387346 | 0.0039356975
134 | 0.00403957 | 0.231459 | 57.5295 | 57.298 | 0.00398997 | 0.228487 | 57.4938 | 57.2653 | 0.00400309 | 0.228303 | 57.2601 | 57.0318 | 0.00392556 | 0.220657 | 56.4311 | 56.2104 | 61.29 | 61.29 | 1.1844 | 119.094 | 0.6490844 | 0.00403957 | 0.00398997 | 0.00400309 | 0.00392556 | 0.0039895475
135 | 0.0040943 | 0.234595 | 57.5326 | 57.298 | 0.00403699 | 0.231179 | 57.4965 | 57.2653 | 0.00405492 | 0.23126 | 57.263 | 57.0318 | 0.00397627 | 0.223508 | 56.4339 | 56.2104 | 62.228 | 62.228 | 1.1947 | 120.128 | 0.6547199 | 0.0040943 | 0.00403699 | 0.00405492 | 0.00397627 | 0.00404062
136 | 0.00413516 | 0.236936 | 57.535 | 57.298 | 0.00409031 | 0.234233 | 57.4995 | 57.2653 | 0.00409958 | 0.233806 | 57.2656 | 57.0318 | 0.00402522 | 0.226259 | 56.4367 | 56.2104 | 62.662 | 62.662 | 1.2115 | 121.808 | 0.6638762 | 0.00413516 | 0.00409031 | 0.00409958 | 0.00402522 | 0.0040875675
137 | 0.00417205 | 0.23905 | 57.5371 | 57.298 | 0.00412502 | 0.236221 | 57.5015 | 57.2653 | 0.00413978 | 0.236099 | 57.2679 | 57.0318 | 0.00406706 | 0.228611 | 56.439 | 56.2104 | 63.167 | 63.167 | 1.218 | 122.454 | 0.667397 | 0.00417205 | 0.00412502 | 0.00413978 | 0.00406706 | 0.0041259775
138 | 0.00428589 | 0.245573 | 57.5436 | 57.298 | 0.00421826 | 0.24156 | 57.5069 | 57.2653 | 0.00423479 | 0.241518 | 57.2733 | 57.0318 | 0.0041493 | 0.233234 | 56.4436 | 56.2104 | 63.725 | 63.725 | 1.2228 | 122.938 | 0.6700349 | 0.00428589 | 0.00421826 | 0.00423479 | 0.0041493 | 0.00422206
139 | 0.0043134 | 0.247149 | 57.5452 | 57.298 | 0.00425881 | 0.243882 | 57.5092 | 57.2653 | 0.00429284 | 0.244828 | 57.2766 | 57.0318 | 0.0042172 | 0.23705 | 56.4475 | 56.2104 | 64.347 | 64.347 | 1.2366 | 124.328 | 0.6776106 | 0.0043134 | 0.00425881 | 0.00429284 | 0.0042172 | 0.0042705625
140 | 0.00440157 | 0.252201 | 57.5502 | 57.298 | 0.00433598 | 0.248301 | 57.5136 | 57.2653 | 0.00435314 | 0.248268 | 57.28 | 57.0318 | 0.004272 | 0.240131 | 56.4505 | 56.2104 | 64.724 | 64.724 | 1.2437 | 125.038 | 0.6814803 | 0.00440157 | 0.00433598 | 0.00435314 | 0.004272 | 0.0043406725
141 | 0.00443475 | 0.254103 | 57.5521 | 57.298 | 0.00437021 | 0.250262 | 57.5156 | 57.2653 | 0.00438798 | 0.250255 | 57.282 | 57.0318 | 0.00428663 | 0.240953 | 56.4514 | 56.2104 | 65.472 | 65.472 | 1.2589 | 126.557 | 0.6897591 | 0.00443475 | 0.00437021 | 0.00438798 | 0.00428663 | 0.0043698925
142 | 0.00450636 | 0.258206 | 57.5562 | 57.298 | 0.00443343 | 0.253882 | 57.5192 | 57.2653 | 0.00444686 | 0.253613 | 57.2854 | 57.0318 | 0.00434287 | 0.244114 | 56.4545 | 56.2104 | 66.281 | 66.281 | 1.2705 | 127.72 | 0.6960977 | 0.00450636 | 0.00443343 | 0.00444686 | 0.00434287 | 0.00443238
143 | 0.00456637 | 0.261644 | 57.5597 | 57.298 | 0.00449752 | 0.257552 | 57.5229 | 57.2653 | 0.00451046 | 0.257239 | 57.289 | 57.0318 | 0.00441313 | 0.248064 | 56.4585 | 56.2104 | 66.594 | 66.594 | 1.2756 | 128.237 | 0.6989154 | 0.00456637 | 0.00449752 | 0.00451046 | 0.00441313 | 0.00449687
144 | 0.00465179 | 0.266538 | 57.5646 | 57.298 | 0.00459107 | 0.262909 | 57.5282 | 57.2653 | 0.00460681 | 0.262734 | 57.2945 | 57.0318 | 0.00450141 | 0.253026 | 56.4634 | 56.2104 | 67.718 | 67.718 | 1.2947 | 130.143 | 0.7093035 | 0.00465179 | 0.00459107 | 0.00460681 | 0.00450141 | 0.00458777
145 | 0.00468777 | 0.2686 | 57.5666 | 57.298 | 0.00461189 | 0.264102 | 57.5294 | 57.2653 | 0.00463317 | 0.264238 | 57.296 | 57.0318 | 0.00452416 | 0.254305 | 56.4647 | 56.2104 | 68.091 | 68.091 | 1.2992 | 130.596 | 0.7117724 | 0.00468777 | 0.00461189 | 0.00463317 | 0.00452416 | 0.0046142475
146 | 0.00478713 | 0.274293 | 57.5723 | 57.298 | 0.00471742 | 0.270145 | 57.5354 | 57.2653 | 0.00472304 | 0.269363 | 57.3011 | 57.0318 | 0.00461982 | 0.259682 | 56.4701 | 56.2104 | 68.404 | 68.404 | 1.3017 | 130.854 | 0.7131785 | 0.00478713 | 0.00471742 | 0.00472304 | 0.00461982 | 0.0047118525
147 | 0.00482784 | 0.276626 | 57.5746 | 57.298 | 0.00476147 | 0.272667 | 57.538 | 57.2653 | 0.00476985 | 0.272033 | 57.3038 | 57.0318 | 0.00466191 | 0.262048 | 56.4725 | 56.2104 | 68.53 | 68.53 | 1.3079 | 131.468 | 0.716525 | 0.00482784 | 0.00476147 | 0.00476985 | 0.00466191 | 0.0047552675
148 | 0.00485022 | 0.277908 | 57.5759 | 57.298 | 0.00478037 | 0.273749 | 57.5391 | 57.2653 | 0.00479366 | 0.273391 | 57.3052 | 57.0318 | 0.00468636 | 0.263422 | 56.4738 | 56.2104 | 68.902 | 68.902 | 1.3043 | 131.113 | 0.7145901 | 0.00485022 | 0.00478037 | 0.00479366 | 0.00468636 | 0.0047776525
149 | 0.00486564 | 0.278792 | 57.5768 | 57.298 | 0.0047914 | 0.274381 | 57.5397 | 57.2653 | 0.00480621 | 0.274107 | 57.3059 | 57.0318 | 0.00469931 | 0.26415 | 56.4746 | 56.2104 | 69.402 | 69.402 | 1.323 | 132.987 | 0.7248038 | 0.00486564 | 0.0047914 | 0.00480621 | 0.00469931 | 0.00479064
150 | 0.00496232 | 0.284331 | 57.5824 | 57.298 | 0.00487977 | 0.279442 | 57.5447 | 57.2653 | 0.00489351 | 0.279086 | 57.3109 | 57.0318 | 0.00478223 | 0.268811 | 56.4792 | 56.2104 | 70.089 | 70.089 | 1.3298 | 133.665 | 0.728499 | 0.00496232 | 0.00487977 | 0.00489351 | 0.00478223 | 0.0048794575
151 | 0.0049685 | 0.284685 | 57.5827 | 57.298 | 0.00490243 | 0.280739 | 57.546 | 57.2653 | 0.00492029 | 0.280613 | 57.3124 | 57.0318 | 0.00480862 | 0.270294 | 56.4807 | 56.2104 | 70.338 | 70.339 | 1.3317 | 133.859 | 0.7295564 | 0.0049685 | 0.00490243 | 0.00492029 | 0.00480862 | 0.00489996
152 | 0.00497715 | 0.285181 | 57.5832 | 57.298 | 0.00490743 | 0.281025 | 57.5463 | 57.2653 | 0.00493141 | 0.281247 | 57.313 | 57.0318 | 0.00482508 | 0.27122 | 56.4816 | 56.2104 | 70.776 | 70.776 | 1.3382 | 134.505 | 0.7330772 | 0.00497715 | 0.00490743 | 0.00493141 | 0.00482508 | 0.0049102675
153 | 0.00506327 | 0.290115 | 57.5881 | 57.298 | 0.00499222 | 0.285881 | 57.5512 | 57.2653 | 0.00501965 | 0.28628 | 57.3181 | 57.0318 | 0.00490526 | 0.275727 | 56.4861 | 56.2104 | 71.588 | 71.588 | 1.3514 | 135.83 | 0.7402987 | 0.00506327 | 0.00499222 | 0.00501965 | 0.00490526 | 0.0049951
154 | 0.00514684 | 0.294904 | 57.5929 | 57.298 | 0.00506356 | 0.289966 | 57.5553 | 57.2653 | 0.00507795 | 0.289605 | 57.3214 | 57.0318 | 0.00497009 | 0.27937 | 56.4898 | 56.2104 | 72.147 | 72.148 | 1.3578 | 136.476 | 0.7438195 | 0.00514684 | 0.00506356 | 0.00507795 | 0.00497009 | 0.00506461
155 | 0.0051362 | 0.294294 | 57.5923 | 57.298 | 0.00507946 | 0.290877 | 57.5562 | 57.2653 | 0.00509312 | 0.290469 | 57.3223 | 57.0318 | 0.00497213 | 0.279485 | 56.4899 | 56.2104 | 72.522 | 72.523 | 1.3575 | 136.444 | 0.7436451 | 0.0051362 | 0.00507946 | 0.00509312 | 0.00497213 | 0.0050702275
156 | 0.0052717 | 0.302058 | 57.6001 | 57.298 | 0.00518804 | 0.297095 | 57.5624 | 57.2653 | 0.00520007 | 0.296569 | 57.3284 | 57.0318 | 0.0050813 | 0.285622 | 56.496 | 56.2104 | 73.457 | 73.458 | 1.371 | 137.801 | 0.751041 | 0.0052717 | 0.00518804 | 0.00520007 | 0.0050813 | 0.0051852775
157 | 0.00540418 | 0.309649 | 57.6077 | 57.298 | 0.00531885 | 0.304585 | 57.5699 | 57.2653 | 0.00533557 | 0.304297 | 57.3361 | 57.0318 | 0.00520531 | 0.292592 | 56.503 | 56.2104 | 74.582 | 74.583 | 1.3826 | 138.964 | 0.7573796 | 0.00540418 | 0.00531885 | 0.00533557 | 0.00520531 | 0.0053159775
158 | 0.00553722 | 0.317272 | 57.6153 | 57.298 | 0.00544289 | 0.311689 | 57.577 | 57.2653 | 0.00545532 | 0.311127 | 57.3429 | 57.0318 | 0.00532808 | 0.299494 | 56.5099 | 56.2104 | 75.642 | 75.642 | 1.4062 | 141.322 | 0.7702311 | 0.00553722 | 0.00544289 | 0.00545532 | 0.00532808 | 0.0054408775
159 | 0.00557881 | 0.319655 | 57.6177 | 57.298 | 0.00550006 | 0.314963 | 57.5803 | 57.2653 | 0.00551716 | 0.314654 | 57.3464 | 57.0318 | 0.00539471 | 0.303239 | 56.5136 | 56.2104 | 76.39 | 76.391 | 1.4136 | 142.066 | 0.774286 | 0.00557881 | 0.00550006 | 0.00551716 | 0.00539471 | 0.005497685
160 | 0.00562056 | 0.322047 | 57.6201 | 57.298 | 0.00551474 | 0.315804 | 57.5811 | 57.2653 | 0.00552644 | 0.315182 | 57.347 | 57.0318 | 0.00539917 | 0.303489 | 56.5139 | 56.2104 | 77.016 | 77.016 | 1.4126 | 141.969 | 0.7737574 | 0.00562056 | 0.00551474 | 0.00552644 | 0.00539917 | 0.0055152275
161 | 0.00568986 | 0.326018 | 57.624 | 57.298 | 0.00559906 | 0.320632 | 57.5859 | 57.2653 | 0.00561303 | 0.320121 | 57.3519 | 57.0318 | 0.00545667 | 0.306721 | 56.5171 | 56.2104 | 78.138 | 78.138 | 1.4258 | 143.293 | 0.7809734 | 0.00568986 | 0.00559906 | 0.00561303 | 0.00545667 | 0.005589655
162 | 0.00588207 | 0.337031 | 57.6351 | 57.298 | 0.00579516 | 0.331862 | 57.5972 | 57.2653 | 0.00582751 | 0.332353 | 57.3641 | 57.0318 | 0.0056899 | 0.319832 | 56.5302 | 56.2104 | 79.075 | 79.075 | 1.4368 | 144.392 | 0.7869632 | 0.00588207 | 0.00579516 | 0.00582751 | 0.0056899 | 0.00579866
163 | 0.00595005 | 0.340926 | 57.639 | 57.298 | 0.00585746 | 0.335429 | 57.6007 | 57.2653 | 0.00588225 | 0.335475 | 57.3673 | 57.0318 | 0.00573511 | 0.322373 | 56.5328 | 56.2104 | 79.45 | 79.45 | 1.4442 | 145.135 | 0.7910126 | 0.00595005 | 0.00585746 | 0.00588225 | 0.00573511 | 0.0058562175
164 | 0.00609713 | 0.349353 | 57.6474 | 57.298 | 0.00600485 | 0.343869 | 57.6092 | 57.2653 | 0.0060332 | 0.344084 | 57.3759 | 57.0318 | 0.00587402 | 0.330181 | 56.5406 | 56.2104 | 81.01 | 81.01 | 1.4584 | 146.557 | 0.7987628 | 0.00609713 | 0.00600485 | 0.0060332 | 0.00587402 | 0.0060023
165 | 0.00621437 | 0.356071 | 57.6541 | 57.298 | 0.0061112 | 0.349959 | 57.6153 | 57.2653 | 0.0061605 | 0.351344 | 57.3831 | 57.0318 | 0.0059949 | 0.336976 | 56.5474 | 56.2104 | 82.256 | 82.256 | 1.4606 | 146.783 | 0.7999945 | 0.00621437 | 0.0061112 | 0.0061605 | 0.0059949 | 0.0061202425
166 | 0.00638948 | 0.366104 | 57.6641 | 57.298 | 0.00627473 | 0.359324 | 57.6246 | 57.2653 | 0.00630746 | 0.359726 | 57.3915 | 57.0318 | 0.00612836 | 0.344478 | 56.5549 | 56.2104 | 84.066 | 84.066 | 1.4677 | 147.493 | 0.8038642 | 0.00638948 | 0.00627473 | 0.00630746 | 0.00612836 | 0.0062750075
167 | 0.00660965 | 0.37872 | 57.6767 | 57.298 | 0.00649792 | 0.372106 | 57.6374 | 57.2653 | 0.0065482 | 0.373455 | 57.4052 | 57.0318 | 0.0063555 | 0.357245 | 56.5676 | 56.2104 | 85.688 | 85.688 | 1.488 | 149.529 | 0.8149608 | 0.00660965 | 0.00649792 | 0.0065482 | 0.0063555 | 0.0065028175
168 | 0.0067057 | 0.384223 | 57.6822 | 57.298 | 0.00658011 | 0.376812 | 57.6421 | 57.2653 | 0.00662538 | 0.377857 | 57.4096 | 57.0318 | 0.00643245 | 0.361571 | 56.572 | 56.2104 | 86.691 | 86.691 | 1.4925 | 149.981 | 0.8174242 | 0.0067057 | 0.00658011 | 0.00662538 | 0.00643245 | 0.00658591
169 | 0.00674451 | 0.386447 | 57.6845 | 57.298 | 0.00663253 | 0.379814 | 57.6451 | 57.2653 | 0.0066998 | 0.382102 | 57.4139 | 57.0318 | 0.0065247 | 0.366756 | 56.5772 | 56.2104 | 87.186 | 87.186 | 1.5012 | 150.854 | 0.8221823 | 0.00674451 | 0.00663253 | 0.0066998 | 0.0065247 | 0.006650385
170 | 0.00705797 | 0.404408 | 57.7024 | 57.298 | 0.0069364 | 0.397215 | 57.6625 | 57.2653 | 0.00700625 | 0.399579 | 57.4314 | 57.0318 | 0.00680717 | 0.382634 | 56.593 | 56.2104 | 89.556 | 89.556 | 1.5167 | 152.404 | 0.83063 | 0.00705797 | 0.0069364 | 0.00700625 | 0.00680717 | 0.0069519475
171 | 0.00717889 | 0.411336 | 57.7094 | 57.298 | 0.00704162 | 0.403241 | 57.6685 | 57.2653 | 0.00710785 | 0.405374 | 57.4372 | 57.0318 | 0.00690734 | 0.388264 | 56.5987 | 56.2104 | 90.432 | 90.432 | 1.5264 | 153.374 | 0.8359167 | 0.00717889 | 0.00704162 | 0.00710785 | 0.00690734 | 0.007058925
172 | 0.00721275 | 0.413276 | 57.7113 | 57.298 | 0.00707819 | 0.405335 | 57.6706 | 57.2653 | 0.00713269 | 0.40679 | 57.4386 | 57.0318 | 0.00693429 | 0.389779 | 56.6002 | 56.2104 | 90.62 | 90.62 | 1.5251 | 153.245 | 0.8352136 | 0.00721275 | 0.00707819 | 0.00713269 | 0.00693429 | 0.00708948
173 | 0.0071568 | 0.41007 | 57.7081 | 57.298 | 0.00704466 | 0.403414 | 57.6687 | 57.2653 | 0.00711651 | 0.405867 | 57.4376 | 57.0318 | 0.00691699 | 0.388807 | 56.5992 | 56.2104 | 90.746 | 90.746 | 1.5241 | 153.148 | 0.834685 | 0.0071568 | 0.00704466 | 0.00711651 | 0.00691699 | 0.00705874
174 | 0.00736712 | 0.422122 | 57.7201 | 57.298 | 0.00723552 | 0.414344 | 57.6796 | 57.2653 | 0.00731302 | 0.417075 | 57.4489 | 57.0318 | 0.00711764 | 0.400085 | 56.6105 | 56.2104 | 91.992 | 91.992 | 1.5386 | 154.602 | 0.8426095 | 0.00736712 | 0.00723552 | 0.00731302 | 0.00711764 | 0.007258325
175 | 0.00748503 | 0.428877 | 57.7269 | 57.298 | 0.00735889 | 0.421409 | 57.6867 | 57.2653 | 0.00743615 | 0.424097 | 57.4559 | 57.0318 | 0.00722784 | 0.40628 | 56.6167 | 56.2104 | 93.181 | 93.181 | 1.5399 | 154.731 | 0.8433126 | 0.00748503 | 0.00735889 | 0.00743615 | 0.00722784 | 0.0073769775
176 | 0.00757763 | 0.434183 | 57.7322 | 57.298 | 0.00745165 | 0.426721 | 57.692 | 57.2653 | 0.00752623 | 0.429234 | 57.461 | 57.0318 | 0.00732307 | 0.411633 | 56.622 | 56.2104 | 93.675 | 93.676 | 1.5464 | 155.377 | 0.8468334 | 0.00757763 | 0.00745165 | 0.00752623 | 0.00732307 | 0.007469645
177 | 0.00770605 | 0.441542 | 57.7396 | 57.298 | 0.00756786 | 0.433376 | 57.6987 | 57.2653 | 0.00763429 | 0.435397 | 57.4672 | 57.0318 | 0.00741312 | 0.416694 | 56.6271 | 56.2104 | 94.676 | 94.676 | 1.5464 | 155.377 | 0.8468334 | 0.00770605 | 0.00756786 | 0.00763429 | 0.00741312 | 0.00758033
178 | 0.00786567 | 0.450687 | 57.7487 | 57.298 | 0.00773554 | 0.442978 | 57.7083 | 57.2653 | 0.00782762 | 0.446423 | 57.4782 | 57.0318 | 0.00762209 | 0.428441 | 56.6388 | 56.2104 | 96.547 | 96.547 | 1.5676 | 157.509 | 0.8584532 | 0.00786567 | 0.00773554 | 0.00782762 | 0.00762209 | 0.00776273
179 | 0.00806774 | 0.462266 | 57.7603 | 57.298 | 0.00791847 | 0.453453 | 57.7188 | 57.2653 | 0.00801241 | 0.456962 | 57.4887 | 57.0318 | 0.00780334 | 0.438629 | 56.649 | 56.2104 | 98.295 | 98.295 | 1.5699 | 157.736 | 0.8596904 | 0.00806774 | 0.00791847 | 0.00801241 | 0.00780334 | 0.00795049
180 | 0.00834549 | 0.47818 | 57.7762 | 57.298 | 0.0081896 | 0.46898 | 57.7343 | 57.2653 | 0.00829174 | 0.472893 | 57.5047 | 57.0318 | 0.00807009 | 0.453623 | 56.664 | 56.2104 | 100.602 | 100.602 | 1.5854 | 159.286 | 0.8681382 | 0.00834549 | 0.0081896 | 0.00829174 | 0.00807009 | 0.00822423
181 | 0.00841113 | 0.481941 | 57.78 | 57.298 | 0.00826896 | 0.473525 | 57.7388 | 57.2653 | 0.00836728 | 0.477201 | 57.509 | 57.0318 | 0.00815773 | 0.458549 | 56.669 | 56.2104 | 100.976 | 100.976 | 1.586 | 159.351 | 0.8684925 | 0.00841113 | 0.00826896 | 0.00836728 | 0.00815773 | 0.008301275
182 | 0.00882806 | 0.50583 | 57.8039 | 57.298 | 0.00866626 | 0.496276 | 57.7616 | 57.2653 | 0.00878746 | 0.501165 | 57.5329 | 57.0318 | 0.00855897 | 0.481103 | 56.6915 | 56.2104 | 104.597 | 104.597 | 1.5812 | 158.866 | 0.8658491 | 0.00882806 | 0.00866626 | 0.00878746 | 0.00855897 | 0.0087101875
183 | 0.00886136 | 0.507738 | 57.8058 | 57.298 | 0.00870605 | 0.498555 | 57.7639 | 57.2653 | 0.00882259 | 0.503168 | 57.5349 | 57.0318 | 0.00859467 | 0.48311 | 56.6935 | 56.2104 | 104.846 | 104.846 | 1.5828 | 159.028 | 0.8667321 | 0.00886136 | 0.00870605 | 0.00882259 | 0.00859467 | 0.0087461675
184 | 0.00891253 | 0.51067 | 57.8087 | 57.298 | 0.00875486 | 0.50135 | 57.7667 | 57.2653 | 0.00887354 | 0.506074 | 57.5379 | 57.0318 | 0.00865544 | 0.486526 | 56.6969 | 56.2104 | 105.034 | 105.034 | 1.5854 | 159.286 | 0.8681382 | 0.00891253 | 0.00875486 | 0.00887354 | 0.00865544 | 0.0087990925
185 | 0.00954516 | 0.546919 | 57.8449 | 57.298 | 0.00937674 | 0.536962 | 57.8023 | 57.2653 | 0.00949366 | 0.54144 | 57.5732 | 57.0318 | 0.00925993 | 0.520504 | 56.7309 | 56.2104 | 110.086 | 110.086 | 1.5847 | 159.222 | 0.8677894 | 0.00954516 | 0.00937674 | 0.00949366 | 0.00925993 | 0.0094188725
186 | 0.00989151 | 0.566764 | 57.8648 | 57.298 | 0.00975521 | 0.558635 | 57.8239 | 57.2653 | 0.00985509 | 0.562053 | 57.5938 | 57.0318 | 0.00960682 | 0.540003 | 56.7504 | 56.2104 | 112.649 | 112.65 | 1.5831 | 159.06 | 0.8669065 | 0.00989151 | 0.00975521 | 0.00985509 | 0.00960682 | 0.0097771575
187 | 0.0101309 | 0.580479 | 57.8785 | 57.298 | 0.0100099 | 0.573219 | 57.8385 | 57.2653 | 0.0100819 | 0.574991 | 57.6068 | 57.0318 | 0.00982454 | 0.552241 | 56.7626 | 56.2104 | 114.204 | 114.205 | 1.577 | 158.446 | 0.8635601 | 0.0101309 | 0.0100099 | 0.0100819 | 0.00982454 | 0.01001181
188 | 0.0101863 | 0.583655 | 57.8817 | 57.298 | 0.0100747 | 0.576929 | 57.8422 | 57.2653 | 0.0101582 | 0.579342 | 57.6111 | 57.0318 | 0.00991543 | 0.55735 | 56.7678 | 56.2104 | 114.519 | 114.519 | 1.5786 | 158.608 | 0.864443 | 0.0101863 | 0.0100747 | 0.0101582 | 0.00991543 | 0.0100836575
189 | 0.0102225 | 0.585729 | 57.8838 | 57.298 | 0.0101736 | 0.582592 | 57.8479 | 57.2653 | 0.010339 | 0.589651 | 57.6214 | 57.0318 | 0.0101781 | 0.572115 | 56.7825 | 56.2104 | 115.14 | 115.14 | 1.5145 | 152.178 | 0.8293983 | 0.0102225 | 0.0101736 | 0.010339 | 0.0101781 | 0.0102283
190 | 0.0102499 | 0.587298 | 57.8853 | 57.298 | 0.0102057 | 0.584432 | 57.8497 | 57.2653 | 0.0103704 | 0.591443 | 57.6232 | 57.0318 | 0.0102281 | 0.574925 | 56.7853 | 56.2104 | 115.268 | 115.268 | 1.4593 | 146.653 | 0.799286 | 0.0102499 | 0.0102057 | 0.0103704 | 0.0102281 | 0.010263525
191 | 0.0102975 | 0.590029 | 57.8881 | 57.298 | 0.0102528 | 0.58713 | 57.8524 | 57.2653 | 0.0104115 | 0.593786 | 57.6256 | 57.0318 | 0.0102766 | 0.577654 | 56.7881 | 56.2104 | 115.391 | 115.392 | 1.4368 | 144.392 | 0.7869632 | 0.0102975 | 0.0102528 | 0.0104115 | 0.0102766 | 0.0103096
192 | 0.01028 | 0.589025 | 57.887 | 57.298 | 0.0102396 | 0.586375 | 57.8517 | 57.2653 | 0.0104043 | 0.593374 | 57.6252 | 57.0318 | 0.01028 | 0.577845 | 56.7882 | 56.2104 | 115.578 | 115.579 | 1.4249 | 143.196 | 0.7804447 | 0.01028 | 0.0102396 | 0.0104043 | 0.01028 | 0.010300975
193 | 0.0102975 | 0.590027 | 57.8881 | 57.298 | 0.0102606 | 0.587579 | 57.8529 | 57.2653 | 0.0104296 | 0.594821 | 57.6266 | 57.0318 | 0.0102992 | 0.578921 | 56.7893 | 56.2104 | 115.705 | 115.705 | 1.4178 | 142.486 | 0.7765751 | 0.0102975 | 0.0102606 | 0.0104296 | 0.0102992 | 0.010321725
194 | 0.0103624 | 0.593743 | 57.8918 | 57.298 | 0.0103301 | 0.591556 | 57.8569 | 57.2653 | 0.0105066 | 0.599213 | 57.631 | 57.0318 | 0.0103899 | 0.584018 | 56.7944 | 56.2104 | 116.264 | 116.264 | 1.4068 | 141.387 | 0.7705853 | 0.0103624 | 0.0103301 | 0.0105066 | 0.0103899 | 0.01039725
195 | 0.0105663 | 0.605427 | 57.9035 | 57.298 | 0.010538 | 0.603464 | 57.8688 | 57.2653 | 0.0107019 | 0.610349 | 57.6421 | 57.0318 | 0.0105831 | 0.594882 | 56.8053 | 56.2104 | 117.517 | 117.517 | 1.4252 | 143.229 | 0.7806246 | 0.0105663 | 0.010538 | 0.0107019 | 0.0105831 | 0.010597325
196 | 0.0108037 | 0.61903 | 57.9171 | 57.298 | 0.0107813 | 0.617395 | 57.8827 | 57.2653 | 0.0109486 | 0.62442 | 57.6562 | 57.0318 | 0.0108309 | 0.60881 | 56.8192 | 56.2104 | 119.448 | 119.448 | 1.4252 | 143.229 | 0.7806246 | 0.0108037 | 0.0107813 | 0.0109486 | 0.0108309 | 0.010841125
197 | 0.0110291 | 0.631944 | 57.93 | 57.298 | 0.0110165 | 0.630862 | 57.8962 | 57.2653 | 0.0111742 | 0.637282 | 57.6691 | 57.0318 | 0.0110535 | 0.621322 | 56.8317 | 56.2104 | 121.069 | 121.069 | 1.4358 | 144.295 | 0.7864345 | 0.0110291 | 0.0110165 | 0.0111742 | 0.0110535 | 0.011068325
198 | 0.0111425 | 0.638441 | 57.9365 | 57.298 | 0.0111202 | 0.636803 | 57.9021 | 57.2653 | 0.0112745 | 0.643004 | 57.6748 | 57.0318 | 0.0111586 | 0.627231 | 56.8376 | 56.2104 | 121.63 | 121.63 | 1.431 | 143.81 | 0.7837911 | 0.0111425 | 0.0111202 | 0.0112745 | 0.0111586 | 0.01117395
199 | 0.011172 | 0.640135 | 57.9382 | 57.298 | 0.0111605 | 0.63911 | 57.9044 | 57.2653 | 0.0113138 | 0.645247 | 57.677 | 57.0318 | 0.0111897 | 0.628977 | 56.8394 | 56.2104 | 121.942 | 121.942 | 1.4194 | 142.647 | 0.7774526 | 0.011172 | 0.0111605 | 0.0113138 | 0.0111897 | 0.011209
200 | 0.0112647 | 0.645448 | 57.9435 | 57.298 | 0.0112373 | 0.643508 | 57.9088 | 57.2653 | 0.0113884 | 0.649502 | 57.6813 | 57.0318 | 0.0112422 | 0.631929 | 56.8423 | 56.2104 | 122.569 | 122.569 | 1.4087 | 141.581 | 0.7716427 | 0.0112647 | 0.0112373 | 0.0113884 | 0.0112422 | 0.01128315
201 | 0.0113252 | 0.648912 | 57.9469 | 57.298 | 0.0113014 | 0.647178 | 57.9125 | 57.2653 | 0.0114458 | 0.652776 | 57.6846 | 57.0318 | 0.0113103 | 0.635755 | 56.8462 | 56.2104 | 122.88 | 122.88 | 1.3994 | 140.644 | 0.7665359 | 0.0113252 | 0.0113014 | 0.0114458 | 0.0113103 | 0.011345675
202 | 0.011387 | 0.65245 | 57.9505 | 57.298 | 0.0113551 | 0.650253 | 57.9156 | 57.2653 | 0.0114877 | 0.655166 | 57.6869 | 57.0318 | 0.0113481 | 0.637883 | 56.8483 | 56.2104 | 123.128 | 123.128 | 1.3923 | 139.933 | 0.7626608 | 0.011387 | 0.0113551 | 0.0114877 | 0.0113481 | 0.011394475
203 | 0.0115243 | 0.660321 | 57.9583 | 57.298 | 0.0115004 | 0.658572 | 57.9239 | 57.2653 | 0.0116272 | 0.66312 | 57.6949 | 57.0318 | 0.0114804 | 0.645316 | 56.8557 | 56.2104 | 124.006 | 124.006 | 1.3836 | 139.061 | 0.7579082 | 0.0115243 | 0.0115004 | 0.0116272 | 0.0114804 | 0.011533075
204 | 0.0115883 | 0.663988 | 57.962 | 57.298 | 0.0115603 | 0.662007 | 57.9273 | 57.2653 | 0.0116952 | 0.666999 | 57.6988 | 57.0318 | 0.0115377 | 0.64854 | 56.8589 | 56.2104 | 124.564 | 124.564 | 1.3862 | 139.319 | 0.7593144 | 0.0115883 | 0.0115603 | 0.0116952 | 0.0115377 | 0.011595375
205 | 0.0123881 | 0.709813 | 58.0078 | 57.298 | 0.0123546 | 0.707492 | 57.9728 | 57.2653 | 0.0124673 | 0.711034 | 57.7428 | 57.0318 | 0.0123019 | 0.691496 | 56.9019 | 56.2104 | 129.617 | 129.617 | 1.3981 | 140.515 | 0.7658328 | 0.0123881 | 0.0123546 | 0.0124673 | 0.0123019 | 0.012377975
206 | 0.0123846 | 0.709614 | 58.0076 | 57.298 | 0.0123524 | 0.707361 | 57.9727 | 57.2653 | 0.0124743 | 0.711434 | 57.7432 | 57.0318 | 0.0123129 | 0.692112 | 56.9025 | 56.2104 | 129.867 | 129.867 | 1.3933 | 140.03 | 0.7631894 | 0.0123846 | 0.0123524 | 0.0124743 | 0.0123129 | 0.01238105
207 | 0.0125991 | 0.721905 | 58.0199 | 57.298 | 0.0125594 | 0.719221 | 57.9845 | 57.2653 | 0.0126732 | 0.722774 | 57.7546 | 57.0318 | 0.0124976 | 0.702496 | 56.9129 | 56.2104 | 131.554 | 131.554 | 1.3939 | 140.095 | 0.7635437 | 0.0125991 | 0.0125594 | 0.0126732 | 0.0124976 | 0.012582325
208 | 0.0125937 | 0.721592 | 58.0196 | 57.298 | 0.0125542 | 0.718921 | 57.9842 | 57.2653 | 0.0126645 | 0.72228 | 57.7541 | 57.0318 | 0.0124856 | 0.701822 | 56.9122 | 56.2104 | 131.678 | 131.678 | 1.3965 | 140.353 | 0.7649499 | 0.0125937 | 0.0125542 | 0.0126645 | 0.0124856 | 0.0125745
209 | 0.0132655 | 0.760087 | 58.0581 | 57.298 | 0.0132193 | 0.757006 | 58.0223 | 57.2653 | 0.0133238 | 0.759879 | 57.7917 | 57.0318 | 0.0131334 | 0.738231 | 56.9486 | 56.2104 | 136.172 | 136.172 | 1.4013 | 140.838 | 0.7675932 | 0.0132655 | 0.0132193 | 0.0133238 | 0.0131334 | 0.0132355
210 | 0.0133688 | 0.766004 | 58.064 | 57.298 | 0.0133226 | 0.762926 | 58.0282 | 57.2653 | 0.0134262 | 0.765723 | 57.7975 | 57.0318 | 0.0132343 | 0.743905 | 56.9543 | 56.2104 | 136.984 | 136.984 | 1.3981 | 140.515 | 0.7658328 | 0.0133688 | 0.0133226 | 0.0134262 | 0.0132343 | 0.013337975
211 | 0.0134624 | 0.771371 | 58.0694 | 57.298 | 0.0134202 | 0.76851 | 58.0338 | 57.2653 | 0.0135306 | 0.771676 | 57.8035 | 57.0318 | 0.0133306 | 0.749319 | 56.9597 | 56.2104 | 137.796 | 137.797 | 1.4055 | 141.258 | 0.7698823 | 0.0134624 | 0.0134202 | 0.0135306 | 0.0133306 | 0.01343595
212 | 0.0136031 | 0.779432 | 58.0775 | 57.298 | 0.0135488 | 0.775878 | 58.0412 | 57.2653 | 0.0136615 | 0.779138 | 57.8109 | 57.0318 | 0.0134644 | 0.75684 | 56.9672 | 56.2104 | 138.729 | 138.729 | 1.4046 | 141.161 | 0.7693536 | 0.0136031 | 0.0135488 | 0.0136615 | 0.0134644 | 0.01356945
213 | 0.0137506 | 0.787884 | 58.0859 | 57.298 | 0.0137045 | 0.78479 | 58.0501 | 57.2653 | 0.0138044 | 0.787289 | 57.8191 | 57.0318 | 0.01361 | 0.765021 | 56.9754 | 56.2104 | 139.604 | 139.604 | 1.402 | 140.902 | 0.767942 | 0.0137506 | 0.0137045 | 0.0138044 | 0.01361 | 0.013717375
214 | 0.0137528 | 0.788009 | 58.086 | 57.298 | 0.0137046 | 0.7848 | 58.0501 | 57.2653 | 0.0138091 | 0.787555 | 57.8193 | 57.0318 | 0.0136119 | 0.765133 | 56.9755 | 56.2104 | 139.79 | 139.79 | 1.4046 | 141.161 | 0.7693536 | 0.0137528 | 0.0137046 | 0.0138091 | 0.0136119 | 0.0137196
215 | 0.0140613 | 0.805683 | 58.1037 | 57.298 | 0.0140019 | 0.801823 | 58.0671 | 57.2653 | 0.0140881 | 0.803471 | 57.8353 | 57.0318 | 0.0138653 | 0.779375 | 56.9898 | 56.2104 | 141.725 | 141.725 | 1.3797 | 138.673 | 0.7557935 | 0.0140613 | 0.0140019 | 0.0140881 | 0.0138653 | 0.01400415
216 | 0.0141527 | 0.810923 | 58.1089 | 57.298 | 0.0140867 | 0.806681 | 58.072 | 57.2653 | 0.0141649 | 0.807849 | 57.8396 | 57.0318 | 0.013935 | 0.783294 | 56.9937 | 56.2104 | 141.91 | 141.91 | 1.3775 | 138.447 | 0.7545618 | 0.0141527 | 0.0140867 | 0.0141649 | 0.013935 | 0.014084825
217 | 0.014198 | 0.813516 | 58.1115 | 57.298 | 0.0141286 | 0.809078 | 58.0744 | 57.2653 | 0.0141992 | 0.809804 | 57.8416 | 57.0318 | 0.0139762 | 0.785608 | 56.996 | 56.2104 | 142.16 | 142.16 | 1.3694 | 137.639 | 0.7501581 | 0.014198 | 0.0141286 | 0.0141992 | 0.0139762 | 0.0141255
218 | 0.0143354 | 0.821388 | 58.1194 | 57.298 | 0.0142571 | 0.816436 | 58.0817 | 57.2653 | 0.0142971 | 0.815388 | 57.8472 | 57.0318 | 0.014049 | 0.789698 | 57.0001 | 56.2104 | 142.348 | 142.348 | 1.325 | 133.18 | 0.7258557 | 0.0143354 | 0.0142571 | 0.0142971 | 0.014049 | 0.01423465
219 | 0.0143713 | 0.823449 | 58.1215 | 57.298 | 0.0142807 | 0.81779 | 58.0831 | 57.2653 | 0.0143243 | 0.816938 | 57.8487 | 57.0318 | 0.0140698 | 0.790869 | 57.0013 | 56.2104 | 142.472 | 142.472 | 1.3066 | 131.339 | 0.7158219 | 0.0143713 | 0.0142807 | 0.0143243 | 0.0140698 | 0.014261525
220 | 0.0143975 | 0.824946 | 58.123 | 57.298 | 0.0143 | 0.818896 | 58.0842 | 57.2653 | 0.0143368 | 0.817651 | 57.8494 | 57.0318 | 0.0140807 | 0.791484 | 57.0019 | 56.2104 | 142.662 | 142.662 | 1.2879 | 129.465 | 0.7056082 | 0.0143975 | 0.0143 | 0.0143368 | 0.0140807 | 0.01427875
221 | 0.0144333 | 0.826999 | 58.125 | 57.298 | 0.0143381 | 0.821078 | 58.0864 | 57.2653 | 0.0143765 | 0.819918 | 57.8517 | 57.0318 | 0.0141138 | 0.79334 | 57.0037 | 56.2104 | 142.786 | 142.786 | 1.2795 | 128.625 | 0.7010301 | 0.0144333 | 0.0143381 | 0.0143765 | 0.0141138 | 0.014315425
222 | 0.014453 | 0.82813 | 58.1262 | 57.298 | 0.0143572 | 0.822168 | 58.0875 | 57.2653 | 0.014382 | 0.820232 | 57.852 | 57.0318 | 0.0141227 | 0.793842 | 57.0042 | 56.2104 | 142.911 | 142.911 | 1.2769 | 128.366 | 0.6996185 | 0.014453 | 0.0143572 | 0.014382 | 0.0141227 | 0.014328725
223 | 0.0145354 | 0.832848 | 58.1309 | 57.298 | 0.0144449 | 0.82719 | 58.0925 | 57.2653 | 0.0144636 | 0.824885 | 57.8567 | 57.0318 | 0.0141944 | 0.797871 | 57.0083 | 56.2104 | 143.286 | 143.286 | 1.2682 | 127.494 | 0.6948659 | 0.0145354 | 0.0144449 | 0.0144636 | 0.0141944 | 0.014409575
224 | 0.0145859 | 0.835741 | 58.1338 | 57.298 | 0.0144858 | 0.829536 | 58.0948 | 57.2653 | 0.0145024 | 0.8271 | 57.8589 | 57.0318 | 0.0142336 | 0.800076 | 57.0105 | 56.2104 | 143.474 | 143.474 | 1.2624 | 126.912 | 0.6916939 | 0.0145859 | 0.0144858 | 0.0145024 | 0.0142336 | 0.014451925
225 | 0.014646 | 0.839187 | 58.1372 | 57.298 | 0.0145378 | 0.832514 | 58.0978 | 57.2653 | 0.0145463 | 0.829603 | 57.8614 | 57.0318 | 0.014269 | 0.802067 | 57.0125 | 56.2104 | 143.658 | 143.658 | 1.2492 | 125.588 | 0.6844779 | 0.014646 | 0.0145378 | 0.0145463 | 0.014269 | 0.014499775
226 | 0.0147159 | 0.843194 | 58.1412 | 57.298 | 0.0146087 | 0.836572 | 58.1019 | 57.2653 | 0.0146109 | 0.833286 | 57.8651 | 57.0318 | 0.0143221 | 0.805054 | 57.0155 | 56.2104 | 144.033 | 144.033 | 1.2363 | 124.295 | 0.6774308 | 0.0147159 | 0.0146087 | 0.0146109 | 0.0143221 | 0.0145644
227 | 0.0147905 | 0.847464 | 58.1455 | 57.298 | 0.0146745 | 0.84034 | 58.1056 | 57.2653 | 0.0146741 | 0.836891 | 57.8687 | 57.0318 | 0.0143871 | 0.808704 | 57.0191 | 56.2104 | 144.407 | 144.407 | 1.2321 | 123.875 | 0.6751417 | 0.0147905 | 0.0146745 | 0.0146741 | 0.0143871 | 0.01463155

## OLT3-3
w | t | [20 empty] | 226
26.1 | 7.14 | [19 empty] | Ult Stress, MPa | Failure Strains, % |  | Ez, MPa
Average | E3 |  |  |  | E0 |  |  |  | E1 |  |  |  | E2 |  |  |  | Analog |  |  |  | 1.012353 | 1.202% | 1.201% | 174.852
Index [1] | ?L/L0 [1] | ?L [mm] | L1 [mm] | L0 [mm] | ?L/L0 [1] | ?L [mm] | L1 [mm] | L0 [mm] | ?L/L0 [1] | ?L [mm] | L1 [mm] | L0 [mm] | ?L/L0 [1] | ?L [mm] | L1 [mm] | L0 [mm] | Time_1 | Time_0 | Dev1/ai0 | Force_[N] | σ3, MPa | ε30 | ε31 | ε32 | ε33 | ε3
0 | 0 | 0 | 55.1504 | 55.1504 | 0 | 0 | 54.9192 | 54.9192 | 0 | 0 | 54.492 | 54.492 | 0 | 0 | 54.3869 | 54.3869 | 0 | 0.004 | -0.2833 | -28.0429 | -0.1504819 | 0 | 0 | 0 | 0 | 0
1 | -1.61968e-05 | -0.000893262 | 55.1495 | 55.1504 | -1.4199e-05 | -0.000779796 | 54.9184 | 54.9192 | -1.9318e-05 | -0.00105267 | 54.4909 | 54.492 | -1.30589e-05 | -0.000710235 | 54.3862 | 54.3869 | 1.839 | 1.839 | -0.2846 | -28.1721 | -0.1511752 | -1.61968e-05 | -1.4199e-05 | -1.9318e-05 | -1.30589e-05 | -1.5693175e-05
2 | 1.11136e-06 | 6.1292e-05 | 55.1504 | 55.1504 | 8.29743e-06 | 0.000455688 | 54.9196 | 54.9192 | 4.93411e-06 | 0.000268869 | 54.4923 | 54.492 | 1.35861e-05 | 0.000738904 | 54.3876 | 54.3869 | 2.839 | 2.839 | -0.2765 | -27.3644 | -0.146841 | 1.11136e-06 | 8.29743e-06 | 4.93411e-06 | 1.35861e-05 | 6.98225e-06
3 | -2.77754e-06 | -0.000153182 | 55.1502 | 55.1504 | 6.22265e-06 | 0.000341743 | 54.9195 | 54.9192 | 3.84625e-06 | 0.00020959 | 54.4922 | 54.492 | 1.45651e-05 | 0.000792149 | 54.3877 | 54.3869 | 2.964 | 2.964 | -0.2655 | -26.2659 | -0.1409463 | -2.77754e-06 | 6.22265e-06 | 3.84625e-06 | 1.45651e-05 | 5.464115e-06
4 | 1.50657e-05 | 0.000830881 | 55.1512 | 55.1504 | 1.53909e-05 | 0.000845257 | 54.92 | 54.9192 | 1.867e-05 | 0.00101737 | 54.493 | 54.492 | 2.41776e-05 | 0.00131494 | 54.3882 | 54.3869 | 3.152 | 3.152 | -0.2501 | -24.715 | -0.1326239 | 1.50657e-05 | 1.53909e-05 | 1.867e-05 | 2.41776e-05 | 1.832605e-05
5 | 4.79714e-05 | 0.00264564 | 55.153 | 55.1504 | 5.1801e-05 | 0.00284487 | 54.922 | 54.9192 | 4.9465e-05 | 0.00269544 | 54.4947 | 54.492 | 5.70737e-05 | 0.00310406 | 54.39 | 54.3869 | 3.279 | 3.279 | -0.243 | -24.0042 | -0.1288097 | 4.79714e-05 | 5.1801e-05 | 4.9465e-05 | 5.70737e-05 | 5.1577775e-05
6 | 6.99235e-05 | 0.00385631 | 55.1542 | 55.1504 | 8.14744e-05 | 0.00447451 | 54.9236 | 54.9192 | 8.03654e-05 | 0.00437927 | 54.4964 | 54.492 | 8.44287e-05 | 0.00459181 | 54.3915 | 54.3869 | 3.401 | 3.401 | -0.2294 | -22.6472 | -0.1215278 | 6.99235e-05 | 8.14744e-05 | 8.03654e-05 | 8.44287e-05 | 7.9048e-05
7 | 8.58604e-05 | 0.00473523 | 55.1551 | 55.1504 | 9.33424e-05 | 0.00512629 | 54.9243 | 54.9192 | 9.42448e-05 | 0.00513559 | 54.4971 | 54.492 | 0.000105335 | 0.00572883 | 54.3926 | 54.3869 | 3.711 | 3.711 | -0.2104 | -20.741 | -0.1112989 | 8.58604e-05 | 9.33424e-05 | 9.42448e-05 | 0.000105335 | 9.469565e-05
8 | 7.72919e-05 | 0.00426268 | 55.1546 | 55.1504 | 8.62183e-05 | 0.00473504 | 54.9239 | 54.9192 | 8.65583e-05 | 0.00471673 | 54.4967 | 54.492 | 9.1776e-05 | 0.00499141 | 54.3919 | 54.3869 | 3.837 | 3.837 | -0.2043 | -20.1271 | -0.1080047 | 7.72919e-05 | 8.62183e-05 | 8.65583e-05 | 9.1776e-05 | 8.5461125e-05
9 | 0.000107563 | 0.00593215 | 55.1563 | 55.1504 | 0.000107751 | 0.00591759 | 54.9251 | 54.9192 | 0.00010636 | 0.00579575 | 54.4978 | 54.492 | 0.000110473 | 0.00600827 | 54.3929 | 54.3869 | 3.963 | 3.963 | -0.1927 | -18.964 | -0.1017633 | 0.000107563 | 0.000107751 | 0.00010636 | 0.000110473 | 0.00010803675
10 | 0.00014034 | 0.00773979 | 55.1581 | 55.1504 | 0.000146752 | 0.00805951 | 54.9272 | 54.9192 | 0.000151232 | 0.00824095 | 54.5002 | 54.492 | 0.000159248 | 0.00866099 | 54.3956 | 54.3869 | 4.212 | 4.212 | -0.1747 | -17.1546 | -0.09205383 | 0.00014034 | 0.000146752 | 0.000151232 | 0.000159248 | 0.000149393
11 | 0.000155168 | 0.00855755 | 55.1589 | 55.1504 | 0.000157086 | 0.00862702 | 54.9278 | 54.9192 | 0.000159036 | 0.00866617 | 54.5007 | 54.492 | 0.000162185 | 0.00882072 | 54.3957 | 54.3869 | 4.46 | 4.46 | -0.1598 | -15.6684 | -0.08407869 | 0.000155168 | 0.000157086 | 0.000159036 | 0.000162185 | 0.00015836875
12 | 0.000157412 | 0.00868133 | 55.1591 | 55.1504 | 0.000155571 | 0.00854382 | 54.9277 | 54.9192 | 0.00015653 | 0.00852964 | 54.5005 | 54.492 | 0.00015837 | 0.00861327 | 54.3955 | 54.3869 | 4.648 | 4.648 | -0.1479 | -14.473 | -0.07766402 | 0.000157412 | 0.000155571 | 0.00015653 | 0.00015837 | 0.00015697075
13 | 0.000154051 | 0.00849596 | 55.1589 | 55.1504 | 0.000162917 | 0.00894726 | 54.9281 | 54.9192 | 0.000160135 | 0.00872609 | 54.5007 | 54.492 | 0.000166881 | 0.00907616 | 54.396 | 54.3869 | 4.836 | 4.836 | -0.1434 | -14.0206 | -0.07523638 | 0.000154051 | 0.000162917 | 0.000160135 | 0.000166881 | 0.000160996
14 | 0.000217337 | 0.0119862 | 55.1624 | 55.1504 | 0.000220551 | 0.0121125 | 54.9313 | 54.9192 | 0.000216027 | 0.0117717 | 54.5038 | 54.492 | 0.000218236 | 0.0118692 | 54.3988 | 54.3869 | 4.959 | 4.959 | -0.1347 | -13.1483 | -0.0705555 | 0.000217337 | 0.000220551 | 0.000216027 | 0.000218236 | 0.00021803775
15 | 0.000227372 | 0.0125397 | 55.1629 | 55.1504 | 0.000229617 | 0.0126104 | 54.9318 | 54.9192 | 0.000229836 | 0.0125242 | 54.5045 | 54.492 | 0.000234963 | 0.0127789 | 54.3997 | 54.3869 | 5.149 | 5.149 | -0.126 | -12.2759 | -0.06587409 | 0.000227372 | 0.000229617 | 0.000229836 | 0.000234963 | 0.000230447
16 | 0.000220365 | 0.0121532 | 55.1625 | 55.1504 | 0.000225977 | 0.0124105 | 54.9316 | 54.9192 | 0.000236818 | 0.0129047 | 54.5049 | 54.492 | 0.000244514 | 0.0132983 | 54.4002 | 54.3869 | 5.396 | 5.397 | -0.1125 | -10.919 | -0.05859279 | 0.000220365 | 0.000225977 | 0.000236818 | 0.000244514 | 0.0002319185
17 | 0.0002337 | 0.0128887 | 55.1633 | 55.1504 | 0.00023674 | 0.0130016 | 54.9322 | 54.9192 | 0.000238738 | 0.0130093 | 54.505 | 54.492 | 0.000249081 | 0.0135468 | 54.4004 | 54.3869 | 5.522 | 5.522 | -0.1028 | -9.9497 | -0.05339139 | 0.0002337 | 0.00023674 | 0.000238738 | 0.000249081 | 0.00023956475
18 | 0.000285244 | 0.0157313 | 55.1661 | 55.1504 | 0.000291346 | 0.0160005 | 54.9352 | 54.9192 | 0.000289262 | 0.0157625 | 54.5078 | 54.492 | 0.000289853 | 0.0157642 | 54.4027 | 54.3869 | 5.713 | 5.713 | -0.0909 | -8.7542 | -0.04697619 | 0.000285244 | 0.000291346 | 0.000289262 | 0.000289853 | 0.00028892625
19 | 0.000279845 | 0.0154335 | 55.1658 | 55.1504 | 0.000280661 | 0.0154137 | 54.9346 | 54.9192 | 0.000286101 | 0.0155902 | 54.5076 | 54.492 | 0.000290035 | 0.0157741 | 54.4027 | 54.3869 | 5.834 | 5.834 | -0.088 | -8.4634 | -0.04541571 | 0.000279845 | 0.000280661 | 0.000286101 | 0.000290035 | 0.0002841605
20 | 0.000288005 | 0.0158836 | 55.1663 | 55.1504 | 0.000287275 | 0.0157769 | 54.9349 | 54.9192 | 0.000292281 | 0.015927 | 54.5079 | 54.492 | 0.000298889 | 0.0162557 | 54.4032 | 54.3869 | 6.083 | 6.083 | -0.0715 | -6.8157 | -0.03657394 | 0.000288005 | 0.000287275 | 0.000292281 | 0.000298889 | 0.0002916125
21 | 0.000325179 | 0.0179338 | 55.1683 | 55.1504 | 0.000337993 | 0.0185623 | 54.9377 | 54.9192 | 0.000336062 | 0.0183127 | 54.5103 | 54.492 | 0.000340383 | 0.0185124 | 54.4054 | 54.3869 | 6.332 | 6.332 | -0.056 | -5.2648 | -0.02825161 | 0.000325179 | 0.000337993 | 0.000336062 | 0.000340383 | 0.00033490425
22 | 0.000356609 | 0.0196671 | 55.17 | 55.1504 | 0.000365696 | 0.0200837 | 54.9393 | 54.9192 | 0.000361693 | 0.0197094 | 54.5117 | 54.492 | 0.000363799 | 0.0197859 | 54.4067 | 54.3869 | 6.582 | 6.582 | -0.0477 | -4.4248 | -0.02374406 | 0.000356609 | 0.000365696 | 0.000361693 | 0.000363799 | 0.00036194925
23 | 0.00038651 | 0.0213162 | 55.1717 | 55.1504 | 0.000394044 | 0.0216406 | 54.9408 | 54.9192 | 0.000393641 | 0.0214503 | 54.5134 | 54.492 | 0.000398637 | 0.0216807 | 54.4086 | 54.3869 | 6.833 | 6.833 | -0.0332 | -2.9709 | -0.01594224 | 0.00038651 | 0.000394044 | 0.000393641 | 0.000398637 | 0.000393208
24 | 0.000402498 | 0.0221979 | 55.1726 | 55.1504 | 0.000414548 | 0.0227666 | 54.9419 | 54.9192 | 0.000406052 | 0.0221266 | 54.5141 | 54.492 | 0.000416583 | 0.0226567 | 54.4096 | 54.3869 | 7.02 | 7.02 | -0.0312 | -2.777 | -0.01490175 | 0.000402498 | 0.000414548 | 0.000406052 | 0.000416583 | 0.00040992025
25 | 0.000432077 | 0.0238292 | 55.1742 | 55.1504 | 0.000442736 | 0.0243147 | 54.9435 | 54.9192 | 0.000442281 | 0.0241008 | 54.5161 | 54.492 | 0.000446156 | 0.024265 | 54.4112 | 54.3869 | 7.208 | 7.208 | -0.0154 | -1.1939 | -0.006406624 | 0.000432077 | 0.000442736 | 0.000442281 | 0.000446156 | 0.0004408125
26 | 0.000462222 | 0.0254917 | 55.1759 | 55.1504 | 0.000471334 | 0.0258853 | 54.9451 | 54.9192 | 0.000473031 | 0.0257764 | 54.5178 | 54.492 | 0.000479818 | 0.0260958 | 54.413 | 54.3869 | 7.393 | 7.394 | -0.0071 | -0.3538 | -0.001898537 | 0.000462222 | 0.000471334 | 0.000473031 | 0.000479818 | 0.00047160125
27 | 0.000458802 | 0.0253031 | 55.1757 | 55.1504 | 0.000474026 | 0.0260331 | 54.9452 | 54.9192 | 0.000481536 | 0.0262398 | 54.5182 | 54.492 | 0.000485996 | 0.0264318 | 54.4133 | 54.3869 | 7.705 | 7.706 | 0.0081 | 1.1647 | 0.006249933 | 0.000458802 | 0.000474026 | 0.000481536 | 0.000485996 | 0.00047509
28 | 0.000499485 | 0.0275468 | 55.1779 | 55.1504 | 0.000506112 | 0.0277952 | 54.947 | 54.9192 | 0.000498682 | 0.0271742 | 54.5192 | 54.492 | 0.000509354 | 0.0277022 | 54.4146 | 54.3869 | 7.954 | 7.955 | 0.0197 | 2.3279 | 0.01249182 | 0.000499485 | 0.000506112 | 0.000498682 | 0.000509354 | 0.00050340825
29 | 0.00050636 | 0.027926 | 55.1783 | 55.1504 | 0.000520578 | 0.0285897 | 54.9478 | 54.9192 | 0.000520736 | 0.028376 | 54.5204 | 54.492 | 0.00053218 | 0.0289436 | 54.4158 | 54.3869 | 8.081 | 8.081 | 0.0248 | 2.8448 | 0.01526557 | 0.00050636 | 0.000520578 | 0.000520736 | 0.00053218 | 0.0005199635
30 | 0.000518904 | 0.0286178 | 55.179 | 55.1504 | 0.000533032 | 0.0292736 | 54.9484 | 54.9192 | 0.00053627 | 0.0292224 | 54.5212 | 54.492 | 0.000538456 | 0.0292849 | 54.4162 | 54.3869 | 8.516 | 8.517 | 0.0468 | 5.0418 | 0.02705496 | 0.000518904 | 0.000533032 | 0.00053627 | 0.000538456 | 0.0005316655
31 | 0.000522352 | 0.0288079 | 55.1792 | 55.1504 | 0.000532283 | 0.0292325 | 54.9484 | 54.9192 | 0.000525772 | 0.0286504 | 54.5206 | 54.492 | 0.000533421 | 0.0290111 | 54.4159 | 54.3869 | 8.704 | 8.704 | 0.0509 | 5.4619 | 0.02930927 | 0.000522352 | 0.000532283 | 0.000525772 | 0.000533421 | 0.000528457
32 | 0.000572851 | 0.0315929 | 55.182 | 55.1504 | 0.000582724 | 0.0320027 | 54.9512 | 54.9192 | 0.000574075 | 0.0312825 | 54.5233 | 54.492 | 0.000577787 | 0.031424 | 54.4183 | 54.3869 | 9.016 | 9.017 | 0.07 | 7.3681 | 0.03953819 | 0.000572851 | 0.000582724 | 0.000574075 | 0.000577787 | 0.00057685925
33 | 0.000621354 | 0.0342679 | 55.1846 | 55.1504 | 0.000626892 | 0.0344284 | 54.9536 | 54.9192 | 0.000627305 | 0.0341831 | 54.5262 | 54.492 | 0.000628143 | 0.0341627 | 54.4211 | 54.3869 | 9.202 | 9.203 | 0.078 | 8.1758 | 0.04387241 | 0.000621354 | 0.000626892 | 0.000627305 | 0.000628143 | 0.0006259235
34 | 0.000658002 | 0.0362891 | 55.1867 | 55.1504 | 0.000671821 | 0.0368958 | 54.9561 | 54.9192 | 0.000679297 | 0.0370163 | 54.529 | 54.492 | 0.000676948 | 0.0368171 | 54.4237 | 54.3869 | 9.642 | 9.642 | 0.0932 | 9.6944 | 0.05202142 | 0.000658002 | 0.000671821 | 0.000679297 | 0.000676948 | 0.000671517
35 | 0.000692386 | 0.0381853 | 55.1886 | 55.1504 | 0.000710754 | 0.039034 | 54.9582 | 54.9192 | 0.000711936 | 0.0387948 | 54.5308 | 54.492 | 0.000711547 | 0.0386988 | 54.4256 | 54.3869 | 9.829 | 9.829 | 0.1028 | 10.6636 | 0.05722228 | 0.000692386 | 0.000710754 | 0.000711936 | 0.000711547 | 0.00070665575
36 | 0.000750031 | 0.0413645 | 55.1917 | 55.1504 | 0.000758815 | 0.0416735 | 54.9608 | 54.9192 | 0.000750317 | 0.0408863 | 54.5329 | 54.492 | 0.000740918 | 0.0402962 | 54.4272 | 54.3869 | 10.078 | 10.078 | 0.1128 | 11.6652 | 0.06259699 | 0.000750031 | 0.000758815 | 0.000750317 | 0.000740918 | 0.00075002025
37 | 0.000731564 | 0.040346 | 55.1907 | 55.1504 | 0.000739199 | 0.0405962 | 54.9598 | 54.9192 | 0.000743101 | 0.0404931 | 54.5325 | 54.492 | 0.000743948 | 0.040461 | 54.4274 | 54.3869 | 10.389 | 10.39 | 0.1202 | 12.4083 | 0.06658456 | 0.000731564 | 0.000739199 | 0.000743101 | 0.000743948 | 0.000739453
38 | 0.000763711 | 0.042119 | 55.1925 | 55.1504 | 0.000779518 | 0.0428105 | 54.962 | 54.9192 | 0.000775213 | 0.0422429 | 54.5342 | 54.492 | 0.000779746 | 0.042408 | 54.4293 | 54.3869 | 10.64 | 10.641 | 0.1351 | 13.8946 | 0.07456025 | 0.000763711 | 0.000779518 | 0.000775213 | 0.000779746 | 0.000774547
39 | 0.000777432 | 0.0428757 | 55.1933 | 55.1504 | 0.000783564 | 0.0430327 | 54.9622 | 54.9192 | 0.000780435 | 0.0425275 | 54.5345 | 54.492 | 0.000786147 | 0.0427561 | 54.4297 | 54.3869 | 10.888 | 10.889 | 0.1444 | 14.8315 | 0.07958777 | 0.000777432 | 0.000783564 | 0.000780435 | 0.000786147 | 0.0007818945
40 | 0.000839524 | 0.0463 | 55.1967 | 55.1504 | 0.000847725 | 0.0465563 | 54.9657 | 54.9192 | 0.000843265 | 0.0459512 | 54.5379 | 54.492 | 0.00083689 | 0.0455158 | 54.4324 | 54.3869 | 11.138 | 11.138 | 0.1496 | 15.3485 | 0.08236206 | 0.000839524 | 0.000847725 | 0.000843265 | 0.00083689 | 0.000841851
41 | 0.000831119 | 0.0458365 | 55.1962 | 55.1504 | 0.000836081 | 0.0459169 | 54.9651 | 54.9192 | 0.000831248 | 0.0452964 | 54.5373 | 54.492 | 0.000829649 | 0.045122 | 54.432 | 54.3869 | 11.326 | 11.326 | 0.1679 | 17.1901 | 0.09224433 | 0.000831119 | 0.000836081 | 0.000831248 | 0.000829649 | 0.00083202425
42 | 0.000853725 | 0.0470832 | 55.1975 | 55.1504 | 0.000861406 | 0.0473077 | 54.9665 | 54.9192 | 0.00085571 | 0.0466294 | 54.5386 | 54.492 | 0.000854754 | 0.0464874 | 54.4334 | 54.3869 | 11.575 | 11.575 | 0.1657 | 16.964 | 0.09103105 | 0.000853725 | 0.000861406 | 0.00085571 | 0.000854754 | 0.00085639875
43 | 0.000890439 | 0.049108 | 55.1995 | 55.1504 | 0.000897375 | 0.0492831 | 54.9684 | 54.9192 | 0.00088745 | 0.0483589 | 54.5403 | 54.492 | 0.000883451 | 0.0480482 | 54.4349 | 54.3869 | 11.823 | 11.824 | 0.1731 | 17.7071 | 0.09501862 | 0.000890439 | 0.000897375 | 0.00088745 | 0.000883451 | 0.00088967875
44 | 0.000930416 | 0.0513128 | 55.2017 | 55.1504 | 0.000935356 | 0.051369 | 54.9705 | 54.9192 | 0.00093531 | 0.0509669 | 54.543 | 54.492 | 0.000931824 | 0.050679 | 54.4376 | 54.3869 | 12.262 | 12.263 | 0.1969 | 20.098 | 0.1078485 | 0.000930416 | 0.000935356 | 0.00093531 | 0.000931824 | 0.0009332265
45 | 0.000956663 | 0.0527603 | 55.2031 | 55.1504 | 0.000966918 | 0.0531023 | 54.9723 | 54.9192 | 0.000968616 | 0.0527818 | 54.5448 | 54.492 | 0.000970869 | 0.0528025 | 54.4397 | 54.3869 | 12.511 | 12.511 | 0.2102 | 21.4226 | 0.1149565 | 0.000956663 | 0.000966918 | 0.000968616 | 0.000970869 | 0.0009657665
46 | 0.000968728 | 0.0534257 | 55.2038 | 55.1504 | 0.00098411 | 0.0540465 | 54.9732 | 54.9192 | 0.00097968 | 0.0533847 | 54.5454 | 54.492 | 0.000978282 | 0.0532057 | 54.4401 | 54.3869 | 12.7 | 12.7 | 0.2127 | 21.6811 | 0.1163436 | 0.000968728 | 0.00098411 | 0.00097968 | 0.000978282 | 0.0009777
47 | 0.00100686 | 0.0555288 | 55.2059 | 55.1504 | 0.00100506 | 0.0551971 | 54.9744 | 54.9192 | 0.000997153 | 0.0543368 | 54.5463 | 54.492 | 0.000984995 | 0.0535708 | 54.4405 | 54.3869 | 13.013 | 13.013 | 0.2253 | 22.9412 | 0.1231055 | 0.00100686 | 0.00100506 | 0.000997153 | 0.000984995 | 0.000998517
48 | 0.00105341 | 0.058096 | 55.2085 | 55.1504 | 0.00105836 | 0.0581241 | 54.9773 | 54.9192 | 0.0010545 | 0.0574616 | 54.5494 | 54.492 | 0.00105223 | 0.0572274 | 54.4441 | 54.3869 | 13.199 | 13.199 | 0.2321 | 23.6197 | 0.1267464 | 0.00105341 | 0.00105836 | 0.0010545 | 0.00105223 | 0.001054625
49 | 0.00107427 | 0.0592465 | 55.2096 | 55.1504 | 0.00107943 | 0.0592812 | 54.9784 | 54.9192 | 0.0010682 | 0.0582081 | 54.5502 | 54.492 | 0.00106622 | 0.0579882 | 54.4449 | 54.3869 | 13.509 | 13.509 | 0.2459 | 25.009 | 0.1342016 | 0.00107427 | 0.00107943 | 0.0010682 | 0.00106622 | 0.00107203
50 | 0.00109759 | 0.0605323 | 55.2109 | 55.1504 | 0.00110375 | 0.0606172 | 54.9798 | 54.9192 | 0.00109735 | 0.0597968 | 54.5518 | 54.492 | 0.00109452 | 0.0595276 | 54.4464 | 54.3869 | 13.885 | 13.885 | 0.2617 | 26.5921 | 0.1426967 | 0.00109759 | 0.00110375 | 0.00109735 | 0.00109452 | 0.0010983025
51 | 0.00114737 | 0.0632777 | 55.2137 | 55.1504 | 0.00115533 | 0.0634497 | 54.9826 | 54.9192 | 0.00115826 | 0.063116 | 54.5551 | 54.492 | 0.00114868 | 0.0624734 | 54.4494 | 54.3869 | 14.321 | 14.321 | 0.2733 | 27.7553 | 0.1489386 | 0.00114737 | 0.00115533 | 0.00115826 | 0.00114868 | 0.00115241
52 | 0.00117797 | 0.0649654 | 55.2153 | 55.1504 | 0.00117861 | 0.0647283 | 54.9839 | 54.9192 | 0.00116975 | 0.0637421 | 54.5557 | 54.492 | 0.00116952 | 0.0636068 | 54.4505 | 54.3869 | 14.507 | 14.507 | 0.2733 | 27.7553 | 0.1489386 | 0.00117797 | 0.00117861 | 0.00116975 | 0.00116952 | 0.0011739625
53 | 0.00120978 | 0.0667199 | 55.2171 | 55.1504 | 0.00122581 | 0.0673202 | 54.9865 | 54.9192 | 0.0012277 | 0.0668996 | 54.5589 | 54.492 | 0.00123135 | 0.0669692 | 54.4539 | 54.3869 | 14.882 | 14.882 | 0.2907 | 29.5 | 0.1583009 | 0.00120978 | 0.00122581 | 0.0012277 | 0.00123135 | 0.00122366
54 | 0.00126942 | 0.0700091 | 55.2204 | 55.1504 | 0.00126952 | 0.0697209 | 54.9889 | 54.9192 | 0.00126012 | 0.0686666 | 54.5607 | 54.492 | 0.0012547 | 0.0682395 | 54.4551 | 54.3869 | 15.192 | 15.193 | 0.3059 | 31.0185 | 0.1664493 | 0.00126942 | 0.00126952 | 0.00126012 | 0.0012547 | 0.00126344
55 | 0.0012755 | 0.0703444 | 55.2207 | 55.1504 | 0.00127644 | 0.0701011 | 54.9893 | 54.9192 | 0.00127134 | 0.0692777 | 54.5613 | 54.492 | 0.00126238 | 0.0686567 | 54.4556 | 54.3869 | 15.383 | 15.383 | 0.313 | 31.7293 | 0.1702636 | 0.0012755 | 0.00127644 | 0.00127134 | 0.00126238 | 0.001271415
56 | 0.00129183 | 0.0712451 | 55.2216 | 55.1504 | 0.00130796 | 0.0718322 | 54.991 | 54.9192 | 0.00130138 | 0.0709148 | 54.5629 | 54.492 | 0.00128773 | 0.0700358 | 54.4569 | 54.3869 | 15.755 | 15.755 | 0.3249 | 32.9247 | 0.1766783 | 0.00129183 | 0.00130796 | 0.00130138 | 0.00128773 | 0.001297225
57 | 0.0013132 | 0.0724232 | 55.2228 | 55.1504 | 0.00131707 | 0.0723325 | 54.9915 | 54.9192 | 0.00130429 | 0.0710736 | 54.5631 | 54.492 | 0.00129981 | 0.0706926 | 54.4576 | 54.3869 | 16.007 | 16.007 | 0.333 | 33.7325 | 0.181013 | 0.0013132 | 0.00131707 | 0.00130429 | 0.00129981 | 0.0013085925
58 | 0.00136035 | 0.0750238 | 55.2254 | 55.1504 | 0.00136852 | 0.0751579 | 54.9943 | 54.9192 | 0.00135934 | 0.0740729 | 54.5661 | 54.492 | 0.00136055 | 0.0739963 | 54.4609 | 54.3869 | 16.319 | 16.319 | 0.3452 | 34.9602 | 0.187601 | 0.00136035 | 0.00136852 | 0.00135934 | 0.00136055 | 0.00136219
59 | 0.00139083 | 0.0767045 | 55.2271 | 55.1504 | 0.00139028 | 0.0763528 | 54.9955 | 54.9192 | 0.00137787 | 0.0750831 | 54.5671 | 54.492 | 0.0013707 | 0.0745479 | 54.4614 | 54.3869 | 16.629 | 16.629 | 0.3565 | 36.091 | 0.193669 | 0.00139083 | 0.00139028 | 0.00137787 | 0.0013707 | 0.00138242
60 | 0.00140459 | 0.0774634 | 55.2278 | 55.1504 | 0.00141666 | 0.0778016 | 54.997 | 54.9192 | 0.00141121 | 0.0768998 | 54.5689 | 54.492 | 0.0014003 | 0.0761582 | 54.4631 | 54.3869 | 16.941 | 16.941 | 0.3684 | 37.2865 | 0.2000842 | 0.00140459 | 0.00141666 | 0.00141121 | 0.0014003 | 0.00140819
61 | 0.00141347 | 0.0779536 | 55.2283 | 55.1504 | 0.00141573 | 0.0777509 | 54.9969 | 54.9192 | 0.00141347 | 0.0770229 | 54.569 | 54.492 | 0.00141038 | 0.0767062 | 54.4636 | 54.3869 | 17.193 | 17.193 | 0.3736 | 37.8034 | 0.202858 | 0.00141347 | 0.00141573 | 0.00141347 | 0.00141038 | 0.0014132625
62 | 0.00146092 | 0.08057 | 55.2309 | 55.1504 | 0.00146786 | 0.0806137 | 54.9998 | 54.9192 | 0.00145601 | 0.0793407 | 54.5713 | 54.492 | 0.00144589 | 0.0786377 | 54.4655 | 54.3869 | 17.378 | 17.378 | 0.3829 | 38.7404 | 0.2078861 | 0.00146092 | 0.00146786 | 0.00145601 | 0.00144589 | 0.00145767
63 | 0.00148769 | 0.0820466 | 55.2324 | 55.1504 | 0.00149258 | 0.0819712 | 55.0011 | 54.9192 | 0.00147802 | 0.0805404 | 54.5725 | 54.492 | 0.00146188 | 0.0795072 | 54.4664 | 54.3869 | 17.752 | 17.752 | 0.3977 | 40.2266 | 0.2158612 | 0.00148769 | 0.00149258 | 0.00147802 | 0.00146188 | 0.0014800425
64 | 0.0015299 | 0.0843746 | 55.2348 | 55.1504 | 0.00152857 | 0.083948 | 55.0031 | 54.9192 | 0.00151137 | 0.0823576 | 54.5743 | 54.492 | 0.0015007 | 0.0816184 | 54.4685 | 54.3869 | 18.002 | 18.002 | 0.4016 | 40.6143 | 0.2179417 | 0.0015299 | 0.00152857 | 0.00151137 | 0.0015007 | 0.001517635
65 | 0.00155588 | 0.0858074 | 55.2362 | 55.1504 | 0.00155951 | 0.0856468 | 55.0048 | 54.9192 | 0.00154324 | 0.0840944 | 54.5761 | 54.492 | 0.00153421 | 0.0834409 | 54.4703 | 54.3869 | 18.19 | 18.19 | 0.4084 | 41.2928 | 0.2215826 | 0.00155588 | 0.00155951 | 0.00154324 | 0.00153421 | 0.00154821
66 | 0.00158802 | 0.0875798 | 55.238 | 55.1504 | 0.00159076 | 0.0873634 | 55.0065 | 54.9192 | 0.0015836 | 0.0862933 | 54.5783 | 54.492 | 0.0015591 | 0.0847949 | 54.4717 | 54.3869 | 18.692 | 18.692 | 0.4238 | 42.8437 | 0.2299049 | 0.00158802 | 0.00159076 | 0.0015836 | 0.0015591 | 0.00158037
67 | 0.00159911 | 0.0881915 | 55.2386 | 55.1504 | 0.00159711 | 0.0877119 | 55.0069 | 54.9192 | 0.00158484 | 0.0863611 | 54.5784 | 54.492 | 0.00156402 | 0.0850621 | 54.472 | 54.3869 | 19.002 | 19.002 | 0.4364 | 44.1037 | 0.2366662 | 0.00159911 | 0.00159711 | 0.00158484 | 0.00156402 | 0.00158627
68 | 0.00162555 | 0.0896494 | 55.24 | 55.1504 | 0.00161489 | 0.0886882 | 55.0079 | 54.9192 | 0.00159828 | 0.0870934 | 54.5791 | 54.492 | 0.00157784 | 0.0858136 | 54.4727 | 54.3869 | 19.126 | 19.126 | 0.4377 | 44.233 | 0.2373601 | 0.00162555 | 0.00161489 | 0.00159828 | 0.00157784 | 0.00160414
69 | 0.00167142 | 0.0921796 | 55.2426 | 55.1504 | 0.00166678 | 0.0915383 | 55.0107 | 54.9192 | 0.00163517 | 0.0891038 | 54.5811 | 54.492 | 0.00162628 | 0.0884481 | 54.4753 | 54.3869 | 19.504 | 19.504 | 0.4512 | 45.59 | 0.2446419 | 0.00167142 | 0.00166678 | 0.00163517 | 0.00162628 | 0.0016499125
70 | 0.00167767 | 0.0925241 | 55.2429 | 55.1504 | 0.00167888 | 0.0922026 | 55.0114 | 54.9192 | 0.00166276 | 0.0906071 | 54.5826 | 54.492 | 0.00165052 | 0.0897667 | 54.4767 | 54.3869 | 19.813 | 19.813 | 0.4586 | 46.3331 | 0.2486295 | 0.00167767 | 0.00167888 | 0.00166276 | 0.00165052 | 0.0016674575
71 | 0.00171279 | 0.0944612 | 55.2448 | 55.1504 | 0.0017179 | 0.0943459 | 55.0135 | 54.9192 | 0.00169525 | 0.0923775 | 54.5844 | 54.492 | 0.00167688 | 0.0912001 | 54.4781 | 54.3869 | 20.124 | 20.124 | 0.4635 | 46.8177 | 0.2512299 | 0.00171279 | 0.0017179 | 0.00169525 | 0.00167688 | 0.001700705
72 | 0.00174913 | 0.0964652 | 55.2468 | 55.1504 | 0.00174832 | 0.0960165 | 55.0152 | 54.9192 | 0.00171882 | 0.0936617 | 54.5857 | 54.492 | 0.0017073 | 0.0928549 | 54.4798 | 54.3869 | 20.372 | 20.372 | 0.477 | 48.1747 | 0.2585118 | 0.00174913 | 0.00174832 | 0.00171882 | 0.0017073 | 0.0017308925
73 | 0.00177472 | 0.0978762 | 55.2483 | 55.1504 | 0.00177926 | 0.0977157 | 55.0169 | 54.9192 | 0.00176518 | 0.0961883 | 54.5882 | 54.492 | 0.00175159 | 0.0952636 | 54.4822 | 54.3869 | 20.684 | 20.684 | 0.4902 | 49.4994 | 0.2656203 | 0.00177472 | 0.00177926 | 0.00176518 | 0.00175159 | 0.0017676875
74 | 0.00178003 | 0.0981696 | 55.2486 | 55.1504 | 0.00177807 | 0.09765 | 55.0168 | 54.9192 | 0.00176082 | 0.0959506 | 54.5879 | 54.492 | 0.00174145 | 0.094712 | 54.4816 | 54.3869 | 21.126 | 21.126 | 0.5012 | 50.5979 | 0.271515 | 0.00178003 | 0.00177807 | 0.00176082 | 0.00174145 | 0.0017650925
75 | 0.00181488 | 0.100091 | 55.2505 | 55.1504 | 0.00181909 | 0.0999032 | 55.0191 | 54.9192 | 0.00179818 | 0.0979865 | 54.59 | 54.492 | 0.00177951 | 0.0967821 | 54.4837 | 54.3869 | 21.373 | 21.373 | 0.5144 | 51.9226 | 0.2786235 | 0.00181488 | 0.00181909 | 0.00179818 | 0.00177951 | 0.001802915
76 | 0.00186499 | 0.102855 | 55.2532 | 55.1504 | 0.00185856 | 0.10207 | 55.0212 | 54.9192 | 0.00183501 | 0.0999932 | 54.592 | 54.492 | 0.00181416 | 0.0986668 | 54.4856 | 54.3869 | 21.56 | 21.56 | 0.5183 | 52.3103 | 0.2807039 | 0.00186499 | 0.00185856 | 0.00183501 | 0.00181416 | 0.00184318
77 | 0.0019332 | 0.106616 | 55.257 | 55.1504 | 0.00193339 | 0.10618 | 55.0253 | 54.9192 | 0.0019216 | 0.104712 | 54.5967 | 54.492 | 0.00190141 | 0.103412 | 54.4903 | 54.3869 | 22.058 | 22.058 | 0.5376 | 54.2489 | 0.2911067 | 0.0019332 | 0.00193339 | 0.0019216 | 0.00190141 | 0.0019224
78 | 0.00197294 | 0.108808 | 55.2592 | 55.1504 | 0.00197215 | 0.108309 | 55.0275 | 54.9192 | 0.0019452 | 0.105998 | 54.598 | 54.492 | 0.00192147 | 0.104503 | 54.4914 | 54.3869 | 22.621 | 22.621 | 0.5528 | 55.7674 | 0.2992552 | 0.00197294 | 0.00197215 | 0.0019452 | 0.00192147 | 0.00195294
79 | 0.00202841 | 0.111867 | 55.2622 | 55.1504 | 0.00202504 | 0.111213 | 55.0304 | 54.9192 | 0.00200066 | 0.10902 | 54.601 | 54.492 | 0.00197403 | 0.107361 | 54.4943 | 54.3869 | 22.869 | 22.87 | 0.555 | 55.9936 | 0.300469 | 0.00202841 | 0.00202504 | 0.00200066 | 0.00197403 | 0.002007035
80 | 0.00202337 | 0.111589 | 55.262 | 55.1504 | 0.00202389 | 0.111151 | 55.0303 | 54.9192 | 0.00200237 | 0.109113 | 54.6011 | 54.492 | 0.00197635 | 0.107488 | 54.4944 | 54.3869 | 23.121 | 23.121 | 0.5705 | 57.5444 | 0.3087908 | 0.00202337 | 0.00202389 | 0.00200237 | 0.00197635 | 0.002006495
81 | 0.00204661 | 0.112871 | 55.2633 | 55.1504 | 0.00204027 | 0.11205 | 55.0312 | 54.9192 | 0.00202043 | 0.110097 | 54.6021 | 54.492 | 0.00199612 | 0.108563 | 54.4955 | 54.3869 | 23.494 | 23.494 | 0.5814 | 58.6429 | 0.3146855 | 0.00204661 | 0.00204027 | 0.00202043 | 0.00199612 | 0.0020258575
82 | 0.00208063 | 0.114747 | 55.2651 | 55.1504 | 0.0020773 | 0.114084 | 55.0332 | 54.9192 | 0.00205741 | 0.112112 | 54.6041 | 54.492 | 0.00202756 | 0.110273 | 54.4972 | 54.3869 | 23.679 | 23.679 | 0.5866 | 59.1599 | 0.3174598 | 0.00208063 | 0.0020773 | 0.00205741 | 0.00202756 | 0.002060725
83 | 0.00218114 | 0.120291 | 55.2707 | 55.1504 | 0.00217682 | 0.119549 | 55.0387 | 54.9192 | 0.00215105 | 0.117215 | 54.6092 | 54.492 | 0.00212028 | 0.115315 | 54.5022 | 54.3869 | 24.305 | 24.306 | 0.6053 | 61.0338 | 0.3275154 | 0.00218114 | 0.00217682 | 0.00215105 | 0.00212028 | 0.0021573225
84 | 0.00222777 | 0.122863 | 55.2732 | 55.1504 | 0.00222174 | 0.122016 | 55.0412 | 54.9192 | 0.0021903 | 0.119354 | 54.6113 | 54.492 | 0.00215862 | 0.117401 | 54.5043 | 54.3869 | 24.992 | 24.992 | 0.6253 | 63.037 | 0.3382648 | 0.00222777 | 0.00222174 | 0.0021903 | 0.00215862 | 0.0021996075
85 | 0.00224199 | 0.123646 | 55.274 | 55.1504 | 0.00224039 | 0.12304 | 55.0422 | 54.9192 | 0.002225 | 0.121245 | 54.6132 | 54.492 | 0.00219541 | 0.119401 | 54.5063 | 54.3869 | 25.303 | 25.303 | 0.6362 | 64.1355 | 0.3441595 | 0.00224199 | 0.00224039 | 0.002225 | 0.00219541 | 0.0022256975
86 | 0.00223419 | 0.123216 | 55.2736 | 55.1504 | 0.00223695 | 0.122851 | 55.042 | 54.9192 | 0.00221077 | 0.120469 | 54.6125 | 54.492 | 0.00218866 | 0.119035 | 54.5059 | 54.3869 | 25.616 | 25.616 | 0.6407 | 64.5878 | 0.3465866 | 0.00223419 | 0.00223695 | 0.00221077 | 0.00218866 | 0.0022176425
87 | 0.00227948 | 0.125714 | 55.2761 | 55.1504 | 0.00227517 | 0.124951 | 55.0441 | 54.9192 | 0.00224389 | 0.122274 | 54.6143 | 54.492 | 0.00221321 | 0.12037 | 54.5073 | 54.3869 | 25.803 | 25.803 | 0.652 | 65.7186 | 0.3526546 | 0.00227948 | 0.00227517 | 0.00224389 | 0.00221321 | 0.0022529375
88 | 0.00234073 | 0.129092 | 55.2795 | 55.1504 | 0.00233282 | 0.128117 | 55.0473 | 54.9192 | 0.00230427 | 0.125564 | 54.6176 | 54.492 | 0.00227264 | 0.123602 | 54.5105 | 54.3869 | 26.176 | 26.177 | 0.6604 | 66.5587 | 0.3571627 | 0.00234073 | 0.00233282 | 0.00230427 | 0.00227264 | 0.002312615
89 | 0.00237086 | 0.130754 | 55.2811 | 55.1504 | 0.00237158 | 0.130245 | 55.0494 | 54.9192 | 0.0023383 | 0.127419 | 54.6194 | 54.492 | 0.00230261 | 0.125232 | 54.5121 | 54.3869 | 26.489 | 26.49 | 0.6762 | 68.1418 | 0.3656578 | 0.00237086 | 0.00237158 | 0.0023383 | 0.00230261 | 0.0023458375
90 | 0.00246281 | 0.135825 | 55.2862 | 55.1504 | 0.00246048 | 0.135128 | 55.0543 | 54.9192 | 0.00242265 | 0.132015 | 54.624 | 54.492 | 0.00238846 | 0.129901 | 54.5168 | 54.3869 | 26.865 | 26.866 | 0.6813 | 68.6588 | 0.3684321 | 0.00246281 | 0.00246048 | 0.00242265 | 0.00238846 | 0.0024336
91 | 0.00247948 | 0.136744 | 55.2871 | 55.1504 | 0.00247756 | 0.136065 | 55.0552 | 54.9192 | 0.00244639 | 0.133309 | 54.6253 | 54.492 | 0.00239919 | 0.130485 | 54.5174 | 54.3869 | 27.175 | 27.176 | 0.6955 | 70.0804 | 0.3760606 | 0.00247948 | 0.00247756 | 0.00244639 | 0.00239919 | 0.002450655
92 | 0.00251325 | 0.138607 | 55.289 | 55.1504 | 0.00249281 | 0.136903 | 55.0561 | 54.9192 | 0.00245403 | 0.133725 | 54.6257 | 54.492 | 0.0024118 | 0.13117 | 54.5181 | 54.3869 | 27.549 | 27.549 | 0.7039 | 70.9204 | 0.3805682 | 0.00251325 | 0.00249281 | 0.00245403 | 0.0024118 | 0.0024679725
93 | 0.00250259 | 0.138019 | 55.2884 | 55.1504 | 0.00249354 | 0.136943 | 55.0561 | 54.9192 | 0.00247928 | 0.135101 | 54.6271 | 54.492 | 0.00245633 | 0.133592 | 54.5205 | 54.3869 | 27.861 | 27.861 | 0.7158 | 72.1159 | 0.3869834 | 0.00250259 | 0.00249354 | 0.00247928 | 0.00245633 | 0.002482935
94 | 0.0025644 | 0.141428 | 55.2918 | 55.1504 | 0.00255006 | 0.140047 | 55.0592 | 54.9192 | 0.00251925 | 0.137279 | 54.6293 | 54.492 | 0.0024796 | 0.134858 | 54.5218 | 54.3869 | 28.236 | 28.236 | 0.7278 | 73.3113 | 0.393398 | 0.0025644 | 0.00255006 | 0.00251925 | 0.0024796 | 0.0025283275
95 | 0.00258198 | 0.142397 | 55.2928 | 55.1504 | 0.00257279 | 0.141295 | 55.0605 | 54.9192 | 0.00253709 | 0.138251 | 54.6302 | 54.492 | 0.00250246 | 0.136101 | 54.523 | 54.3869 | 28.426 | 28.427 | 0.7323 | 73.7637 | 0.3958257 | 0.00258198 | 0.00257279 | 0.00253709 | 0.00250246 | 0.00254858
96 | 0.00258861 | 0.142763 | 55.2931 | 55.1504 | 0.00257867 | 0.141619 | 55.0608 | 54.9192 | 0.00254254 | 0.138548 | 54.6305 | 54.492 | 0.00250459 | 0.136217 | 54.5231 | 54.3869 | 28.735 | 28.735 | 0.7394 | 74.4745 | 0.3996399 | 0.00258861 | 0.00257867 | 0.00254254 | 0.00250459 | 0.0025536025
97 | 0.00261307 | 0.144112 | 55.2945 | 55.1504 | 0.00260161 | 0.142879 | 55.062 | 54.9192 | 0.00256651 | 0.139854 | 54.6318 | 54.492 | 0.00252729 | 0.137451 | 54.5244 | 54.3869 | 29.11 | 29.11 | 0.7503 | 75.573 | 0.4055346 | 0.00261307 | 0.00260161 | 0.00256651 | 0.00252729 | 0.00257712
98 | 0.00268228 | 0.147929 | 55.2983 | 55.1504 | 0.002669 | 0.146579 | 55.0657 | 54.9192 | 0.00263899 | 0.143804 | 54.6358 | 54.492 | 0.00259129 | 0.140932 | 54.5278 | 54.3869 | 29.484 | 29.484 | 0.7593 | 76.4776 | 0.4103888 | 0.00268228 | 0.002669 | 0.00263899 | 0.00259129 | 0.00264539
99 | 0.00273026 | 0.150575 | 55.301 | 55.1504 | 0.00271049 | 0.148858 | 55.068 | 54.9192 | 0.00267484 | 0.145757 | 54.6377 | 54.492 | 0.00262913 | 0.14299 | 54.5299 | 54.3869 | 29.859 | 29.859 | 0.7719 | 77.7377 | 0.4171507 | 0.00273026 | 0.00271049 | 0.00267484 | 0.00262913 | 0.00268618
100 | 0.00274999 | 0.151663 | 55.302 | 55.1504 | 0.00273262 | 0.150073 | 55.0692 | 54.9192 | 0.0026908 | 0.146627 | 54.6386 | 54.492 | 0.00264232 | 0.143708 | 54.5306 | 54.3869 | 30.171 | 30.171 | 0.7825 | 78.8039 | 0.4228721 | 0.00274999 | 0.00273262 | 0.0026908 | 0.00264232 | 0.0027039325
101 | 0.00278345 | 0.153508 | 55.3039 | 55.1504 | 0.00276298 | 0.151741 | 55.0709 | 54.9192 | 0.00272661 | 0.148578 | 54.6406 | 54.492 | 0.00267935 | 0.145722 | 54.5326 | 54.3869 | 30.545 | 30.546 | 0.789 | 79.4501 | 0.4263397 | 0.00278345 | 0.00276298 | 0.00272661 | 0.00267935 | 0.0027380975
102 | 0.00280434 | 0.15466 | 55.305 | 55.1504 | 0.00278818 | 0.153125 | 55.0723 | 54.9192 | 0.00274638 | 0.149656 | 54.6416 | 54.492 | 0.00269539 | 0.146594 | 54.5335 | 54.3869 | 30.793 | 30.794 | 0.799 | 80.4517 | 0.4317144 | 0.00280434 | 0.00278818 | 0.00274638 | 0.00269539 | 0.0027585725
103 | 0.00283236 | 0.156206 | 55.3066 | 55.1504 | 0.00281961 | 0.154851 | 55.074 | 54.9192 | 0.00277983 | 0.151478 | 54.6435 | 54.492 | 0.00273062 | 0.14851 | 54.5354 | 54.3869 | 31.294 | 31.294 | 0.8132 | 81.8733 | 0.4393429 | 0.00283236 | 0.00281961 | 0.00277983 | 0.00273062 | 0.002790605
104 | 0.00285751 | 0.157593 | 55.308 | 55.1504 | 0.00284408 | 0.156194 | 55.0754 | 54.9192 | 0.00279807 | 0.152472 | 54.6445 | 54.492 | 0.00275409 | 0.149786 | 54.5367 | 54.3869 | 31.605 | 31.606 | 0.8251 | 83.0687 | 0.4457575 | 0.00285751 | 0.00284408 | 0.00279807 | 0.00275409 | 0.0028134375
105 | 0.00292026 | 0.161053 | 55.3114 | 55.1504 | 0.0029037 | 0.159469 | 55.0786 | 54.9192 | 0.00286676 | 0.156215 | 54.6482 | 54.492 | 0.00281486 | 0.153091 | 54.54 | 54.3869 | 31.917 | 31.918 | 0.8309 | 83.6503 | 0.4488785 | 0.00292026 | 0.0029037 | 0.00286676 | 0.00281486 | 0.002876395
106 | 0.00296067 | 0.163282 | 55.3137 | 55.1504 | 0.0029444 | 0.161704 | 55.0809 | 54.9192 | 0.00289538 | 0.157775 | 54.6498 | 54.492 | 0.00285192 | 0.155107 | 54.542 | 54.3869 | 32.045 | 32.045 | 0.8319 | 83.7472 | 0.4493985 | 0.00296067 | 0.0029444 | 0.00289538 | 0.00285192 | 0.0029130925
107 | 0.00295538 | 0.162991 | 55.3134 | 55.1504 | 0.00293673 | 0.161283 | 55.0804 | 54.9192 | 0.00289603 | 0.15781 | 54.6498 | 54.492 | 0.00284049 | 0.154485 | 54.5414 | 54.3869 | 32.293 | 32.293 | 0.8422 | 84.7811 | 0.4549465 | 0.00295538 | 0.00293673 | 0.00289603 | 0.00284049 | 0.0029071575
108 | 0.00300386 | 0.165664 | 55.316 | 55.1504 | 0.00298567 | 0.16397 | 55.0831 | 54.9192 | 0.002943 | 0.16037 | 54.6524 | 54.492 | 0.00288249 | 0.15677 | 54.5437 | 54.3869 | 32.418 | 32.418 | 0.8415 | 84.7165 | 0.4545998 | 0.00300386 | 0.00298567 | 0.002943 | 0.00288249 | 0.002953755
109 | 0.00301833 | 0.166462 | 55.3168 | 55.1504 | 0.00300761 | 0.165176 | 55.0843 | 54.9192 | 0.00296308 | 0.161464 | 54.6535 | 54.492 | 0.00290587 | 0.158041 | 54.5449 | 54.3869 | 32.668 | 32.668 | 0.8528 | 85.8473 | 0.4606679 | 0.00301833 | 0.00300761 | 0.00296308 | 0.00290587 | 0.0029737225
110 | 0.00308687 | 0.170242 | 55.3206 | 55.1504 | 0.0030663 | 0.168398 | 55.0876 | 54.9192 | 0.0030226 | 0.164708 | 54.6567 | 54.492 | 0.0029715 | 0.161611 | 54.5485 | 54.3869 | 32.853 | 32.853 | 0.8554 | 86.1058 | 0.462055 | 0.00308687 | 0.0030663 | 0.0030226 | 0.0029715 | 0.0030368175
111 | 0.00309641 | 0.170768 | 55.3211 | 55.1504 | 0.00308039 | 0.169173 | 55.0883 | 54.9192 | 0.00303566 | 0.165419 | 54.6574 | 54.492 | 0.0029847 | 0.162329 | 54.5492 | 54.3869 | 33.293 | 33.293 | 0.8699 | 87.5597 | 0.4698568 | 0.00309641 | 0.00308039 | 0.00303566 | 0.0029847 | 0.00304929
112 | 0.0031137 | 0.171721 | 55.3221 | 55.1504 | 0.00309762 | 0.170118 | 55.0893 | 54.9192 | 0.00305569 | 0.166511 | 54.6585 | 54.492 | 0.00299967 | 0.163143 | 54.55 | 54.3869 | 33.727 | 33.727 | 0.8789 | 88.4644 | 0.4747116 | 0.0031137 | 0.00309762 | 0.00305569 | 0.00299967 | 0.00306667
113 | 0.00312864 | 0.172546 | 55.3229 | 55.1504 | 0.00311127 | 0.170868 | 55.09 | 54.9192 | 0.00306546 | 0.167043 | 54.659 | 54.492 | 0.00300502 | 0.163433 | 54.5503 | 54.3869 | 34.038 | 34.038 | 0.8847 | 89.0459 | 0.477832 | 0.00312864 | 0.00311127 | 0.00306546 | 0.00300502 | 0.0030775975
114 | 0.0031611 | 0.174336 | 55.3247 | 55.1504 | 0.00314421 | 0.172678 | 55.0918 | 54.9192 | 0.00310186 | 0.169026 | 54.661 | 54.492 | 0.00304169 | 0.165428 | 54.5523 | 54.3869 | 34.476 | 34.476 | 0.9002 | 90.5968 | 0.4861543 | 0.0031611 | 0.00314421 | 0.00310186 | 0.00304169 | 0.003112215
115 | 0.00321334 | 0.177217 | 55.3276 | 55.1504 | 0.00319149 | 0.175274 | 55.0944 | 54.9192 | 0.00314586 | 0.171424 | 54.6634 | 54.492 | 0.00308321 | 0.167686 | 54.5546 | 54.3869 | 34.725 | 34.725 | 0.9108 | 91.663 | 0.4918757 | 0.00321334 | 0.00319149 | 0.00314586 | 0.00308321 | 0.003158475
116 | 0.00332864 | 0.183576 | 55.334 | 55.1504 | 0.00330402 | 0.181454 | 55.1006 | 54.9192 | 0.00325595 | 0.177423 | 54.6694 | 54.492 | 0.00319451 | 0.17374 | 54.5606 | 54.3869 | 35.226 | 35.226 | 0.9234 | 92.9231 | 0.4986375 | 0.00332864 | 0.00330402 | 0.00325595 | 0.00319451 | 0.00327078
117 | 0.00328809 | 0.18134 | 55.3317 | 55.1504 | 0.00326458 | 0.179288 | 55.0985 | 54.9192 | 0.00321883 | 0.1754 | 54.6674 | 54.492 | 0.00315174 | 0.171414 | 54.5583 | 54.3869 | 35.536 | 35.536 | 0.9318 | 93.7631 | 0.5031451 | 0.00328809 | 0.00326458 | 0.00321883 | 0.00315174 | 0.00323081
118 | 0.00330612 | 0.182334 | 55.3327 | 55.1504 | 0.00328356 | 0.18033 | 55.0995 | 54.9192 | 0.00323982 | 0.176544 | 54.6685 | 54.492 | 0.00317146 | 0.172486 | 54.5594 | 54.3869 | 35.911 | 35.911 | 0.9434 | 94.9262 | 0.5093864 | 0.00330612 | 0.00328356 | 0.00323982 | 0.00317146 | 0.00325024
119 | 0.00334559 | 0.184511 | 55.3349 | 55.1504 | 0.00332306 | 0.1825 | 55.1017 | 54.9192 | 0.0032804 | 0.178755 | 54.6707 | 54.492 | 0.00321572 | 0.174893 | 54.5618 | 54.3869 | 36.097 | 36.097 | 0.9521 | 95.7986 | 0.5140678 | 0.00334559 | 0.00332306 | 0.0032804 | 0.00321572 | 0.0032911925
120 | 0.0033861 | 0.186745 | 55.3371 | 55.1504 | 0.00335795 | 0.184416 | 55.1036 | 54.9192 | 0.00331107 | 0.180427 | 54.6724 | 54.492 | 0.00325018 | 0.176767 | 54.5637 | 54.3869 | 36.66 | 36.66 | 0.965 | 97.091 | 0.521003 | 0.0033861 | 0.00335795 | 0.00331107 | 0.00325018 | 0.003326325
121 | 0.00346005 | 0.190823 | 55.3412 | 55.1504 | 0.00343642 | 0.188725 | 55.1079 | 54.9192 | 0.00338534 | 0.184474 | 54.6765 | 54.492 | 0.00332257 | 0.180704 | 54.5676 | 54.3869 | 37.096 | 37.096 | 0.9727 | 97.8664 | 0.5251639 | 0.00346005 | 0.00343642 | 0.00338534 | 0.00332257 | 0.003401095
122 | 0.00346858 | 0.191293 | 55.3417 | 55.1504 | 0.00344852 | 0.18939 | 55.1086 | 54.9192 | 0.00338837 | 0.184639 | 54.6766 | 54.492 | 0.00332468 | 0.180819 | 54.5677 | 54.3869 | 37.284 | 37.284 | 0.9775 | 98.351 | 0.5277644 | 0.00346858 | 0.00344852 | 0.00338837 | 0.00332468 | 0.0034075375
123 | 0.00349304 | 0.192643 | 55.343 | 55.1504 | 0.00346049 | 0.190047 | 55.1092 | 54.9192 | 0.00340916 | 0.185772 | 54.6778 | 54.492 | 0.00333283 | 0.181262 | 54.5682 | 54.3869 | 37.472 | 37.472 | 0.9853 | 99.1264 | 0.5319253 | 0.00349304 | 0.00346049 | 0.00340916 | 0.00333283 | 0.00342388
124 | 0.00353043 | 0.194705 | 55.3451 | 55.1504 | 0.00349923 | 0.192175 | 55.1113 | 54.9192 | 0.00344324 | 0.187629 | 54.6796 | 54.492 | 0.00337526 | 0.18357 | 54.5705 | 54.3869 | 37.846 | 37.846 | 0.9962 | 100.225 | 0.5378205 | 0.00353043 | 0.00349923 | 0.00344324 | 0.00337526 | 0.00346204
125 | 0.00358798 | 0.197879 | 55.3483 | 55.1504 | 0.00356072 | 0.195552 | 55.1147 | 54.9192 | 0.00349703 | 0.19056 | 54.6825 | 54.492 | 0.00342348 | 0.186193 | 54.5731 | 54.3869 | 38.281 | 38.281 | 1.0107 | 101.679 | 0.5456228 | 0.00358798 | 0.00356072 | 0.00349703 | 0.00342348 | 0.0035173025
126 | 0.00361963 | 0.199624 | 55.35 | 55.1504 | 0.0035965 | 0.197517 | 55.1167 | 54.9192 | 0.00353292 | 0.192516 | 54.6845 | 54.492 | 0.0034699 | 0.188717 | 54.5756 | 54.3869 | 38.658 | 38.658 | 1.0159 | 102.196 | 0.5483971 | 0.00361963 | 0.0035965 | 0.00353292 | 0.0034699 | 0.0035547375
127 | 0.00366381 | 0.20206 | 55.3524 | 55.1504 | 0.00363812 | 0.199803 | 55.119 | 54.9192 | 0.00357954 | 0.195056 | 54.687 | 54.492 | 0.00351094 | 0.190949 | 54.5779 | 54.3869 | 39.28 | 39.28 | 1.0249 | 103.101 | 0.5532535 | 0.00366381 | 0.00363812 | 0.00357954 | 0.00351094 | 0.0035981025
128 | 0.00372051 | 0.205188 | 55.3556 | 55.1504 | 0.0036899 | 0.202646 | 55.1218 | 54.9192 | 0.00362771 | 0.197681 | 54.6897 | 54.492 | 0.00355559 | 0.193378 | 54.5803 | 54.3869 | 39.654 | 39.654 | 1.0404 | 104.651 | 0.561571 | 0.00372051 | 0.0036899 | 0.00362771 | 0.00355559 | 0.0036484275
129 | 0.00377007 | 0.207921 | 55.3583 | 55.1504 | 0.00374044 | 0.205422 | 55.1246 | 54.9192 | 0.00368683 | 0.200903 | 54.6929 | 54.492 | 0.00360144 | 0.195871 | 54.5828 | 54.3869 | 40.03 | 40.03 | 1.0549 | 106.105 | 0.5693733 | 0.00377007 | 0.00374044 | 0.00368683 | 0.00360144 | 0.003699695
130 | 0.00379284 | 0.209176 | 55.3596 | 55.1504 | 0.00377351 | 0.207238 | 55.1264 | 54.9192 | 0.00371718 | 0.202557 | 54.6945 | 54.492 | 0.00363695 | 0.197802 | 54.5847 | 54.3869 | 40.34 | 40.34 | 1.0578 | 106.396 | 0.5709349 | 0.00379284 | 0.00377351 | 0.00371718 | 0.00363695 | 0.00373012
131 | 0.00385507 | 0.212609 | 55.363 | 55.1504 | 0.00382716 | 0.210184 | 55.1294 | 54.9192 | 0.00377529 | 0.205723 | 54.6977 | 54.492 | 0.0036871 | 0.20053 | 54.5874 | 54.3869 | 40.777 | 40.777 | 1.0726 | 107.882 | 0.578909 | 0.00385507 | 0.00382716 | 0.00377529 | 0.0036871 | 0.003786155
132 | 0.00393595 | 0.217069 | 55.3674 | 55.1504 | 0.00389796 | 0.214073 | 55.1332 | 54.9192 | 0.00383916 | 0.209204 | 54.7012 | 54.492 | 0.00375026 | 0.203965 | 54.5909 | 54.3869 | 41.528 | 41.528 | 1.0961 | 110.241 | 0.5915677 | 0.00393595 | 0.00389796 | 0.00383916 | 0.00375026 | 0.0038558325
133 | 0.00393917 | 0.217247 | 55.3676 | 55.1504 | 0.00390991 | 0.214729 | 55.1339 | 54.9192 | 0.00385919 | 0.210295 | 54.7023 | 54.492 | 0.00376936 | 0.205004 | 54.5919 | 54.3869 | 42.026 | 42.026 | 1.1016 | 110.79 | 0.5945137 | 0.00393917 | 0.00390991 | 0.00385919 | 0.00376936 | 0.0038694075
134 | 0.00399368 | 0.220253 | 55.3706 | 55.1504 | 0.00396239 | 0.217611 | 55.1368 | 54.9192 | 0.00390276 | 0.212669 | 54.7047 | 54.492 | 0.00381532 | 0.207503 | 54.5944 | 54.3869 | 42.4 | 42.4 | 1.1132 | 111.953 | 0.6007545 | 0.00399368 | 0.00396239 | 0.00390276 | 0.00381532 | 0.0039185375
135 | 0.00405894 | 0.223852 | 55.3742 | 55.1504 | 0.00402242 | 0.220908 | 55.1401 | 54.9192 | 0.00396305 | 0.215954 | 54.7079 | 54.492 | 0.00386997 | 0.210476 | 54.5974 | 54.3869 | 42.776 | 42.776 | 1.1229 | 112.923 | 0.6059596 | 0.00405894 | 0.00402242 | 0.00396305 | 0.00386997 | 0.003978595
136 | 0.00404866 | 0.223285 | 55.3737 | 55.1504 | 0.00400896 | 0.220169 | 55.1393 | 54.9192 | 0.00394687 | 0.215073 | 54.7071 | 54.492 | 0.00386394 | 0.210148 | 54.597 | 54.3869 | 43.087 | 43.087 | 1.13 | 113.633 | 0.6097696 | 0.00404866 | 0.00400896 | 0.00394687 | 0.00386394 | 0.0039671075
137 | 0.00411257 | 0.22681 | 55.3772 | 55.1504 | 0.0040831 | 0.22424 | 55.1434 | 54.9192 | 0.00401695 | 0.218892 | 54.7109 | 54.492 | 0.00392523 | 0.213481 | 54.6004 | 54.3869 | 43.461 | 43.461 | 1.1393 | 114.57 | 0.6147976 | 0.00411257 | 0.0040831 | 0.00401695 | 0.00392523 | 0.0040344625
138 | 0.00417808 | 0.230423 | 55.3808 | 55.1504 | 0.00415493 | 0.228185 | 55.1474 | 54.9192 | 0.00408989 | 0.222867 | 54.7149 | 54.492 | 0.00399366 | 0.217203 | 54.6041 | 54.3869 | 43.897 | 43.897 | 1.1516 | 115.798 | 0.6213873 | 0.00417808 | 0.00415493 | 0.00408989 | 0.00399366 | 0.00410414
139 | 0.00415833 | 0.229333 | 55.3797 | 55.1504 | 0.00412473 | 0.226527 | 55.1457 | 54.9192 | 0.00405966 | 0.221219 | 54.7132 | 54.492 | 0.00396163 | 0.215461 | 54.6024 | 54.3869 | 44.335 | 44.336 | 1.1683 | 117.478 | 0.6304024 | 0.00415833 | 0.00412473 | 0.00405966 | 0.00396163 | 0.0040760875
140 | 0.00425642 | 0.234743 | 55.3851 | 55.1504 | 0.00422612 | 0.232095 | 55.1513 | 54.9192 | 0.00415222 | 0.226262 | 54.7183 | 54.492 | 0.00405458 | 0.220516 | 54.6074 | 54.3869 | 45.146 | 45.146 | 1.1815 | 118.803 | 0.6375125 | 0.00425642 | 0.00422612 | 0.00415222 | 0.00405458 | 0.004172335
141 | 0.00434097 | 0.239406 | 55.3898 | 55.1504 | 0.00430288 | 0.236311 | 55.1555 | 54.9192 | 0.00424492 | 0.231314 | 54.7233 | 54.492 | 0.00414792 | 0.225593 | 54.6125 | 54.3869 | 45.584 | 45.585 | 1.1915 | 119.804 | 0.642884 | 0.00434097 | 0.00430288 | 0.00424492 | 0.00414792 | 0.0042591725
142 | 0.00435098 | 0.239958 | 55.3903 | 55.1504 | 0.00431653 | 0.23706 | 55.1562 | 54.9192 | 0.00425348 | 0.23178 | 54.7238 | 54.492 | 0.00415155 | 0.22579 | 54.6127 | 54.3869 | 46.019 | 46.02 | 1.2012 | 120.774 | 0.6480891 | 0.00435098 | 0.00431653 | 0.00425348 | 0.00415155 | 0.004268135
143 | 0.00439892 | 0.242602 | 55.393 | 55.1504 | 0.00435159 | 0.238985 | 55.1582 | 54.9192 | 0.00427504 | 0.232955 | 54.7249 | 54.492 | 0.00417387 | 0.227004 | 54.6139 | 54.3869 | 46.393 | 46.393 | 1.2131 | 121.969 | 0.6545016 | 0.00439892 | 0.00435159 | 0.00427504 | 0.00417387 | 0.004299855
144 | 0.00443015 | 0.244324 | 55.3947 | 55.1504 | 0.00438906 | 0.241044 | 55.1602 | 54.9192 | 0.00432772 | 0.235826 | 54.7278 | 54.492 | 0.00421225 | 0.229091 | 54.616 | 54.3869 | 46.582 | 46.583 | 1.2144 | 122.098 | 0.6551939 | 0.00443015 | 0.00438906 | 0.00432772 | 0.00421225 | 0.004339795
145 | 0.00449803 | 0.248068 | 55.3984 | 55.1504 | 0.00445698 | 0.244774 | 55.1639 | 54.9192 | 0.00438131 | 0.238746 | 54.7307 | 54.492 | 0.00427154 | 0.232316 | 54.6192 | 54.3869 | 47.267 | 47.268 | 1.2292 | 123.585 | 0.6631733 | 0.00449803 | 0.00445698 | 0.00438131 | 0.00427154 | 0.004401965
146 | 0.00450331 | 0.248359 | 55.3987 | 55.1504 | 0.00446689 | 0.245318 | 55.1645 | 54.9192 | 0.0043902 | 0.239231 | 54.7312 | 54.492 | 0.00428491 | 0.233043 | 54.6199 | 54.3869 | 47.393 | 47.393 | 1.2344 | 124.102 | 0.6659476 | 0.00450331 | 0.00446689 | 0.0043902 | 0.00428491 | 0.0044113275
147 | 0.00454561 | 0.250692 | 55.4011 | 55.1504 | 0.00449996 | 0.247134 | 55.1663 | 54.9192 | 0.0044289 | 0.24134 | 54.7333 | 54.492 | 0.00432302 | 0.235115 | 54.622 | 54.3869 | 47.704 | 47.704 | 1.2418 | 124.845 | 0.6699346 | 0.00454561 | 0.00449996 | 0.0044289 | 0.00432302 | 0.0044493725
148 | 0.00461763 | 0.254664 | 55.405 | 55.1504 | 0.00456932 | 0.250943 | 55.1701 | 54.9192 | 0.00450356 | 0.245408 | 54.7374 | 54.492 | 0.00439556 | 0.239061 | 54.626 | 54.3869 | 48.392 | 48.393 | 1.2586 | 126.525 | 0.6789497 | 0.00461763 | 0.00456932 | 0.00450356 | 0.00439556 | 0.0045215175
149 | 0.00460172 | 0.253787 | 55.4042 | 55.1504 | 0.00455604 | 0.250214 | 55.1694 | 54.9192 | 0.00449555 | 0.244971 | 54.737 | 54.492 | 0.00438563 | 0.238521 | 54.6254 | 54.3869 | 48.515 | 48.515 | 1.2586 | 126.525 | 0.6789497 | 0.00460172 | 0.00455604 | 0.00449555 | 0.00438563 | 0.004509735
150 | 0.00461802 | 0.254686 | 55.4051 | 55.1504 | 0.00457262 | 0.251124 | 55.1703 | 54.9192 | 0.00450351 | 0.245405 | 54.7374 | 54.492 | 0.0043797 | 0.238198 | 54.6251 | 54.3869 | 48.639 | 48.639 | 1.2656 | 127.235 | 0.6827597 | 0.00461802 | 0.00457262 | 0.00450351 | 0.0043797 | 0.0045184625
151 | 0.00466912 | 0.257504 | 55.4079 | 55.1504 | 0.00462878 | 0.254209 | 55.1734 | 54.9192 | 0.00457009 | 0.249033 | 54.741 | 54.492 | 0.00445444 | 0.242263 | 54.6292 | 54.3869 | 48.891 | 48.891 | 1.2679 | 127.462 | 0.6839778 | 0.00466912 | 0.00462878 | 0.00457009 | 0.00445444 | 0.0045806075
152 | 0.00467646 | 0.257908 | 55.4083 | 55.1504 | 0.0046246 | 0.253979 | 55.1731 | 54.9192 | 0.00455126 | 0.248007 | 54.74 | 54.492 | 0.00443319 | 0.241108 | 54.628 | 54.3869 | 49.326 | 49.326 | 1.2821 | 128.883 | 0.6916031 | 0.00467646 | 0.0046246 | 0.00455126 | 0.00443319 | 0.0045713775
153 | 0.00476244 | 0.262651 | 55.413 | 55.1504 | 0.0047243 | 0.259455 | 55.1786 | 54.9192 | 0.00466095 | 0.253984 | 54.746 | 54.492 | 0.00454548 | 0.247215 | 54.6341 | 54.3869 | 49.889 | 49.889 | 1.2908 | 129.756 | 0.6962877 | 0.00476244 | 0.0047243 | 0.00466095 | 0.00454548 | 0.0046732925
154 | 0.00480002 | 0.264723 | 55.4151 | 55.1504 | 0.00476723 | 0.261812 | 55.181 | 54.9192 | 0.00469817 | 0.256013 | 54.748 | 54.492 | 0.0045864 | 0.24944 | 54.6363 | 54.3869 | 50.387 | 50.388 | 1.2959 | 130.273 | 0.699062 | 0.00480002 | 0.00476723 | 0.00469817 | 0.0045864 | 0.004712955
155 | 0.00493045 | 0.271916 | 55.4223 | 55.1504 | 0.00488804 | 0.268447 | 55.1876 | 54.9192 | 0.00480953 | 0.262081 | 54.7541 | 54.492 | 0.00468184 | 0.254631 | 54.6415 | 54.3869 | 51.2 | 51.2 | 1.313 | 131.985 | 0.7082488 | 0.00493045 | 0.00488804 | 0.00480953 | 0.00468184 | 0.004827465
156 | 0.00493503 | 0.272169 | 55.4226 | 55.1504 | 0.00489849 | 0.269021 | 55.1882 | 54.9192 | 0.00482911 | 0.263148 | 54.7551 | 54.492 | 0.00470649 | 0.255971 | 54.6429 | 54.3869 | 51.322 | 51.323 | 1.3143 | 132.114 | 0.708941 | 0.00493503 | 0.00489849 | 0.00482911 | 0.00470649 | 0.00484228
157 | 0.00500654 | 0.276113 | 55.4265 | 55.1504 | 0.00497177 | 0.273045 | 55.1922 | 54.9192 | 0.00489814 | 0.266909 | 54.7589 | 54.492 | 0.00477948 | 0.259941 | 54.6468 | 54.3869 | 52.072 | 52.072 | 1.3346 | 134.15 | 0.7198665 | 0.00500654 | 0.00497177 | 0.00489814 | 0.00477948 | 0.0049139825
158 | 0.00503494 | 0.277679 | 55.4281 | 55.1504 | 0.00499495 | 0.274318 | 55.1935 | 54.9192 | 0.00492977 | 0.268633 | 54.7606 | 54.492 | 0.00479187 | 0.260615 | 54.6475 | 54.3869 | 52.446 | 52.446 | 1.3404 | 134.731 | 0.7229842 | 0.00503494 | 0.00499495 | 0.00492977 | 0.00479187 | 0.0049378825
159 | 0.00506376 | 0.279268 | 55.4296 | 55.1504 | 0.00503053 | 0.276273 | 55.1954 | 54.9192 | 0.00496704 | 0.270664 | 54.7627 | 54.492 | 0.00484587 | 0.263552 | 54.6505 | 54.3869 | 53.071 | 53.071 | 1.3511 | 135.798 | 0.7287099 | 0.00506376 | 0.00503053 | 0.00496704 | 0.00484587 | 0.0049768
160 | 0.00511499 | 0.282093 | 55.4325 | 55.1504 | 0.00507402 | 0.278661 | 55.1978 | 54.9192 | 0.00501186 | 0.273106 | 54.7651 | 54.492 | 0.00487788 | 0.265293 | 54.6522 | 54.3869 | 53.382 | 53.383 | 1.3546 | 136.153 | 0.7306149 | 0.00511499 | 0.00507402 | 0.00501186 | 0.00487788 | 0.0050196875
161 | 0.00520521 | 0.287069 | 55.4375 | 55.1504 | 0.00516764 | 0.283802 | 55.203 | 54.9192 | 0.0050959 | 0.277686 | 54.7697 | 54.492 | 0.00495898 | 0.269704 | 54.6566 | 54.3869 | 53.944 | 53.944 | 1.3714 | 137.833 | 0.73963 | 0.00520521 | 0.00516764 | 0.0050959 | 0.00495898 | 0.0051069325
162 | 0.00525841 | 0.290003 | 55.4404 | 55.1504 | 0.00521832 | 0.286586 | 55.2058 | 54.9192 | 0.00514852 | 0.280553 | 54.7725 | 54.492 | 0.00501123 | 0.272545 | 54.6594 | 54.3869 | 54.505 | 54.505 | 1.3775 | 138.447 | 0.7429248 | 0.00525841 | 0.00521832 | 0.00514852 | 0.00501123 | 0.00515912
163 | 0.00531535 | 0.293143 | 55.4435 | 55.1504 | 0.00527064 | 0.289459 | 55.2086 | 54.9192 | 0.00519969 | 0.283341 | 54.7753 | 54.492 | 0.00506146 | 0.275277 | 54.6622 | 54.3869 | 55.005 | 55.005 | 1.3875 | 139.448 | 0.7482963 | 0.00531535 | 0.00527064 | 0.00519969 | 0.00506146 | 0.005211785
164 | 0.0053517 | 0.295148 | 55.4455 | 55.1504 | 0.00531599 | 0.29195 | 55.2111 | 54.9192 | 0.00524287 | 0.285695 | 54.7777 | 54.492 | 0.00509751 | 0.277238 | 54.6641 | 54.3869 | 55.318 | 55.318 | 1.4004 | 140.741 | 0.7552347 | 0.0053517 | 0.00531599 | 0.00524287 | 0.00509751 | 0.0052520175
165 | 0.00538756 | 0.297126 | 55.4475 | 55.1504 | 0.00533764 | 0.293139 | 55.2123 | 54.9192 | 0.00526827 | 0.287078 | 54.7791 | 54.492 | 0.00512318 | 0.278634 | 54.6655 | 54.3869 | 55.631 | 55.631 | 1.4036 | 141.064 | 0.7569679 | 0.00538756 | 0.00533764 | 0.00526827 | 0.00512318 | 0.0052791625
166 | 0.00544976 | 0.300556 | 55.4509 | 55.1504 | 0.00540674 | 0.296934 | 55.2161 | 54.9192 | 0.00533104 | 0.290499 | 54.7825 | 54.492 | 0.0051827 | 0.281871 | 54.6688 | 54.3869 | 56.627 | 56.627 | 1.4249 | 143.196 | 0.7684085 | 0.00544976 | 0.00540674 | 0.00533104 | 0.0051827 | 0.00534256
167 | 0.00549141 | 0.302854 | 55.4532 | 55.1504 | 0.00545204 | 0.299421 | 55.2186 | 54.9192 | 0.00537763 | 0.293038 | 54.785 | 54.492 | 0.00522396 | 0.284115 | 54.671 | 54.3869 | 57.251 | 57.251 | 1.4352 | 144.23 | 0.7739571 | 0.00549141 | 0.00545204 | 0.00537763 | 0.00522396 | 0.00538626
168 | 0.00553322 | 0.305159 | 55.4555 | 55.1504 | 0.00548396 | 0.301175 | 55.2203 | 54.9192 | 0.00540646 | 0.294609 | 54.7866 | 54.492 | 0.005258 | 0.285966 | 54.6729 | 54.3869 | 57.501 | 57.501 | 1.4378 | 144.489 | 0.7753469 | 0.00553322 | 0.00548396 | 0.00540646 | 0.005258 | 0.00542041
169 | 0.00558073 | 0.307779 | 55.4582 | 55.1504 | 0.00553458 | 0.303954 | 55.2231 | 54.9192 | 0.00545866 | 0.297453 | 54.7894 | 54.492 | 0.00530171 | 0.288344 | 54.6752 | 54.3869 | 58.001 | 58.001 | 1.451 | 145.813 | 0.7824517 | 0.00558073 | 0.00553458 | 0.00545866 | 0.00530171 | 0.00546892
170 | 0.00563734 | 0.310902 | 55.4613 | 55.1504 | 0.00559804 | 0.30744 | 55.2266 | 54.9192 | 0.00552718 | 0.301187 | 54.7932 | 54.492 | 0.00537873 | 0.292533 | 54.6794 | 54.3869 | 58.5 | 58.5 | 1.4587 | 146.589 | 0.7866158 | 0.00563734 | 0.00559804 | 0.00552718 | 0.00537873 | 0.0055353225
171 | 0.00574603 | 0.316896 | 55.4673 | 55.1504 | 0.0057083 | 0.313495 | 55.2327 | 54.9192 | 0.00564284 | 0.307489 | 54.7995 | 54.492 | 0.00548092 | 0.29809 | 54.685 | 54.3869 | 59.185 | 59.185 | 1.4726 | 147.978 | 0.7940694 | 0.00574603 | 0.0057083 | 0.00564284 | 0.00548092 | 0.0056445225
172 | 0.00575022 | 0.317127 | 55.4675 | 55.1504 | 0.00570206 | 0.313153 | 55.2323 | 54.9192 | 0.00563944 | 0.307304 | 54.7993 | 54.492 | 0.00548534 | 0.29833 | 54.6852 | 54.3869 | 59.497 | 59.497 | 1.4796 | 148.689 | 0.7978847 | 0.00575022 | 0.00570206 | 0.00563944 | 0.00548534 | 0.005644265
173 | 0.00580678 | 0.320246 | 55.4706 | 55.1504 | 0.00576434 | 0.316573 | 55.2357 | 54.9192 | 0.00569853 | 0.310524 | 54.8025 | 54.492 | 0.00554231 | 0.301429 | 54.6883 | 54.3869 | 60.184 | 60.184 | 1.4896 | 149.691 | 0.8032615 | 0.00580678 | 0.00576434 | 0.00569853 | 0.00554231 | 0.00570299
174 | 0.00589246 | 0.324971 | 55.4753 | 55.1504 | 0.00584549 | 0.32103 | 55.2402 | 54.9192 | 0.00577452 | 0.314665 | 54.8067 | 54.492 | 0.00560752 | 0.304976 | 54.6919 | 54.3869 | 60.622 | 60.622 | 1.4951 | 150.24 | 0.8062075 | 0.00589246 | 0.00584549 | 0.00577452 | 0.00560752 | 0.0057799975
175 | 0.0060076 | 0.331321 | 55.4817 | 55.1504 | 0.00595681 | 0.327143 | 55.2463 | 54.9192 | 0.00588717 | 0.320804 | 54.8128 | 54.492 | 0.00571894 | 0.311035 | 54.6979 | 54.3869 | 61.557 | 61.557 | 1.5122 | 151.952 | 0.8153944 | 0.0060076 | 0.00595681 | 0.00588717 | 0.00571894 | 0.00589263
176 | 0.00602455 | 0.332256 | 55.4826 | 55.1504 | 0.00598316 | 0.32859 | 55.2478 | 54.9192 | 0.00591247 | 0.322182 | 54.8142 | 54.492 | 0.00574867 | 0.312652 | 54.6996 | 54.3869 | 61.993 | 61.993 | 1.5225 | 152.986 | 0.8209429 | 0.00602455 | 0.00598316 | 0.00591247 | 0.00574867 | 0.0059172125
177 | 0.00607492 | 0.335034 | 55.4854 | 55.1504 | 0.00603855 | 0.331632 | 55.2508 | 54.9192 | 0.00597189 | 0.32542 | 54.8174 | 54.492 | 0.00580816 | 0.315888 | 54.7028 | 54.3869 | 62.619 | 62.62 | 1.529 | 153.632 | 0.8244095 | 0.00607492 | 0.00603855 | 0.00597189 | 0.00580816 | 0.00597338
178 | 0.00617235 | 0.340408 | 55.4908 | 55.1504 | 0.00612436 | 0.336345 | 55.2555 | 54.9192 | 0.00604506 | 0.329407 | 54.8214 | 54.492 | 0.00586742 | 0.319111 | 54.706 | 54.3869 | 62.991 | 62.991 | 1.537 | 154.44 | 0.8287453 | 0.00617235 | 0.00612436 | 0.00604506 | 0.00586742 | 0.0060522975
179 | 0.00624527 | 0.344429 | 55.4948 | 55.1504 | 0.00619892 | 0.34044 | 55.2596 | 54.9192 | 0.00612722 | 0.333885 | 54.8259 | 54.492 | 0.00596286 | 0.324301 | 54.7112 | 54.3869 | 63.928 | 63.928 | 1.5473 | 155.474 | 0.8342939 | 0.00624527 | 0.00619892 | 0.00612722 | 0.00596286 | 0.0061335675
180 | 0.00627883 | 0.34628 | 55.4967 | 55.1504 | 0.00623173 | 0.342242 | 55.2614 | 54.9192 | 0.00616119 | 0.335736 | 54.8277 | 54.492 | 0.00598556 | 0.325536 | 54.7124 | 54.3869 | 64.303 | 64.303 | 1.5544 | 156.185 | 0.8381092 | 0.00627883 | 0.00623173 | 0.00616119 | 0.00598556 | 0.0061643275
181 | 0.00639607 | 0.352746 | 55.5031 | 55.1504 | 0.00635074 | 0.348777 | 55.2679 | 54.9192 | 0.00628041 | 0.342232 | 54.8342 | 54.492 | 0.00610211 | 0.331875 | 54.7188 | 54.3869 | 65.363 | 65.363 | 1.5676 | 157.509 | 0.8452139 | 0.00639607 | 0.00635074 | 0.00628041 | 0.00610211 | 0.0062823325
182 | 0.00651265 | 0.359175 | 55.5096 | 55.1504 | 0.00646165 | 0.354868 | 55.274 | 54.9192 | 0.00639803 | 0.348641 | 54.8406 | 54.492 | 0.00622094 | 0.338338 | 54.7252 | 54.3869 | 66.236 | 66.236 | 1.5776 | 158.511 | 0.8505908 | 0.00651265 | 0.00646165 | 0.00639803 | 0.00622094 | 0.0063983175
183 | 0.00658811 | 0.363337 | 55.5137 | 55.1504 | 0.00654243 | 0.359305 | 55.2785 | 54.9192 | 0.00646201 | 0.352128 | 54.8441 | 54.492 | 0.0062844 | 0.341789 | 54.7287 | 54.3869 | 66.985 | 66.986 | 1.5899 | 159.739 | 0.8571804 | 0.00658811 | 0.00654243 | 0.00646201 | 0.0062844 | 0.0064692375
184 | 0.00663973 | 0.366184 | 55.5166 | 55.1504 | 0.0065945 | 0.362164 | 55.2813 | 54.9192 | 0.00652228 | 0.355412 | 54.8474 | 54.492 | 0.00633229 | 0.344394 | 54.7313 | 54.3869 | 67.546 | 67.547 | 1.597 | 160.449 | 0.8609904 | 0.00663973 | 0.0065945 | 0.00652228 | 0.00633229 | 0.0065222
185 | 0.00674347 | 0.371905 | 55.5223 | 55.1504 | 0.0066927 | 0.367557 | 55.2867 | 54.9192 | 0.006621 | 0.360791 | 54.8528 | 54.492 | 0.0064346 | 0.349958 | 54.7369 | 54.3869 | 68.358 | 68.359 | 1.6095 | 161.71 | 0.8677571 | 0.00674347 | 0.0066927 | 0.006621 | 0.0064346 | 0.0066229425
186 | 0.00677762 | 0.373789 | 55.5242 | 55.1504 | 0.00672978 | 0.369594 | 55.2888 | 54.9192 | 0.00665758 | 0.362785 | 54.8548 | 54.492 | 0.00646522 | 0.351623 | 54.7385 | 54.3869 | 68.796 | 68.796 | 1.614 | 162.162 | 0.8701826 | 0.00677762 | 0.00672978 | 0.00665758 | 0.00646522 | 0.00665755
187 | 0.00694424 | 0.382977 | 55.5334 | 55.1504 | 0.00691189 | 0.379595 | 55.2988 | 54.9192 | 0.00684046 | 0.37275 | 54.8647 | 54.492 | 0.00664344 | 0.361316 | 54.7482 | 54.3869 | 70.357 | 70.357 | 1.6279 | 163.551 | 0.8776361 | 0.00694424 | 0.00691189 | 0.00684046 | 0.00664344 | 0.0068350075
188 | 0.00706195 | 0.389469 | 55.5398 | 55.1504 | 0.00701971 | 0.385517 | 55.3047 | 54.9192 | 0.00695399 | 0.378937 | 54.8709 | 54.492 | 0.00675925 | 0.367615 | 54.7545 | 54.3869 | 71.046 | 71.046 | 1.6366 | 164.423 | 0.8823154 | 0.00706195 | 0.00701971 | 0.00695399 | 0.00675925 | 0.006948725
189 | 0.00715121 | 0.394392 | 55.5448 | 55.1504 | 0.0071037 | 0.390129 | 55.3093 | 54.9192 | 0.00703742 | 0.383483 | 54.8755 | 54.492 | 0.0068444 | 0.372246 | 54.7591 | 54.3869 | 71.915 | 71.915 | 1.6488 | 165.651 | 0.888905 | 0.00715121 | 0.0071037 | 0.00703742 | 0.0068444 | 0.0070341825
190 | 0.00718829 | 0.396437 | 55.5468 | 55.1504 | 0.00714078 | 0.392166 | 55.3113 | 54.9192 | 0.00706596 | 0.385038 | 54.877 | 54.492 | 0.00687028 | 0.373653 | 54.7606 | 54.3869 | 72.104 | 72.104 | 1.6505 | 165.813 | 0.8897743 | 0.00718829 | 0.00714078 | 0.00706596 | 0.00687028 | 0.0070663275
191 | 0.0073855 | 0.407313 | 55.5577 | 55.1504 | 0.0073499 | 0.40365 | 55.3228 | 54.9192 | 0.00728848 | 0.397164 | 54.8892 | 54.492 | 0.00709071 | 0.385642 | 54.7725 | 54.3869 | 74.161 | 74.161 | 1.6663 | 167.396 | 0.8982689 | 0.0073855 | 0.0073499 | 0.00728848 | 0.00709071 | 0.0072786475
192 | 0.00754057 | 0.415865 | 55.5662 | 55.1504 | 0.00751626 | 0.412787 | 55.332 | 54.9192 | 0.00745269 | 0.406112 | 54.8981 | 54.492 | 0.00724945 | 0.394275 | 54.7812 | 54.3869 | 75.161 | 75.161 | 1.6753 | 168.301 | 0.9031252 | 0.00754057 | 0.00751626 | 0.00745269 | 0.00724945 | 0.0074397425
193 | 0.00755562 | 0.416695 | 55.5671 | 55.1504 | 0.00751701 | 0.412828 | 55.332 | 54.9192 | 0.00745832 | 0.406419 | 54.8984 | 54.492 | 0.00725503 | 0.394579 | 54.7815 | 54.3869 | 75.723 | 75.723 | 1.683 | 169.076 | 0.907284 | 0.00755562 | 0.00751701 | 0.00745832 | 0.00725503 | 0.007446495
194 | 0.00776488 | 0.428236 | 55.5786 | 55.1504 | 0.00774155 | 0.42516 | 55.3443 | 54.9192 | 0.00768878 | 0.418977 | 54.911 | 54.492 | 0.0074962 | 0.407695 | 54.7946 | 54.3869 | 77.156 | 77.156 | 1.6985 | 170.627 | 0.9156069 | 0.00776488 | 0.00774155 | 0.00768878 | 0.0074962 | 0.0076728525
195 | 0.00768552 | 0.423859 | 55.5742 | 55.1504 | 0.00766404 | 0.420902 | 55.3401 | 54.9192 | 0.0076215 | 0.415311 | 54.9073 | 54.492 | 0.0074203 | 0.403567 | 54.7905 | 54.3869 | 77.47 | 77.47 | 1.7091 | 171.693 | 0.9213272 | 0.00768552 | 0.00766404 | 0.0076215 | 0.0074203 | 0.00759784
196 | 0.00784367 | 0.432582 | 55.583 | 55.1504 | 0.00781818 | 0.429368 | 55.3485 | 54.9192 | 0.0077587 | 0.422787 | 54.9148 | 54.492 | 0.00756204 | 0.411276 | 54.7982 | 54.3869 | 78.467 | 78.467 | 1.7152 | 172.307 | 0.924622 | 0.00784367 | 0.00781818 | 0.0077587 | 0.00756204 | 0.0077456475
197 | 0.00802832 | 0.442765 | 55.5931 | 55.1504 | 0.00801338 | 0.440088 | 55.3593 | 54.9192 | 0.00796561 | 0.434062 | 54.9261 | 54.492 | 0.00776949 | 0.422559 | 54.8095 | 54.3869 | 79.902 | 79.902 | 1.7304 | 173.826 | 0.9327731 | 0.00802832 | 0.00801338 | 0.00796561 | 0.00776949 | 0.0079442
198 | 0.00820609 | 0.452569 | 55.6029 | 55.1504 | 0.00818868 | 0.449715 | 55.3689 | 54.9192 | 0.00813648 | 0.443373 | 54.9354 | 54.492 | 0.00792094 | 0.430795 | 54.8177 | 54.3869 | 81.154 | 81.154 | 1.7384 | 174.633 | 0.9371036 | 0.00820609 | 0.00818868 | 0.00813648 | 0.00792094 | 0.0081130475
199 | 0.00821439 | 0.453027 | 55.6034 | 55.1504 | 0.00819151 | 0.449871 | 55.369 | 54.9192 | 0.00814994 | 0.444107 | 54.9361 | 54.492 | 0.0079404 | 0.431854 | 54.8188 | 54.3869 | 81.277 | 81.277 | 1.7394 | 174.73 | 0.9376241 | 0.00821439 | 0.00819151 | 0.00814994 | 0.0079404 | 0.00812406
200 | 0.00823489 | 0.454157 | 55.6045 | 55.1504 | 0.0082077 | 0.45076 | 55.3699 | 54.9192 | 0.00816193 | 0.44476 | 54.9367 | 54.492 | 0.00794707 | 0.432216 | 54.8191 | 54.3869 | 81.775 | 81.775 | 1.7465 | 175.441 | 0.9414394 | 0.00823489 | 0.0082077 | 0.00816193 | 0.00794707 | 0.0081378975
201 | 0.00831301 | 0.458466 | 55.6088 | 55.1504 | 0.00828419 | 0.454961 | 55.3741 | 54.9192 | 0.00822142 | 0.448002 | 54.94 | 54.492 | 0.00800062 | 0.435129 | 54.822 | 54.3869 | 82.15 | 82.15 | 1.751 | 175.893 | 0.9438649 | 0.00831301 | 0.00828419 | 0.00822142 | 0.00800062 | 0.00820481
202 | 0.00847527 | 0.467414 | 55.6178 | 55.1504 | 0.00845623 | 0.464409 | 55.3836 | 54.9192 | 0.00840592 | 0.458055 | 54.95 | 54.492 | 0.00819625 | 0.445769 | 54.8327 | 54.3869 | 83.521 | 83.521 | 1.7581 | 176.604 | 0.9476802 | 0.00847527 | 0.00845623 | 0.00840592 | 0.00819625 | 0.0083834175
203 | 0.00858874 | 0.473672 | 55.6241 | 55.1504 | 0.00857197 | 0.470766 | 55.3899 | 54.9192 | 0.00852462 | 0.464523 | 54.9565 | 54.492 | 0.00832644 | 0.452849 | 54.8397 | 54.3869 | 84.833 | 84.834 | 1.7704 | 177.832 | 0.9542698 | 0.00858874 | 0.00857197 | 0.00852462 | 0.00832644 | 0.0085029425
204 | 0.0086955 | 0.47956 | 55.6299 | 55.1504 | 0.00867727 | 0.476548 | 55.3957 | 54.9192 | 0.00863353 | 0.470458 | 54.9624 | 54.492 | 0.00841167 | 0.457485 | 54.8444 | 54.3869 | 85.707 | 85.707 | 1.7736 | 178.155 | 0.9560031 | 0.0086955 | 0.00867727 | 0.00863353 | 0.00841167 | 0.0086044925
205 | 0.00874203 | 0.482126 | 55.6325 | 55.1504 | 0.00873054 | 0.479474 | 55.3986 | 54.9192 | 0.00868282 | 0.473144 | 54.9651 | 54.492 | 0.00846554 | 0.460414 | 54.8473 | 54.3869 | 85.892 | 85.892 | 1.7797 | 178.769 | 0.9592979 | 0.00874203 | 0.00873054 | 0.00868282 | 0.00846554 | 0.0086552325
206 | 0.00883314 | 0.487151 | 55.6375 | 55.1504 | 0.00882482 | 0.484652 | 55.4038 | 54.9192 | 0.00878245 | 0.478573 | 54.9706 | 54.492 | 0.00856769 | 0.46597 | 54.8529 | 54.3869 | 86.518 | 86.518 | 1.7839 | 179.189 | 0.9615517 | 0.00883314 | 0.00882482 | 0.00878245 | 0.00856769 | 0.008752025
207 | 0.00885164 | 0.488171 | 55.6385 | 55.1504 | 0.00884168 | 0.485578 | 55.4047 | 54.9192 | 0.0088042 | 0.479759 | 54.9717 | 54.492 | 0.00858792 | 0.46707 | 54.854 | 54.3869 | 86.704 | 86.704 | 1.79 | 179.803 | 0.9648465 | 0.00885164 | 0.00884168 | 0.0088042 | 0.00858792 | 0.00877136
208 | 0.0089056 | 0.491147 | 55.6415 | 55.1504 | 0.00889048 | 0.488258 | 55.4074 | 54.9192 | 0.00884988 | 0.482248 | 54.9742 | 54.492 | 0.00864261 | 0.470045 | 54.8569 | 54.3869 | 86.891 | 86.892 | 1.7852 | 179.318 | 0.9622439 | 0.0089056 | 0.00889048 | 0.00884988 | 0.00864261 | 0.0088221425
209 | 0.00896163 | 0.494237 | 55.6446 | 55.1504 | 0.00894121 | 0.491044 | 55.4102 | 54.9192 | 0.00889627 | 0.484776 | 54.9768 | 54.492 | 0.00868099 | 0.472132 | 54.859 | 54.3869 | 87.328 | 87.329 | 1.7874 | 179.544 | 0.9634566 | 0.00896163 | 0.00894121 | 0.00889627 | 0.00868099 | 0.008870025
210 | 0.00906271 | 0.499812 | 55.6502 | 55.1504 | 0.00904714 | 0.496861 | 55.416 | 54.9192 | 0.00900576 | 0.490742 | 54.9827 | 54.492 | 0.0087831 | 0.477686 | 54.8646 | 54.3869 | 88.389 | 88.389 | 1.7997 | 180.772 | 0.9700463 | 0.00906271 | 0.00904714 | 0.00900576 | 0.0087831 | 0.0089746775
211 | 0.00915458 | 0.504879 | 55.6553 | 55.1504 | 0.00913114 | 0.501474 | 55.4206 | 54.9192 | 0.00908824 | 0.495237 | 54.9872 | 54.492 | 0.00885853 | 0.481788 | 54.8687 | 54.3869 | 89.451 | 89.452 | 1.8016 | 180.966 | 0.9710873 | 0.00915458 | 0.00913114 | 0.00908824 | 0.00885853 | 0.0090581225
212 | 0.00941411 | 0.519192 | 55.6696 | 55.1504 | 0.00939895 | 0.516183 | 55.4353 | 54.9192 | 0.00935645 | 0.509852 | 55.0018 | 54.492 | 0.00912446 | 0.496251 | 54.8832 | 54.3869 | 91.134 | 91.134 | 1.8171 | 182.517 | 0.9794102 | 0.00941411 | 0.00939895 | 0.00935645 | 0.00912446 | 0.0093234925
213 | 0.00956707 | 0.527627 | 55.678 | 55.1504 | 0.00955222 | 0.5246 | 55.4438 | 54.9192 | 0.00951253 | 0.518357 | 55.0103 | 54.492 | 0.00928489 | 0.504976 | 54.8919 | 54.3869 | 92.256 | 92.257 | 1.8242 | 183.227 | 0.9832201 | 0.00956707 | 0.00955222 | 0.00951253 | 0.00928489 | 0.0094791775
214 | 0.00974037 | 0.537185 | 55.6876 | 55.1504 | 0.0097324 | 0.534496 | 55.4537 | 54.9192 | 0.0096894 | 0.527995 | 55.02 | 54.492 | 0.00944606 | 0.513742 | 54.9006 | 54.3869 | 93.569 | 93.569 | 1.8251 | 183.324 | 0.9837406 | 0.00974037 | 0.0097324 | 0.0096894 | 0.00944606 | 0.0096520575
215 | 0.010049 | 0.554208 | 55.7046 | 55.1504 | 0.0100413 | 0.551458 | 55.4706 | 54.9192 | 0.00998292 | 0.543989 | 55.036 | 54.492 | 0.00973757 | 0.529596 | 54.9165 | 54.3869 | 96.064 | 96.064 | 1.8451 | 185.328 | 0.9944943 | 0.010049 | 0.0100413 | 0.00998292 | 0.00973757 | 0.0099526975
216 | 0.0102 | 0.562532 | 55.7129 | 55.1504 | 0.0101833 | 0.55926 | 55.4784 | 54.9192 | 0.010138 | 0.552442 | 55.0444 | 54.492 | 0.00988791 | 0.537773 | 54.9247 | 54.3869 | 97.438 | 97.438 | 1.8474 | 185.554 | 0.9957071 | 0.0102 | 0.0101833 | 0.010138 | 0.00988791 | 0.0101023025
217 | 0.0102489 | 0.565233 | 55.7156 | 55.1504 | 0.0102289 | 0.561761 | 55.4809 | 54.9192 | 0.01018 | 0.554729 | 55.0467 | 54.492 | 0.00992893 | 0.540004 | 54.9269 | 54.3869 | 97.875 | 97.875 | 1.8535 | 186.168 | 0.9990019 | 0.0102489 | 0.0102289 | 0.01018 | 0.00992893 | 0.0101466825
218 | 0.0103518 | 0.570903 | 55.7213 | 55.1504 | 0.0103386 | 0.567785 | 55.4869 | 54.9192 | 0.0102948 | 0.560987 | 55.053 | 54.492 | 0.0100479 | 0.546474 | 54.9334 | 54.3869 | 98.31 | 98.31 | 1.8448 | 185.295 | 0.9943173 | 0.0103518 | 0.0103386 | 0.0102948 | 0.0100479 | 0.010258275
219 | 0.0104317 | 0.575311 | 55.7257 | 55.1504 | 0.0104304 | 0.572828 | 55.492 | 54.9192 | 0.010381 | 0.565681 | 55.0577 | 54.492 | 0.0101331 | 0.55111 | 54.938 | 54.3869 | 99.186 | 99.186 | 1.8516 | 185.974 | 0.9979609 | 0.0104317 | 0.0104304 | 0.010381 | 0.0101331 | 0.01034405
220 | 0.0105219 | 0.580288 | 55.7307 | 55.1504 | 0.0105068 | 0.577022 | 55.4962 | 54.9192 | 0.01047 | 0.570534 | 55.0625 | 54.492 | 0.0102225 | 0.555972 | 54.9429 | 54.3869 | 100.057 | 100.057 | 1.85 | 185.812 | 0.9970916 | 0.0105219 | 0.0105068 | 0.01047 | 0.0102225 | 0.0104303
221 | 0.0109734 | 0.60519 | 55.7556 | 55.1504 | 0.0109687 | 0.602393 | 55.5216 | 54.9192 | 0.0109359 | 0.595922 | 55.0879 | 54.492 | 0.0106845 | 0.581099 | 54.968 | 54.3869 | 103.616 | 103.616 | 1.8664 | 187.46 | 1.005935 | 0.0109734 | 0.0109687 | 0.0109359 | 0.0106845 | 0.010890625
222 | 0.0112316 | 0.619426 | 55.7698 | 55.1504 | 0.0112287 | 0.616668 | 55.5358 | 54.9192 | 0.0111845 | 0.609464 | 55.1015 | 54.492 | 0.0109278 | 0.59433 | 54.9812 | 54.3869 | 105.675 | 105.676 | 1.8722 | 188.042 | 1.009058 | 0.0112316 | 0.0112287 | 0.0111845 | 0.0109278 | 0.01114315
223 | 0.0115844 | 0.638883 | 55.7893 | 55.1504 | 0.011583 | 0.636127 | 55.5553 | 54.9192 | 0.0115451 | 0.629116 | 55.1211 | 54.492 | 0.0112843 | 0.613718 | 55.0006 | 54.3869 | 108.418 | 108.419 | 1.8748 | 188.3 | 1.010442 | 0.0115844 | 0.011583 | 0.0115451 | 0.0112843 | 0.0114992
224 | 0.0116225 | 0.640986 | 55.7914 | 55.1504 | 0.0116159 | 0.637937 | 55.5571 | 54.9192 | 0.0115787 | 0.630945 | 55.1229 | 54.492 | 0.0113107 | 0.615154 | 55.0021 | 54.3869 | 108.734 | 108.734 | 1.8741 | 188.236 | 1.010099 | 0.0116225 | 0.0116159 | 0.0115787 | 0.0113107 | 0.01153195
225 | 0.011689 | 0.644651 | 55.795 | 55.1504 | 0.0116823 | 0.641583 | 55.5607 | 54.9192 | 0.0116473 | 0.634683 | 55.1267 | 54.492 | 0.0113687 | 0.618309 | 55.0052 | 54.3869 | 109.229 | 109.23 | 1.8751 | 188.332 | 1.010614 | 0.011689 | 0.0116823 | 0.0116473 | 0.0113687 | 0.011596825
226 | 0.0120236 | 0.663107 | 55.8135 | 55.1504 | 0.0120121 | 0.659693 | 55.5789 | 54.9192 | 0.0119641 | 0.651946 | 55.1439 | 54.492 | 0.0116848 | 0.635498 | 55.0224 | 54.3869 | 111.726 | 111.726 | 1.8783 | 188.656 | 1.012353 | 0.0120236 | 0.0120121 | 0.0119641 | 0.0116848 | 0.01192115
227 | 0.0120355 | 0.663762 | 55.8141 | 55.1504 | 0.0120344 | 0.660919 | 55.5801 | 54.9192 | 0.0119993 | 0.653865 | 55.1459 | 54.492 | 0.0117136 | 0.637065 | 55.024 | 54.3869 | 111.85 | 111.851 | 1.8754 | 188.365 | 1.010791 | 0.0120355 | 0.0120344 | 0.0119993 | 0.0117136 | 0.0119457
228 | 0.0127368 | 0.702439 | 55.8528 | 55.1504 | 0.0127185 | 0.698487 | 55.6177 | 54.9192 | 0.0127054 | 0.692344 | 55.1843 | 54.492 | 0.0123212 | 0.670114 | 55.057 | 54.3869 | 113.349 | 113.349 | 1.733 | 174.084 | 0.9341576 | 0.0127368 | 0.0127185 | 0.0127054 | 0.0123212 | 0.012620475
229 | 0.0127719 | 0.704374 | 55.8548 | 55.1504 | 0.0127631 | 0.70094 | 55.6201 | 54.9192 | 0.0127502 | 0.694786 | 55.1868 | 54.492 | 0.0123656 | 0.672529 | 55.0594 | 54.3869 | 113.472 | 113.472 | 1.6363 | 164.391 | 0.8821437 | 0.0127719 | 0.0127631 | 0.0127502 | 0.0123656 | 0.0126627
230 | 0.0128263 | 0.707377 | 55.8578 | 55.1504 | 0.0128218 | 0.704165 | 55.6233 | 54.9192 | 0.0128074 | 0.697899 | 55.1899 | 54.492 | 0.0124189 | 0.675423 | 55.0623 | 54.3869 | 113.603 | 113.603 | 1.5989 | 160.643 | 0.8620314 | 0.0128263 | 0.0128218 | 0.0128074 | 0.0124189 | 0.0127186
231 | 0.0128658 | 0.709556 | 55.8599 | 55.1504 | 0.0128645 | 0.706506 | 55.6257 | 54.9192 | 0.0128448 | 0.699941 | 55.1919 | 54.492 | 0.0124626 | 0.677805 | 55.0647 | 54.3869 | 113.724 | 113.725 | 1.5783 | 158.576 | 0.8509396 | 0.0128658 | 0.0128645 | 0.0128448 | 0.0124626 | 0.012759425
232 | 0.0128703 | 0.709804 | 55.8602 | 55.1504 | 0.0128682 | 0.706712 | 55.6259 | 54.9192 | 0.0128559 | 0.700544 | 55.1925 | 54.492 | 0.0124733 | 0.678386 | 55.0653 | 54.3869 | 113.91 | 113.91 | 1.5702 | 157.768 | 0.8466038 | 0.0128703 | 0.0128682 | 0.0128559 | 0.0124733 | 0.012766925
233 | 0.0129054 | 0.711739 | 55.8621 | 55.1504 | 0.0129035 | 0.708651 | 55.6278 | 54.9192 | 0.0128895 | 0.702376 | 55.1944 | 54.492 | 0.012504 | 0.680051 | 55.067 | 54.3869 | 114.16 | 114.16 | 1.558 | 156.54 | 0.8400142 | 0.0129054 | 0.0129035 | 0.0128895 | 0.012504 | 0.0128006
234 | 0.0132277 | 0.72951 | 55.8799 | 55.1504 | 0.0132281 | 0.726476 | 55.6456 | 54.9192 | 0.0132122 | 0.719958 | 55.2119 | 54.492 | 0.0128082 | 0.696599 | 55.0835 | 54.3869 | 116.219 | 116.219 | 1.5689 | 157.639 | 0.8459115 | 0.0132277 | 0.0132281 | 0.0132122 | 0.0128082 | 0.01311905
235 | 0.013994 | 0.771774 | 55.9222 | 55.1504 | 0.0140012 | 0.768937 | 55.6881 | 54.9192 | 0.0139601 | 0.760716 | 55.2527 | 54.492 | 0.013535 | 0.736125 | 55.123 | 54.3869 | 121.275 | 121.275 | 1.5702 | 157.768 | 0.8466038 | 0.013994 | 0.0140012 | 0.0139601 | 0.013535 | 0.013872575
236 | 0.0143251 | 0.790033 | 55.9404 | 55.1504 | 0.0143299 | 0.786988 | 55.7062 | 54.9192 | 0.0142849 | 0.77841 | 55.2704 | 54.492 | 0.0138672 | 0.754195 | 55.1411 | 54.3869 | 122.895 | 122.895 | 1.5602 | 156.766 | 0.8412269 | 0.0143251 | 0.0143299 | 0.0142849 | 0.0138672 | 0.014201775
237 | 0.014405 | 0.794443 | 55.9448 | 55.1504 | 0.0144174 | 0.791791 | 55.711 | 54.9192 | 0.014389 | 0.784086 | 55.2761 | 54.492 | 0.0139776 | 0.760199 | 55.1471 | 54.3869 | 123.459 | 123.459 | 1.5464 | 155.377 | 0.8337734 | 0.014405 | 0.0144174 | 0.014389 | 0.0139776 | 0.01429725
238 | 0.0144145 | 0.794967 | 55.9453 | 55.1504 | 0.0144614 | 0.79421 | 55.7134 | 54.9192 | 0.0144598 | 0.787941 | 55.2799 | 54.492 | 0.0140935 | 0.7665 | 55.1534 | 54.3869 | 123.582 | 123.582 | 1.5267 | 153.406 | 0.8231967 | 0.0144145 | 0.0144614 | 0.0144598 | 0.0140935 | 0.0143573
239 | 0.0144392 | 0.796329 | 55.9467 | 55.1504 | 0.0144841 | 0.795452 | 55.7146 | 54.9192 | 0.0144808 | 0.78909 | 55.2811 | 54.492 | 0.0141172 | 0.767792 | 55.1547 | 54.3869 | 123.708 | 123.708 | 1.5009 | 150.821 | 0.8093253 | 0.0144392 | 0.0144841 | 0.0144808 | 0.0141172 | 0.014380325
240 | 0.0144818 | 0.798674 | 55.9491 | 55.1504 | 0.0145139 | 0.797089 | 55.7163 | 54.9192 | 0.0145151 | 0.790956 | 55.2829 | 54.492 | 0.0141573 | 0.76997 | 55.1569 | 54.3869 | 123.832 | 123.832 | 1.4951 | 150.24 | 0.8062075 | 0.0144818 | 0.0145139 | 0.0145151 | 0.0141573 | 0.014417025
241 | 0.0146307 | 0.80689 | 55.9573 | 55.1504 | 0.0146202 | 0.802931 | 55.7221 | 54.9192 | 0.0145786 | 0.794416 | 55.2864 | 54.492 | 0.0141958 | 0.772068 | 55.159 | 54.3869 | 123.959 | 123.959 | 1.2595 | 126.622 | 0.6794703 | 0.0146307 | 0.0146202 | 0.0145786 | 0.0141958 | 0.014506325
242 | 0.0163884 | 0.903826 | 56.0542 | 55.1504 | 0.0164052 | 0.90096 | 55.8201 | 54.9192 | 0.0164181 | 0.894654 | 55.3866 | 54.492 | 0.0163402 | 0.888695 | 55.2756 | 54.3869 | 124.081 | 124.082 | 0.5476 | 55.2504 | 0.2964809 | 0.0163884 | 0.0164052 | 0.0164181 | 0.0163402 | 0.016387975
243 | 0.0164694 | 0.908293 | 56.0587 | 55.1504 | 0.0164871 | 0.905458 | 55.8246 | 54.9192 | 0.0165052 | 0.899403 | 55.3914 | 54.492 | 0.016433 | 0.893741 | 55.2806 | 54.3869 | 124.206 | 124.206 | 0.2379 | 24.2012 | 0.1298668 | 0.0164694 | 0.0164871 | 0.0165052 | 0.016433 | 0.016473675
244 | 0.0165148 | 0.910797 | 56.0612 | 55.1504 | 0.016533 | 0.907978 | 55.8271 | 54.9192 | 0.0165532 | 0.902018 | 55.394 | 54.492 | 0.016491 | 0.896896 | 55.2838 | 54.3869 | 124.33 | 124.33 | 0.097 | 10.0821 | 0.05410187 | 0.0165148 | 0.016533 | 0.0165532 | 0.016491 | 0.016523
245 | 0.01655 | 0.91274 | 56.0631 | 55.1504 | 0.0165702 | 0.910024 | 55.8292 | 54.9192 | 0.0165891 | 0.903973 | 55.396 | 54.492 | 0.0165381 | 0.899453 | 55.2864 | 54.3869 | 124.456 | 124.456 | 0.0306 | 3.4264 | 0.01838651 | 0.01655 | 0.0165702 | 0.0165891 | 0.0165381 | 0.01656185
246 | 0.0165891 | 0.914895 | 56.0653 | 55.1504 | 0.0166076 | 0.912077 | 55.8312 | 54.9192 | 0.0166306 | 0.906236 | 55.3982 | 54.492 | 0.0165795 | 0.901705 | 55.2886 | 54.3869 | 124.58 | 124.58 | 0.0023 | 0.5831 | 0.003128991 | 0.0165891 | 0.0166076 | 0.0166306 | 0.0165795 | 0.0166017
247 | 0.0166383 | 0.91761 | 56.068 | 55.1504 | 0.0166533 | 0.914583 | 55.8338 | 54.9192 | 0.016682 | 0.909034 | 55.401 | 54.492 | 0.016636 | 0.904783 | 55.2917 | 54.3869 | 124.808 | 124.808 | -0.0003 | 0.3247 | 0.001742383 | 0.0166383 | 0.0166533 | 0.016682 | 0.016636 | 0.0166524
248 | 0.0167245 | 0.922363 | 56.0727 | 55.1504 | 0.0167484 | 0.919811 | 55.839 | 54.9192 | 0.0167775 | 0.914239 | 55.4062 | 54.492 | 0.0167413 | 0.910505 | 55.2974 | 54.3869 | 125.017 | 125.017 | -0.0171 | -1.3554 | -0.007273254 | 0.0167245 | 0.0167484 | 0.0167775 | 0.0167413 | 0.016747925
249 | 0.0172075 | 0.949002 | 56.0994 | 55.1504 | 0.01723 | 0.946258 | 55.8654 | 54.9192 | 0.0172661 | 0.940866 | 55.4329 | 54.492 | 0.017256 | 0.938503 | 55.3254 | 54.3869 | 127.391 | 127.392 | -0.0055 | -0.1923 | -0.001031907 | 0.0172075 | 0.01723 | 0.0172661 | 0.017256 | 0.0172399