## L30CZ
| Ult Load, N | Ult Stress, MPa | Failure Strain, % | Ez, MPa | νxz | νyz |  |  |  |  | 0.8 | 504 | 403.2 | 0.1036392
average | 113877.3 | 68.38666 | 16.32% | 449.8188 | 0.01106874 | 0.03756969 |  |  | 1355 | 1665.729 | 0.8134578 | 504 | 409.9827 | 0.08856031
sr. dev. | 1121.731 | 0.5583451 | 3.638% | 30.01389 | 0.004883569 |  | 188 | 2 | 376
CV | 0.985% | 0.8165% | 22.29% | 6.672% | 44.12% |  | 192 | 2 | 384
1 | 114702 | 68.70278 | 17.5% | 445.689 | 0.007615533 |  | 114 | 2 | 228
2 | 114330 | 68.71523 | 19.23% | 422.0838 | 0.01452194 |  | 35 | 2 | 70
3 | 112600 | 67.74198 | 12.24% | 481.6838 |  | 0.03756969 | 31 | 2 | 62
[7 empty] | 9.5 | 2 | 19
[7 empty] | 36 | 1 | 36
[7 empty] | 40 | 1 | 40
[7 empty] | 40 | 2 | 80
[7 empty] | 30 | 2 | 60
677.5

## L30CZ-1
w | t | [14 empty] | 680
40.85 | 40.87 | 1669.5395 | [11 empty] | Ult Load, N | Ult Stress, MPa | Failure Strain, % | Ez, MPa | νxz
E0 |  |  |  |  | E1 |  |  |  | Analog |  |  |  |  | 114702 | 68.70278 | 17.5% | 445.689 | 0.007615533
Index [1] | ?L/L0 [1] | ?L [mm] | L1 [mm] | L0 [mm] | ?L/L0 [1] | ?L [mm] | L1 [mm] | L0 [mm] | Time_1 | Time_0 | Dev1/ai0 | Dev1/ai1 | Force_[N] | Force_[N] | stress | lo str
0 | 0 | 0 | 29.8462 | 29.8462 | 0 | 0 | 7.29698 | 7.29698 | 0 | 0.004 | -0.0058 | -0.0064 | -72.7033 | 72.7033 | 0.04354692 | 0
1 | -3.75739e-05 | -0.00112144 | 29.845 | 29.8462 | 2.57913e-05 | 0.000188199 | 7.29716 | 7.29698 | 0.498 | 0.499 | -0.0045 | -0.0003 | -40.3907 | 40.3907 | 0.02419272 | -2.57913e-05
2 | -5.85157e-05 | -0.00174647 | 29.8444 | 29.8462 | 5.63078e-06 | 4.10876e-05 | 7.29702 | 7.29698 | 0.686 | 0.687 | -0.0019 | -0.0064 | 24.2344 | -24.2344 | -0.01451562 | -5.63078e-06
3 | -3.28538e-05 | -0.000980559 | 29.8452 | 29.8462 | -2.15256e-05 | -0.000157071 | 7.29682 | 7.29698 | 1.185 | 1.186 | -0.0051 | -0.0038 | -56.547 | 56.547 | 0.03386982 | 2.15256e-05
4 | -1.92671e-05 | -0.00057505 | 29.8456 | 29.8462 | 5.74039e-05 | 0.000418875 | 7.29739 | 7.29698 | 1.559 | 1.559 | -0.0042 | -0.0045 | -32.3126 | 32.3126 | 0.0193542 | -5.74039e-05
5 | -2.49925e-05 | -0.00074593 | 29.8454 | 29.8462 | 3.21206e-05 | 0.000234383 | 7.29721 | 7.29698 | 1.684 | 1.684 | -0.0071 | -0.0035 | -105.016 | 105.016 | 0.06290118 | -3.21206e-05
6 | -2.8063e-05 | -0.000837574 | 29.8453 | 29.8462 | -3.94577e-07 | -2.87922e-06 | 7.29697 | 7.29698 | 2.935 | 2.935 | -0.0045 | 0.0126 | -40.3907 | 40.3907 | 0.02419272 | 3.94577e-07
7 | -7.56208e-05 | -0.00225699 | 29.8439 | 29.8462 | -1.1405e-05 | -8.32218e-05 | 7.29689 | 7.29698 | 6.801 | 6.801 | -0.0067 | -0.0706 | -96.9377 | 96.9377 | 0.05806254 | 1.1405e-05
8 | -2.45492e-05 | -0.000732701 | 29.8454 | 29.8462 | 3.1532e-06 | 2.30088e-05 | 7.297 | 7.29698 | 6.926 | 6.926 | -0.0064 | -0.0767 | -88.8595 | 88.8595 | 0.05322396 | -3.1532e-06
9 | -3.6333e-05 | -0.0010844 | 29.8451 | 29.8462 | -2.04951e-05 | -0.000149552 | 7.29683 | 7.29698 | 7.175 | 7.175 | -0.0074 | -0.0857 | -113.094 | 113.094 | 0.06773964 | 2.04951e-05
10 | -2.63106e-05 | -0.000785271 | 29.8454 | 29.8462 | -5.25505e-06 | -3.8346e-05 | 7.29694 | 7.29698 | 7.737 | 7.737 | -0.0067 | -0.0989 | -96.9377 | 96.9377 | 0.05806254 | 5.25505e-06
11 | -4.76078e-05 | -0.00142091 | 29.8447 | 29.8462 | -2.18974e-05 | -0.000159785 | 7.29682 | 7.29698 | 9.796 | 9.796 | -0.0125 | -0.1695 | -242.344 | 242.344 | 0.1451562 | 2.18974e-05
12 | -4.6123e-05 | -0.00137659 | 29.8448 | 29.8462 | -4.05603e-05 | -0.000295967 | 7.29668 | 7.29698 | 10.173 | 10.173 | -0.0132 | -0.1843 | -258.5 | 258.5 | 0.1548331 | 4.05603e-05
13 | -2.18978e-05 | -0.000653565 | 29.8455 | 29.8462 | -7.17041e-05 | -0.000523223 | 7.29645 | 7.29698 | 10.92 | 10.92 | -0.0209 | -0.2088 | -452.376 | 452.376 | 0.2709585 | 7.17041e-05
14 | -6.14968e-05 | -0.00183544 | 29.8443 | 29.8462 | -0.000235221 | -0.0017164 | 7.29526 | 7.29698 | 11.544 | 11.544 | -0.0254 | -0.2275 | -565.47 | 565.47 | 0.3386982 | 0.000235221
15 | -3.45948e-05 | -0.00103252 | 29.8451 | 29.8462 | -0.000311218 | -0.00227095 | 7.2947 | 7.29698 | 11.732 | 11.732 | -0.0293 | -0.2294 | -662.407 | 662.407 | 0.3967603 | 0.000311218
16 | -1.03528e-05 | -0.00030899 | 29.8458 | 29.8462 | -0.00033058 | -0.00241223 | 7.29456 | 7.29698 | 11.981 | 11.981 | -0.0203 | -0.2423 | -436.22 | 436.22 | 0.2612816 | 0.00033058
17 | -2.30441e-05 | -0.000687776 | 29.8455 | 29.8462 | -0.000441925 | -0.00322471 | 7.29375 | 7.29698 | 12.105 | 12.105 | -0.0403 | -0.2517 | -937.064 | 937.064 | 0.5612709 | 0.000441925
18 | -6.77327e-06 | -0.000202156 | 29.8459 | 29.8462 | -0.00045629 | -0.00332954 | 7.29365 | 7.29698 | 12.294 | 12.294 | -0.0393 | -0.2514 | -912.83 | 912.83 | 0.5467556 | 0.00045629
19 | -1.73375e-05 | -0.000517457 | 29.8456 | 29.8462 | -0.000580407 | -0.00423522 | 7.29274 | 7.29698 | 12.605 | 12.606 | -0.0496 | -0.262 | -1171.33 | 1171.33 | 0.7015887 | 0.000580407
20 | -4.73247e-05 | -0.00141246 | 29.8447 | 29.8462 | -0.000659774 | -0.00481436 | 7.29216 | 7.29698 | 12.731 | 12.731 | -0.058 | -0.2684 | -1381.36 | 1381.36 | 0.8273898 | 0.000659774
21 | -2.48337e-05 | -0.000741189 | 29.8454 | 29.8462 | -0.000820095 | -0.00598422 | 7.29099 | 7.29698 | 13.041 | 13.041 | -0.0644 | -0.2771 | -1542.92 | 1542.92 | 0.924159 | 0.000820095
22 | -1.71998e-05 | -0.000513348 | 29.8456 | 29.8462 | -0.000852912 | -0.00622368 | 7.29075 | 7.29698 | 13.168 | 13.168 | -0.0664 | -0.2829 | -1591.39 | 1591.39 | 0.953191 | 0.000852912
23 | -5.26539e-05 | -0.00157152 | 29.8446 | 29.8462 | -0.000967792 | -0.00706195 | 7.28991 | 7.29698 | 13.355 | 13.355 | -0.0718 | -0.2907 | -1728.72 | 1728.72 | 1.035447 | 0.000967792
24 | -2.5725e-05 | -0.000767794 | 29.8454 | 29.8462 | -0.000995657 | -0.00726529 | 7.28971 | 7.29698 | 13.542 | 13.542 | -0.078 | -0.2945 | -1882.21 | 1882.21 | 1.127383 | 0.000995657
25 | -1.65161e-05 | -0.000492943 | 29.8457 | 29.8462 | -0.00109561 | -0.00799464 | 7.28898 | 7.29698 | 13.667 | 13.667 | -0.0825 | -0.2984 | -1995.3 | 1995.3 | 1.19512 | 0.00109561
26 | -5.11163e-05 | -0.00152563 | 29.8446 | 29.8462 | -0.00120999 | -0.0088293 | 7.28815 | 7.29698 | 13.855 | 13.855 | -0.0892 | -0.3029 | -2164.94 | 2164.94 | 1.296729 | 0.00120999
27 | -5.3238e-05 | -0.00158895 | 29.8446 | 29.8462 | -0.00126825 | -0.00925441 | 7.28772 | 7.29698 | 13.977 | 13.977 | -0.0921 | -0.3081 | -2237.65 | 2237.65 | 1.34028 | 0.00126825
28 | -5.34901e-05 | -0.00159647 | 29.8446 | 29.8462 | -0.0013687 | -0.00998739 | 7.28699 | 7.29698 | 14.164 | 14.164 | -0.1025 | -0.3142 | -2496.15 | 2496.15 | 1.495113 | 0.0013687
29 | -3.60478e-05 | -0.00107589 | 29.8451 | 29.8462 | -0.00145499 | -0.010617 | 7.28636 | 7.29698 | 14.352 | 14.352 | -0.1015 | -0.3216 | -2471.91 | 2471.91 | 1.480594 | 0.00145499
30 | -6.23927e-05 | -0.00186218 | 29.8443 | 29.8462 | -0.00155888 | -0.0113751 | 7.2856 | 7.29698 | 14.476 | 14.476 | -0.1054 | -0.3239 | -2568.85 | 2568.85 | 1.538658 | 0.00155888
31 | -4.52872e-05 | -0.00135165 | 29.8448 | 29.8462 | -0.00164541 | -0.0120065 | 7.28497 | 7.29698 | 14.607 | 14.607 | -0.1115 | -0.33 | -2722.33 | 2722.33 | 1.630587 | 0.00164541
32 | -3.64865e-05 | -0.00108898 | 29.8451 | 29.8462 | -0.00171137 | -0.0124878 | 7.28449 | 7.29698 | 14.726 | 14.726 | -0.1166 | -0.3381 | -2851.58 | 2851.58 | 1.708004 | 0.00171137
33 | -1.54394e-05 | -0.000460806 | 29.8457 | 29.8462 | -0.0017808 | -0.0129944 | 7.28398 | 7.29698 | 14.915 | 14.915 | -0.1253 | -0.3345 | -3069.69 | 3069.69 | 1.838645 | 0.0017808
34 | -2.92365e-05 | -0.000872597 | 29.8453 | 29.8462 | -0.00191052 | -0.013941 | 7.28303 | 7.29698 | 15.101 | 15.101 | -0.1318 | -0.3471 | -3231.26 | 3231.26 | 1.93542 | 0.00191052
35 | -2.09467e-05 | -0.000625178 | 29.8455 | 29.8462 | -0.00199542 | -0.0145606 | 7.28242 | 7.29698 | 15.226 | 15.226 | -0.134 | -0.3545 | -3287.8 | 3287.8 | 1.969286 | 0.00199542
36 | -2.01386e-05 | -0.00060106 | 29.8456 | 29.8462 | -0.00204996 | -0.0149585 | 7.28202 | 7.29698 | 15.349 | 15.349 | -0.1411 | -0.3574 | -3465.52 | 3465.52 | 2.075734 | 0.00204996
37 | -1.86689e-05 | -0.000557196 | 29.8456 | 29.8462 | -0.00215262 | -0.0157076 | 7.28127 | 7.29698 | 15.474 | 15.474 | -0.1415 | -0.3609 | -3473.6 | 3473.6 | 2.080574 | 0.00215262
38 | -3.4358e-05 | -0.00102545 | 29.8451 | 29.8462 | -0.00223121 | -0.0162811 | 7.28069 | 7.29698 | 15.661 | 15.661 | -0.1485 | -0.3629 | -3651.32 | 3651.32 | 2.187022 | 0.00223121
39 | -2.91159e-05 | -0.000868996 | 29.8453 | 29.8462 | -0.00231401 | -0.0168852 | 7.28009 | 7.29698 | 15.786 | 15.786 | -0.1521 | -0.3722 | -3740.18 | 3740.18 | 2.240246 | 0.00231401
40 | -3.72863e-05 | -0.00111285 | 29.845 | 29.8462 | -0.0024585 | -0.0179396 | 7.27904 | 7.29698 | 16.039 | 16.039 | -0.1618 | -0.3751 | -3982.52 | 3982.52 | 2.3854 | 0.0024585
41 | -1.31016e-05 | -0.000391033 | 29.8458 | 29.8462 | -0.00260985 | -0.019044 | 7.27793 | 7.29698 | 16.285 | 16.285 | -0.1643 | -0.3864 | -4047.15 | 4047.15 | 2.424112 | 0.00260985
42 | -2.03097e-05 | -0.000606167 | 29.8455 | 29.8462 | -0.00270652 | -0.0197494 | 7.27723 | 7.29698 | 16.411 | 16.411 | -0.1743 | -0.3919 | -4297.57 | 4297.57 | 2.574105 | 0.00270652
43 | 1.34239e-05 | 0.000400651 | 29.8466 | 29.8462 | -0.00281767 | -0.0205605 | 7.27642 | 7.29698 | 16.536 | 16.536 | -0.1798 | -0.3935 | -4434.9 | 4434.9 | 2.656361 | 0.00281767
44 | 2.86061e-05 | 0.000853781 | 29.847 | 29.8462 | -0.00296044 | -0.0216023 | 7.27537 | 7.29698 | 16.785 | 16.785 | -0.1892 | -0.4044 | -4669.17 | 4669.17 | 2.796681 | 0.00296044
45 | -2.57899e-05 | -0.000769728 | 29.8454 | 29.8462 | -0.00312043 | -0.0227697 | 7.27421 | 7.29698 | 16.973 | 16.973 | -0.1933 | -0.4048 | -4774.18 | 4774.18 | 2.859579 | 0.00312043
46 | -2.34488e-05 | -0.000699856 | 29.8455 | 29.8462 | -0.00317996 | -0.0232041 | 7.27377 | 7.29698 | 17.098 | 17.098 | -0.2008 | -0.4157 | -4959.98 | 4959.98 | 2.970867 | 0.00317996
47 | -3.7737e-05 | -0.0011263 | 29.845 | 29.8462 | -0.00339933 | -0.0248048 | 7.27217 | 7.29698 | 17.284 | 17.284 | -0.2078 | -0.4164 | -5137.7 | 5137.7 | 3.077316 | 0.00339933
48 | -4.00578e-05 | -0.00119557 | 29.845 | 29.8462 | -0.00364164 | -0.0265729 | 7.2704 | 7.29698 | 17.533 | 17.533 | -0.214 | -0.4273 | -5291.18 | 5291.18 | 3.169245 | 0.00364164
49 | -4.82631e-05 | -0.00144047 | 29.8447 | 29.8462 | -0.00374004 | -0.027291 | 7.26968 | 7.29698 | 17.66 | 17.66 | -0.2217 | -0.4305 | -5485.06 | 5485.06 | 3.285373 | 0.00374004
50 | 2.43713e-05 | 0.000727389 | 29.8469 | 29.8462 | -0.00382872 | -0.0279381 | 7.26904 | 7.29698 | 17.784 | 17.784 | -0.224 | -0.4376 | -5541.6 | 5541.6 | 3.319239 | 0.00382872
51 | 1.00356e-05 | 0.000299524 | 29.8465 | 29.8462 | -0.00398757 | -0.0290972 | 7.26788 | 7.29698 | 17.97 | 17.97 | -0.2278 | -0.4425 | -5638.54 | 5638.54 | 3.377303 | 0.00398757
52 | 1.63618e-05 | 0.000488336 | 29.8466 | 29.8462 | -0.00416978 | -0.0304268 | 7.26655 | 7.29698 | 18.159 | 18.159 | -0.2356 | -0.4509 | -5832.42 | 5832.42 | 3.49343 | 0.00416978
53 | 8.26321e-06 | 0.000246625 | 29.8464 | 29.8462 | -0.00428086 | -0.0312373 | 7.26574 | 7.29698 | 18.282 | 18.282 | -0.2394 | -0.4502 | -5929.36 | 5929.36 | 3.551494 | 0.00428086
54 | 1.55946e-05 | 0.000465438 | 29.8466 | 29.8462 | -0.00436634 | -0.0318611 | 7.26511 | 7.29698 | 18.407 | 18.407 | -0.2446 | -0.455 | -6058.61 | 6058.61 | 3.628911 | 0.00436634
55 | 2.13417e-05 | 0.000636966 | 29.8468 | 29.8462 | -0.00448396 | -0.0327194 | 7.26426 | 7.29698 | 18.532 | 18.532 | -0.2514 | -0.4628 | -6228.25 | 6228.25 | 3.73052 | 0.00448396
56 | 3.38541e-05 | 0.00101041 | 29.8472 | 29.8462 | -0.00466387 | -0.0340321 | 7.26294 | 7.29698 | 18.721 | 18.722 | -0.2543 | -0.4673 | -6300.95 | 6300.95 | 3.774065 | 0.00466387
57 | 1.46327e-05 | 0.000436728 | 29.8466 | 29.8462 | -0.00476164 | -0.0347456 | 7.26223 | 7.29698 | 18.846 | 18.846 | -0.2594 | -0.4724 | -6430.2 | 6430.2 | 3.851481 | 0.00476164
58 | -6.37921e-05 | -0.00190395 | 29.8442 | 29.8462 | -0.00500814 | -0.0365443 | 7.26043 | 7.29698 | 19.095 | 19.095 | -0.272 | -0.4779 | -6745.25 | 6745.25 | 4.040186 | 0.00500814
59 | 3.75113e-05 | 0.00111957 | 29.8473 | 29.8462 | -0.00507976 | -0.0370669 | 7.25991 | 7.29698 | 19.219 | 19.219 | -0.2768 | -0.4847 | -6866.42 | 6866.42 | 4.112763 | 0.00507976
60 | 5.44423e-05 | 0.00162489 | 29.8478 | 29.8462 | -0.00531586 | -0.0387897 | 7.25819 | 7.29698 | 19.407 | 19.408 | -0.281 | -0.4882 | -6971.44 | 6971.44 | 4.175666 | 0.00531586
61 | -2.64869e-06 | -7.90533e-05 | 29.8461 | 29.8462 | -0.0054676 | -0.0398969 | 7.25708 | 7.29698 | 19.53 | 19.53 | -0.2839 | -0.494 | -7044.14 | 7044.14 | 4.219211 | 0.0054676
62 | 5.76548e-06 | 0.000172077 | 29.8463 | 29.8462 | -0.00555684 | -0.0405481 | 7.25643 | 7.29698 | 19.655 | 19.655 | -0.2878 | -0.4973 | -7141.08 | 7141.08 | 4.277275 | 0.00555684
63 | -1.67956e-05 | -0.000501285 | 29.8456 | 29.8462 | -0.00570944 | -0.0416616 | 7.25531 | 7.29698 | 19.784 | 19.784 | -0.291 | -0.5037 | -7221.86 | 7221.86 | 4.32566 | 0.00570944
64 | 1.82993e-05 | 0.000546162 | 29.8467 | 29.8462 | -0.00577129 | -0.0421129 | 7.25486 | 7.29698 | 19.967 | 19.967 | -0.3016 | -0.506 | -7488.44 | 7488.44 | 4.485333 | 0.00577129
65 | -5.30792e-05 | -0.00158421 | 29.8446 | 29.8462 | -0.00596514 | -0.0435275 | 7.25345 | 7.29698 | 20.092 | 20.092 | -0.3045 | -0.5169 | -7561.14 | 7561.14 | 4.528878 | 0.00596514
66 | 3.07352e-05 | 0.000917326 | 29.8471 | 29.8462 | -0.00618188 | -0.0451091 | 7.25187 | 7.29698 | 20.342 | 20.342 | -0.3139 | -0.5256 | -7795.41 | 7795.41 | 4.669198 | 0.00618188
67 | 8.0053e-06 | 0.000238928 | 29.8464 | 29.8462 | -0.00641024 | -0.0467754 | 7.2502 | 7.29698 | 20.528 | 20.528 | -0.32 | -0.5269 | -7948.89 | 7948.89 | 4.761127 | 0.00641024
68 | 4.54811e-05 | 0.00135744 | 29.8475 | 29.8462 | -0.00655408 | -0.047825 | 7.24915 | 7.29698 | 20.653 | 20.654 | -0.3139 | -0.5305 | -7795.41 | 7795.41 | 4.669198 | 0.00655408
69 | 3.34139e-05 | 0.000997277 | 29.8471 | 29.8462 | -0.00685646 | -0.0500314 | 7.24694 | 7.29698 | 20.967 | 20.967 | -0.3384 | -0.5437 | -8409.35 | 8409.35 | 5.036928 | 0.00685646
70 | 6.71365e-05 | 0.00200377 | 29.8482 | 29.8462 | -0.0070169 | -0.0512021 | 7.24577 | 7.29698 | 21.095 | 21.095 | -0.3368 | -0.5469 | -8368.96 | 8368.96 | 5.012736 | 0.0070169
71 | 2.79515e-05 | 0.000834245 | 29.847 | 29.8462 | -0.00727012 | -0.0530499 | 7.24393 | 7.29698 | 21.278 | 21.278 | -0.3451 | -0.5508 | -8578.99 | 8578.99 | 5.138537 | 0.00727012
72 | 2.26344e-05 | 0.000675549 | 29.8468 | 29.8462 | -0.00744602 | -0.0543334 | 7.24264 | 7.29698 | 21.464 | 21.465 | -0.3574 | -0.5585 | -8885.96 | 8885.96 | 5.322402 | 0.00744602
73 | 4.24356e-05 | 0.00126654 | 29.8474 | 29.8462 | -0.00763065 | -0.0556807 | 7.2413 | 7.29698 | 21.654 | 21.655 | -0.3574 | -0.5646 | -8885.96 | 8885.96 | 5.322402 | 0.00763065
74 | 4.4357e-05 | 0.00132388 | 29.8475 | 29.8462 | -0.00781468 | -0.0570235 | 7.23995 | 7.29698 | 21.776 | 21.777 | -0.3667 | -0.5717 | -9120.22 | 9120.22 | 5.462716 | 0.00781468
75 | 1.25392e-05 | 0.000374246 | 29.8465 | 29.8462 | -0.00808861 | -0.0590224 | 7.23795 | 7.29698 | 22.028 | 22.028 | -0.3738 | -0.5782 | -9297.94 | 9297.94 | 5.569164 | 0.00808861
76 | 4.31626e-05 | 0.00128824 | 29.8474 | 29.8462 | -0.00842309 | -0.0614631 | 7.23551 | 7.29698 | 22.279 | 22.279 | -0.3796 | -0.5827 | -9443.35 | 9443.35 | 5.65626 | 0.00842309
77 | 2.2477e-05 | 0.000670852 | 29.8468 | 29.8462 | -0.00873164 | -0.0637146 | 7.23326 | 7.29698 | 22.525 | 22.525 | -0.3945 | -0.5968 | -9814.94 | 9814.94 | 5.878831 | 0.00873164
78 | 1.4059e-05 | 0.000419607 | 29.8466 | 29.8462 | -0.00889151 | -0.0648811 | 7.23209 | 7.29698 | 22.65 | 22.651 | -0.3983 | -0.5991 | -9911.88 | 9911.88 | 5.936895 | 0.00889151
79 | 5.84961e-05 | 0.00174588 | 29.8479 | 29.8462 | -0.00902226 | -0.0658352 | 7.23114 | 7.29698 | 22.777 | 22.777 | -0.4015 | -0.6001 | -9992.66 | 9992.66 | 5.985279 | 0.00902226
80 | 4.04445e-05 | 0.00120711 | 29.8474 | 29.8462 | -0.00929377 | -0.0678164 | 7.22916 | 7.29698 | 22.963 | 22.964 | -0.4073 | -0.6068 | -10138.1 | 10138.1 | 6.072393 | 0.00929377
81 | 2.47238e-05 | 0.00073791 | 29.8469 | 29.8462 | -0.009431 | -0.0688178 | 7.22816 | 7.29698 | 23.089 | 23.089 | -0.4099 | -0.612 | -10202.7 | 10202.7 | 6.111086 | 0.009431
82 | 3.77799e-05 | 0.00112758 | 29.8473 | 29.8462 | -0.00972744 | -0.0709809 | 7.226 | 7.29698 | 23.276 | 23.277 | -0.4209 | -0.6194 | -10477.3 | 10477.3 | 6.275563 | 0.00972744
83 | 2.3511e-05 | 0.000701711 | 29.8469 | 29.8462 | -0.00989586 | -0.0722099 | 7.22477 | 7.29698 | 23.401 | 23.401 | -0.4241 | -0.6275 | -10558.1 | 10558.1 | 6.323959 | 0.00989586
84 | -1.12761e-07 | -3.36549e-06 | 29.8461 | 29.8462 | -0.0101333 | -0.0739426 | 7.22303 | 7.29698 | 23.587 | 23.587 | -0.4296 | -0.631 | -10695.5 | 10695.5 | 6.406258 | 0.0101333
85 | 3.38162e-05 | 0.00100928 | 29.8472 | 29.8462 | -0.0105094 | -0.0766869 | 7.22029 | 7.29698 | 23.901 | 23.901 | -0.4415 | -0.6426 | -10994.4 | 10994.4 | 6.585289 | 0.0105094
86 | 6.34746e-05 | 0.00189447 | 29.848 | 29.8462 | -0.0107585 | -0.0785046 | 7.21847 | 7.29698 | 24.086 | 24.086 | -0.4512 | -0.6449 | -11236.7 | 11236.7 | 6.730419 | 0.0107585
87 | 6.96945e-05 | 0.00208011 | 29.8482 | 29.8462 | -0.0110243 | -0.0804443 | 7.21653 | 7.29698 | 24.274 | 24.274 | -0.4541 | -0.651 | -11309.4 | 11309.4 | 6.773964 | 0.0110243
88 | 3.28799e-05 | 0.000981339 | 29.8471 | 29.8462 | -0.0112038 | -0.0817539 | 7.21522 | 7.29698 | 24.399 | 24.399 | -0.4605 | -0.6568 | -11471 | 11471 | 6.870757 | 0.0112038
89 | 7.70099e-05 | 0.00229845 | 29.8484 | 29.8462 | -0.0114179 | -0.0833162 | 7.21366 | 7.29698 | 24.586 | 24.587 | -0.4641 | -0.6619 | -11559.8 | 11559.8 | 6.923945 | 0.0114179
90 | 8.09542e-05 | 0.00241617 | 29.8486 | 29.8462 | -0.0116333 | -0.0848881 | 7.21209 | 7.29698 | 24.772 | 24.772 | -0.4757 | -0.6687 | -11850.6 | 11850.6 | 7.098125 | 0.0116333
91 | 2.42932e-05 | 0.000725058 | 29.8469 | 29.8462 | -0.0119671 | -0.0873233 | 7.20965 | 7.29698 | 24.959 | 24.96 | -0.4808 | -0.671 | -11979.9 | 11979.9 | 7.175571 | 0.0119671
92 | 9.2535e-05 | 0.00276181 | 29.8489 | 29.8462 | -0.0120958 | -0.0882626 | 7.20871 | 7.29698 | 25.084 | 25.084 | -0.4853 | -0.6768 | -12093 | 12093 | 7.243315 | 0.0120958
93 | 6.16645e-05 | 0.00184045 | 29.848 | 29.8462 | -0.0124828 | -0.0910865 | 7.20589 | 7.29698 | 25.334 | 25.334 | -0.4911 | -0.6868 | -12238.4 | 12238.4 | 7.330405 | 0.0124828
94 | 8.7963e-05 | 0.00262536 | 29.8488 | 29.8462 | -0.0126713 | -0.0924619 | 7.20451 | 7.29698 | 25.521 | 25.521 | -0.4992 | -0.6945 | -12440.3 | 12440.3 | 7.451336 | 0.0126713
95 | 4.01239e-05 | 0.00119755 | 29.8473 | 29.8462 | -0.0128601 | -0.09384 | 7.20314 | 7.29698 | 25.648 | 25.648 | -0.5073 | -0.7006 | -12642.3 | 12642.3 | 7.572328 | 0.0128601
96 | 1.60048e-05 | 0.000477682 | 29.8466 | 29.8462 | -0.0131281 | -0.0957953 | 7.20118 | 7.29698 | 25.832 | 25.833 | -0.5134 | -0.7061 | -12795.8 | 12795.8 | 7.664269 | 0.0131281
97 | 2.9401e-05 | 0.000877506 | 29.847 | 29.8462 | -0.0133916 | -0.0977182 | 7.19926 | 7.29698 | 26.023 | 26.023 | -0.5214 | -0.7142 | -12997.7 | 12997.7 | 7.785201 | 0.0133916
98 | 5.30379e-05 | 0.00158298 | 29.8477 | 29.8462 | -0.0136194 | -0.0993804 | 7.1976 | 7.29698 | 26.209 | 26.209 | -0.5269 | -0.7138 | -13135.1 | 13135.1 | 7.867499 | 0.0136194
99 | 7.71017e-05 | 0.00230119 | 29.8485 | 29.8462 | -0.0139404 | -0.101723 | 7.19525 | 7.29698 | 26.397 | 26.397 | -0.5334 | -0.718 | -13296.6 | 13296.6 | 7.964232 | 0.0139404
100 | 9.36876e-05 | 0.00279621 | 29.8489 | 29.8462 | -0.0141269 | -0.103083 | 7.19389 | 7.29698 | 26.52 | 26.52 | -0.5395 | -0.7238 | -13450.1 | 13450.1 | 8.056174 | 0.0141269
101 | 9.04386e-05 | 0.00269924 | 29.8489 | 29.8462 | -0.0143627 | -0.104804 | 7.19217 | 7.29698 | 26.707 | 26.707 | -0.5482 | -0.73 | -13668.2 | 13668.2 | 8.186808 | 0.0143627
102 | 7.25838e-05 | 0.00216635 | 29.8483 | 29.8462 | -0.0147703 | -0.107779 | 7.1892 | 7.29698 | 27.02 | 27.02 | -0.5562 | -0.7432 | -13870.2 | 13870.2 | 8.3078 | 0.0147703
103 | 8.95817e-05 | 0.00267367 | 29.8488 | 29.8462 | -0.0150502 | -0.109821 | 7.18716 | 7.29698 | 27.207 | 27.207 | -0.5649 | -0.7477 | -14088.3 | 14088.3 | 8.438435 | 0.0150502
104 | 7.7024e-05 | 0.00229887 | 29.8484 | 29.8462 | -0.015202 | -0.110928 | 7.18605 | 7.29698 | 27.33 | 27.331 | -0.5782 | -0.7541 | -14419.5 | 14419.5 | 8.636813 | 0.015202
105 | 9.05986e-05 | 0.00270402 | 29.8489 | 29.8462 | -0.0154013 | -0.112383 | 7.18459 | 7.29698 | 27.454 | 27.455 | -0.5762 | -0.7567 | -14371 | 14371 | 8.607763 | 0.0154013
106 | 5.0666e-05 | 0.00151218 | 29.8477 | 29.8462 | -0.015601 | -0.11384 | 7.18314 | 7.29698 | 27.584 | 27.584 | -0.5814 | -0.7599 | -14500.3 | 14500.3 | 8.685209 | 0.015601
107 | 9.44076e-05 | 0.0028177 | 29.849 | 29.8462 | -0.0159219 | -0.116182 | 7.18079 | 7.29698 | 27.832 | 27.832 | -0.5898 | -0.7731 | -14710.3 | 14710.3 | 8.810992 | 0.0159219
108 | 6.84977e-05 | 0.00204439 | 29.8482 | 29.8462 | -0.0161137 | -0.117582 | 7.17939 | 7.29698 | 27.957 | 27.957 | -0.5936 | -0.7751 | -14807.2 | 14807.2 | 8.869032 | 0.0161137
109 | 9.66274e-05 | 0.00288396 | 29.849 | 29.8462 | -0.0163111 | -0.119022 | 7.17795 | 7.29698 | 28.079 | 28.079 | -0.5972 | -0.7764 | -14896.1 | 14896.1 | 8.922281 | 0.0163111
110 | 9.76952e-05 | 0.00291583 | 29.8491 | 29.8462 | -0.0165294 | -0.120615 | 7.17636 | 7.29698 | 28.269 | 28.269 | -0.6026 | -0.7847 | -15033.4 | 15033.4 | 9.004519 | 0.0165294
111 | 9.76579e-05 | 0.00291471 | 29.8491 | 29.8462 | -0.0167179 | -0.12199 | 7.17499 | 7.29698 | 28.394 | 28.394 | -0.6097 | -0.7915 | -15211.1 | 15211.1 | 9.110955 | 0.0167179
112 | 9.05743e-05 | 0.00270329 | 29.8489 | 29.8462 | -0.0169195 | -0.123461 | 7.17351 | 7.29698 | 28.516 | 28.516 | -0.6123 | -0.7915 | -15275.8 | 15275.8 | 9.149709 | 0.0169195
113 | 8.37314e-05 | 0.00249906 | 29.8486 | 29.8462 | -0.0171866 | -0.12541 | 7.17157 | 7.29698 | 28.704 | 28.705 | -0.6236 | -0.8015 | -15558.5 | 15558.5 | 9.319037 | 0.0171866
114 | 9.11619e-05 | 0.00272083 | 29.8489 | 29.8462 | -0.0173604 | -0.126678 | 7.1703 | 7.29698 | 28.828 | 28.829 | -0.6259 | -0.8047 | -15615 | 15615 | 9.352878 | 0.0173604
115 | 7.589e-05 | 0.00226502 | 29.8484 | 29.8462 | -0.0176352 | -0.128684 | 7.16829 | 7.29698 | 29.016 | 29.016 | -0.6346 | -0.8121 | -15833.2 | 15833.2 | 9.483573 | 0.0176352
116 | 8.69751e-05 | 0.00259587 | 29.8487 | 29.8462 | -0.0179214 | -0.130772 | 7.1662 | 7.29698 | 29.206 | 29.206 | -0.6449 | -0.8199 | -16091.7 | 16091.7 | 9.638406 | 0.0179214
117 | 8.40272e-05 | 0.00250789 | 29.8487 | 29.8462 | -0.0182624 | -0.13326 | 7.16372 | 7.29698 | 29.452 | 29.452 | -0.6552 | -0.8228 | -16350.2 | 16350.2 | 9.793239 | 0.0182624
118 | 7.42018e-05 | 0.00221464 | 29.8484 | 29.8462 | -0.0184659 | -0.134745 | 7.16223 | 7.29698 | 29.579 | 29.579 | -0.6561 | -0.8279 | -16374.4 | 16374.4 | 9.807734 | 0.0184659
119 | 0.000149665 | 0.00446693 | 29.8506 | 29.8462 | -0.0186405 | -0.136019 | 7.16096 | 7.29698 | 29.764 | 29.764 | -0.6671 | -0.8379 | -16649.1 | 16649.1 | 9.972271 | 0.0186405
120 | 7.59974e-05 | 0.00226823 | 29.8484 | 29.8462 | -0.0189851 | -0.138534 | 7.15844 | 7.29698 | 29.953 | 29.953 | -0.6726 | -0.8395 | -16786.4 | 16786.4 | 10.05451 | 0.0189851
121 | 0.000148299 | 0.00442616 | 29.8506 | 29.8462 | -0.0191174 | -0.139499 | 7.15748 | 7.29698 | 30.077 | 30.077 | -0.6774 | -0.8453 | -16907.6 | 16907.6 | 10.1271 | 0.0191174
122 | 0.000135705 | 0.00405029 | 29.8502 | 29.8462 | -0.0193306 | -0.141055 | 7.15592 | 7.29698 | 30.202 | 30.202 | -0.6868 | -0.8469 | -17141.8 | 17141.8 | 10.26738 | 0.0193306
123 | 6.16585e-05 | 0.00184027 | 29.848 | 29.8462 | -0.0195158 | -0.142406 | 7.15457 | 7.29698 | 30.328 | 30.328 | -0.6871 | -0.8563 | -17149.9 | 17149.9 | 10.27223 | 0.0195158
124 | 0.000150007 | 0.00447713 | 29.8506 | 29.8462 | -0.0197011 | -0.143759 | 7.15322 | 7.29698 | 30.45 | 30.45 | -0.6955 | -0.8598 | -17359.9 | 17359.9 | 10.39802 | 0.0197011
125 | 0.000119728 | 0.00357342 | 29.8497 | 29.8462 | -0.0199625 | -0.145666 | 7.15131 | 7.29698 | 30.638 | 30.638 | -0.7022 | -0.8534 | -17529.6 | 17529.6 | 10.49966 | 0.0199625
126 | 0.000110989 | 0.00331258 | 29.8495 | 29.8462 | -0.0201602 | -0.147108 | 7.14987 | 7.29698 | 30.764 | 30.764 | -0.7029 | -0.8679 | -17545.7 | 17545.7 | 10.50931 | 0.0201602
127 | 0.000109553 | 0.00326975 | 29.8494 | 29.8462 | -0.0203218 | -0.148288 | 7.14869 | 7.29698 | 30.889 | 30.889 | -0.7109 | -0.8734 | -17747.7 | 17747.7 | 10.6303 | 0.0203218
128 | 0.000118932 | 0.00354966 | 29.8497 | 29.8462 | -0.0205166 | -0.149709 | 7.14727 | 7.29698 | 31.014 | 31.014 | -0.7154 | -0.8792 | -17860.8 | 17860.8 | 10.69804 | 0.0205166
129 | 0.000129807 | 0.00387423 | 29.85 | 29.8462 | -0.0206998 | -0.151046 | 7.14593 | 7.29698 | 31.139 | 31.139 | -0.7164 | -0.8782 | -17885 | 17885 | 10.71253 | 0.0206998
130 | 0.000110975 | 0.00331218 | 29.8495 | 29.8462 | -0.0210366 | -0.153503 | 7.14347 | 7.29698 | 31.388 | 31.388 | -0.7309 | -0.8879 | -18248.5 | 18248.5 | 10.93026 | 0.0210366
131 | 0.000117089 | 0.00349466 | 29.8496 | 29.8462 | -0.0212161 | -0.154814 | 7.14216 | 7.29698 | 31.511 | 31.511 | -0.7329 | -0.893 | -18297 | 18297 | 10.95931 | 0.0212161
132 | 0.000125931 | 0.00375856 | 29.8499 | 29.8462 | -0.0215369 | -0.157154 | 7.13982 | 7.29698 | 31.698 | 31.698 | -0.747 | -0.9004 | -18652.4 | 18652.4 | 11.17218 | 0.0215369
133 | 0.000141379 | 0.00421961 | 29.8504 | 29.8462 | -0.0217289 | -0.158555 | 7.13842 | 7.29698 | 31.823 | 31.823 | -0.7464 | -0.9011 | -18636.3 | 18636.3 | 11.16254 | 0.0217289
134 | 0.0001332 | 0.0039755 | 29.8501 | 29.8462 | -0.0219671 | -0.160293 | 7.13668 | 7.29698 | 32.01 | 32.01 | -0.7528 | -0.9111 | -18797.8 | 18797.8 | 11.25927 | 0.0219671
135 | 0.000113969 | 0.00340152 | 29.8496 | 29.8462 | -0.0221516 | -0.161639 | 7.13534 | 7.29698 | 32.136 | 32.136 | -0.7609 | -0.9108 | -18999.8 | 18999.8 | 11.38026 | 0.0221516
136 | 0.000129989 | 0.00387968 | 29.85 | 29.8462 | -0.0223133 | -0.16282 | 7.13416 | 7.29698 | 32.261 | 32.261 | -0.7602 | -0.9175 | -18983.6 | 18983.6 | 11.37056 | 0.0223133
137 | 0.000132673 | 0.00395977 | 29.8501 | 29.8462 | -0.0225289 | -0.164393 | 7.13258 | 7.29698 | 32.385 | 32.385 | -0.7693 | -0.9185 | -19209.8 | 19209.8 | 11.50605 | 0.0225289
138 | 0.000141441 | 0.00422146 | 29.8504 | 29.8462 | -0.0227166 | -0.165762 | 7.13121 | 7.29698 | 32.51 | 32.51 | -0.7748 | -0.924 | -19347.2 | 19347.2 | 11.58835 | 0.0227166
139 | 0.000120887 | 0.00360802 | 29.8498 | 29.8462 | -0.0229024 | -0.167118 | 7.12986 | 7.29698 | 32.636 | 32.636 | -0.7799 | -0.9275 | -19476.4 | 19476.4 | 11.66573 | 0.0229024
140 | 0.00010467 | 0.00312399 | 29.8493 | 29.8462 | -0.0230772 | -0.168393 | 7.12858 | 7.29698 | 32.76 | 32.76 | -0.7876 | -0.9349 | -19670.3 | 19670.3 | 11.78187 | 0.0230772
141 | 0.000128854 | 0.00384579 | 29.85 | 29.8462 | -0.0233184 | -0.170154 | 7.12682 | 7.29698 | 32.946 | 32.946 | -0.7912 | -0.9378 | -19759.1 | 19759.1 | 11.83506 | 0.0233184
142 | 0.000122522 | 0.0036568 | 29.8498 | 29.8462 | -0.0235248 | -0.17166 | 7.12532 | 7.29698 | 33.071 | 33.071 | -0.7992 | -0.943 | -19961.1 | 19961.1 | 11.95605 | 0.0235248
143 | 0.000112509 | 0.00335796 | 29.8495 | 29.8462 | -0.0236705 | -0.172723 | 7.12425 | 7.29698 | 33.197 | 33.197 | -0.8073 | -0.9478 | -20163 | 20163 | 12.07698 | 0.0236705
144 | 0.000101738 | 0.0030365 | 29.8492 | 29.8462 | -0.0240213 | -0.175283 | 7.12169 | 7.29698 | 33.384 | 33.384 | -0.8137 | -0.9546 | -20324.6 | 20324.6 | 12.17378 | 0.0240213
145 | 0.000102553 | 0.00306082 | 29.8492 | 29.8462 | -0.0242797 | -0.177168 | 7.11981 | 7.29698 | 33.57 | 33.57 | -0.8195 | -0.9594 | -20470 | 20470 | 12.26087 | 0.0242797
146 | 9.70401e-05 | 0.00289627 | 29.849 | 29.8462 | -0.024589 | -0.179425 | 7.11755 | 7.29698 | 33.76 | 33.76 | -0.8273 | -0.9655 | -20663.9 | 20663.9 | 12.37701 | 0.024589
147 | 0.000118189 | 0.00352748 | 29.8497 | 29.8462 | -0.0248269 | -0.181161 | 7.11581 | 7.29698 | 33.948 | 33.948 | -0.8308 | -0.9739 | -20752.7 | 20752.7 | 12.43019 | 0.0248269
148 | 0.000142904 | 0.00426515 | 29.8504 | 29.8462 | -0.0249933 | -0.182376 | 7.1146 | 7.29698 | 34.073 | 34.073 | -0.8444 | -0.9807 | -21092 | 21092 | 12.63342 | 0.0249933
149 | 0.000134945 | 0.00402759 | 29.8502 | 29.8462 | -0.0251765 | -0.183712 | 7.11326 | 7.29698 | 34.196 | 34.196 | -0.8511 | -0.9842 | -21261.7 | 21261.7 | 12.73507 | 0.0251765
150 | 0.000111921 | 0.00334041 | 29.8495 | 29.8462 | -0.0254791 | -0.18592 | 7.11106 | 7.29698 | 34.383 | 34.383 | -0.8515 | -0.9868 | -21269.8 | 21269.8 | 12.73992 | 0.0254791
151 | 0.00012835 | 0.00383077 | 29.85 | 29.8462 | -0.0256339 | -0.18705 | 7.10993 | 7.29698 | 34.507 | 34.507 | -0.8602 | -0.9871 | -21487.9 | 21487.9 | 12.87056 | 0.0256339
152 | 0.000109585 | 0.0032707 | 29.8494 | 29.8462 | -0.0258195 | -0.188404 | 7.10857 | 7.29698 | 34.632 | 34.632 | -0.8656 | -0.9978 | -21625.2 | 21625.2 | 12.95279 | 0.0258195
153 | 0.00015511 | 0.00462945 | 29.8508 | 29.8462 | -0.0259922 | -0.189664 | 7.10731 | 7.29698 | 34.756 | 34.756 | -0.8724 | -0.9997 | -21794.8 | 21794.8 | 13.05438 | 0.0259922
154 | 0.000150123 | 0.0044806 | 29.8506 | 29.8462 | -0.0262228 | -0.191347 | 7.10563 | 7.29698 | 34.887 | 34.887 | -0.8776 | -1.0007 | -21924.1 | 21924.1 | 13.13182 | 0.0262228
155 | 0.000133201 | 0.00397554 | 29.8501 | 29.8462 | -0.0264207 | -0.192791 | 7.10418 | 7.29698 | 35.005 | 35.005 | -0.8814 | -1.0078 | -22021 | 22021 | 13.18986 | 0.0264207
156 | 0.000153094 | 0.00456927 | 29.8507 | 29.8462 | -0.0265887 | -0.194017 | 7.10296 | 7.29698 | 35.13 | 35.13 | -0.8879 | -1.0168 | -22182.6 | 22182.6 | 13.28666 | 0.0265887
157 | 0.00013584 | 0.00405431 | 29.8502 | 29.8462 | -0.0267714 | -0.19535 | 7.10163 | 7.29698 | 35.255 | 35.255 | -0.8876 | -1.0171 | -22174.5 | 22174.5 | 13.28181 | 0.0267714
158 | 0.00011604 | 0.00346336 | 29.8496 | 29.8462 | -0.0270241 | -0.197194 | 7.09978 | 7.29698 | 35.442 | 35.443 | -0.9017 | -1.0236 | -22529.9 | 22529.9 | 13.49468 | 0.0270241
159 | 8.65216e-05 | 0.00258234 | 29.8487 | 29.8462 | -0.0272268 | -0.198673 | 7.0983 | 7.29698 | 35.569 | 35.569 | -0.9095 | -1.0284 | -22723.8 | 22723.8 | 13.61082 | 0.0272268
160 | 0.00011316 | 0.00337738 | 29.8495 | 29.8462 | -0.0274734 | -0.200473 | 7.0965 | 7.29698 | 35.756 | 35.756 | -0.9175 | -1.0358 | -22925.8 | 22925.8 | 13.73181 | 0.0274734
161 | 7.92511e-05 | 0.00236534 | 29.8485 | 29.8462 | -0.0277783 | -0.202698 | 7.09428 | 7.29698 | 35.941 | 35.941 | -0.9243 | -1.0361 | -23095.4 | 23095.4 | 13.8334 | 0.0277783
162 | 9.56897e-05 | 0.00285597 | 29.849 | 29.8462 | -0.0279119 | -0.203672 | 7.0933 | 7.29698 | 36.066 | 36.066 | -0.9294 | -1.0429 | -23224.7 | 23224.7 | 13.91084 | 0.0279119
163 | 0.000169927 | 0.00507167 | 29.8512 | 29.8462 | -0.0281275 | -0.205246 | 7.09173 | 7.29698 | 36.191 | 36.191 | -0.9359 | -1.0487 | -23386.2 | 23386.2 | 14.00758 | 0.0281275
164 | 0.000125987 | 0.00376024 | 29.8499 | 29.8462 | -0.0284751 | -0.207782 | 7.08919 | 7.29698 | 36.38 | 36.381 | -0.943 | -1.0539 | -23563.9 | 23563.9 | 14.11401 | 0.0284751
165 | 0.000143329 | 0.00427782 | 29.8504 | 29.8462 | -0.0286246 | -0.208873 | 7.0881 | 7.29698 | 36.506 | 36.506 | -0.9488 | -1.059 | -23709.3 | 23709.3 | 14.2011 | 0.0286246
166 | 0.000128934 | 0.00384819 | 29.85 | 29.8462 | -0.0288246 | -0.210333 | 7.08664 | 7.29698 | 36.628 | 36.628 | -0.9578 | -1.0642 | -23935.5 | 23935.5 | 14.33659 | 0.0288246
167 | 9.47063e-05 | 0.00282662 | 29.849 | 29.8462 | -0.0290415 | -0.211915 | 7.08506 | 7.29698 | 36.753 | 36.753 | -0.962 | -1.0674 | -24040.6 | 24040.6 | 14.39954 | 0.0290415
168 | 0.000137523 | 0.00410454 | 29.8503 | 29.8462 | -0.0292251 | -0.213255 | 7.08372 | 7.29698 | 36.878 | 36.878 | -0.9688 | -1.0664 | -24210.2 | 24210.2 | 14.50112 | 0.0292251
169 | 0.000125474 | 0.00374492 | 29.8499 | 29.8462 | -0.0293602 | -0.214241 | 7.08274 | 7.29698 | 37.003 | 37.003 | -0.9762 | -1.0777 | -24396 | 24396 | 14.61241 | 0.0293602
170 | 0.000122354 | 0.00365179 | 29.8498 | 29.8462 | -0.0297363 | -0.216985 | 7.07999 | 7.29698 | 37.253 | 37.253 | -0.9871 | -1.0867 | -24670.7 | 24670.7 | 14.77695 | 0.0297363
171 | 0.000100448 | 0.00299798 | 29.8491 | 29.8462 | -0.0300387 | -0.219192 | 7.07778 | 7.29698 | 37.44 | 37.44 | -0.9916 | -1.0954 | -24783.7 | 24783.7 | 14.84463 | 0.0300387
172 | 0.000125356 | 0.00374141 | 29.8499 | 29.8462 | -0.0302469 | -0.220711 | 7.07627 | 7.29698 | 37.628 | 37.628 | -0.9984 | -1.097 | -24953.4 | 24953.4 | 14.94628 | 0.0302469
173 | 0.000148264 | 0.00442512 | 29.8506 | 29.8462 | -0.0305562 | -0.222968 | 7.07401 | 7.29698 | 37.813 | 37.813 | -1.0107 | -1.1032 | -25260.4 | 25260.4 | 15.13016 | 0.0305562
174 | 0.000129184 | 0.00385565 | 29.85 | 29.8462 | -0.0307809 | -0.224608 | 7.07237 | 7.29698 | 37.939 | 37.939 | -1.0181 | -1.108 | -25446.2 | 25446.2 | 15.24145 | 0.0307809
175 | 0.000147643 | 0.00440657 | 29.8506 | 29.8462 | -0.031068 | -0.226703 | 7.07027 | 7.29698 | 38.188 | 38.188 | -1.0258 | -1.117 | -25640 | 25640 | 15.35753 | 0.031068
176 | 0.000198801 | 0.00593344 | 29.8521 | 29.8462 | -0.0314381 | -0.229403 | 7.06757 | 7.29698 | 38.377 | 38.378 | -1.0455 | -1.1173 | -26132.8 | 26132.8 | 15.6527 | 0.0314381
177 | 0.000149366 | 0.00445801 | 29.8506 | 29.8462 | -0.0315767 | -0.230414 | 7.06656 | 7.29698 | 38.501 | 38.501 | -1.0426 | -1.1267 | -26060.1 | 26060.1 | 15.60915 | 0.0315767
178 | 0.000148461 | 0.00443097 | 29.8506 | 29.8462 | -0.0319005 | -0.232777 | 7.0642 | 7.29698 | 38.688 | 38.689 | -1.0503 | -1.1354 | -26254 | 26254 | 15.72529 | 0.0319005
179 | 0.000136398 | 0.00407096 | 29.8502 | 29.8462 | -0.032184 | -0.234846 | 7.06213 | 7.29698 | 38.876 | 38.876 | -1.0629 | -1.1415 | -26569 | 26569 | 15.91397 | 0.032184
180 | 0.000127811 | 0.00381467 | 29.85 | 29.8462 | -0.0324237 | -0.236595 | 7.06038 | 7.29698 | 38.999 | 39 | -1.0638 | -1.1422 | -26593.2 | 26593.2 | 15.92846 | 0.0324237
181 | 0.000112846 | 0.003368 | 29.8495 | 29.8462 | -0.0325731 | -0.237685 | 7.05929 | 7.29698 | 39.126 | 39.126 | -1.0722 | -1.1473 | -26803.3 | 26803.3 | 16.05431 | 0.0325731
182 | 0.00018083 | 0.00539709 | 29.8515 | 29.8462 | -0.03275 | -0.238976 | 7.058 | 7.29698 | 39.249 | 39.249 | -1.0809 | -1.1492 | -27021.4 | 27021.4 | 16.18494 | 0.03275
183 | 0.0001806 | 0.0053902 | 29.8515 | 29.8462 | -0.0330244 | -0.240978 | 7.056 | 7.29698 | 39.438 | 39.438 | -1.0887 | -1.1596 | -27215.3 | 27215.3 | 16.30108 | 0.0330244
184 | 0.000146515 | 0.00437291 | 29.8505 | 29.8462 | -0.0332685 | -0.24276 | 7.05422 | 7.29698 | 39.561 | 39.561 | -1.0903 | -1.1621 | -27255.7 | 27255.7 | 16.32528 | 0.0332685
185 | 0.000111229 | 0.00331977 | 29.8495 | 29.8462 | -0.033451 | -0.244091 | 7.05288 | 7.29698 | 39.687 | 39.687 | -1.1006 | -1.1647 | -27514.2 | 27514.2 | 16.48011 | 0.033451
186 | 8.16238e-05 | 0.00243615 | 29.8486 | 29.8462 | -0.0337552 | -0.246311 | 7.05066 | 7.29698 | 39.874 | 39.874 | -1.0912 | -1.1679 | -27279.9 | 27279.9 | 16.33978 | 0.0337552
187 | 0.000139203 | 0.00415468 | 29.8503 | 29.8462 | -0.0339268 | -0.247563 | 7.04941 | 7.29698 | 39.997 | 39.997 | -1.1109 | -1.1728 | -27772.7 | 27772.7 | 16.63495 | 0.0339268
188 | 0.000153688 | 0.00458699 | 29.8507 | 29.8462 | -0.0341384 | -0.249107 | 7.04787 | 7.29698 | 40.124 | 40.124 | -1.1267 | -1.1795 | -28168.5 | 28168.5 | 16.87202 | 0.0341384
189 | 0.00014293 | 0.00426591 | 29.8504 | 29.8462 | -0.0343796 | -0.250867 | 7.04611 | 7.29698 | 40.311 | 40.312 | -1.1277 | -1.1847 | -28192.7 | 28192.7 | 16.88651 | 0.0343796
190 | 0.000110809 | 0.00330724 | 29.8495 | 29.8462 | -0.0345786 | -0.252319 | 7.04466 | 7.29698 | 40.436 | 40.436 | -1.1351 | -1.1892 | -28378.5 | 28378.5 | 16.9978 | 0.0345786
191 | 0.000125541 | 0.0037469 | 29.8499 | 29.8462 | -0.0347939 | -0.253891 | 7.04309 | 7.29698 | 40.563 | 40.563 | -1.1389 | -1.1934 | -28475.5 | 28475.5 | 17.0559 | 0.0347939
192 | 0.000137227 | 0.0040957 | 29.8502 | 29.8462 | -0.0350987 | -0.256115 | 7.04086 | 7.29698 | 40.748 | 40.748 | -1.1521 | -1.2034 | -28806.7 | 28806.7 | 17.25428 | 0.0350987
193 | 0.000155973 | 0.0046552 | 29.8508 | 29.8462 | -0.0354152 | -0.258424 | 7.03855 | 7.29698 | 40.933 | 40.934 | -1.1647 | -1.2082 | -29121.7 | 29121.7 | 17.44295 | 0.0354152
194 | 0.000181834 | 0.00542704 | 29.8516 | 29.8462 | -0.0358198 | -0.261376 | 7.0356 | 7.29698 | 41.186 | 41.186 | -1.1699 | -1.2098 | -29251 | 29251 | 17.5204 | 0.0358198
195 | 0.000148547 | 0.00443357 | 29.8506 | 29.8462 | -0.0360161 | -0.262809 | 7.03417 | 7.29698 | 41.309 | 41.309 | -1.1721 | -1.2202 | -29307.5 | 29307.5 | 17.55424 | 0.0360161
196 | 0.000135235 | 0.00403624 | 29.8502 | 29.8462 | -0.0363486 | -0.265235 | 7.03174 | 7.29698 | 41.498 | 41.498 | -1.1866 | -1.2176 | -29671 | 29671 | 17.77197 | 0.0363486
197 | 0.000142674 | 0.00425826 | 29.8504 | 29.8462 | -0.0365978 | -0.267053 | 7.02992 | 7.29698 | 41.684 | 41.684 | -1.1966 | -1.2314 | -29921.4 | 29921.4 | 17.92195 | 0.0365978
198 | 9.81558e-05 | 0.00292957 | 29.8491 | 29.8462 | -0.0368651 | -0.269004 | 7.02797 | 7.29698 | 41.87 | 41.871 | -1.2069 | -1.2324 | -30179.9 | 30179.9 | 18.07678 | 0.0368651
199 | 0.000105275 | 0.00314206 | 29.8493 | 29.8462 | -0.0370946 | -0.270678 | 7.0263 | 7.29698 | 41.996 | 41.996 | -1.2095 | -1.2405 | -30244.6 | 30244.6 | 18.11553 | 0.0370946
200 | 0.000111475 | 0.00332709 | 29.8495 | 29.8462 | -0.0372823 | -0.272048 | 7.02493 | 7.29698 | 42.119 | 42.119 | -1.2143 | -1.2456 | -30365.7 | 30365.7 | 18.18807 | 0.0372823
201 | 0.000126846 | 0.00378587 | 29.8499 | 29.8462 | -0.0374431 | -0.273221 | 7.02376 | 7.29698 | 42.245 | 42.245 | -1.226 | -1.2537 | -30656.6 | 30656.6 | 18.36231 | 0.0374431
202 | 7.94711e-05 | 0.00237191 | 29.8485 | 29.8462 | -0.0377183 | -0.27523 | 7.02175 | 7.29698 | 42.369 | 42.369 | -1.2314 | -1.2559 | -30793.9 | 30793.9 | 18.44455 | 0.0377183
203 | 7.35181e-05 | 0.00219423 | 29.8483 | 29.8462 | -0.0378728 | -0.276357 | 7.02062 | 7.29698 | 42.495 | 42.496 | -1.2347 | -1.2595 | -30874.7 | 30874.7 | 18.49294 | 0.0378728
204 | 0.00012475 | 0.00372332 | 29.8499 | 29.8462 | -0.0380465 | -0.277624 | 7.01935 | 7.29698 | 42.618 | 42.619 | -1.2434 | -1.2624 | -31092.8 | 31092.8 | 18.62358 | 0.0380465
205 | 0.000179487 | 0.005357 | 29.8515 | 29.8462 | -0.0382233 | -0.278915 | 7.01806 | 7.29698 | 42.745 | 42.746 | -1.2466 | -1.2685 | -31173.6 | 31173.6 | 18.67198 | 0.0382233
206 | 0.000115183 | 0.00343776 | 29.8496 | 29.8462 | -0.0385712 | -0.281453 | 7.01552 | 7.29698 | 42.931 | 42.931 | -1.2588 | -1.2717 | -31480.5 | 31480.5 | 18.8558 | 0.0385712
207 | 0.000100172 | 0.00298975 | 29.8491 | 29.8462 | -0.038777 | -0.282955 | 7.01402 | 7.29698 | 43.057 | 43.058 | -1.2656 | -1.2753 | -31650.2 | 31650.2 | 18.95744 | 0.038777
208 | 0.000121776 | 0.00363454 | 29.8498 | 29.8462 | -0.0389691 | -0.284357 | 7.01262 | 7.29698 | 43.179 | 43.18 | -1.2711 | -1.2807 | -31787.5 | 31787.5 | 19.03968 | 0.0389691
209 | 0.000129528 | 0.00386591 | 29.85 | 29.8462 | -0.0392384 | -0.286322 | 7.01065 | 7.29698 | 43.368 | 43.368 | -1.2759 | -1.2849 | -31908.7 | 31908.7 | 19.11228 | 0.0392384
210 | 0.000102107 | 0.00304749 | 29.8492 | 29.8462 | -0.0394356 | -0.28776 | 7.00922 | 7.29698 | 43.492 | 43.493 | -1.2865 | -1.2865 | -32175.2 | 32175.2 | 19.2719 | 0.0394356
211 | 0.000150518 | 0.00449239 | 29.8506 | 29.8462 | -0.0396639 | -0.289427 | 7.00755 | 7.29698 | 43.616 | 43.616 | -1.2911 | -1.2936 | -32288.3 | 32288.3 | 19.33964 | 0.0396639
212 | 0.00014202 | 0.00423875 | 29.8504 | 29.8462 | -0.0398699 | -0.29093 | 7.00605 | 7.29698 | 43.743 | 43.745 | -1.2975 | -1.3007 | -32449.9 | 32449.9 | 19.43644 | 0.0398699
213 | 0.000121903 | 0.00363833 | 29.8498 | 29.8462 | -0.0401438 | -0.292929 | 7.00405 | 7.29698 | 43.929 | 43.93 | -1.3085 | -1.301 | -32724.6 | 32724.6 | 19.60097 | 0.0401438
214 | 0.000138588 | 0.00413633 | 29.8503 | 29.8462 | -0.0404674 | -0.29529 | 7.00169 | 7.29698 | 44.115 | 44.116 | -1.3181 | -1.3146 | -32966.9 | 32966.9 | 19.7461 | 0.0404674
215 | 0.000128808 | 0.00384442 | 29.85 | 29.8462 | -0.0407751 | -0.297535 | 6.99944 | 7.29698 | 44.305 | 44.305 | -1.3246 | -1.3239 | -33128.5 | 33128.5 | 19.8429 | 0.0407751
216 | 0.000133286 | 0.00397807 | 29.8501 | 29.8462 | -0.0410793 | -0.299755 | 6.99722 | 7.29698 | 44.493 | 44.493 | -1.3313 | -1.3249 | -33298.1 | 33298.1 | 19.94448 | 0.0410793
217 | 0.000144169 | 0.00430289 | 29.8505 | 29.8462 | -0.0412844 | -0.301251 | 6.99573 | 7.29698 | 44.62 | 44.621 | -1.3404 | -1.3255 | -33524.3 | 33524.3 | 20.07997 | 0.0412844
218 | 0.000140684 | 0.00419887 | 29.8503 | 29.8462 | -0.0414503 | -0.302462 | 6.99451 | 7.29698 | 44.739 | 44.739 | -1.3468 | -1.3342 | -33685.9 | 33685.9 | 20.17676 | 0.0414503
219 | 0.000145973 | 0.00435674 | 29.8505 | 29.8462 | -0.0416579 | -0.303977 | 6.993 | 7.29698 | 44.865 | 44.866 | -1.3562 | -1.3388 | -33920.1 | 33920.1 | 20.31704 | 0.0416579
220 | 0.000111678 | 0.00333315 | 29.8495 | 29.8462 | -0.0419639 | -0.30621 | 6.99077 | 7.29698 | 45.052 | 45.052 | -1.3591 | -1.3433 | -33992.8 | 33992.8 | 20.36058 | 0.0419639
221 | 0.000129937 | 0.00387812 | 29.85 | 29.8462 | -0.0421679 | -0.307698 | 6.98928 | 7.29698 | 45.177 | 45.178 | -1.3684 | -1.35 | -34227.1 | 34227.1 | 20.50092 | 0.0421679
222 | 0.000152587 | 0.00455414 | 29.8507 | 29.8462 | -0.0423532 | -0.30905 | 6.98793 | 7.29698 | 45.304 | 45.304 | -1.3774 | -1.3526 | -34453.3 | 34453.3 | 20.63641 | 0.0423532
223 | 7.72632e-05 | 0.00230601 | 29.8485 | 29.8462 | -0.0427117 | -0.311666 | 6.98531 | 7.29698 | 45.49 | 45.49 | -1.3845 | -1.3613 | -34631 | 34631 | 20.74285 | 0.0427117
224 | 0.00011227 | 0.00335083 | 29.8495 | 29.8462 | -0.0430172 | -0.313895 | 6.98308 | 7.29698 | 45.676 | 45.677 | -1.3955 | -1.3665 | -34905.7 | 34905.7 | 20.90738 | 0.0430172
225 | 0.000137978 | 0.00411811 | 29.8503 | 29.8462 | -0.0432798 | -0.315812 | 6.98116 | 7.29698 | 45.866 | 45.866 | -1.4068 | -1.3742 | -35188.4 | 35188.4 | 21.07671 | 0.0432798
226 | 0.00015088 | 0.0045032 | 29.8507 | 29.8462 | -0.0434432 | -0.317004 | 6.97997 | 7.29698 | 45.99 | 45.99 | -1.4051 | -1.3719 | -35148 | 35148 | 21.05251 | 0.0434432
227 | 0.000137974 | 0.004118 | 29.8503 | 29.8462 | -0.0437908 | -0.31954 | 6.97744 | 7.29698 | 46.177 | 46.178 | -1.419 | -1.3771 | -35495.4 | 35495.4 | 21.26059 | 0.0437908
228 | 0.000116254 | 0.00346973 | 29.8496 | 29.8462 | -0.0441854 | -0.32242 | 6.97456 | 7.29698 | 46.425 | 46.425 | -1.4319 | -1.3971 | -35818.5 | 35818.5 | 21.45412 | 0.0441854
229 | 0.000117714 | 0.0035133 | 29.8497 | 29.8462 | -0.044569 | -0.325219 | 6.97176 | 7.29698 | 46.676 | 46.677 | -1.4451 | -1.3964 | -36149.7 | 36149.7 | 21.6525 | 0.044569
230 | 0.000171643 | 0.0051229 | 29.8513 | 29.8462 | -0.0448044 | -0.326936 | 6.97004 | 7.29698 | 46.799 | 46.799 | -1.4493 | -1.4026 | -36254.7 | 36254.7 | 21.71539 | 0.0448044
231 | 0.000148916 | 0.00444456 | 29.8506 | 29.8462 | -0.0450831 | -0.32897 | 6.96801 | 7.29698 | 46.987 | 46.987 | -1.4593 | -1.409 | -36505.1 | 36505.1 | 21.86537 | 0.0450831
232 | 0.000152417 | 0.00454905 | 29.8507 | 29.8462 | -0.0453161 | -0.33067 | 6.96631 | 7.29698 | 47.111 | 47.111 | -1.4651 | -1.4129 | -36650.5 | 36650.5 | 21.95246 | 0.0453161
233 | 0.000142855 | 0.00426368 | 29.8504 | 29.8462 | -0.0456264 | -0.332935 | 6.96404 | 7.29698 | 47.301 | 47.301 | -1.4757 | -1.4174 | -36917.1 | 36917.1 | 22.11215 | 0.0456264
234 | 0.000139264 | 0.0041565 | 29.8503 | 29.8462 | -0.0460563 | -0.336072 | 6.9609 | 7.29698 | 47.548 | 47.548 | -1.488 | -1.4287 | -37224.1 | 37224.1 | 22.29603 | 0.0460563
235 | 0.000127129 | 0.00379432 | 29.8499 | 29.8462 | -0.0464814 | -0.339174 | 6.9578 | 7.29698 | 47.799 | 47.8 | -1.4967 | -1.438 | -37442.2 | 37442.2 | 22.42666 | 0.0464814
236 | 0.0001349 | 0.00402626 | 29.8502 | 29.8462 | -0.0467009 | -0.340775 | 6.9562 | 7.29698 | 47.925 | 47.925 | -1.5051 | -1.4377 | -37652.2 | 37652.2 | 22.55245 | 0.0467009
237 | 0.000165573 | 0.00494173 | 29.8511 | 29.8462 | -0.0468607 | -0.341942 | 6.95503 | 7.29698 | 48.048 | 48.048 | -1.5083 | -1.4438 | -37733 | 37733 | 22.60084 | 0.0468607
238 | 0.000163137 | 0.004869 | 29.851 | 29.8462 | -0.0470585 | -0.343385 | 6.95359 | 7.29698 | 48.174 | 48.174 | -1.5163 | -1.4512 | -37935 | 37935 | 22.72183 | 0.0470585
239 | 0.000144699 | 0.0043187 | 29.8505 | 29.8462 | -0.0473496 | -0.345509 | 6.95147 | 7.29698 | 48.359 | 48.359 | -1.5257 | -1.4525 | -38169.2 | 38169.2 | 22.86211 | 0.0473496
240 | 0.000148699 | 0.00443809 | 29.8506 | 29.8462 | -0.0476963 | -0.348039 | 6.94894 | 7.29698 | 48.548 | 48.549 | -1.5334 | -1.4596 | -38363.1 | 38363.1 | 22.97825 | 0.0476963
241 | 0.000123467 | 0.00368502 | 29.8498 | 29.8462 | -0.0478947 | -0.349487 | 6.94749 | 7.29698 | 48.674 | 48.674 | -1.5392 | -1.4628 | -38508.5 | 38508.5 | 23.06534 | 0.0478947
242 | 0.000135815 | 0.00405355 | 29.8502 | 29.8462 | -0.048203 | -0.351736 | 6.94524 | 7.29698 | 48.86 | 48.86 | -1.5479 | -1.4731 | -38726.6 | 38726.6 | 23.19598 | 0.048203
243 | 0.000134931 | 0.00402718 | 29.8502 | 29.8462 | -0.0484817 | -0.35377 | 6.94321 | 7.29698 | 49.047 | 49.047 | -1.5553 | -1.4786 | -38912.4 | 38912.4 | 23.30727 | 0.0484817
244 | 0.000130373 | 0.00389113 | 29.85 | 29.8462 | -0.0487374 | -0.355635 | 6.94134 | 7.29698 | 49.173 | 49.173 | -1.5569 | -1.4793 | -38952.8 | 38952.8 | 23.33146 | 0.0487374
245 | 0.000140765 | 0.0042013 | 29.8504 | 29.8462 | -0.0489873 | -0.357459 | 6.93952 | 7.29698 | 49.295 | 49.295 | -1.5708 | -1.4873 | -39300.2 | 39300.2 | 23.53954 | 0.0489873
246 | 0.000126819 | 0.00378507 | 29.8499 | 29.8462 | -0.0491897 | -0.358936 | 6.93804 | 7.29698 | 49.422 | 49.422 | -1.575 | -1.4841 | -39405.2 | 39405.2 | 23.60244 | 0.0491897
247 | 0.000148398 | 0.00442912 | 29.8506 | 29.8462 | -0.0493755 | -0.360292 | 6.93668 | 7.29698 | 49.546 | 49.547 | -1.5821 | -1.4941 | -39582.9 | 39582.9 | 23.70887 | 0.0493755
248 | 0.000147942 | 0.00441551 | 29.8506 | 29.8462 | -0.0495616 | -0.36165 | 6.93533 | 7.29698 | 49.672 | 49.672 | -1.5882 | -1.4941 | -39736.4 | 39736.4 | 23.80081 | 0.0495616
249 | 0.000135328 | 0.00403901 | 29.8502 | 29.8462 | -0.0497936 | -0.363342 | 6.93363 | 7.29698 | 49.797 | 49.797 | -1.5882 | -1.4999 | -39736.4 | 39736.4 | 23.80081 | 0.0497936
250 | 0.000122602 | 0.0036592 | 29.8498 | 29.8462 | -0.0500133 | -0.364946 | 6.93203 | 7.29698 | 49.92 | 49.92 | -1.5966 | -1.5038 | -39946.4 | 39946.4 | 23.9266 | 0.0500133
251 | 0.000108249 | 0.00323081 | 29.8494 | 29.8462 | -0.0502235 | -0.36648 | 6.9305 | 7.29698 | 50.046 | 50.046 | -1.6046 | -1.5083 | -40148.4 | 40148.4 | 24.04759 | 0.0502235
252 | 0.000138764 | 0.00414158 | 29.8503 | 29.8462 | -0.0506212 | -0.369382 | 6.92759 | 7.29698 | 50.297 | 50.297 | -1.615 | -1.516 | -40406.9 | 40406.9 | 24.20242 | 0.0506212
253 | 0.000129494 | 0.00386489 | 29.85 | 29.8462 | -0.0508006 | -0.370691 | 6.92629 | 7.29698 | 50.419 | 50.419 | -1.6156 | -1.5176 | -40423 | 40423 | 24.21207 | 0.0508006
254 | 0.000120864 | 0.00360734 | 29.8498 | 29.8462 | -0.0510219 | -0.372306 | 6.92467 | 7.29698 | 50.543 | 50.543 | -1.6282 | -1.5254 | -40738.1 | 40738.1 | 24.4008 | 0.0510219
255 | 0.000109473 | 0.00326735 | 29.8494 | 29.8462 | -0.0512626 | -0.374062 | 6.92291 | 7.29698 | 50.669 | 50.672 | -1.6353 | -1.5337 | -40915.8 | 40915.8 | 24.50724 | 0.0512626
256 | 0.000134185 | 0.00400489 | 29.8502 | 29.8462 | -0.0515523 | -0.376176 | 6.9208 | 7.29698 | 50.856 | 50.856 | -1.6411 | -1.5382 | -41061.2 | 41061.2 | 24.59433 | 0.0515523
257 | 0.000127562 | 0.00380725 | 29.85 | 29.8462 | -0.0518826 | -0.378586 | 6.91839 | 7.29698 | 51.043 | 51.043 | -1.6501 | -1.5447 | -41287.4 | 41287.4 | 24.72981 | 0.0518826
258 | 0.000127413 | 0.0038028 | 29.85 | 29.8462 | -0.0520875 | -0.380081 | 6.91689 | 7.29698 | 51.167 | 51.167 | -1.6575 | -1.5531 | -41473.2 | 41473.2 | 24.8411 | 0.0520875
259 | 0.000117164 | 0.00349691 | 29.8496 | 29.8462 | -0.0523117 | -0.381717 | 6.91526 | 7.29698 | 51.294 | 51.294 | -1.662 | -1.5521 | -41586.3 | 41586.3 | 24.90884 | 0.0523117
260 | 0.000133936 | 0.00399747 | 29.8501 | 29.8462 | -0.0527323 | -0.384786 | 6.91219 | 7.29698 | 51.544 | 51.544 | -1.6736 | -1.5582 | -41877.1 | 41877.1 | 25.08302 | 0.0527323
261 | 0.000109637 | 0.00327224 | 29.8494 | 29.8462 | -0.0529471 | -0.386354 | 6.91062 | 7.29698 | 51.668 | 51.668 | -1.6797 | -1.5627 | -42030.6 | 42030.6 | 25.17497 | 0.0529471
262 | 0.000106656 | 0.00318327 | 29.8493 | 29.8462 | -0.0532238 | -0.388373 | 6.9086 | 7.29698 | 51.855 | 51.855 | -1.6871 | -1.5669 | -42216.4 | 42216.4 | 25.28625 | 0.0532238
263 | 0.000104633 | 0.00312289 | 29.8493 | 29.8462 | -0.0534146 | -0.389765 | 6.90721 | 7.29698 | 51.98 | 51.98 | -1.6958 | -1.5766 | -42434.5 | 42434.5 | 25.41689 | 0.0534146
264 | 0.000113875 | 0.00339872 | 29.8496 | 29.8462 | -0.0537093 | -0.391916 | 6.90506 | 7.29698 | 52.168 | 52.168 | -1.7039 | -1.5792 | -42636.5 | 42636.5 | 25.53788 | 0.0537093
265 | 0.000109483 | 0.00326764 | 29.8494 | 29.8462 | -0.0539244 | -0.393485 | 6.90349 | 7.29698 | 52.29 | 52.29 | -1.7052 | -1.5847 | -42668.8 | 42668.8 | 25.55723 | 0.0539244
266 | 0.000116732 | 0.00348401 | 29.8496 | 29.8462 | -0.0541748 | -0.395312 | 6.90166 | 7.29698 | 52.415 | 52.415 | -1.7152 | -1.5927 | -42919.2 | 42919.2 | 25.70721 | 0.0541748
267 | 0.000123032 | 0.00367204 | 29.8498 | 29.8462 | -0.0545905 | -0.398346 | 6.89863 | 7.29698 | 52.667 | 52.667 | -1.7274 | -1.5972 | -43226.2 | 43226.2 | 25.89109 | 0.0545905
268 | 9.89344e-05 | 0.00295281 | 29.8491 | 29.8462 | -0.0549182 | -0.400737 | 6.89624 | 7.29698 | 52.852 | 52.852 | -1.7361 | -1.6027 | -43444.3 | 43444.3 | 26.02173 | 0.0549182
269 | 8.64782e-05 | 0.00258104 | 29.8487 | 29.8462 | -0.0552195 | -0.402936 | 6.89404 | 7.29698 | 53.04 | 53.04 | -1.7442 | -1.6104 | -43646.2 | 43646.2 | 26.14266 | 0.0552195
270 | 7.82981e-05 | 0.0023369 | 29.8485 | 29.8462 | -0.0554508 | -0.404623 | 6.89235 | 7.29698 | 53.164 | 53.164 | -1.7487 | -1.6121 | -43759.3 | 43759.3 | 26.2104 | 0.0554508
271 | 9.49192e-05 | 0.00283297 | 29.849 | 29.8462 | -0.0556712 | -0.406232 | 6.89074 | 7.29698 | 53.289 | 53.289 | -1.7577 | -1.6127 | -43985.5 | 43985.5 | 26.34589 | 0.0556712
272 | 9.95602e-05 | 0.00297149 | 29.8491 | 29.8462 | -0.0559874 | -0.408538 | 6.88844 | 7.29698 | 53.476 | 53.476 | -1.7632 | -1.6204 | -44122.8 | 44122.8 | 26.42813 | 0.0559874
273 | 9.06311e-05 | 0.00270499 | 29.8489 | 29.8462 | -0.0561764 | -0.409918 | 6.88706 | 7.29698 | 53.601 | 53.601 | -1.7716 | -1.6269 | -44332.9 | 44332.9 | 26.55397 | 0.0561764
274 | 5.72304e-05 | 0.00170811 | 29.8479 | 29.8462 | -0.0565079 | -0.412337 | 6.88464 | 7.29698 | 53.789 | 53.789 | -1.7774 | -1.6349 | -44478.3 | 44478.3 | 26.64106 | 0.0565079
275 | 7.6188e-05 | 0.00227392 | 29.8484 | 29.8462 | -0.0567118 | -0.413825 | 6.88315 | 7.29698 | 53.916 | 53.916 | -1.7845 | -1.6372 | -44656 | 44656 | 26.7475 | 0.0567118
276 | 9.19054e-05 | 0.00274302 | 29.8489 | 29.8462 | -0.0568784 | -0.41504 | 6.88194 | 7.29698 | 54.039 | 54.039 | -1.7887 | -1.6362 | -44761 | 44761 | 26.81039 | 0.0568784
277 | 8.0038e-05 | 0.00238883 | 29.8485 | 29.8462 | -0.0571129 | -0.416752 | 6.88022 | 7.29698 | 54.163 | 54.163 | -1.7961 | -1.6469 | -44946.8 | 44946.8 | 26.92168 | 0.0571129
278 | 8.20775e-05 | 0.0024497 | 29.8486 | 29.8462 | -0.057333 | -0.418357 | 6.87862 | 7.29698 | 54.289 | 54.289 | -1.8045 | -1.653 | -45156.8 | 45156.8 | 27.04746 | 0.057333
279 | 0.000141955 | 0.00423682 | 29.8504 | 29.8462 | -0.0574793 | -0.419425 | 6.87755 | 7.29698 | 54.412 | 54.412 | -1.8083 | -1.6572 | -45253.8 | 45253.8 | 27.10556 | 0.0574793
280 | 0.000100308 | 0.00299381 | 29.8491 | 29.8462 | -0.0577321 | -0.42127 | 6.87571 | 7.29698 | 54.537 | 54.537 | -1.8077 | -1.6607 | -45237.6 | 45237.6 | 27.09585 | 0.0577321
281 | 0.000106455 | 0.00317728 | 29.8493 | 29.8462 | -0.0580186 | -0.42336 | 6.87362 | 7.29698 | 54.663 | 54.663 | -1.8196 | -1.6649 | -45536.5 | 45536.5 | 27.27489 | 0.0580186
282 | 8.9414e-05 | 0.00266866 | 29.8488 | 29.8462 | -0.0581843 | -0.424569 | 6.87241 | 7.29698 | 54.786 | 54.786 | -1.8225 | -1.6672 | -45609.2 | 45609.2 | 27.31843 | 0.0581843
283 | 7.39835e-05 | 0.00220812 | 29.8484 | 29.8462 | -0.0584286 | -0.426352 | 6.87062 | 7.29698 | 54.912 | 54.912 | -1.8331 | -1.6717 | -45875.8 | 45875.8 | 27.47812 | 0.0584286
284 | 7.48417e-05 | 0.00223374 | 29.8484 | 29.8462 | -0.0587212 | -0.428487 | 6.86849 | 7.29698 | 55.101 | 55.101 | -1.8412 | -1.6778 | -46077.8 | 46077.8 | 27.59911 | 0.0587212
285 | 8.76282e-05 | 0.00261536 | 29.8488 | 29.8462 | -0.0590531 | -0.430909 | 6.86607 | 7.29698 | 55.287 | 55.287 | -1.8483 | -1.6804 | -46255.5 | 46255.5 | 27.70554 | 0.0590531
286 | 8.59268e-05 | 0.00256458 | 29.8487 | 29.8462 | -0.059269 | -0.432484 | 6.86449 | 7.29698 | 55.41 | 55.41 | -1.8554 | -1.6881 | -46433.2 | 46433.2 | 27.81198 | 0.059269
287 | 7.91912e-05 | 0.00236355 | 29.8485 | 29.8462 | -0.0595539 | -0.434564 | 6.86241 | 7.29698 | 55.598 | 55.598 | -1.8544 | -1.6981 | -46409 | 46409 | 27.79749 | 0.0595539
288 | 7.75248e-05 | 0.00231382 | 29.8485 | 29.8462 | -0.0600002 | -0.43782 | 6.85916 | 7.29698 | 55.849 | 55.849 | -1.8796 | -1.7045 | -47039.1 | 47039.1 | 28.17489 | 0.0600002
289 | 9.59939e-05 | 0.00286505 | 29.849 | 29.8462 | -0.0601797 | -0.43913 | 6.85785 | 7.29698 | 55.976 | 55.976 | -1.8786 | -1.7042 | -47014.8 | 47014.8 | 28.16034 | 0.0601797
290 | 9.62038e-05 | 0.00287131 | 29.849 | 29.8462 | -0.0603654 | -0.440485 | 6.85649 | 7.29698 | 56.1 | 56.1 | -1.876 | -1.711 | -46950.2 | 46950.2 | 28.12165 | 0.0603654
291 | 9.42889e-05 | 0.00281416 | 29.849 | 29.8462 | -0.0607767 | -0.443486 | 6.85349 | 7.29698 | 56.346 | 56.346 | -1.8973 | -1.7216 | -47483.4 | 47483.4 | 28.44102 | 0.0607767
292 | 9.82046e-05 | 0.00293103 | 29.8491 | 29.8462 | -0.0611331 | -0.446087 | 6.85089 | 7.29698 | 56.535 | 56.535 | -1.9102 | -1.7252 | -47806.5 | 47806.5 | 28.63454 | 0.0611331
293 | 8.70101e-05 | 0.00259692 | 29.8487 | 29.8462 | -0.061338 | -0.447582 | 6.84939 | 7.29698 | 56.658 | 56.658 | -1.9147 | -1.7313 | -47919.6 | 47919.6 | 28.70229 | 0.061338
294 | 6.47465e-05 | 0.00193243 | 29.8481 | 29.8462 | -0.0616533 | -0.449883 | 6.84709 | 7.29698 | 56.845 | 56.845 | -1.924 | -1.7358 | -48153.8 | 48153.8 | 28.84256 | 0.0616533
295 | 6.01422e-05 | 0.00179501 | 29.8479 | 29.8462 | -0.0618668 | -0.451441 | 6.84554 | 7.29698 | 56.972 | 56.973 | -1.9243 | -1.7377 | -48161.9 | 48161.9 | 28.84742 | 0.0618668
296 | 4.62847e-05 | 0.00138142 | 29.8475 | 29.8462 | -0.06209 | -0.453069 | 6.84391 | 7.29698 | 57.097 | 57.097 | -1.9366 | -1.7426 | -48468.9 | 48468.9 | 29.0313 | 0.06209
297 | 8.39157e-05 | 0.00250456 | 29.8487 | 29.8462 | -0.0623106 | -0.454679 | 6.8423 | 7.29698 | 57.22 | 57.221 | -1.9379 | -1.7513 | -48501.2 | 48501.2 | 29.05065 | 0.0623106
298 | 7.3353e-05 | 0.0021893 | 29.8483 | 29.8462 | -0.062621 | -0.456944 | 6.84003 | 7.29698 | 57.407 | 57.407 | -1.9472 | -1.7526 | -48735.5 | 48735.5 | 29.19098 | 0.062621
299 | 8.75899e-05 | 0.00261422 | 29.8488 | 29.8462 | -0.0628102 | -0.458324 | 6.83865 | 7.29698 | 57.533 | 57.533 | -1.9563 | -1.759 | -48961.7 | 48961.7 | 29.32647 | 0.0628102
300 | 6.84767e-05 | 0.00204377 | 29.8482 | 29.8462 | -0.0630105 | -0.459786 | 6.83719 | 7.29698 | 57.657 | 57.657 | -1.9592 | -1.7584 | -49034.4 | 49034.4 | 29.37001 | 0.0630105
301 | 9.08874e-05 | 0.00271264 | 29.8489 | 29.8462 | -0.0634453 | -0.462959 | 6.83402 | 7.29698 | 57.908 | 57.909 | -1.965 | -1.7671 | -49179.8 | 49179.8 | 29.4571 | 0.0634453
302 | 7.33085e-05 | 0.00218798 | 29.8483 | 29.8462 | -0.0637409 | -0.465116 | 6.83186 | 7.29698 | 58.094 | 58.094 | -1.984 | -1.7767 | -49656.4 | 49656.4 | 29.74257 | 0.0637409
303 | 8.44187e-05 | 0.00251957 | 29.8487 | 29.8462 | -0.0640998 | -0.467735 | 6.82924 | 7.29698 | 58.281 | 58.281 | -1.992 | -1.7864 | -49858.3 | 49858.3 | 29.8635 | 0.0640998
304 | 7.18178e-05 | 0.00214348 | 29.8483 | 29.8462 | -0.0643111 | -0.469277 | 6.8277 | 7.29698 | 58.409 | 58.409 | -1.9975 | -1.79 | -49995.7 | 49995.7 | 29.9458 | 0.0643111
305 | 6.7165e-05 | 0.00200462 | 29.8482 | 29.8462 | -0.0646094 | -0.471453 | 6.82552 | 7.29698 | 58.593 | 58.594 | -2.0062 | -1.7932 | -50213.8 | 50213.8 | 30.07644 | 0.0646094
306 | 6.00659e-05 | 0.00179274 | 29.8479 | 29.8462 | -0.0649185 | -0.473709 | 6.82327 | 7.29698 | 58.782 | 58.782 | -2.0175 | -1.7987 | -50496.5 | 50496.5 | 30.24577 | 0.0649185
307 | 7.23814e-05 | 0.0021603 | 29.8483 | 29.8462 | -0.0652338 | -0.47601 | 6.82097 | 7.29698 | 58.968 | 58.968 | -2.0214 | -1.8041 | -50593.4 | 50593.4 | 30.30381 | 0.0652338
308 | 7.78948e-05 | 0.00232486 | 29.8485 | 29.8462 | -0.0654386 | -0.477504 | 6.81947 | 7.29698 | 59.092 | 59.092 | -2.0346 | -1.8128 | -50924.6 | 50924.6 | 30.50218 | 0.0654386
309 | 5.77205e-05 | 0.00172273 | 29.8479 | 29.8462 | -0.0656472 | -0.479026 | 6.81795 | 7.29698 | 59.219 | 59.219 | -2.0372 | -1.8125 | -50989.3 | 50989.3 | 30.54094 | 0.0656472
310 | 5.69417e-05 | 0.00169949 | 29.8479 | 29.8462 | -0.0659894 | -0.481523 | 6.81545 | 7.29698 | 59.405 | 59.405 | -2.0436 | -1.8183 | -51150.8 | 51150.8 | 30.63767 | 0.0659894
311 | 5.03932e-05 | 0.00150404 | 29.8477 | 29.8462 | -0.0661758 | -0.482883 | 6.81409 | 7.29698 | 59.529 | 59.529 | -2.0507 | -1.8235 | -51328.6 | 51328.6 | 30.74417 | 0.0661758
312 | 3.60257e-05 | 0.00107523 | 29.8472 | 29.8462 | -0.0666478 | -0.486328 | 6.81065 | 7.29698 | 59.78 | 59.781 | -2.0629 | -1.8306 | -51635.5 | 51635.5 | 30.92799 | 0.0666478
313 | 5.76106e-05 | 0.00171945 | 29.8479 | 29.8462 | -0.0668397 | -0.487728 | 6.80925 | 7.29698 | 59.905 | 59.905 | -2.0674 | -1.8402 | -51748.6 | 51748.6 | 30.99573 | 0.0668397
314 | 5.47673e-05 | 0.00163459 | 29.8478 | 29.8462 | -0.0670439 | -0.489218 | 6.80776 | 7.29698 | 60.032 | 60.032 | -2.0774 | -1.8467 | -51999 | 51999 | 31.14571 | 0.0670439
315 | 6.25282e-05 | 0.00186623 | 29.848 | 29.8462 | -0.0672487 | -0.490713 | 6.80626 | 7.29698 | 60.155 | 60.155 | -2.0848 | -1.8441 | -52184.8 | 52184.8 | 31.257 | 0.0672487
316 | 6.13182e-05 | 0.00183011 | 29.848 | 29.8462 | -0.0675651 | -0.493021 | 6.80395 | 7.29698 | 60.342 | 60.343 | -2.0926 | -1.8515 | -52378.7 | 52378.7 | 31.37314 | 0.0675651
317 | 6.89531e-05 | 0.00205798 | 29.8482 | 29.8462 | -0.0678607 | -0.495178 | 6.8018 | 7.29698 | 60.529 | 60.529 | -2.0994 | -1.8621 | -52548.4 | 52548.4 | 31.47479 | 0.0678607
318 | 6.55186e-05 | 0.00195548 | 29.8481 | 29.8462 | -0.0681564 | -0.497336 | 6.79964 | 7.29698 | 60.714 | 60.714 | -2.109 | -1.8644 | -52790.7 | 52790.7 | 31.61992 | 0.0681564
319 | 4.14171e-05 | 0.00123614 | 29.8474 | 29.8462 | -0.0684942 | -0.499801 | 6.79718 | 7.29698 | 60.902 | 60.902 | -2.1213 | -1.8686 | -53097.7 | 53097.7 | 31.8038 | 0.0684942
320 | 4.30695e-05 | 0.00128546 | 29.8474 | 29.8462 | -0.0688278 | -0.502235 | 6.79474 | 7.29698 | 61.091 | 61.092 | -2.1274 | -1.8789 | -53251.2 | 53251.2 | 31.89574 | 0.0688278
321 | 4.55594e-05 | 0.00135977 | 29.8475 | 29.8462 | -0.0691485 | -0.504575 | 6.7924 | 7.29698 | 61.277 | 61.277 | -2.1342 | -1.8854 | -53420.8 | 53420.8 | 31.99733 | 0.0691485
322 | 5.59663e-05 | 0.00167038 | 29.8478 | 29.8462 | -0.0694383 | -0.506689 | 6.79029 | 7.29698 | 61.463 | 61.464 | -2.1451 | -1.8886 | -53695.5 | 53695.5 | 32.16186 | 0.0694383
323 | 4.21874e-05 | 0.00125913 | 29.8474 | 29.8462 | -0.069762 | -0.509052 | 6.78792 | 7.29698 | 61.653 | 61.654 | -2.1493 | -1.8915 | -53800.5 | 53800.5 | 32.22475 | 0.069762
324 | 3.88929e-05 | 0.0011608 | 29.8473 | 29.8462 | -0.0699606 | -0.510501 | 6.78648 | 7.29698 | 61.775 | 61.775 | -2.1606 | -1.9005 | -54083.2 | 54083.2 | 32.39408 | 0.0699606
325 | 4.1737e-05 | 0.00124569 | 29.8474 | 29.8462 | -0.0702798 | -0.51283 | 6.78415 | 7.29698 | 61.964 | 61.965 | -2.1657 | -1.9057 | -54212.5 | 54212.5 | 32.47153 | 0.0702798
326 | 3.00003e-05 | 0.000895394 | 29.847 | 29.8462 | -0.0705423 | -0.514745 | 6.78223 | 7.29698 | 62.089 | 62.089 | -2.178 | -1.9137 | -54519.4 | 54519.4 | 32.65535 | 0.0705423
327 | 4.36637e-05 | 0.00130319 | 29.8475 | 29.8462 | -0.070744 | -0.516217 | 6.78076 | 7.29698 | 62.276 | 62.276 | -2.1841 | -1.9108 | -54672.9 | 54672.9 | 32.74729 | 0.070744
328 | 3.57013e-05 | 0.00106555 | 29.8472 | 29.8462 | -0.0709656 | -0.517834 | 6.77914 | 7.29698 | 62.401 | 62.401 | -2.1877 | -1.9224 | -54761.8 | 54761.8 | 32.80054 | 0.0709656
329 | 4.11775e-05 | 0.00122899 | 29.8474 | 29.8462 | -0.0712328 | -0.519784 | 6.77719 | 7.29698 | 62.524 | 62.524 | -2.1951 | -1.9227 | -54947.6 | 54947.6 | 32.91183 | 0.0712328
330 | 3.79115e-05 | 0.00113151 | 29.8473 | 29.8462 | -0.0714728 | -0.521535 | 6.77544 | 7.29698 | 62.649 | 62.649 | -2.2015 | -1.9266 | -55109.1 | 55109.1 | 33.00856 | 0.0714728
331 | 3.73412e-05 | 0.00111449 | 29.8473 | 29.8462 | -0.0716218 | -0.522622 | 6.77435 | 7.29698 | 62.773 | 62.774 | -2.207 | -1.9327 | -55246.5 | 55246.5 | 33.09086 | 0.0716218
332 | 3.95883e-05 | 0.00118156 | 29.8473 | 29.8462 | -0.0718321 | -0.524157 | 6.77282 | 7.29698 | 62.9 | 62.901 | -2.2163 | -1.9347 | -55480.7 | 55480.7 | 33.23114 | 0.0718321
333 | 3.13682e-05 | 0.000936219 | 29.8471 | 29.8462 | -0.0720883 | -0.526026 | 6.77095 | 7.29698 | 63.024 | 63.025 | -2.2209 | -1.9372 | -55593.8 | 55593.8 | 33.29888 | 0.0720883
334 | 4.39387e-05 | 0.0013114 | 29.8475 | 29.8462 | -0.0723691 | -0.528076 | 6.7689 | 7.29698 | 63.21 | 63.211 | -2.2292 | -1.9495 | -55803.9 | 55803.9 | 33.42473 | 0.0723691
335 | 3.83781e-05 | 0.00114544 | 29.8473 | 29.8462 | -0.0725643 | -0.5295 | 6.76748 | 7.29698 | 63.337 | 63.337 | -2.2395 | -1.9517 | -56062.4 | 56062.4 | 33.57956 | 0.0725643
336 | 2.01744e-05 | 0.000602128 | 29.8468 | 29.8462 | -0.0728973 | -0.53193 | 6.76505 | 7.29698 | 63.524 | 63.524 | -2.2476 | -1.9572 | -56264.3 | 56264.3 | 33.70049 | 0.0728973
337 | 2.01931e-05 | 0.000602687 | 29.8468 | 29.8462 | -0.073194 | -0.534095 | 6.76288 | 7.29698 | 63.647 | 63.648 | -2.2528 | -1.964 | -56393.6 | 56393.6 | 33.77794 | 0.073194
338 | 1.01682e-05 | 0.000303481 | 29.8465 | 29.8462 | -0.0734503 | -0.535965 | 6.76101 | 7.29698 | 63.835 | 63.835 | -2.2615 | -1.9662 | -56611.7 | 56611.7 | 33.90857 | 0.0734503
339 | 6.46312e-06 | 0.000192899 | 29.8463 | 29.8462 | -0.0736845 | -0.537674 | 6.7593 | 7.29698 | 63.962 | 63.962 | -2.2682 | -1.9749 | -56781.3 | 56781.3 | 34.01016 | 0.0736845
340 | 3.95032e-05 | 0.00117902 | 29.8473 | 29.8462 | -0.0738593 | -0.538949 | 6.75803 | 7.29698 | 64.086 | 64.086 | -2.2727 | -1.9769 | -56894.4 | 56894.4 | 34.0779 | 0.0738593
341 | 5.39109e-05 | 0.00160903 | 29.8478 | 29.8462 | -0.0742239 | -0.54161 | 6.75537 | 7.29698 | 64.209 | 64.396 | -2.2869 | -1.9843 | -57249.8 | 57249.8 | 34.29077 | 0.0742239
342 | 9.2933e-06 | 0.000277369 | 29.8464 | 29.8462 | -0.0749437 | -0.546862 | 6.75011 | 7.29698 | 64.646 | 64.771 | -2.3085 | -1.9933 | -57791.1 | 57791.1 | 34.61499 | 0.0749437
343 | 2.3094e-05 | 0.000689266 | 29.8468 | 29.8462 | -0.075427 | -0.550389 | 6.74659 | 7.29698 | 65.019 | 65.024 | -2.3192 | -2.0049 | -58057.7 | 58057.7 | 34.77468 | 0.075427
344 | 1.40113e-05 | 0.000418185 | 29.8466 | 29.8462 | -0.0756046 | -0.551685 | 6.74529 | 7.29698 | 65.144 | 65.144 | -2.3295 | -2.0123 | -58316.2 | 58316.2 | 34.92951 | 0.0756046
345 | 3.75474e-05 | 0.00112065 | 29.8473 | 29.8462 | -0.0759399 | -0.554131 | 6.74284 | 7.29698 | 65.332 | 65.332 | -2.3398 | -2.0168 | -58574.7 | 58574.7 | 35.08435 | 0.0759399
346 | 8.6397e-06 | 0.000257862 | 29.8464 | 29.8462 | -0.076154 | -0.555694 | 6.74128 | 7.29698 | 65.459 | 65.459 | -2.344 | -2.0243 | -58679.7 | 58679.7 | 35.14724 | 0.076154
347 | -9.92632e-06 | -0.000296263 | 29.8459 | 29.8462 | -0.07646 | -0.557927 | 6.73905 | 7.29698 | 65.646 | 65.646 | -2.3559 | -2.0278 | -58978.6 | 58978.6 | 35.32627 | 0.07646
348 | 1.65859e-05 | 0.000495024 | 29.8466 | 29.8462 | -0.0768196 | -0.560551 | 6.73642 | 7.29698 | 65.834 | 65.834 | -2.3623 | -2.0317 | -59140.1 | 59140.1 | 35.423 | 0.0768196
349 | 9.56704e-06 | 0.000285539 | 29.8464 | 29.8462 | -0.0769609 | -0.561581 | 6.73539 | 7.29698 | 65.956 | 65.956 | -2.3688 | -2.041 | -59301.7 | 59301.7 | 35.51979 | 0.0769609
350 | 8.06062e-06 | 0.000240579 | 29.8464 | 29.8462 | -0.0773059 | -0.5641 | 6.73288 | 7.29698 | 66.143 | 66.143 | -2.3807 | -2.0436 | -59600.6 | 59600.6 | 35.69883 | 0.0773059
351 | 1.06783e-05 | 0.000318706 | 29.8465 | 29.8462 | -0.0775547 | -0.565914 | 6.73106 | 7.29698 | 66.27 | 66.27 | -2.3862 | -2.0488 | -59737.9 | 59737.9 | 35.78106 | 0.0775547
352 | 6.02065e-06 | 0.000179693 | 29.8463 | 29.8462 | -0.0778006 | -0.567709 | 6.72927 | 7.29698 | 66.456 | 66.456 | -2.3965 | -2.0591 | -59996.4 | 59996.4 | 35.9359 | 0.0778006
353 | -2.4597e-06 | -7.34126e-05 | 29.8461 | 29.8462 | -0.0780356 | -0.569424 | 6.72755 | 7.29698 | 66.579 | 66.58 | -2.4029 | -2.0536 | -60158 | 60158 | 36.03269 | 0.0780356
354 | -3.14339e-06 | -9.38182e-05 | 29.8461 | 29.8462 | -0.078283 | -0.571229 | 6.72575 | 7.29698 | 66.706 | 66.706 | -2.411 | -2.0658 | -60359.9 | 60359.9 | 36.15362 | 0.078283
355 | 9.5573e-06 | 0.000285249 | 29.8464 | 29.8462 | -0.0785632 | -0.573274 | 6.7237 | 7.29698 | 66.894 | 66.894 | -2.4191 | -2.0707 | -60561.9 | 60561.9 | 36.27461 | 0.0785632
356 | 1.28751e-05 | 0.000384274 | 29.8465 | 29.8462 | -0.0788046 | -0.575035 | 6.72194 | 7.29698 | 67.017 | 67.017 | -2.4265 | -2.0749 | -60747.7 | 60747.7 | 36.3859 | 0.0788046
357 | -4.1191e-07 | -1.22939e-05 | 29.8461 | 29.8462 | -0.0790773 | -0.577025 | 6.71995 | 7.29698 | 67.204 | 67.204 | -2.4345 | -2.081 | -60949.6 | 60949.6 | 36.50683 | 0.0790773
358 | 3.99396e-05 | 0.00119204 | 29.8473 | 29.8462 | -0.0793591 | -0.579081 | 6.71789 | 7.29698 | 67.392 | 67.392 | -2.4416 | -2.089 | -61127.4 | 61127.4 | 36.61333 | 0.0793591
359 | 2.22e-05 | 0.000662584 | 29.8468 | 29.8462 | -0.0796083 | -0.5809 | 6.71608 | 7.29698 | 67.516 | 67.516 | -2.4526 | -2.0903 | -61402 | 61402 | 36.77781 | 0.0796083
360 | 1.10952e-05 | 0.00033115 | 29.8465 | 29.8462 | -0.0798513 | -0.582673 | 6.7143 | 7.29698 | 67.64 | 67.641 | -2.4574 | -2.0958 | -61523.2 | 61523.2 | 36.8504 | 0.0798513
361 | -4.74925e-07 | -1.41747e-05 | 29.8461 | 29.8462 | -0.0800701 | -0.584269 | 6.71271 | 7.29698 | 67.766 | 67.766 | -2.4632 | -2.0955 | -61668.6 | 61668.6 | 36.93749 | 0.0800701
362 | 1.91171e-05 | 0.000570572 | 29.8467 | 29.8462 | -0.0802886 | -0.585864 | 6.71111 | 7.29698 | 67.891 | 67.891 | -2.4674 | -2.1006 | -61773.6 | 61773.6 | 37.00038 | 0.0802886
363 | 6.58738e-06 | 0.000196608 | 29.8463 | 29.8462 | -0.0805486 | -0.587761 | 6.70922 | 7.29698 | 68.078 | 68.078 | -2.4768 | -2.1087 | -62007.9 | 62007.9 | 37.14072 | 0.0805486
364 | -7.60773e-07 | -2.27061e-05 | 29.8461 | 29.8462 | -0.0807765 | -0.589424 | 6.70755 | 7.29698 | 68.202 | 68.203 | -2.4858 | -2.1171 | -62234.1 | 62234.1 | 37.27621 | 0.0807765
365 | -2.92026e-05 | -0.000871586 | 29.8453 | 29.8462 | -0.0809778 | -0.590893 | 6.70608 | 7.29698 | 68.327 | 68.327 | -2.4964 | -2.1187 | -62500.7 | 62500.7 | 37.43589 | 0.0809778
366 | 1.48522e-05 | 0.000443281 | 29.8466 | 29.8462 | -0.0812925 | -0.59319 | 6.70379 | 7.29698 | 68.515 | 68.515 | -2.5051 | -2.1213 | -62718.8 | 62718.8 | 37.56653 | 0.0812925
367 | 2.55705e-06 | 7.63182e-05 | 29.8462 | 29.8462 | -0.0817063 | -0.596209 | 6.70077 | 7.29698 | 68.765 | 68.765 | -2.5183 | -2.1325 | -63050 | 63050 | 37.7649 | 0.0817063
368 | -1.44347e-05 | -0.000430821 | 29.8457 | 29.8462 | -0.081888 | -0.597535 | 6.69944 | 7.29698 | 68.89 | 68.89 | -2.5235 | -2.1364 | -63179.2 | 63179.2 | 37.84229 | 0.081888
369 | 4.97859e-06 | 0.000148592 | 29.8463 | 29.8462 | -0.0822742 | -0.600353 | 6.69662 | 7.29698 | 69.078 | 69.078 | -2.5306 | -2.14 | -63356.9 | 63356.9 | 37.94873 | 0.0822742
370 | 2.49448e-05 | 0.000744507 | 29.8469 | 29.8462 | -0.0825961 | -0.602701 | 6.69427 | 7.29698 | 69.264 | 69.264 | -2.5409 | -2.1493 | -63615.4 | 63615.4 | 38.10356 | 0.0825961
371 | -1.82887e-05 | -0.000545847 | 29.8456 | 29.8462 | -0.0829179 | -0.60505 | 6.69193 | 7.29698 | 69.452 | 69.452 | -2.5477 | -2.1509 | -63785.1 | 63785.1 | 38.20521 | 0.0829179
372 | -6.32547e-06 | -0.000188791 | 29.846 | 29.8462 | -0.0830906 | -0.60631 | 6.69067 | 7.29698 | 69.575 | 69.575 | -2.558 | -2.1551 | -64043.6 | 64043.6 | 38.36004 | 0.0830906
373 | 9.01911e-06 | 0.000269186 | 29.8464 | 29.8462 | -0.0833141 | -0.607941 | 6.68903 | 7.29698 | 69.701 | 69.701 | -2.5651 | -2.1638 | -64221.3 | 64221.3 | 38.46648 | 0.0833141
374 | -1.04311e-05 | -0.000311327 | 29.8458 | 29.8462 | -0.0835234 | -0.609468 | 6.68751 | 7.29698 | 69.827 | 69.827 | -2.5715 | -2.1635 | -64382.9 | 64382.9 | 38.56327 | 0.0835234
375 | -1.51893e-05 | -0.000453341 | 29.8457 | 29.8462 | -0.0837261 | -0.610947 | 6.68603 | 7.29698 | 69.953 | 69.953 | -2.5805 | -2.1754 | -64609.1 | 64609.1 | 38.69875 | 0.0837261
376 | -4.62484e-06 | -0.000138034 | 29.846 | 29.8462 | -0.0840373 | -0.613218 | 6.68376 | 7.29698 | 70.137 | 70.137 | -2.5844 | -2.177 | -64706 | 64706 | 38.75679 | 0.0840373
377 | -2.17635e-05 | -0.000649555 | 29.8455 | 29.8462 | -0.0842696 | -0.614913 | 6.68206 | 7.29698 | 70.262 | 70.262 | -2.596 | -2.1806 | -64996.8 | 64996.8 | 38.93097 | 0.0842696
378 | -9.10496e-06 | -0.000271748 | 29.8459 | 29.8462 | -0.0846076 | -0.617379 | 6.6796 | 7.29698 | 70.449 | 70.449 | -2.6031 | -2.1941 | -65174.5 | 65174.5 | 39.03741 | 0.0846076
379 | -2.83989e-05 | -0.000847597 | 29.8453 | 29.8462 | -0.0849554 | -0.619917 | 6.67706 | 7.29698 | 70.638 | 70.638 | -2.6131 | -2.1902 | -65425 | 65425 | 39.18745 | 0.0849554
380 | -1.86751e-05 | -0.00055738 | 29.8456 | 29.8462 | -0.0851128 | -0.621066 | 6.67591 | 7.29698 | 70.761 | 70.761 | -2.6247 | -2.2002 | -65715.8 | 65715.8 | 39.36163 | 0.0851128
381 | 1.33325e-07 | 3.97925e-06 | 29.8462 | 29.8462 | -0.0853421 | -0.622739 | 6.67424 | 7.29698 | 70.886 | 70.886 | -2.6237 | -2.2012 | -65691.5 | 65691.5 | 39.34708 | 0.0853421
382 | 1.23326e-05 | 0.00036808 | 29.8465 | 29.8462 | -0.0855402 | -0.624185 | 6.67279 | 7.29698 | 71.01 | 71.01 | -2.6356 | -2.2125 | -65990.4 | 65990.4 | 39.52611 | 0.0855402
383 | -1.59828e-05 | -0.000477025 | 29.8457 | 29.8462 | -0.0857389 | -0.625634 | 6.67134 | 7.29698 | 71.137 | 71.137 | -2.6424 | -2.2134 | -66160.1 | 66160.1 | 39.62775 | 0.0857389
384 | -1.91159e-05 | -0.000570536 | 29.8456 | 29.8462 | -0.0860822 | -0.62814 | 6.66884 | 7.29698 | 71.324 | 71.324 | -2.6527 | -2.2183 | -66418.6 | 66418.6 | 39.78259 | 0.0860822
385 | -3.26256e-05 | -0.000973747 | 29.8452 | 29.8462 | -0.0863173 | -0.629855 | 6.66712 | 7.29698 | 71.448 | 71.448 | -2.6595 | -2.2218 | -66588.2 | 66588.2 | 39.88417 | 0.0863173
386 | -4.1201e-05 | -0.00122969 | 29.8449 | 29.8462 | -0.0865027 | -0.631208 | 6.66577 | 7.29698 | 71.574 | 71.574 | -2.6621 | -2.2241 | -66652.8 | 66652.8 | 39.92286 | 0.0865027
387 | -3.24667e-05 | -0.000969006 | 29.8452 | 29.8462 | -0.0866232 | -0.632087 | 6.66489 | 7.29698 | 71.697 | 71.697 | -2.6724 | -2.2302 | -66911.3 | 66911.3 | 40.0777 | 0.0866232
388 | -3.12083e-05 | -0.000931449 | 29.8452 | 29.8462 | -0.0869872 | -0.634744 | 6.66223 | 7.29698 | 71.886 | 71.886 | -2.684 | -2.2363 | -67202.1 | 67202.1 | 40.25188 | 0.0869872
389 | -2.45371e-05 | -0.000732339 | 29.8454 | 29.8462 | -0.0873326 | -0.637264 | 6.65971 | 7.29698 | 72.071 | 72.071 | -2.6911 | -2.2415 | -67379.9 | 67379.9 | 40.35837 | 0.0873326
390 | -1.77326e-05 | -0.00052925 | 29.8456 | 29.8462 | -0.0877545 | -0.640343 | 6.65663 | 7.29698 | 72.2 | 72.446 | -2.7088 | -2.2521 | -67824.2 | 67824.2 | 40.6245 | 0.0877545
391 | -7.43875e-06 | -0.000222018 | 29.8459 | 29.8462 | -0.0885762 | -0.646339 | 6.65064 | 7.29698 | 72.694 | 72.883 | -2.7304 | -2.2647 | -68365.4 | 68365.4 | 40.94866 | 0.0885762
392 | 8.02035e-06 | 0.000239377 | 29.8464 | 29.8462 | -0.0894512 | -0.652724 | 6.64425 | 7.29698 | 73.32 | 73.324 | -2.7597 | -2.2872 | -69100.5 | 69100.5 | 41.38896 | 0.0894512
393 | -1.89391e-05 | -0.000565259 | 29.8456 | 29.8462 | -0.0897148 | -0.654647 | 6.64233 | 7.29698 | 73.506 | 73.506 | -2.771 | -2.2869 | -69383.3 | 69383.3 | 41.55835 | 0.0897148
394 | -1.92737e-05 | -0.000575245 | 29.8456 | 29.8462 | -0.090045 | -0.657056 | 6.63992 | 7.29698 | 73.697 | 73.697 | -2.7803 | -2.2963 | -69617.5 | 69617.5 | 41.69862 | 0.090045
395 | -2.82175e-05 | -0.000842183 | 29.8453 | 29.8462 | -0.0903815 | -0.659512 | 6.63746 | 7.29698 | 73.883 | 73.883 | -2.7894 | -2.3034 | -69843.7 | 69843.7 | 41.83411 | 0.0903815
396 | -4.65834e-05 | -0.00139033 | 29.8448 | 29.8462 | -0.0905762 | -0.660933 | 6.63604 | 7.29698 | 74.008 | 74.008 | -2.7916 | -2.3043 | -69900.3 | 69900.3 | 41.86801 | 0.0905762
397 | -2.71705e-05 | -0.000810936 | 29.8453 | 29.8462 | -0.0908101 | -0.662639 | 6.63434 | 7.29698 | 74.132 | 74.132 | -2.7994 | -2.3082 | -70094.1 | 70094.1 | 41.98409 | 0.0908101
398 | -4.9931e-05 | -0.00149025 | 29.8447 | 29.8462 | -0.0909686 | -0.663796 | 6.63318 | 7.29698 | 74.257 | 74.257 | -2.8116 | -2.315 | -70401.1 | 70401.1 | 42.16798 | 0.0909686
399 | -4.40375e-05 | -0.00131435 | 29.8448 | 29.8462 | -0.0914237 | -0.667117 | 6.62986 | 7.29698 | 74.505 | 74.505 | -2.8239 | -2.3256 | -70708.1 | 70708.1 | 42.35186 | 0.0914237
400 | -4.86847e-05 | -0.00145305 | 29.8447 | 29.8462 | -0.0916514 | -0.668778 | 6.6282 | 7.29698 | 74.632 | 74.632 | -2.8274 | -2.3266 | -70796.9 | 70796.9 | 42.40505 | 0.0916514
401 | -0.00012041 | -0.00359377 | 29.8426 | 29.8462 | -0.0918441 | -0.670184 | 6.62679 | 7.29698 | 74.755 | 74.755 | -2.8396 | -2.3324 | -71103.9 | 71103.9 | 42.58893 | 0.0918441
402 | -2.74342e-06 | -8.18805e-05 | 29.8461 | 29.8462 | -0.0921434 | -0.672368 | 6.62461 | 7.29698 | 74.943 | 74.943 | -2.8493 | -2.3427 | -71346.3 | 71346.3 | 42.73412 | 0.0921434
403 | -8.37252e-05 | -0.00249887 | 29.8437 | 29.8462 | -0.0923764 | -0.674069 | 6.62291 | 7.29698 | 75.066 | 75.066 | -2.8577 | -2.343 | -71556.3 | 71556.3 | 42.8599 | 0.0923764
404 | -6.20609e-05 | -0.00185228 | 29.8443 | 29.8462 | -0.0927111 | -0.676511 | 6.62047 | 7.29698 | 75.254 | 75.254 | -2.8651 | -2.3469 | -71742.1 | 71742.1 | 42.97119 | 0.0927111
405 | -4.41163e-05 | -0.0013167 | 29.8448 | 29.8462 | -0.0928843 | -0.677774 | 6.6192 | 7.29698 | 75.38 | 75.38 | -2.8748 | -2.354 | -71984.4 | 71984.4 | 43.11632 | 0.0928843
406 | -7.44979e-05 | -0.00222348 | 29.8439 | 29.8462 | -0.0932728 | -0.68061 | 6.61637 | 7.29698 | 75.566 | 75.566 | -2.8832 | -2.362 | -72194.5 | 72194.5 | 43.24216 | 0.0932728
407 | -3.74079e-05 | -0.00111648 | 29.845 | 29.8462 | -0.0933997 | -0.681535 | 6.61544 | 7.29698 | 75.69 | 75.69 | -2.8899 | -2.3607 | -72364.1 | 72364.1 | 43.34375 | 0.0933997
408 | -6.02709e-05 | -0.00179885 | 29.8444 | 29.8462 | -0.093657 | -0.683413 | 6.61356 | 7.29698 | 75.817 | 75.817 | -2.8931 | -2.364 | -72444.9 | 72444.9 | 43.39214 | 0.093657
409 | -5.99931e-05 | -0.00179056 | 29.8444 | 29.8462 | -0.0938213 | -0.684611 | 6.61236 | 7.29698 | 75.942 | 75.942 | -2.9044 | -2.3717 | -72727.6 | 72727.6 | 43.56147 | 0.0938213
410 | -6.12781e-05 | -0.00182892 | 29.8443 | 29.8462 | -0.0941543 | -0.687041 | 6.60993 | 7.29698 | 76.127 | 76.127 | -2.916 | -2.3768 | -73018.4 | 73018.4 | 43.73565 | 0.0941543
411 | -8.58759e-05 | -0.00256307 | 29.8436 | 29.8462 | -0.0943573 | -0.688523 | 6.60845 | 7.29698 | 76.256 | 76.256 | -2.9186 | -2.3801 | -73083.1 | 73083.1 | 43.77441 | 0.0943573
412 | -8.65375e-05 | -0.00258281 | 29.8436 | 29.8462 | -0.0945072 | -0.689617 | 6.60736 | 7.29698 | 76.377 | 76.377 | -2.9283 | -2.3807 | -73325.4 | 73325.4 | 43.91954 | 0.0945072
413 | -3.93239e-05 | -0.00117367 | 29.845 | 29.8462 | -0.0947447 | -0.69135 | 6.60563 | 7.29698 | 76.502 | 76.502 | -2.936 | -2.3894 | -73519.3 | 73519.3 | 44.03568 | 0.0947447
414 | -0.000113522 | -0.0033882 | 29.8428 | 29.8462 | -0.0950641 | -0.693681 | 6.6033 | 7.29698 | 76.626 | 76.626 | -2.9376 | -2.391 | -73559.7 | 73559.7 | 44.05987 | 0.0950641
415 | -7.41255e-05 | -0.00221236 | 29.8439 | 29.8462 | -0.0952467 | -0.695013 | 6.60196 | 7.29698 | 76.753 | 76.753 | -2.9495 | -2.3952 | -73858.6 | 73858.6 | 44.23891 | 0.0952467
416 | -6.12558e-05 | -0.00182825 | 29.8443 | 29.8462 | -0.0955503 | -0.697228 | 6.59975 | 7.29698 | 76.939 | 76.94 | -2.9592 | -2.4049 | -74100.9 | 74100.9 | 44.38404 | 0.0955503
417 | -7.45302e-05 | -0.00222444 | 29.8439 | 29.8462 | -0.0957555 | -0.698725 | 6.59825 | 7.29698 | 77.067 | 77.067 | -2.967 | -2.4081 | -74294.8 | 74294.8 | 44.50018 | 0.0957555
418 | -7.90664e-05 | -0.00235983 | 29.8438 | 29.8462 | -0.0959586 | -0.700207 | 6.59677 | 7.29698 | 77.189 | 77.189 | -2.9744 | -2.411 | -74480.6 | 74480.6 | 44.61146 | 0.0959586
419 | -8.96526e-05 | -0.00267579 | 29.8435 | 29.8462 | -0.0961347 | -0.701492 | 6.59548 | 7.29698 | 77.313 | 77.313 | -2.9815 | -2.412 | -74658.3 | 74658.3 | 44.7179 | 0.0961347
420 | -8.37666e-05 | -0.00250011 | 29.8437 | 29.8462 | -0.0963667 | -0.703185 | 6.59379 | 7.29698 | 77.437 | 77.437 | -2.9805 | -2.4226 | -74634.1 | 74634.1 | 44.7034 | 0.0963667
421 | -0.000128099 | -0.00382327 | 29.8423 | 29.8462 | -0.0965598 | -0.704595 | 6.59238 | 7.29698 | 77.562 | 77.562 | -2.9911 | -2.4268 | -74900.7 | 74900.7 | 44.86309 | 0.0965598
422 | -0.000116446 | -0.00347545 | 29.8427 | 29.8462 | -0.0967916 | -0.706286 | 6.59069 | 7.29698 | 77.689 | 77.689 | -2.9976 | -2.4258 | -75062.2 | 75062.2 | 44.95982 | 0.0967916
423 | -8.44625e-05 | -0.00252088 | 29.8436 | 29.8462 | -0.0970086 | -0.707869 | 6.58911 | 7.29698 | 77.814 | 77.815 | -3.0037 | -2.4326 | -75215.7 | 75215.7 | 45.05176 | 0.0970086
424 | -6.82276e-05 | -0.00203633 | 29.8441 | 29.8462 | -0.0971599 | -0.708974 | 6.588 | 7.29698 | 77.937 | 77.937 | -3.015 | -2.4355 | -75498.4 | 75498.4 | 45.22109 | 0.0971599
425 | -8.96216e-05 | -0.00267486 | 29.8435 | 29.8462 | -0.0974892 | -0.711376 | 6.5856 | 7.29698 | 78.124 | 78.124 | -3.0243 | -2.4455 | -75732.7 | 75732.7 | 45.36143 | 0.0974892
426 | -8.3359e-05 | -0.00248794 | 29.8437 | 29.8462 | -0.0977599 | -0.713351 | 6.58362 | 7.29698 | 78.25 | 78.25 | -3.0327 | -2.4477 | -75942.7 | 75942.7 | 45.48721 | 0.0977599
427 | -7.22972e-05 | -0.00215779 | 29.844 | 29.8462 | -0.0979552 | -0.714777 | 6.5822 | 7.29698 | 78.374 | 78.374 | -3.0385 | -2.4513 | -76088.1 | 76088.1 | 45.5743 | 0.0979552
428 | -9.68884e-05 | -0.00289175 | 29.8433 | 29.8462 | -0.0981972 | -0.716543 | 6.58043 | 7.29698 | 78.5 | 78.5 | -3.043 | -2.4552 | -76201.2 | 76201.2 | 45.64205 | 0.0981972
429 | -0.000101703 | -0.00303544 | 29.8431 | 29.8462 | -0.0983826 | -0.717896 | 6.57908 | 7.29698 | 78.623 | 78.623 | -3.0517 | -2.4606 | -76419.4 | 76419.4 | 45.77274 | 0.0983826
430 | -6.91875e-05 | -0.00206498 | 29.8441 | 29.8462 | -0.0985582 | -0.719177 | 6.5778 | 7.29698 | 78.749 | 78.749 | -3.0549 | -2.4626 | -76500.1 | 76500.1 | 45.82108 | 0.0985582
431 | -0.000114027 | -0.00340326 | 29.8427 | 29.8462 | -0.0987283 | -0.720418 | 6.57656 | 7.29698 | 78.873 | 78.873 | -3.0617 | -2.4687 | -76669.8 | 76669.8 | 45.92272 | 0.0987283
432 | -0.000113461 | -0.00338637 | 29.8428 | 29.8462 | -0.0989899 | -0.722327 | 6.57465 | 7.29698 | 78.998 | 78.998 | -3.0698 | -2.4703 | -76871.7 | 76871.7 | 46.04365 | 0.0989899
433 | -9.96814e-05 | -0.00297511 | 29.8432 | 29.8462 | -0.0991951 | -0.723825 | 6.57315 | 7.29698 | 79.125 | 79.125 | -3.0736 | -2.4784 | -76968.7 | 76968.7 | 46.10175 | 0.0991951
434 | -0.000135806 | -0.00405328 | 29.8421 | 29.8462 | -0.0994175 | -0.725447 | 6.57153 | 7.29698 | 79.249 | 79.249 | -3.082 | -2.4822 | -77178.7 | 77178.7 | 46.22754 | 0.0994175
435 | -0.000124277 | -0.0037092 | 29.8424 | 29.8462 | -0.0996426 | -0.72709 | 6.56989 | 7.29698 | 79.372 | 79.372 | -3.093 | -2.4829 | -77453.4 | 77453.4 | 46.39207 | 0.0996426
436 | -8.98646e-05 | -0.00268211 | 29.8435 | 29.8462 | -0.0998326 | -0.728476 | 6.5685 | 7.29698 | 79.499 | 79.499 | -3.0972 | -2.4864 | -77558.4 | 77558.4 | 46.45497 | 0.0998326
437 | -0.000109422 | -0.00326582 | 29.8429 | 29.8462 | -0.100066 | -0.730179 | 6.5668 | 7.29698 | 79.624 | 79.624 | -3.1033 | -2.4903 | -77711.9 | 77711.9 | 46.54691 | 0.100066
438 | -0.000156242 | -0.00466322 | 29.8415 | 29.8462 | -0.100242 | -0.73146 | 6.56552 | 7.29698 | 79.746 | 79.747 | -3.11 | -2.498 | -77881.5 | 77881.5 | 46.64849 | 0.100242
439 | -0.000113752 | -0.00339506 | 29.8428 | 29.8462 | -0.100348 | -0.732237 | 6.56474 | 7.29698 | 79.873 | 79.873 | -3.1191 | -2.5038 | -78107.7 | 78107.7 | 46.78398 | 0.100348
440 | -0.000110095 | -0.0032859 | 29.8429 | 29.8462 | -0.100701 | -0.734816 | 6.56216 | 7.29698 | 80.059 | 80.06 | -3.1258 | -2.5032 | -78277.3 | 78277.3 | 46.88556 | 0.100701
441 | -8.66073e-05 | -0.00258489 | 29.8436 | 29.8462 | -0.100954 | -0.736657 | 6.56032 | 7.29698 | 80.184 | 80.184 | -3.1394 | -2.5138 | -78616.6 | 78616.6 | 47.08879 | 0.100954
442 | -0.000100112 | -0.00298794 | 29.8432 | 29.8462 | -0.101213 | -0.738548 | 6.55843 | 7.29698 | 80.314 | 80.314 | -3.1458 | -2.5148 | -78778.2 | 78778.2 | 47.18559 | 0.101213
443 | -0.000162976 | -0.0048642 | 29.8413 | 29.8462 | -0.101531 | -0.740872 | 6.5561 | 7.29698 | 80.495 | 80.495 | -3.1529 | -2.5225 | -78955.9 | 78955.9 | 47.29202 | 0.101531
444 | -7.74076e-05 | -0.00231032 | 29.8438 | 29.8462 | -0.101833 | -0.74307 | 6.55391 | 7.29698 | 80.682 | 80.682 | -3.1581 | -2.5251 | -79085.1 | 79085.1 | 47.36941 | 0.101833
445 | -0.000144413 | -0.00431018 | 29.8418 | 29.8462 | -0.102035 | -0.744543 | 6.55243 | 7.29698 | 80.809 | 80.809 | -3.17 | -2.5332 | -79384 | 79384 | 47.54844 | 0.102035
446 | -0.000122283 | -0.00364969 | 29.8425 | 29.8462 | -0.102239 | -0.746033 | 6.55094 | 7.29698 | 80.932 | 80.932 | -3.1745 | -2.537 | -79497.1 | 79497.1 | 47.61618 | 0.102239
447 | -0.000122265 | -0.00364913 | 29.8425 | 29.8462 | -0.102485 | -0.747827 | 6.54915 | 7.29698 | 81.058 | 81.058 | -3.1764 | -2.5399 | -79545.6 | 79545.6 | 47.64523 | 0.102485
448 | -0.000122843 | -0.00366639 | 29.8425 | 29.8462 | -0.102654 | -0.749061 | 6.54791 | 7.29698 | 81.181 | 81.181 | -3.189 | -2.5451 | -79860.7 | 79860.7 | 47.83397 | 0.102654
449 | -0.000153733 | -0.00458834 | 29.8416 | 29.8462 | -0.10288 | -0.750714 | 6.54626 | 7.29698 | 81.307 | 81.307 | -3.1926 | -2.5483 | -79949.5 | 79949.5 | 47.88716 | 0.10288
450 | -0.000135269 | -0.00403726 | 29.8421 | 29.8462 | -0.103091 | -0.752251 | 6.54472 | 7.29698 | 81.432 | 81.433 | -3.2013 | -2.5538 | -80167.6 | 80167.6 | 48.01779 | 0.103091
451 | -0.000112472 | -0.00335686 | 29.8428 | 29.8462 | -0.103304 | -0.753809 | 6.54317 | 7.29698 | 81.557 | 81.557 | -3.21 | -2.5605 | -80385.7 | 80385.7 | 48.14843 | 0.103304
452 | -0.000137698 | -0.00410975 | 29.842 | 29.8462 | -0.103585 | -0.755856 | 6.54112 | 7.29698 | 81.745 | 81.745 | -3.2132 | -2.5618 | -80466.5 | 80466.5 | 48.19682 | 0.103585
453 | -0.000158171 | -0.00472079 | 29.8414 | 29.8462 | -0.103853 | -0.757814 | 6.53916 | 7.29698 | 81.867 | 81.867 | -3.2212 | -2.567 | -80668.5 | 80668.5 | 48.31781 | 0.103853
454 | -0.000142455 | -0.00425174 | 29.8419 | 29.8462 | -0.104012 | -0.75897 | 6.53801 | 7.29698 | 81.992 | 81.992 | -3.2319 | -2.5721 | -80935.1 | 80935.1 | 48.4775 | 0.104012
455 | -0.000134752 | -0.00402183 | 29.8421 | 29.8462 | -0.104385 | -0.761694 | 6.53528 | 7.29698 | 82.18 | 82.18 | -3.2393 | -2.5796 | -81120.9 | 81120.9 | 48.58879 | 0.104385
456 | -0.000164755 | -0.00491731 | 29.8412 | 29.8462 | -0.104672 | -0.763787 | 6.53319 | 7.29698 | 82.43 | 82.43 | -3.2531 | -2.5908 | -81468.2 | 81468.2 | 48.79681 | 0.104672
457 | -0.000168238 | -0.00502126 | 29.8411 | 29.8462 | -0.105103 | -0.766932 | 6.53004 | 7.29698 | 82.616 | 82.616 | -3.2651 | -2.5899 | -81767.1 | 81767.1 | 48.97584 | 0.105103
458 | -0.000190091 | -0.00567348 | 29.8405 | 29.8462 | -0.105337 | -0.768641 | 6.52834 | 7.29698 | 82.744 | 82.745 | -3.2718 | -2.5973 | -81936.8 | 81936.8 | 49.07749 | 0.105337
459 | -0.000177166 | -0.00528774 | 29.8409 | 29.8462 | -0.105631 | -0.770786 | 6.52619 | 7.29698 | 82.929 | 82.929 | -3.278 | -2.6024 | -82090.2 | 82090.2 | 49.16937 | 0.105631
460 | -0.000167817 | -0.00500868 | 29.8411 | 29.8462 | -0.105832 | -0.772256 | 6.52472 | 7.29698 | 83.054 | 83.055 | -3.2863 | -2.6102 | -82300.3 | 82300.3 | 49.29521 | 0.105832
461 | -0.00018592 | -0.00554899 | 29.8406 | 29.8462 | -0.106021 | -0.773636 | 6.52334 | 7.29698 | 83.178 | 83.179 | -3.2938 | -2.6082 | -82486.1 | 82486.1 | 49.4065 | 0.106021
462 | -0.000138395 | -0.00413055 | 29.842 | 29.8462 | -0.106233 | -0.775182 | 6.52179 | 7.29698 | 83.304 | 83.305 | -3.3018 | -2.6176 | -82688 | 82688 | 49.52743 | 0.106233
463 | -0.00015818 | -0.00472105 | 29.8414 | 29.8462 | -0.106426 | -0.77659 | 6.52039 | 7.29698 | 83.427 | 83.427 | -3.3037 | -2.6179 | -82736.5 | 82736.5 | 49.55648 | 0.106426
464 | -0.000167398 | -0.0049962 | 29.8412 | 29.8462 | -0.106742 | -0.778893 | 6.51808 | 7.29698 | 83.616 | 83.616 | -3.3195 | -2.6295 | -83132.3 | 83132.3 | 49.79355 | 0.106742
465 | -0.000163321 | -0.0048745 | 29.8413 | 29.8462 | -0.106968 | -0.780543 | 6.51643 | 7.29698 | 83.739 | 83.74 | -3.324 | -2.6279 | -83245.4 | 83245.4 | 49.86129 | 0.106968
466 | -0.000147888 | -0.00441389 | 29.8417 | 29.8462 | -0.107267 | -0.782723 | 6.51425 | 7.29698 | 83.929 | 83.93 | -3.3305 | -2.6379 | -83407 | 83407 | 49.95809 | 0.107267
467 | -0.000184774 | -0.00551478 | 29.8406 | 29.8462 | -0.107522 | -0.784584 | 6.51239 | 7.29698 | 84.052 | 84.053 | -3.3402 | -2.6405 | -83649.3 | 83649.3 | 50.10322 | 0.107522
468 | -0.000122387 | -0.00365278 | 29.8425 | 29.8462 | -0.107647 | -0.785496 | 6.51148 | 7.29698 | 84.176 | 84.176 | -3.3424 | -2.6453 | -83705.9 | 83705.9 | 50.13712 | 0.107647
469 | -0.000141175 | -0.00421353 | 29.8419 | 29.8462 | -0.10789 | -0.787273 | 6.5097 | 7.29698 | 84.302 | 84.303 | -3.3511 | -2.6505 | -83924 | 83924 | 50.26775 | 0.10789
470 | -0.000174467 | -0.00520718 | 29.8409 | 29.8462 | -0.108202 | -0.789547 | 6.50743 | 7.29698 | 84.488 | 84.489 | -3.3701 | -2.6569 | -84400.6 | 84400.6 | 50.55322 | 0.108202
471 | -0.000190115 | -0.00567421 | 29.8405 | 29.8462 | -0.108277 | -0.790097 | 6.50688 | 7.29698 | 84.614 | 84.614 | -3.3708 | -2.6588 | -84416.8 | 84416.8 | 50.56292 | 0.108277
472 | -0.00022129 | -0.00660465 | 29.8395 | 29.8462 | -0.108448 | -0.791341 | 6.50563 | 7.29698 | 84.801 | 84.801 | -3.3769 | -2.6659 | -84570.2 | 84570.2 | 50.65481 | 0.108448
473 | -0.000187581 | -0.00559857 | 29.8406 | 29.8462 | -0.108678 | -0.793023 | 6.50395 | 7.29698 | 85.052 | 85.052 | -3.3895 | -2.6766 | -84885.3 | 84885.3 | 50.84354 | 0.108678
474 | -0.000211732 | -0.00631938 | 29.8398 | 29.8462 | -0.108732 | -0.793413 | 6.50356 | 7.29698 | 85.238 | 85.238 | -3.4001 | -2.6804 | -85151.9 | 85151.9 | 51.00323 | 0.108732
475 | -0.000160032 | -0.00477635 | 29.8414 | 29.8462 | -0.108668 | -0.792949 | 6.50403 | 7.29698 | 85.364 | 85.364 | -3.403 | -2.6788 | -85224.6 | 85224.6 | 51.04677 | 0.108668
476 | -0.000175928 | -0.00525078 | 29.8409 | 29.8462 | -0.108569 | -0.792224 | 6.50475 | 7.29698 | 85.489 | 85.489 | -3.4082 | -2.6895 | -85353.8 | 85353.8 | 51.12416 | 0.108569
477 | -0.000181422 | -0.00541475 | 29.8407 | 29.8462 | -0.108547 | -0.792065 | 6.50491 | 7.29698 | 85.612 | 85.612 | -3.4159 | -2.6959 | -85547.7 | 85547.7 | 51.2403 | 0.108547
478 | -0.000177157 | -0.00528746 | 29.8409 | 29.8462 | -0.108646 | -0.792787 | 6.50419 | 7.29698 | 85.737 | 85.74 | -3.4198 | -2.6998 | -85644.6 | 85644.6 | 51.29834 | 0.108646
479 | -0.000179444 | -0.00535572 | 29.8408 | 29.8462 | -0.108733 | -0.793424 | 6.50355 | 7.29698 | 85.863 | 85.863 | -3.4236 | -2.7043 | -85741.6 | 85741.6 | 51.35644 | 0.108733
480 | -0.000180672 | -0.00539235 | 29.8408 | 29.8462 | -0.108804 | -0.793938 | 6.50304 | 7.29698 | 85.991 | 85.991 | -3.4378 | -2.7072 | -86097 | 86097 | 51.56931 | 0.108804
481 | -0.000193163 | -0.00576517 | 29.8404 | 29.8462 | -0.10884 | -0.794202 | 6.50277 | 7.29698 | 86.111 | 86.111 | -3.4388 | -2.7053 | -86121.2 | 86121.2 | 51.5838 | 0.10884
482 | -0.000236514 | -0.00705904 | 29.8391 | 29.8462 | -0.108845 | -0.794239 | 6.50274 | 7.29698 | 86.237 | 86.237 | -3.4472 | -2.7136 | -86331.3 | 86331.3 | 51.70965 | 0.108845
483 | -0.0002359 | -0.00704072 | 29.8391 | 29.8462 | -0.109069 | -0.795873 | 6.5011 | 7.29698 | 86.363 | 86.363 | -3.4507 | -2.7191 | -86420.1 | 86420.1 | 51.76284 | 0.109069
484 | -0.000245272 | -0.00732042 | 29.8388 | 29.8462 | -0.109317 | -0.79768 | 6.4993 | 7.29698 | 86.548 | 86.548 | -3.4633 | -2.7281 | -86735.2 | 86735.2 | 51.95157 | 0.109317
485 | -0.000241204 | -0.00719902 | 29.839 | 29.8462 | -0.109466 | -0.798769 | 6.49821 | 7.29698 | 86.737 | 86.737 | -3.4752 | -2.7317 | -87034.1 | 87034.1 | 52.1306 | 0.109466
486 | -0.000193391 | -0.00577197 | 29.8404 | 29.8462 | -0.109639 | -0.80003 | 6.49695 | 7.29698 | 86.861 | 86.861 | -3.4794 | -2.7336 | -87139.1 | 87139.1 | 52.19349 | 0.109639
487 | -0.000199623 | -0.00595797 | 29.8402 | 29.8462 | -0.109718 | -0.800608 | 6.49637 | 7.29698 | 86.987 | 86.987 | -3.4839 | -2.7375 | -87252.2 | 87252.2 | 52.26124 | 0.109718
488 | -0.000211979 | -0.00632676 | 29.8398 | 29.8462 | -0.109854 | -0.801603 | 6.49537 | 7.29698 | 87.112 | 87.113 | -3.491 | -2.7423 | -87429.9 | 87429.9 | 52.36767 | 0.109854
489 | -0.000227387 | -0.00678663 | 29.8394 | 29.8462 | -0.110003 | -0.802686 | 6.49429 | 7.29698 | 87.237 | 87.237 | -3.4965 | -2.7459 | -87567.2 | 87567.2 | 52.44991 | 0.110003
490 | -0.00020612 | -0.0061519 | 29.84 | 29.8462 | -0.110147 | -0.803741 | 6.49324 | 7.29698 | 87.36 | 87.36 | -3.5071 | -2.7462 | -87833.8 | 87833.8 | 52.6096 | 0.110147
491 | -0.000216741 | -0.00646888 | 29.8397 | 29.8462 | -0.110437 | -0.805858 | 6.49112 | 7.29698 | 87.612 | 87.612 | -3.5219 | -2.7559 | -88205.4 | 88205.4 | 52.83217 | 0.110437
492 | -0.000183328 | -0.00547162 | 29.8407 | 29.8462 | -0.110614 | -0.807146 | 6.48983 | 7.29698 | 87.737 | 87.737 | -3.5245 | -2.7588 | -88270.1 | 88270.1 | 52.87093 | 0.110614
493 | -0.000230355 | -0.00687521 | 29.8393 | 29.8462 | -0.110749 | -0.80813 | 6.48885 | 7.29698 | 87.861 | 87.861 | -3.5339 | -2.7707 | -88504.3 | 88504.3 | 53.0112 | 0.110749
494 | -0.000238645 | -0.00712264 | 29.839 | 29.8462 | -0.110895 | -0.809201 | 6.48778 | 7.29698 | 87.984 | 87.984 | -3.5368 | -2.7736 | -88577 | 88577 | 53.05475 | 0.110895
495 | -0.000200896 | -0.00599597 | 29.8402 | 29.8462 | -0.111021 | -0.810117 | 6.48686 | 7.29698 | 88.11 | 88.11 | -3.5429 | -2.78 | -88730.5 | 88730.5 | 53.14669 | 0.111021
496 | -0.000213394 | -0.00636898 | 29.8398 | 29.8462 | -0.111145 | -0.811023 | 6.48595 | 7.29698 | 88.233 | 88.233 | -3.5535 | -2.7787 | -88997.1 | 88997.1 | 53.30638 | 0.111145
497 | -0.000212949 | -0.0063557 | 29.8398 | 29.8462 | -0.111367 | -0.812645 | 6.48433 | 7.29698 | 88.425 | 88.425 | -3.5613 | -2.7839 | -89191 | 89191 | 53.42252 | 0.111367
498 | -0.000247239 | -0.00737912 | 29.8388 | 29.8462 | -0.111578 | -0.814185 | 6.48279 | 7.29698 | 88.607 | 88.607 | -3.5703 | -2.7926 | -89417.2 | 89417.2 | 53.558 | 0.111578
499 | -0.000222197 | -0.00663173 | 29.8395 | 29.8462 | -0.111858 | -0.816226 | 6.48075 | 7.29698 | 88.795 | 88.795 | -3.5758 | -2.7961 | -89554.5 | 89554.5 | 53.64024 | 0.111858
500 | -0.00021844 | -0.00651958 | 29.8396 | 29.8462 | -0.111975 | -0.817082 | 6.47989 | 7.29698 | 88.919 | 88.919 | -3.5883 | -2.8029 | -89869.5 | 89869.5 | 53.82892 | 0.111975
501 | -0.000225773 | -0.00673844 | 29.8394 | 29.8462 | -0.112147 | -0.818335 | 6.47864 | 7.29698 | 89.107 | 89.107 | -3.5925 | -2.8119 | -89974.6 | 89974.6 | 53.89187 | 0.112147
502 | -0.000211427 | -0.00631029 | 29.8398 | 29.8462 | -0.1123 | -0.81945 | 6.47753 | 7.29698 | 89.234 | 89.234 | -3.5941 | -2.8132 | -90014.9 | 90014.9 | 53.916 | 0.1123
503 | -0.000217022 | -0.00647727 | 29.8397 | 29.8462 | -0.112453 | -0.820566 | 6.47641 | 7.29698 | 89.356 | 89.356 | -3.6028 | -2.8197 | -90233.1 | 90233.1 | 54.0467 | 0.112453
504 | -0.000240218 | -0.00716958 | 29.839 | 29.8462 | -0.11261 | -0.821712 | 6.47526 | 7.29698 | 89.481 | 89.481 | -3.6073 | -2.8206 | -90346.1 | 90346.1 | 54.11438 | 0.11261
505 | -0.000227452 | -0.00678857 | 29.8394 | 29.8462 | -0.112698 | -0.822357 | 6.47462 | 7.29698 | 89.606 | 89.606 | -3.6183 | -2.8229 | -90620.8 | 90620.8 | 54.27892 | 0.112698
506 | -0.000188505 | -0.00562614 | 29.8405 | 29.8462 | -0.112729 | -0.82258 | 6.4744 | 7.29698 | 89.73 | 89.73 | -3.6186 | -2.828 | -90628.9 | 90628.9 | 54.28377 | 0.112729
507 | -0.00022644 | -0.00675837 | 29.8394 | 29.8462 | -0.113028 | -0.824764 | 6.47221 | 7.29698 | 89.855 | 89.855 | -3.6289 | -2.8361 | -90887.4 | 90887.4 | 54.4386 | 0.113028
508 | -0.000229425 | -0.00684744 | 29.8393 | 29.8462 | -0.113142 | -0.825591 | 6.47138 | 7.29698 | 89.981 | 89.982 | -3.6305 | -2.838 | -90927.8 | 90927.8 | 54.4628 | 0.113142
509 | -0.000250236 | -0.00746858 | 29.8387 | 29.8462 | -0.113267 | -0.826504 | 6.47047 | 7.29698 | 90.106 | 90.106 | -3.6405 | -2.8474 | -91178.2 | 91178.2 | 54.61278 | 0.113267
510 | -0.000247492 | -0.00738668 | 29.8388 | 29.8462 | -0.113369 | -0.827249 | 6.46973 | 7.29698 | 90.294 | 90.294 | -3.645 | -2.8483 | -91291.3 | 91291.3 | 54.68053 | 0.113369
511 | -0.000219028 | -0.00653713 | 29.8396 | 29.8462 | -0.113707 | -0.82972 | 6.46726 | 7.29698 | 90.479 | 90.479 | -3.6531 | -2.8516 | -91493.2 | 91493.2 | 54.80146 | 0.113707
512 | -0.000226284 | -0.00675369 | 29.8394 | 29.8462 | -0.113796 | -0.830368 | 6.46661 | 7.29698 | 90.604 | 90.604 | -3.6618 | -2.8609 | -91711.4 | 91711.4 | 54.93215 | 0.113796
513 | -0.000238184 | -0.00710889 | 29.839 | 29.8462 | -0.113911 | -0.831204 | 6.46577 | 7.29698 | 90.731 | 90.731 | -3.6637 | -2.8612 | -91759.8 | 91759.8 | 54.96114 | 0.113911
514 | -0.000224846 | -0.00671079 | 29.8394 | 29.8462 | -0.114092 | -0.83253 | 6.46445 | 7.29698 | 90.857 | 90.857 | -3.6715 | -2.8635 | -91953.7 | 91953.7 | 55.07728 | 0.114092
515 | -0.000245537 | -0.00732833 | 29.8388 | 29.8462 | -0.114214 | -0.83342 | 6.46356 | 7.29698 | 90.98 | 90.98 | -3.6789 | -2.8728 | -92139.5 | 92139.5 | 55.18857 | 0.114214
516 | -0.000237595 | -0.00709129 | 29.8391 | 29.8462 | -0.114383 | -0.834652 | 6.46232 | 7.29698 | 91.104 | 91.104 | -3.6837 | -2.8819 | -92260.7 | 92260.7 | 55.26117 | 0.114383
517 | -0.000249786 | -0.00745515 | 29.8387 | 29.8462 | -0.114623 | -0.836401 | 6.46058 | 7.29698 | 91.29 | 91.29 | -3.694 | -2.878 | -92519.2 | 92519.2 | 55.416 | 0.114623
518 | -0.000216181 | -0.00645217 | 29.8397 | 29.8462 | -0.114762 | -0.837419 | 6.45956 | 7.29698 | 91.416 | 91.416 | -3.7018 | -2.8861 | -92713.1 | 92713.1 | 55.53214 | 0.114762
519 | -0.000244239 | -0.00728959 | 29.8389 | 29.8462 | -0.114879 | -0.838266 | 6.45871 | 7.29698 | 91.54 | 91.54 | -3.7063 | -2.8931 | -92826.2 | 92826.2 | 55.59988 | 0.114879
520 | -0.000245679 | -0.00733258 | 29.8388 | 29.8462 | -0.114959 | -0.838857 | 6.45812 | 7.29698 | 91.727 | 91.727 | -3.7082 | -2.8922 | -92874.6 | 92874.6 | 55.62887 | 0.114959
521 | -0.000280862 | -0.00838264 | 29.8378 | 29.8462 | -0.115255 | -0.841016 | 6.45596 | 7.29698 | 91.854 | 91.854 | -3.7189 | -2.9015 | -93141.2 | 93141.2 | 55.78856 | 0.115255
522 | -0.000292492 | -0.00872975 | 29.8374 | 29.8462 | -0.1154 | -0.842071 | 6.45491 | 7.29698 | 92.04 | 92.04 | -3.7224 | -2.9009 | -93230.1 | 93230.1 | 55.84181 | 0.1154
523 | -0.000268421 | -0.00801133 | 29.8381 | 29.8462 | -0.115574 | -0.843338 | 6.45364 | 7.29698 | 92.165 | 92.165 | -3.733 | -2.9064 | -93496.6 | 93496.6 | 56.00143 | 0.115574
524 | -0.000278837 | -0.00832221 | 29.8378 | 29.8462 | -0.115741 | -0.844563 | 6.45241 | 7.29698 | 92.289 | 92.289 | -3.7346 | -2.9189 | -93537 | 93537 | 56.02563 | 0.115741
525 | -0.000257998 | -0.00770026 | 29.8385 | 29.8462 | -0.116037 | -0.84672 | 6.45026 | 7.29698 | 92.538 | 92.538 | -3.7462 | -2.918 | -93827.9 | 93827.9 | 56.19987 | 0.116037
526 | -0.000252912 | -0.00754846 | 29.8386 | 29.8462 | -0.116237 | -0.848176 | 6.4488 | 7.29698 | 92.726 | 92.726 | -3.7508 | -2.927 | -93940.9 | 93940.9 | 56.26755 | 0.116237
527 | -0.0002346 | -0.00700191 | 29.8391 | 29.8462 | -0.116415 | -0.849481 | 6.44749 | 7.29698 | 92.85 | 92.85 | -3.7601 | -2.9328 | -94175.2 | 94175.2 | 56.40789 | 0.116415
528 | -0.00033346 | -0.00995251 | 29.8362 | 29.8462 | -0.116694 | -0.851514 | 6.44546 | 7.29698 | 93.1 | 93.1 | -3.7662 | -2.9392 | -94328.7 | 94328.7 | 56.49983 | 0.116694
529 | -0.000283133 | -0.00845043 | 29.8377 | 29.8462 | -0.116838 | -0.852563 | 6.44441 | 7.29698 | 93.225 | 93.225 | -3.7749 | -2.9434 | -94546.8 | 94546.8 | 56.63047 | 0.116838
530 | -0.00026443 | -0.00789223 | 29.8383 | 29.8462 | -0.116975 | -0.853564 | 6.44341 | 7.29698 | 93.352 | 93.352 | -3.7782 | -2.9508 | -94627.6 | 94627.6 | 56.67886 | 0.116975
531 | -0.000257282 | -0.00767886 | 29.8385 | 29.8462 | -0.117226 | -0.855396 | 6.44158 | 7.29698 | 93.537 | 93.537 | -3.7843 | -2.9534 | -94781.1 | 94781.1 | 56.7708 | 0.117226
532 | -0.000262202 | -0.00782571 | 29.8383 | 29.8462 | -0.117397 | -0.856642 | 6.44033 | 7.29698 | 93.661 | 93.661 | -3.7901 | -2.9553 | -94926.5 | 94926.5 | 56.85789 | 0.117397
533 | -0.000236062 | -0.00704554 | 29.8391 | 29.8462 | -0.117452 | -0.857047 | 6.43993 | 7.29698 | 93.789 | 93.789 | -3.7997 | -2.9647 | -95168.8 | 95168.8 | 57.00302 | 0.117452
534 | -0.000261736 | -0.0078118 | 29.8383 | 29.8462 | -0.117697 | -0.858829 | 6.43815 | 7.29698 | 93.975 | 93.975 | -3.803 | -2.9679 | -95249.6 | 95249.6 | 57.05142 | 0.117697
535 | -0.000262983 | -0.00784903 | 29.8383 | 29.8462 | -0.117838 | -0.859858 | 6.43712 | 7.29698 | 94.102 | 94.102 | -3.8075 | -2.9747 | -95362.7 | 95362.7 | 57.11916 | 0.117838
536 | -0.000267505 | -0.007984 | 29.8382 | 29.8462 | -0.118104 | -0.861805 | 6.43517 | 7.29698 | 94.285 | 94.285 | -3.8165 | -2.9818 | -95588.9 | 95588.9 | 57.25465 | 0.118104
537 | -0.000275233 | -0.00821465 | 29.8379 | 29.8462 | -0.118306 | -0.863273 | 6.4337 | 7.29698 | 94.413 | 94.413 | -3.8191 | -2.9876 | -95653.5 | 95653.5 | 57.29334 | 0.118306
538 | -0.000265425 | -0.00792192 | 29.8382 | 29.8462 | -0.118485 | -0.864581 | 6.43239 | 7.29698 | 94.597 | 94.597 | -3.8313 | -2.994 | -95960.5 | 95960.5 | 57.47723 | 0.118485
539 | -0.000288105 | -0.00859881 | 29.8376 | 29.8462 | -0.118714 | -0.86625 | 6.43073 | 7.29698 | 94.725 | 94.725 | -3.8336 | -2.9866 | -96017 | 96017 | 57.51107 | 0.118714
540 | -0.000283909 | -0.0084736 | 29.8377 | 29.8462 | -0.118778 | -0.866723 | 6.43025 | 7.29698 | 94.912 | 94.912 | -3.8268 | -3.003 | -95847.4 | 95847.4 | 57.40948 | 0.118778
541 | -0.000301056 | -0.00898535 | 29.8372 | 29.8462 | -0.119105 | -0.869104 | 6.42787 | 7.29698 | 95.097 | 95.097 | -3.8378 | -3.0066 | -96122.1 | 96122.1 | 57.57402 | 0.119105
542 | -0.000294499 | -0.00878966 | 29.8374 | 29.8462 | -0.11916 | -0.869507 | 6.42747 | 7.29698 | 95.223 | 95.223 | -3.8458 | -3.0114 | -96324 | 96324 | 57.69495 | 0.11916
543 | -0.000346137 | -0.0103308 | 29.8358 | 29.8462 | -0.119513 | -0.872085 | 6.42489 | 7.29698 | 95.473 | 95.473 | -3.86 | -3.0208 | -96679.5 | 96679.5 | 57.90788 | 0.119513
544 | -0.000289604 | -0.00864357 | 29.8375 | 29.8462 | -0.11982 | -0.874327 | 6.42265 | 7.29698 | 95.66 | 95.66 | -3.8571 | -3.0253 | -96606.8 | 96606.8 | 57.86434 | 0.11982
545 | -0.000304439 | -0.00908633 | 29.8371 | 29.8462 | -0.119902 | -0.874919 | 6.42206 | 7.29698 | 95.783 | 95.783 | -3.871 | -3.0327 | -96954.1 | 96954.1 | 58.07236 | 0.119902
546 | -0.000295926 | -0.00883226 | 29.8373 | 29.8462 | -0.120284 | -0.877707 | 6.41927 | 7.29698 | 96.035 | 96.035 | -3.8765 | -3.0382 | -97091.4 | 97091.4 | 58.1546 | 0.120284
547 | -0.000326667 | -0.00974974 | 29.8364 | 29.8462 | -0.12058 | -0.879868 | 6.41711 | 7.29698 | 96.222 | 96.222 | -3.8871 | -3.0524 | -97358 | 97358 | 58.31428 | 0.12058
548 | -0.000303901 | -0.00907028 | 29.8371 | 29.8462 | -0.12086 | -0.88191 | 6.41507 | 7.29698 | 96.47 | 96.47 | -3.8977 | -3.052 | -97624.6 | 97624.6 | 58.47397 | 0.12086
549 | -0.000341555 | -0.0101941 | 29.836 | 29.8462 | -0.121084 | -0.883548 | 6.41343 | 7.29698 | 96.658 | 96.658 | -3.9071 | -3.0601 | -97858.9 | 97858.9 | 58.61431 | 0.121084
550 | -0.000360873 | -0.0107707 | 29.8354 | 29.8462 | -0.121121 | -0.883817 | 6.41316 | 7.29698 | 96.781 | 96.781 | -3.9142 | -3.064 | -98036.6 | 98036.6 | 58.72074 | 0.121121
551 | -0.000343882 | -0.0102636 | 29.8359 | 29.8462 | -0.121545 | -0.886913 | 6.41006 | 7.29698 | 96.971 | 96.971 | -3.9216 | -3.0727 | -98222.4 | 98222.4 | 58.83203 | 0.121545
552 | -0.000326707 | -0.00975095 | 29.8364 | 29.8462 | -0.121789 | -0.88869 | 6.40829 | 7.29698 | 97.157 | 97.157 | -3.9296 | -3.0772 | -98424.4 | 98424.4 | 58.95302 | 0.121789
553 | -0.000356376 | -0.0106364 | 29.8355 | 29.8462 | -0.121956 | -0.889913 | 6.40706 | 7.29698 | 97.283 | 97.283 | -3.937 | -3.0752 | -98610.1 | 98610.1 | 59.06425 | 0.121956
554 | -0.000350199 | -0.0104521 | 29.8357 | 29.8462 | -0.122099 | -0.890952 | 6.40602 | 7.29698 | 97.405 | 97.405 | -3.938 | -3.081 | -98634.4 | 98634.4 | 59.07881 | 0.122099
555 | -0.0003602 | -0.0107506 | 29.8354 | 29.8462 | -0.122304 | -0.892447 | 6.40453 | 7.29698 | 97.53 | 97.53 | -3.9461 | -3.0885 | -98836.3 | 98836.3 | 59.19974 | 0.122304
556 | -0.000341345 | -0.0101878 | 29.836 | 29.8462 | -0.12247 | -0.89366 | 6.40332 | 7.29698 | 97.717 | 97.718 | -3.9528 | -3.0901 | -99006 | 99006 | 59.30138 | 0.12247
557 | -0.000343953 | -0.0102657 | 29.8359 | 29.8462 | -0.122794 | -0.896027 | 6.40095 | 7.29698 | 97.904 | 97.904 | -3.9606 | -3.102 | -99199.9 | 99199.9 | 59.41752 | 0.122794
558 | -0.000384935 | -0.0114888 | 29.8347 | 29.8462 | -0.123092 | -0.8982 | 6.39878 | 7.29698 | 98.092 | 98.092 | -3.9651 | -3.1026 | -99313 | 99313 | 59.48527 | 0.123092
559 | -0.000339628 | -0.0101366 | 29.836 | 29.8462 | -0.123297 | -0.899695 | 6.39728 | 7.29698 | 98.219 | 98.219 | -3.9702 | -3.1071 | -99442.2 | 99442.2 | 59.56265 | 0.123297
560 | -0.000410625 | -0.0122556 | 29.8339 | 29.8462 | -0.123532 | -0.901414 | 6.39556 | 7.29698 | 98.406 | 98.406 | -3.9799 | -3.1168 | -99684.5 | 99684.5 | 59.70778 | 0.123532
561 | -0.000367601 | -0.0109715 | 29.8352 | 29.8462 | -0.123757 | -0.903049 | 6.39393 | 7.29698 | 98.592 | 98.592 | -3.9905 | -3.1207 | -99951.1 | 99951.1 | 59.86747 | 0.123757
562 | -0.000358098 | -0.0106878 | 29.8355 | 29.8462 | -0.123975 | -0.904645 | 6.39233 | 7.29698 | 98.78 | 98.78 | -3.9954 | -3.1284 | -100072 | 100072 | 59.93988 | 0.123975
563 | -0.000360328 | -0.0107544 | 29.8354 | 29.8462 | -0.124309 | -0.907077 | 6.3899 | 7.29698 | 98.968 | 98.968 | -4.0067 | -3.1362 | -100355 | 100355 | 60.10939 | 0.124309
564 | -0.000390469 | -0.011654 | 29.8345 | 29.8462 | -0.1245 | -0.908474 | 6.3885 | 7.29698 | 99.153 | 99.153 | -4.0108 | -3.1429 | -100460 | 100460 | 60.17228 | 0.1245
565 | -0.000391964 | -0.0116986 | 29.8345 | 29.8462 | -0.124684 | -0.909818 | 6.38716 | 7.29698 | 99.402 | 99.402 | -4.0183 | -3.1545 | -100646 | 100646 | 60.28369 | 0.124684
566 | -0.000387885 | -0.0115769 | 29.8346 | 29.8462 | -0.125105 | -0.912886 | 6.38409 | 7.29698 | 99.591 | 99.591 | -4.0282 | -3.1597 | -100896 | 100896 | 60.43343 | 0.125105
567 | -0.000394743 | -0.0117816 | 29.8344 | 29.8462 | -0.125378 | -0.914879 | 6.3821 | 7.29698 | 99.78 | 99.78 | -4.0331 | -3.1652 | -101017 | 101017 | 60.50591 | 0.125378
568 | -0.000395525 | -0.0118049 | 29.8343 | 29.8462 | -0.125765 | -0.917702 | 6.37927 | 7.29698 | 100.028 | 100.028 | -4.0428 | -3.1706 | -101260 | 101260 | 60.65146 | 0.125765
569 | -0.000368571 | -0.0110004 | 29.8352 | 29.8462 | -0.125927 | -0.91889 | 6.37809 | 7.29698 | 100.154 | 100.154 | -4.0466 | -3.1761 | -101357 | 101357 | 60.70955 | 0.125927
570 | -0.000402951 | -0.0120265 | 29.8341 | 29.8462 | -0.126094 | -0.920101 | 6.37687 | 7.29698 | 100.276 | 100.277 | -4.0498 | -3.181 | -101438 | 101438 | 60.75807 | 0.126094
571 | -0.000418445 | -0.012489 | 29.8337 | 29.8462 | -0.126365 | -0.922084 | 6.37489 | 7.29698 | 100.464 | 100.464 | -4.0611 | -3.1819 | -101720 | 101720 | 60.92698 | 0.126365
572 | -0.000413164 | -0.0123313 | 29.8338 | 29.8462 | -0.126569 | -0.923572 | 6.3734 | 7.29698 | 100.592 | 100.592 | -4.0598 | -3.188 | -101688 | 101688 | 60.90781 | 0.126569
573 | -0.000441641 | -0.0131813 | 29.833 | 29.8462 | -0.126818 | -0.925386 | 6.37159 | 7.29698 | 100.777 | 100.778 | -4.0692 | -3.1945 | -101922 | 101922 | 61.04797 | 0.126818
574 | -0.000427099 | -0.0127473 | 29.8334 | 29.8462 | -0.126963 | -0.926445 | 6.37053 | 7.29698 | 100.901 | 100.901 | -4.0743 | -3.2025 | -102051 | 102051 | 61.12524 | 0.126963
575 | -0.000444289 | -0.0132603 | 29.8329 | 29.8462 | -0.127244 | -0.928497 | 6.36848 | 7.29698 | 101.089 | 101.089 | -4.0824 | -3.2051 | -102253 | 102253 | 61.24623 | 0.127244
576 | -0.000446905 | -0.0133384 | 29.8328 | 29.8462 | -0.127395 | -0.929601 | 6.36737 | 7.29698 | 101.275 | 101.276 | -4.0869 | -3.2112 | -102367 | 102367 | 61.31451 | 0.127395
577 | -0.000473684 | -0.0141376 | 29.832 | 29.8462 | -0.127704 | -0.931854 | 6.36512 | 7.29698 | 101.403 | 101.403 | -4.0924 | -3.217 | -102504 | 102504 | 61.39657 | 0.127704
578 | -0.000437509 | -0.013058 | 29.8331 | 29.8462 | -0.127978 | -0.933853 | 6.36312 | 7.29698 | 101.588 | 101.589 | -4.0969 | -3.2254 | -102617 | 102617 | 61.46425 | 0.127978
579 | -0.000474464 | -0.0141609 | 29.832 | 29.8462 | -0.128339 | -0.936486 | 6.36049 | 7.29698 | 101.836 | 101.836 | -4.105 | -3.2322 | -102819 | 102819 | 61.58525 | 0.128339
580 | -0.000462511 | -0.0138042 | 29.8323 | 29.8462 | -0.128546 | -0.937995 | 6.35898 | 7.29698 | 101.96 | 101.96 | -4.1098 | -3.2345 | -102940 | 102940 | 61.65772 | 0.128546
581 | -0.00046365 | -0.0138382 | 29.8323 | 29.8462 | -0.128682 | -0.938987 | 6.35799 | 7.29698 | 102.086 | 102.086 | -4.1169 | -3.239 | -103118 | 103118 | 61.76434 | 0.128682
582 | -0.000472608 | -0.0141055 | 29.832 | 29.8462 | -0.12906 | -0.941749 | 6.35523 | 7.29698 | 102.338 | 102.338 | -4.1236 | -3.2483 | -103287 | 103287 | 61.86556 | 0.12906
583 | -0.000466679 | -0.0139286 | 29.8322 | 29.8462 | -0.129321 | -0.943656 | 6.35332 | 7.29698 | 102.525 | 102.526 | -4.1301 | -3.2509 | -103449 | 103449 | 61.9626 | 0.129321
584 | -0.000446166 | -0.0133163 | 29.8328 | 29.8462 | -0.129458 | -0.944653 | 6.35232 | 7.29698 | 102.649 | 102.649 | -4.1343 | -3.2573 | -103554 | 103554 | 62.02549 | 0.129458
585 | -0.000482347 | -0.0143962 | 29.8318 | 29.8462 | -0.129735 | -0.946677 | 6.3503 | 7.29698 | 102.837 | 102.837 | -4.1398 | -3.2622 | -103691 | 103691 | 62.10755 | 0.129735
586 | -0.000496913 | -0.0148309 | 29.8313 | 29.8462 | -0.130074 | -0.94915 | 6.34783 | 7.29698 | 103.025 | 103.025 | -4.1417 | -3.2734 | -103740 | 103740 | 62.13689 | 0.130074
587 | -0.000502615 | -0.0150011 | 29.8312 | 29.8462 | -0.130264 | -0.950532 | 6.34644 | 7.29698 | 103.15 | 103.15 | -4.1514 | -3.2734 | -103982 | 103982 | 62.28184 | 0.130264
588 | -0.000542408 | -0.0161888 | 29.83 | 29.8462 | -0.130456 | -0.951937 | 6.34504 | 7.29698 | 103.274 | 103.274 | -4.1536 | -3.277 | -104039 | 104039 | 62.31599 | 0.130456
589 | -0.000508319 | -0.0151714 | 29.831 | 29.8462 | -0.130775 | -0.954265 | 6.34271 | 7.29698 | 103.459 | 103.459 | -4.1607 | -3.2876 | -104216 | 104216 | 62.422 | 0.130775
590 | -0.000529348 | -0.015799 | 29.8304 | 29.8462 | -0.131076 | -0.956457 | 6.34052 | 7.29698 | 103.648 | 103.648 | -4.1643 | -3.2925 | -104305 | 104305 | 62.47531 | 0.131076
591 | -0.000460768 | -0.0137521 | 29.8324 | 29.8462 | -0.131307 | -0.958144 | 6.33883 | 7.29698 | 103.837 | 103.837 | -4.1688 | -3.2979 | -104418 | 104418 | 62.54299 | 0.131307
592 | -0.000504429 | -0.0150553 | 29.8311 | 29.8462 | -0.131777 | -0.961574 | 6.3354 | 7.29698 | 103.958 | 103.958 | -4.1781 | -3.3044 | -104653 | 104653 | 62.68375 | 0.131777
593 | -0.000541185 | -0.0161523 | 29.83 | 29.8462 | -0.132284 | -0.965272 | 6.3317 | 7.29698 | 104.146 | 104.147 | -4.1771 | -3.3102 | -104628 | 104628 | 62.66878 | 0.132284
594 | -0.000488591 | -0.0145826 | 29.8316 | 29.8462 | -0.132947 | -0.970111 | 6.32687 | 7.29698 | 104.457 | 104.457 | -4.19 | -3.3224 | -104952 | 104952 | 62.86284 | 0.132947
595 | -0.000524938 | -0.0156674 | 29.8305 | 29.8462 | -0.133486 | -0.974046 | 6.32293 | 7.29698 | 104.707 | 104.707 | -4.1955 | -3.324 | -105089 | 105089 | 62.9449 | 0.133486
596 | -0.000498057 | -0.0148651 | 29.8313 | 29.8462 | -0.133872 | -0.976863 | 6.32011 | 7.29698 | 104.894 | 104.894 | -4.2004 | -3.3308 | -105210 | 105210 | 63.01738 | 0.133872
597 | -0.000477383 | -0.014248 | 29.8319 | 29.8462 | -0.134197 | -0.979229 | 6.31775 | 7.29698 | 105.081 | 105.081 | -4.2074 | -3.3369 | -105388 | 105388 | 63.12399 | 0.134197
598 | -0.00051711 | -0.0154337 | 29.8307 | 29.8462 | -0.134722 | -0.983064 | 6.31391 | 7.29698 | 105.331 | 105.331 | -4.2139 | -3.3424 | -105549 | 105549 | 63.22043 | 0.134722
599 | -0.000565211 | -0.0168694 | 29.8293 | 29.8462 | -0.135106 | -0.985864 | 6.31111 | 7.29698 | 105.519 | 105.519 | -4.2181 | -3.3521 | -105654 | 105654 | 63.28332 | 0.135106
600 | -0.000541065 | -0.0161487 | 29.83 | 29.8462 | -0.135778 | -0.99077 | 6.30621 | 7.29698 | 105.83 | 105.83 | -4.23 | -3.3634 | -105953 | 105953 | 63.46241 | 0.135778
601 | -0.000569451 | -0.0169959 | 29.8292 | 29.8462 | -0.136318 | -0.994706 | 6.30227 | 7.29698 | 106.143 | 106.143 | -4.2358 | -3.3714 | -106099 | 106099 | 63.54986 | 0.136318
602 | -0.000571332 | -0.0170521 | 29.8291 | 29.8462 | -0.136804 | -0.998255 | 6.29872 | 7.29698 | 106.393 | 106.393 | -4.2403 | -3.3875 | -106212 | 106212 | 63.61754 | 0.136804
603 | -0.000578745 | -0.0172733 | 29.8289 | 29.8462 | -0.137121 | -1.00057 | 6.29641 | 7.29698 | 106.562 | 106.562 | -4.2461 | -3.3872 | -106357 | 106357 | 63.70439 | 0.137121
604 | -0.000596126 | -0.0177921 | 29.8284 | 29.8462 | -0.137332 | -1.00211 | 6.29486 | 7.29698 | 106.633 | 106.633 | -4.2452 | -3.3914 | -106333 | 106333 | 63.69002 | 0.137332
605 | -0.000575083 | -0.017164 | 29.829 | 29.8462 | -0.137703 | -1.00482 | 6.29216 | 7.29698 | 106.83 | 106.83 | -4.2506 | -3.3962 | -106470 | 106470 | 63.77208 | 0.137703
606 | -0.000565686 | -0.0168836 | 29.8293 | 29.8462 | -0.137903 | -1.00627 | 6.2907 | 7.29698 | 106.953 | 106.953 | -4.2522 | -3.4014 | -106511 | 106511 | 63.79663 | 0.137903
607 | -0.000579212 | -0.0172873 | 29.8289 | 29.8462 | -0.138216 | -1.00856 | 6.28841 | 7.29698 | 107.081 | 107.081 | -4.2568 | -3.4049 | -106624 | 106624 | 63.86432 | 0.138216
608 | -0.000589508 | -0.0175945 | 29.8286 | 29.8462 | -0.13864 | -1.01165 | 6.28533 | 7.29698 | 107.329 | 107.329 | -4.2626 | -3.4153 | -106769 | 106769 | 63.95117 | 0.13864
609 | -0.000592014 | -0.0176693 | 29.8285 | 29.8462 | -0.139107 | -1.01506 | 6.28191 | 7.29698 | 107.579 | 107.579 | -4.2687 | -3.4211 | -106923 | 106923 | 64.04341 | 0.139107
610 | -0.00064192 | -0.0191588 | 29.827 | 29.8462 | -0.1396 | -1.01866 | 6.27831 | 7.29698 | 107.827 | 107.827 | -4.2729 | -3.4269 | -107028 | 107028 | 64.1063 | 0.1396
611 | -0.000610475 | -0.0182203 | 29.8279 | 29.8462 | -0.139757 | -1.0198 | 6.27717 | 7.29698 | 108.016 | 108.016 | -4.2796 | -3.4349 | -107197 | 107197 | 64.20753 | 0.139757
612 | -0.000602749 | -0.0179897 | 29.8282 | 29.8462 | -0.140226 | -1.02323 | 6.27375 | 7.29698 | 108.202 | 108.202 | -4.2832 | -3.4426 | -107286 | 107286 | 64.26083 | 0.140226
613 | -0.000588538 | -0.0175656 | 29.8286 | 29.8462 | -0.140427 | -1.0247 | 6.27228 | 7.29698 | 108.328 | 108.328 | -4.2861 | -3.4446 | -107359 | 107359 | 64.30456 | 0.140427
614 | -0.000609623 | -0.0181949 | 29.828 | 29.8462 | -0.140895 | -1.02811 | 6.26887 | 7.29698 | 108.575 | 108.575 | -4.2903 | -3.4536 | -107464 | 107464 | 64.36745 | 0.140895
615 | -0.000605984 | -0.0180863 | 29.8281 | 29.8462 | -0.141294 | -1.03102 | 6.26596 | 7.29698 | 108.764 | 108.764 | -4.297 | -3.4613 | -107634 | 107634 | 64.46927 | 0.141294
616 | -0.000611561 | -0.0182527 | 29.8279 | 29.8462 | -0.14186 | -1.03515 | 6.26183 | 7.29698 | 109.075 | 109.075 | -4.3022 | -3.4713 | -107763 | 107763 | 64.54654 | 0.14186
617 | -0.000614026 | -0.0183263 | 29.8278 | 29.8462 | -0.142169 | -1.0374 | 6.25957 | 7.29698 | 109.264 | 109.264 | -4.3074 | -3.4771 | -107892 | 107892 | 64.62381 | 0.142169
618 | -0.000592219 | -0.0176755 | 29.8285 | 29.8462 | -0.142435 | -1.03934 | 6.25763 | 7.29698 | 109.516 | 109.516 | -4.3157 | -3.4897 | -108102 | 108102 | 64.74959 | 0.142435
619 | -0.000645603 | -0.0192688 | 29.8269 | 29.8462 | -0.143012 | -1.04356 | 6.25342 | 7.29698 | 109.7 | 109.7 | -4.3186 | -3.4926 | -108175 | 108175 | 64.79332 | 0.143012
620 | -0.000651042 | -0.0194311 | 29.8267 | 29.8462 | -0.143438 | -1.04667 | 6.25031 | 7.29698 | 109.949 | 109.949 | -4.3264 | -3.5003 | -108369 | 108369 | 64.90952 | 0.143438
621 | -0.000620915 | -0.0185319 | 29.8276 | 29.8462 | -0.144042 | -1.05107 | 6.24591 | 7.29698 | 110.262 | 110.262 | -4.3354 | -3.5142 | -108595 | 108595 | 65.04488 | 0.144042
622 | -0.000589473 | -0.0175935 | 29.8286 | 29.8462 | -0.144836 | -1.05686 | 6.24011 | 7.29698 | 110.699 | 110.699 | -4.348 | -3.5232 | -108910 | 108910 | 65.23356 | 0.144836
623 | -0.000606898 | -0.0181136 | 29.828 | 29.8462 | -0.145343 | -1.06056 | 6.23641 | 7.29698 | 110.946 | 110.946 | -4.3589 | -3.5339 | -109185 | 109185 | 65.39827 | 0.145343
624 | -0.00062115 | -0.0185389 | 29.8276 | 29.8462 | -0.145695 | -1.06313 | 6.23384 | 7.29698 | 111.137 | 111.137 | -4.3586 | -3.5393 | -109176 | 109176 | 65.39288 | 0.145695
625 | -0.000651324 | -0.0194395 | 29.8267 | 29.8462 | -0.1464 | -1.06827 | 6.2287 | 7.29698 | 111.446 | 111.446 | -4.3596 | -3.5532 | -109201 | 109201 | 65.40786 | 0.1464
626 | -0.000630882 | -0.0188294 | 29.8273 | 29.8462 | -0.146615 | -1.06985 | 6.22713 | 7.29698 | 111.571 | 111.571 | -4.3663 | -3.5545 | -109370 | 109370 | 65.50908 | 0.146615
627 | -0.000646067 | -0.0192826 | 29.8269 | 29.8462 | -0.146969 | -1.07243 | 6.22455 | 7.29698 | 111.759 | 111.759 | -4.3712 | -3.5632 | -109492 | 109492 | 65.58216 | 0.146969
628 | -0.000642851 | -0.0191866 | 29.827 | 29.8462 | -0.147457 | -1.07599 | 6.22099 | 7.29698 | 112.009 | 112.009 | -4.3773 | -3.5696 | -109645 | 109645 | 65.6738 | 0.147457
629 | -0.000646928 | -0.0193083 | 29.8268 | 29.8462 | -0.147895 | -1.07919 | 6.21779 | 7.29698 | 112.257 | 112.257 | -4.3831 | -3.5754 | -109790 | 109790 | 65.76065 | 0.147895
630 | -0.000616856 | -0.0184108 | 29.8277 | 29.8462 | -0.148186 | -1.08131 | 6.21567 | 7.29698 | 112.383 | 112.383 | -4.3857 | -3.5825 | -109855 | 109855 | 65.79958 | 0.148186
631 | -0.000649448 | -0.0193835 | 29.8268 | 29.8462 | -0.148644 | -1.08465 | 6.21233 | 7.29698 | 112.631 | 112.631 | -4.3934 | -3.5915 | -110049 | 110049 | 65.91578 | 0.148644
632 | -0.000633199 | -0.0188986 | 29.8273 | 29.8462 | -0.149163 | -1.08844 | 6.20854 | 7.29698 | 112.943 | 112.943 | -4.3979 | -3.5999 | -110162 | 110162 | 65.98346 | 0.149163
633 | -0.000650074 | -0.0194022 | 29.8267 | 29.8462 | -0.149443 | -1.09048 | 6.2065 | 7.29698 | 113.07 | 113.07 | -4.4011 | -3.6041 | -110243 | 110243 | 66.03198 | 0.149443
634 | -0.000654038 | -0.0195205 | 29.8266 | 29.8462 | -0.14966 | -1.09206 | 6.20491 | 7.29698 | 113.195 | 113.195 | -4.4069 | -3.6038 | -110388 | 110388 | 66.11883 | 0.14966
635 | -0.000632633 | -0.0188816 | 29.8273 | 29.8462 | -0.150296 | -1.09671 | 6.20027 | 7.29698 | 113.507 | 113.507 | -4.4089 | -3.6189 | -110437 | 110437 | 66.14818 | 0.150296
636 | -0.000663429 | -0.0198008 | 29.8264 | 29.8462 | -0.150775 | -1.1002 | 6.19677 | 7.29698 | 113.757 | 113.757 | -4.415 | -3.6283 | -110590 | 110590 | 66.23982 | 0.150775
637 | -0.000666567 | -0.0198945 | 29.8263 | 29.8462 | -0.151877 | -1.10824 | 6.18873 | 7.29698 | 114.318 | 114.318 | -4.4256 | -3.645 | -110857 | 110857 | 66.39975 | 0.151877
638 | -0.000678255 | -0.0202433 | 29.8259 | 29.8462 | -0.152182 | -1.11047 | 6.18651 | 7.29698 | 114.441 | 114.441 | -4.4298 | -3.6541 | -110962 | 110962 | 66.46264 | 0.152182
639 | -0.000693224 | -0.0206901 | 29.8255 | 29.8462 | -0.152387 | -1.11197 | 6.18501 | 7.29698 | 114.565 | 114.565 | -4.4301 | -3.6528 | -110970 | 110970 | 66.46743 | 0.152387
640 | -0.00075571 | -0.022555 | 29.8236 | 29.8462 | -0.152813 | -1.11507 | 6.1819 | 7.29698 | 114.755 | 114.755 | -4.433 | -3.6589 | -111043 | 111043 | 66.51115 | 0.152813
641 | -0.000641868 | -0.0191573 | 29.827 | 29.8462 | -0.15311 | -1.11724 | 6.17974 | 7.29698 | 115.004 | 115.004 | -4.4337 | -3.6699 | -111059 | 111059 | 66.52074 | 0.15311
642 | -0.000678724 | -0.0202573 | 29.8259 | 29.8462 | -0.15386 | -1.12271 | 6.17427 | 7.29698 | 115.441 | 115.442 | -4.4295 | -3.6828 | -110954 | 110954 | 66.45785 | 0.15386
643 | -0.000659992 | -0.0196982 | 29.8265 | 29.8462 | -0.153986 | -1.12363 | 6.17335 | 7.29698 | 115.565 | 115.565 | -4.4421 | -3.6886 | -111269 | 111269 | 66.64652 | 0.153986
644 | -0.000667154 | -0.019912 | 29.8262 | 29.8462 | -0.154846 | -1.12991 | 6.16707 | 7.29698 | 116.063 | 116.063 | -4.4501 | -3.7037 | -111471 | 111471 | 66.76751 | 0.154846
645 | -0.000713978 | -0.0213095 | 29.8248 | 29.8462 | -0.155188 | -1.1324 | 6.16457 | 7.29698 | 116.25 | 116.25 | -4.4521 | -3.7108 | -111519 | 111519 | 66.79626 | 0.155188
646 | -0.000706883 | -0.0210977 | 29.8251 | 29.8462 | -0.155901 | -1.13761 | 6.15937 | 7.29698 | 116.625 | 116.625 | -4.4556 | -3.7208 | -111608 | 111608 | 66.84957 | 0.155901
647 | -0.000679215 | -0.020272 | 29.8259 | 29.8462 | -0.156282 | -1.14039 | 6.15659 | 7.29698 | 116.875 | 116.875 | -4.4637 | -3.7324 | -111810 | 111810 | 66.97056 | 0.156282
648 | -0.000697975 | -0.0208319 | 29.8253 | 29.8462 | -0.15666 | -1.14314 | 6.15383 | 7.29698 | 117.061 | 117.062 | -4.463 | -3.7369 | -111794 | 111794 | 66.96098 | 0.15666
649 | -0.00071326 | -0.0212881 | 29.8249 | 29.8462 | -0.157391 | -1.14847 | 6.1485 | 7.29698 | 117.436 | 117.436 | -4.4653 | -3.7562 | -111850 | 111850 | 66.99452 | 0.157391
650 | -0.000709555 | -0.0211775 | 29.825 | 29.8462 | -0.157965 | -1.15267 | 6.14431 | 7.29698 | 117.75 | 117.751 | -4.4711 | -3.7591 | -111996 | 111996 | 67.08197 | 0.157965
651 | -0.000695041 | -0.0207443 | 29.8254 | 29.8462 | -0.158126 | -1.15384 | 6.14313 | 7.29698 | 117.872 | 117.872 | -4.4795 | -3.7649 | -112206 | 112206 | 67.20775 | 0.158126
652 | -0.000701554 | -0.0209387 | 29.8252 | 29.8462 | -0.158925 | -1.15967 | 6.13731 | 7.29698 | 118.498 | 118.498 | -4.4807 | -3.784 | -112238 | 112238 | 67.22692 | 0.158925
653 | -0.00071287 | -0.0212764 | 29.8249 | 29.8462 | -0.159713 | -1.16542 | 6.13156 | 7.29698 | 118.999 | 118.999 | -4.4807 | -3.8043 | -112238 | 112238 | 67.22692 | 0.159713
654 | -0.000693459 | -0.0206971 | 29.8255 | 29.8462 | -0.160316 | -1.16982 | 6.12715 | 7.29698 | 119.371 | 119.371 | -4.4882 | -3.8155 | -112424 | 112424 | 67.33833 | 0.160316
655 | -0.000701571 | -0.0209392 | 29.8252 | 29.8462 | -0.160545 | -1.17149 | 6.12549 | 7.29698 | 119.495 | 119.495 | -4.4885 | -3.8162 | -112432 | 112432 | 67.34312 | 0.160545
656 | -0.000700953 | -0.0209207 | 29.8252 | 29.8462 | -0.160834 | -1.17361 | 6.12337 | 7.29698 | 119.62 | 119.621 | -4.4904 | -3.8246 | -112480 | 112480 | 67.37187 | 0.160834
657 | -0.000719505 | -0.0214745 | 29.8247 | 29.8462 | -0.161461 | -1.17817 | 6.1188 | 7.29698 | 119.997 | 119.997 | -4.4898 | -3.8329 | -112464 | 112464 | 67.36229 | 0.161461
658 | -0.000731536 | -0.0218335 | 29.8243 | 29.8462 | -0.162071 | -1.18263 | 6.11435 | 7.29698 | 120.368 | 120.369 | -4.4998 | -3.8465 | -112715 | 112715 | 67.51263 | 0.162071
659 | -0.000770874 | -0.0230076 | 29.8231 | 29.8462 | -0.162698 | -1.1872 | 6.10978 | 7.29698 | 120.744 | 120.744 | -4.5046 | -3.8594 | -112836 | 112836 | 67.5851 | 0.162698
660 | -0.000699871 | -0.0208884 | 29.8253 | 29.8462 | -0.162912 | -1.18876 | 6.10821 | 7.29698 | 120.872 | 120.873 | -4.5072 | -3.8658 | -112901 | 112901 | 67.62404 | 0.162912
661 | -0.000746422 | -0.0222778 | 29.8239 | 29.8462 | -0.16348 | -1.19291 | 6.10407 | 7.29698 | 121.242 | 121.243 | -4.5091 | -3.8765 | -112949 | 112949 | 67.65279 | 0.16348
662 | -0.000724337 | -0.0216187 | 29.8245 | 29.8462 | -0.164103 | -1.19745 | 6.09952 | 7.29698 | 121.617 | 121.618 | -4.5162 | -3.8845 | -113127 | 113127 | 67.7594 | 0.164103
663 | -0.000768607 | -0.02294 | 29.8232 | 29.8462 | -0.165119 | -1.20487 | 6.09211 | 7.29698 | 122.24 | 122.241 | -4.5185 | -3.9103 | -113183 | 113183 | 67.79295 | 0.165119
664 | -0.000750266 | -0.0223925 | 29.8238 | 29.8462 | -0.165389 | -1.20684 | 6.09014 | 7.29698 | 122.428 | 122.428 | -4.5185 | -3.9164 | -113183 | 113183 | 67.79295 | 0.165389
665 | -0.000776594 | -0.0231783 | 29.823 | 29.8462 | -0.165921 | -1.21072 | 6.08626 | 7.29698 | 122.803 | 122.803 | -4.5284 | -3.93 | -113434 | 113434 | 67.94329 | 0.165921
666 | -0.00077197 | -0.0230403 | 29.8231 | 29.8462 | -0.166732 | -1.21664 | 6.08034 | 7.29698 | 123.241 | 123.241 | -4.5217 | -3.9451 | -113264 | 113264 | 67.84146 | 0.166732
667 | -0.000793836 | -0.023693 | 29.8225 | 29.8462 | -0.166963 | -1.21832 | 6.07865 | 7.29698 | 123.429 | 123.429 | -4.5362 | -3.948 | -113628 | 113628 | 68.05949 | 0.166963
668 | -0.000797834 | -0.0238123 | 29.8223 | 29.8462 | -0.167922 | -1.22532 | 6.07165 | 7.29698 | 124.054 | 124.054 | -4.5388 | -3.968 | -113692 | 113692 | 68.09782 | 0.167922
669 | -0.000783323 | -0.0233792 | 29.8228 | 29.8462 | -0.16835 | -1.22844 | 6.06853 | 7.29698 | 124.366 | 124.366 | -4.542 | -3.9793 | -113773 | 113773 | 68.14634 | 0.16835
670 | -0.000779565 | -0.023267 | 29.8229 | 29.8462 | -0.168521 | -1.2297 | 6.06728 | 7.29698 | 124.487 | 124.488 | -4.5455 | -3.9844 | -113862 | 113862 | 68.19964 | 0.168521
671 | -0.000794868 | -0.0237238 | 29.8224 | 29.8462 | -0.169449 | -1.23647 | 6.06051 | 7.29698 | 125.236 | 125.236 | -4.5504 | -4.0131 | -113983 | 113983 | 68.27212 | 0.169449
672 | -0.000813955 | -0.0242934 | 29.8219 | 29.8462 | -0.17021 | -1.24202 | 6.05496 | 7.29698 | 125.798 | 125.798 | -4.5558 | -4.0221 | -114120 | 114120 | 68.35418 | 0.17021
673 | -0.000833867 | -0.0248877 | 29.8213 | 29.8462 | -0.170746 | -1.24593 | 6.05104 | 7.29698 | 126.235 | 126.235 | -4.5565 | -4.0392 | -114136 | 114136 | 68.36376 | 0.170746
674 | -0.000779285 | -0.0232587 | 29.8229 | 29.8462 | -0.17173 | -1.25311 | 6.04387 | 7.29698 | 127.11 | 127.11 | -4.5655 | -4.0695 | -114363 | 114363 | 68.49973 | 0.17173
675 | -0.000890496 | -0.0265779 | 29.8196 | 29.8462 | -0.171881 | -1.25421 | 6.04277 | 7.29698 | 127.297 | 127.297 | -4.5645 | -4.074 | -114338 | 114338 | 68.48475 | 0.171881
676 | -0.000881434 | -0.0263074 | 29.8198 | 29.8462 | -0.172868 | -1.26141 | 6.03557 | 7.29698 | 128.109 | 128.109 | -4.5671 | -4.1066 | -114403 | 114403 | 68.52369 | 0.172868
677 | -0.000891777 | -0.0266161 | 29.8195 | 29.8462 | -0.173068 | -1.26288 | 6.0341 | 7.29698 | 128.234 | 128.234 | -4.5726 | -4.1098 | -114540 | 114540 | 68.60574 | 0.173068
678 | -0.000895413 | -0.0267246 | 29.8194 | 29.8462 | -0.173236 | -1.2641 | 6.03287 | 7.29698 | 128.42 | 128.42 | -4.5703 | -4.1162 | -114484 | 114484 | 68.5722 | 0.173236
679 | -0.000888009 | -0.0265036 | 29.8196 | 29.8462 | -0.173898 | -1.26893 | 6.02805 | 7.29698 | 129.105 | 129.105 | -4.5761 | -4.1372 | -114629 | 114629 | 68.65905 | 0.173898
680 | -0.000924914 | -0.0276051 | 29.8185 | 29.8462 | -0.174986 | -1.27687 | 6.0201 | 7.29698 | 129.978 | 129.978 | -4.579 | -4.1668 | -114702 | 114702 | 68.70278 | 0.174986
681 | -0.000969054 | -0.0289225 | 29.8172 | 29.8462 | -0.175469 | -1.28039 | 6.01658 | 7.29698 | 130.667 | 130.667 | -4.5755 | -4.1878 | -114613 | 114613 | 68.64947 | 0.175469
682 | -0.000952984 | -0.0284429 | 29.8177 | 29.8462 | -0.176197 | -1.2857 | 6.01127 | 7.29698 | 131.478 | 131.478 | -4.5771 | -4.2152 | -114653 | 114653 | 68.67343 | 0.176197
683 | -0.000987433 | -0.0294711 | 29.8167 | 29.8462 | -0.176397 | -1.28717 | 6.00981 | 7.29698 | 131.789 | 131.789 | -4.5768 | -4.23 | -114645 | 114645 | 68.66864 | 0.176397
684 | -0.000997218 | -0.0297631 | 29.8164 | 29.8462 | -0.176611 | -1.28872 | 6.00825 | 7.29698 | 132.038 | 132.038 | -4.5755 | -4.2352 | -114613 | 114613 | 68.64947 | 0.176611
685 | -0.000998336 | -0.0297965 | 29.8164 | 29.8462 | -0.176954 | -1.29123 | 6.00574 | 7.29698 | 132.538 | 132.538 | -4.5758 | -4.2522 | -114621 | 114621 | 68.65426 | 0.176954
686 | -0.00103557 | -0.0309077 | 29.8152 | 29.8462 | -0.177703 | -1.2967 | 6.00028 | 7.29698 | 133.787 | 133.787 | -4.5716 | -4.2922 | -114516 | 114516 | 68.59137 | 0.177703
687 | -0.00109587 | -0.0327076 | 29.8134 | 29.8462 | -0.178005 | -1.2989 | 5.99808 | 7.29698 | 134.533 | 134.533 | -4.5678 | -4.3222 | -114419 | 114419 | 68.53327 | 0.178005
688 | -0.00107105 | -0.0319666 | 29.8142 | 29.8462 | -0.178455 | -1.30218 | 5.9948 | 7.29698 | 135.347 | 135.347 | -4.5623 | -4.3496 | -114282 | 114282 | 68.45121 | 0.178455
689 | -0.00107684 | -0.0321396 | 29.814 | 29.8462 | -0.178502 | -1.30252 | 5.99445 | 7.29698 | 135.846 | 135.846 | -4.5607 | -4.3628 | -114241 | 114241 | 68.42665 | 0.178502
690 | -0.00107593 | -0.0321125 | 29.814 | 29.8462 | -0.178438 | -1.30205 | 5.99492 | 7.29698 | 136.035 | 136.035 | -4.5607 | -4.3686 | -114241 | 114241 | 68.42665 | 0.178438
691 | -0.00111594 | -0.0333066 | 29.8128 | 29.8462 | -0.178606 | -1.30329 | 5.99369 | 7.29698 | 136.343 | 136.343 | -4.5626 | -4.3815 | -114290 | 114290 | 68.456 | 0.178606
692 | -0.00110225 | -0.0328981 | 29.8133 | 29.8462 | -0.178621 | -1.30339 | 5.99358 | 7.29698 | 136.47 | 136.47 | -4.5629 | -4.3812 | -114298 | 114298 | 68.46079 | 0.178621
693 | -0.00113251 | -0.0338011 | 29.8124 | 29.8462 | -0.179121 | -1.30704 | 5.98994 | 7.29698 | 137.156 | 137.157 | -4.5578 | -4.4021 | -114169 | 114169 | 68.38353 | 0.179121
694 | -0.0010872 | -0.0324489 | 29.8137 | 29.8462 | -0.179189 | -1.30754 | 5.98944 | 7.29698 | 137.342 | 137.342 | -4.5591 | -4.4127 | -114201 | 114201 | 68.40269 | 0.179189
695 | -0.0011371 | -0.033938 | 29.8122 | 29.8462 | -0.179274 | -1.30816 | 5.98882 | 7.29698 | 137.907 | 137.907 | -4.5568 | -4.4321 | -114145 | 114145 | 68.36915 | 0.179274
696 | -0.0011338 | -0.0338396 | 29.8123 | 29.8462 | -0.179166 | -1.30737 | 5.9896 | 7.29698 | 138.72 | 138.72 | -4.5542 | -4.4553 | -114080 | 114080 | 68.33022 | 0.179166
697 | -0.00120356 | -0.0359217 | 29.8102 | 29.8462 | -0.179451 | -1.30945 | 5.98752 | 7.29698 | 139.651 | 139.652 | -4.5491 | -4.4885 | -113951 | 113951 | 68.25295 | 0.179451
698 | -0.00124613 | -0.0371922 | 29.809 | 29.8462 | -0.179109 | -1.30695 | 5.99003 | 7.29698 | 139.777 | 139.777 | -4.5442 | -4.492 | -113830 | 113830 | 68.18048 | 0.179109
699 | -0.0012401 | -0.0370123 | 29.8091 | 29.8462 | -0.179268 | -1.30811 | 5.98886 | 7.29698 | 140.711 | 140.711 | -4.5436 | -4.5239 | -113813 | 113813 | 68.17029 | 0.179268
700 | -0.00126091 | -0.0376334 | 29.8085 | 29.8462 | -0.17913 | -1.30711 | 5.98987 | 7.29698 | 141.21 | 141.211 | -4.5413 | -4.5446 | -113757 | 113757 | 68.13675 | 0.17913
701 | -0.00128086 | -0.0382286 | 29.8079 | 29.8462 | -0.179148 | -1.30724 | 5.98973 | 7.29698 | 141.523 | 141.523 | -4.5388 | -4.5539 | -113692 | 113692 | 68.09782 | 0.179148
702 | -0.00128889 | -0.0384685 | 29.8077 | 29.8462 | -0.178894 | -1.30539 | 5.99159 | 7.29698 | 142.271 | 142.272 | -4.5368 | -4.5765 | -113644 | 113644 | 68.06907 | 0.178894
703 | -0.00126827 | -0.037853 | 29.8083 | 29.8462 | -0.17867 | -1.30375 | 5.99322 | 7.29698 | 142.397 | 142.397 | -4.5333 | -4.5803 | -113555 | 113555 | 68.01576 | 0.17867
704 | -0.0012781 | -0.0381464 | 29.808 | 29.8462 | -0.17868 | -1.30382 | 5.99315 | 7.29698 | 142.71 | 142.71 | -4.532 | -4.5919 | -113523 | 113523 | 67.99659 | 0.17868
705 | -0.00129498 | -0.0386502 | 29.8075 | 29.8462 | -0.178588 | -1.30315 | 5.99382 | 7.29698 | 142.96 | 142.96 | -4.5297 | -4.5964 | -113466 | 113466 | 67.96245 | 0.178588
706 | -0.00132006 | -0.0393986 | 29.8068 | 29.8462 | -0.17819 | -1.30025 | 5.99673 | 7.29698 | 143.396 | 143.396 | -4.5236 | -4.609 | -113312 | 113312 | 67.87021 | 0.17819
707 | -0.00133542 | -0.0398572 | 29.8063 | 29.8462 | -0.178162 | -1.30004 | 5.99694 | 7.29698 | 143.835 | 143.835 | -4.5243 | -4.6296 | -113329 | 113329 | 67.88039 | 0.178162
708 | -0.00129254 | -0.0385773 | 29.8076 | 29.8462 | -0.177906 | -1.29818 | 5.9988 | 7.29698 | 144.147 | 144.147 | -4.5185 | -4.6377 | -113183 | 113183 | 67.79295 | 0.177906
709 | -0.00132636 | -0.0395866 | 29.8066 | 29.8462 | -0.177578 | -1.29578 | 6.00119 | 7.29698 | 144.643 | 144.643 | -4.5136 | -4.6509 | -113062 | 113062 | 67.72047 | 0.177578
710 | -0.00132946 | -0.0396792 | 29.8065 | 29.8462 | -0.177263 | -1.29348 | 6.00349 | 7.29698 | 144.829 | 144.83 | -4.5085 | -4.6625 | -112933 | 112933 | 67.6432 | 0.177263
711 | -0.00134317 | -0.0400885 | 29.8061 | 29.8462 | -0.177073 | -1.29209 | 6.00488 | 7.29698 | 145.331 | 145.331 | -4.5052 | -4.6777 | -112852 | 112852 | 67.59469 | 0.177073
712 | -0.00133761 | -0.0399226 | 29.8062 | 29.8462 | -0.176974 | -1.29137 | 6.0056 | 7.29698 | 145.641 | 145.641 | -4.5017 | -4.6867 | -112763 | 112763 | 67.54138 | 0.176974
713 | -0.00133661 | -0.0398926 | 29.8063 | 29.8462 | -0.176527 | -1.28812 | 6.00886 | 7.29698 | 146.021 | 146.021 | -4.4946 | -4.7012 | -112585 | 112585 | 67.43476 | 0.176527
714 | -0.00133067 | -0.0397152 | 29.8064 | 29.8462 | -0.176169 | -1.2855 | 6.01147 | 7.29698 | 146.267 | 146.267 | -4.4917 | -4.7083 | -112513 | 112513 | 67.39164 | 0.176169
715 | -0.00133159 | -0.0397428 | 29.8064 | 29.8462 | -0.17567 | -1.28186 | 6.01512 | 7.29698 | 146.453 | 146.453 | -4.4894 | -4.7128 | -112456 | 112456 | 67.3575 | 0.17567
716 | -0.00129386 | -0.0386166 | 29.8075 | 29.8462 | -0.17562 | -1.28149 | 6.01548 | 7.29698 | 146.702 | 146.702 | -4.4846 | -4.7241 | -112335 | 112335 | 67.28502 | 0.17562
717 | -0.00131157 | -0.0391452 | 29.807 | 29.8462 | -0.175363 | -1.27962 | 6.01736 | 7.29698 | 146.832 | 146.832 | -4.4856 | -4.727 | -112359 | 112359 | 67.2994 | 0.175363
718 | -0.0013091 | -0.0390716 | 29.8071 | 29.8462 | -0.174561 | -1.27377 | 6.02321 | 7.29698 | 147.326 | 147.326 | -4.4807 | -4.7444 | -112238 | 112238 | 67.22692 | 0.174561
719 | -0.00129606 | -0.0386825 | 29.8075 | 29.8462 | -0.174206 | -1.27118 | 6.0258 | 7.29698 | 147.577 | 147.577 | -4.4756 | -4.7528 | -112109 | 112109 | 67.14965 | 0.174206
720 | -0.00130433 | -0.0389291 | 29.8072 | 29.8462 | -0.173887 | -1.26885 | 6.02813 | 7.29698 | 147.699 | 147.7 | -4.4749 | -4.7576 | -112093 | 112093 | 67.14007 | 0.173887
721 | -0.00129114 | -0.0385354 | 29.8076 | 29.8462 | -0.173951 | -1.26931 | 6.02766 | 7.29698 | 147.889 | 147.889 | -4.4753 | -4.7634 | -112101 | 112101 | 67.14486 | 0.173951
722 | -0.00132042 | -0.0394096 | 29.8067 | 29.8462 | -0.173539 | -1.26631 | 6.03067 | 7.29698 | 148.326 | 148.326 | -4.4621 | -4.7782 | -111770 | 111770 | 66.9466 | 0.173539
723 | -0.00131415 | -0.0392223 | 29.8069 | 29.8462 | -0.173149 | -1.26346 | 6.03351 | 7.29698 | 148.638 | 148.638 | -4.4646 | -4.7831 | -111834 | 111834 | 66.98494 | 0.173149
724 | -0.00131831 | -0.0393464 | 29.8068 | 29.8462 | -0.172867 | -1.26141 | 6.03557 | 7.29698 | 148.886 | 148.886 | -4.4611 | -4.7963 | -111745 | 111745 | 66.93163 | 0.172867
725 | -0.0012795 | -0.038188 | 29.808 | 29.8462 | -0.172115 | -1.25592 | 6.04106 | 7.29698 | 149.51 | 149.51 | -4.4546 | -4.8175 | -111584 | 111584 | 66.8352 | 0.172115
726 | -0.00132624 | -0.0395832 | 29.8066 | 29.8462 | -0.171506 | -1.25147 | 6.0455 | 7.29698 | 149.699 | 149.699 | -4.4537 | -4.8188 | -111560 | 111560 | 66.82082 | 0.171506
727 | -0.00130961 | -0.0390868 | 29.8071 | 29.8462 | -0.17109 | -1.24844 | 6.04853 | 7.29698 | 150.135 | 150.135 | -4.4492 | -4.8366 | -111446 | 111446 | 66.75254 | 0.17109
728 | -0.0013303 | -0.0397044 | 29.8064 | 29.8462 | -0.170607 | -1.24492 | 6.05206 | 7.29698 | 150.509 | 150.509 | -4.444 | -4.854 | -111317 | 111317 | 66.67527 | 0.170607
729 | -0.0013264 | -0.0395881 | 29.8066 | 29.8462 | -0.169974 | -1.24029 | 6.05668 | 7.29698 | 150.947 | 150.947 | -4.4411 | -4.8675 | -111244 | 111244 | 66.63155 | 0.169974
730 | -0.00133369 | -0.0398054 | 29.8063 | 29.8462 | -0.169327 | -1.23557 | 6.0614 | 7.29698 | 151.132 | 151.132 | -4.4356 | -4.8665 | -111107 | 111107 | 66.54949 | 0.169327
731 | -0.00133512 | -0.0398481 | 29.8063 | 29.8462 | -0.168934 | -1.23271 | 6.06427 | 7.29698 | 151.569 | 151.569 | -4.4343 | -4.8807 | -111075 | 111075 | 66.53032 | 0.168934
732 | -0.00133387 | -0.0398108 | 29.8063 | 29.8462 | -0.168799 | -1.23172 | 6.06526 | 7.29698 | 151.697 | 151.698 | -4.4314 | -4.8881 | -111002 | 111002 | 66.4866 | 0.168799
733 | -0.00132974 | -0.0396876 | 29.8065 | 29.8462 | -0.168559 | -1.22997 | 6.06701 | 7.29698 | 151.882 | 151.882 | -4.4282 | -4.8955 | -110921 | 110921 | 66.43808 | 0.168559
734 | -0.00132022 | -0.0394036 | 29.8067 | 29.8462 | -0.167801 | -1.22444 | 6.07254 | 7.29698 | 152.32 | 152.32 | -4.4237 | -4.9116 | -110808 | 110808 | 66.3704 | 0.167801
735 | -0.00133716 | -0.0399091 | 29.8062 | 29.8462 | -0.16678 | -1.21699 | 6.07998 | 7.29698 | 152.694 | 152.694 | -4.4198 | -4.9155 | -110711 | 110711 | 66.3123 | 0.16678
736 | -0.00133212 | -0.0397587 | 29.8064 | 29.8462 | -0.166208 | -1.21282 | 6.08416 | 7.29698 | 152.941 | 152.941 | -4.4156 | -4.9281 | -110606 | 110606 | 66.24941 | 0.166208
737 | -0.00133003 | -0.0396963 | 29.8065 | 29.8462 | -0.166028 | -1.2115 | 6.08547 | 7.29698 | 153.319 | 153.32 | -4.4108 | -4.9471 | -110485 | 110485 | 66.17693 | 0.166028
738 | -0.00137135 | -0.0409294 | 29.8052 | 29.8462 | -0.165697 | -1.20909 | 6.08789 | 7.29698 | 153.503 | 153.503 | -4.3966 | -4.9477 | -110130 | 110130 | 65.9643 | 0.165697
739 | -0.00134471 | -0.0401346 | 29.806 | 29.8462 | -0.164932 | -1.2035 | 6.09347 | 7.29698 | 154.003 | 154.003 | -4.4047 | -4.9661 | -110332 | 110332 | 66.08529 | 0.164932
740 | -0.00135678 | -0.0404946 | 29.8057 | 29.8462 | -0.164435 | -1.19988 | 6.0971 | 7.29698 | 154.253 | 154.253 | -4.3992 | -4.9738 | -110194 | 110194 | 66.00263 | 0.164435
741 | -0.00133627 | -0.0398824 | 29.8063 | 29.8462 | -0.16334 | -1.19189 | 6.10509 | 7.29698 | 154.942 | 154.942 | -4.396 | -4.9961 | -110114 | 110114 | 65.95471 | 0.16334
742 | -0.00137034 | -0.0408994 | 29.8053 | 29.8462 | -0.162803 | -1.18797 | 6.10901 | 7.29698 | 155.19 | 155.19 | -4.3882 | -5.0099 | -109920 | 109920 | 65.83851 | 0.162803
743 | -0.00135556 | -0.0404583 | 29.8057 | 29.8462 | -0.161957 | -1.18179 | 6.11518 | 7.29698 | 155.625 | 155.625 | -4.3895 | -5.019 | -109952 | 109952 | 65.85768 | 0.161957
744 | -0.0013601 | -0.0405937 | 29.8056 | 29.8462 | -0.161495 | -1.17843 | 6.11855 | 7.29698 | 155.939 | 155.939 | -4.3831 | -5.0286 | -109790 | 109790 | 65.76065 | 0.161495
745 | -0.00135911 | -0.0405643 | 29.8056 | 29.8462 | -0.160734 | -1.17287 | 6.1241 | 7.29698 | 156.251 | 156.251 | -4.3795 | -5.0406 | -109702 | 109702 | 65.70794 | 0.160734
746 | -0.0013818 | -0.0412413 | 29.8049 | 29.8462 | -0.15984 | -1.16635 | 6.13063 | 7.29698 | 156.81 | 156.81 | -4.3718 | -5.0609 | -109508 | 109508 | 65.59174 | 0.15984
747 | -0.00138075 | -0.04121 | 29.8049 | 29.8462 | -0.1597 | -1.16533 | 6.13165 | 7.29698 | 156.936 | 156.936 | -4.3708 | -5.0667 | -109483 | 109483 | 65.57677 | 0.1597
748 | -0.00138183 | -0.0412422 | 29.8049 | 29.8462 | -0.159136 | -1.16121 | 6.13576 | 7.29698 | 157.062 | 157.062 | -4.3718 | -5.0644 | -109508 | 109508 | 65.59174 | 0.159136
749 | -0.00136133 | -0.0406304 | 29.8055 | 29.8462 | -0.158669 | -1.15781 | 6.13917 | 7.29698 | 157.375 | 157.375 | -4.3657 | -5.0789 | -109354 | 109354 | 65.4995 | 0.158669
750 | -0.00133737 | -0.0399152 | 29.8062 | 29.8462 | -0.156986 | -1.14552 | 6.15146 | 7.29698 | 157.935 | 157.936 | -4.3596 | -5.0976 | -109201 | 109201 | 65.40786 | 0.156986
751 | -0.00148243 | -0.0442448 | 29.8019 | 29.8462 | -0.157519 | -1.14941 | 6.14757 | 7.29698 | 158.122 | 158.122 | -4.3563 | -5.1053 | -109120 | 109120 | 65.35934 | 0.157519
752 | -0.00134004 | -0.0399949 | 29.8062 | 29.8462 | -0.156632 | -1.14294 | 6.15404 | 7.29698 | 158.432 | 158.432 | -4.3557 | -5.1131 | -109104 | 109104 | 65.34976 | 0.156632
753 | -0.00137602 | -0.041069 | 29.8051 | 29.8462 | -0.155925 | -1.13778 | 6.15919 | 7.29698 | 158.807 | 158.808 | -4.3476 | -5.1263 | -108902 | 108902 | 65.22877 | 0.155925
754 | -0.00137474 | -0.0410306 | 29.8051 | 29.8462 | -0.155374 | -1.13376 | 6.16322 | 7.29698 | 159.182 | 159.183 | -4.3422 | -5.1427 | -108764 | 108764 | 65.14611 | 0.155374
755 | -0.00138661 | -0.041385 | 29.8048 | 29.8462 | -0.155138 | -1.13204 | 6.16494 | 7.29698 | 159.306 | 159.306 | -4.3444 | -5.1414 | -108821 | 108821 | 65.18025 | 0.155138
756 | -0.00137425 | -0.0410161 | 29.8051 | 29.8462 | -0.154555 | -1.12778 | 6.1692 | 7.29698 | 159.496 | 159.496 | -4.3434 | -5.1469 | -108797 | 108797 | 65.16587 | 0.154555
757 | -0.00136133 | -0.0406305 | 29.8055 | 29.8462 | -0.154314 | -1.12602 | 6.17095 | 7.29698 | 159.68 | 159.681 | -4.3393 | -5.1514 | -108692 | 108692 | 65.10298 | 0.154314
758 | -0.00136147 | -0.0406347 | 29.8055 | 29.8462 | -0.15335 | -1.11899 | 6.17798 | 7.29698 | 160.118 | 160.118 | -4.3322 | -5.163 | -108514 | 108514 | 64.99637 | 0.15335
759 | -0.00135717 | -0.0405062 | 29.8056 | 29.8462 | -0.1519 | -1.10841 | 6.18857 | 7.29698 | 160.743 | 160.743 | -4.3222 | -5.1901 | -108264 | 108264 | 64.84662 | 0.1519
760 | -0.00137722 | -0.0411049 | 29.805 | 29.8462 | -0.15207 | -1.10965 | 6.18733 | 7.29698 | 160.868 | 160.869 | -4.3228 | -5.1975 | -108280 | 108280 | 64.85621 | 0.15207
761 | -0.00134235 | -0.0400641 | 29.8061 | 29.8462 | -0.151039 | -1.10213 | 6.19485 | 7.29698 | 161.306 | 161.306 | -4.318 | -5.2082 | -108159 | 108159 | 64.78373 | 0.151039
762 | -0.00133026 | -0.0397031 | 29.8064 | 29.8462 | -0.150652 | -1.0993 | 6.19767 | 7.29698 | 161.491 | 161.491 | -4.3148 | -5.214 | -108078 | 108078 | 64.73522 | 0.150652
763 | -0.00135499 | -0.0404412 | 29.8057 | 29.8462 | -0.149838 | -1.09337 | 6.20361 | 7.29698 | 161.866 | 161.867 | -4.308 | -5.2265 | -107908 | 107908 | 64.63339 | 0.149838
764 | -0.0013433 | -0.0400922 | 29.8061 | 29.8462 | -0.148444 | -1.08319 | 6.21378 | 7.29698 | 162.429 | 162.429 | -4.3035 | -5.2439 | -107795 | 107795 | 64.56571 | 0.148444
765 | -0.00131877 | -0.0393603 | 29.8068 | 29.8462 | -0.148433 | -1.08311 | 6.21386 | 7.29698 | 162.551 | 162.551 | -4.3038 | -5.243 | -107803 | 107803 | 64.5705 | 0.148433
766 | -0.00137103 | -0.04092 | 29.8052 | 29.8462 | -0.147311 | -1.07493 | 6.22205 | 7.29698 | 163.054 | 163.054 | -4.2964 | -5.2658 | -107617 | 107617 | 64.45909 | 0.147311
767 | -0.00132736 | -0.0396165 | 29.8065 | 29.8462 | -0.146225 | -1.067 | 6.22998 | 7.29698 | 163.488 | 163.613 | -4.2922 | -5.2855 | -107512 | 107512 | 64.3962 | 0.146225
768 | -0.00136864 | -0.0408485 | 29.8053 | 29.8462 | -0.144442 | -1.05399 | 6.24298 | 7.29698 | 164.299 | 164.303 | -4.2832 | -5.31 | -107286 | 107286 | 64.26083 | 0.144442
769 | -0.00132152 | -0.0394424 | 29.8067 | 29.8462 | -0.143722 | -1.04874 | 6.24824 | 7.29698 | 164.548 | 164.548 | -4.2809 | -5.3142 | -107230 | 107230 | 64.22729 | 0.143722
770 | -0.00132058 | -0.0394142 | 29.8067 | 29.8462 | -0.14312 | -1.04434 | 6.25263 | 7.29698 | 164.985 | 164.985 | -4.2758 | -5.3274 | -107100 | 107100 | 64.14943 | 0.14312
771 | -0.00131523 | -0.0392545 | 29.8069 | 29.8462 | -0.142734 | -1.04152 | 6.25545 | 7.29698 | 165.172 | 165.172 | -4.2693 | -5.3409 | -106939 | 106939 | 64.05299 | 0.142734
772 | -0.00134032 | -0.0400033 | 29.8061 | 29.8462 | -0.141954 | -1.03584 | 6.26114 | 7.29698 | 165.489 | 165.489 | -4.2687 | -5.3464 | -106923 | 106923 | 64.04341 | 0.141954
773 | -0.00130581 | -0.0389734 | 29.8072 | 29.8462 | -0.141382 | -1.03166 | 6.26531 | 7.29698 | 165.734 | 165.734 | -4.2661 | -5.3535 | -106858 | 106858 | 64.00448 | 0.141382
774 | -0.00134492 | -0.0401406 | 29.806 | 29.8462 | -0.140302 | -1.02378 | 6.27319 | 7.29698 | 166.233 | 166.233 | -4.2568 | -5.3774 | -106624 | 106624 | 63.86432 | 0.140302
775 | -0.00133247 | -0.0397691 | 29.8064 | 29.8462 | -0.139876 | -1.02067 | 6.27631 | 7.29698 | 166.422 | 166.422 | -4.2568 | -5.377 | -106624 | 106624 | 63.86432 | 0.139876
776 | -0.00133173 | -0.0397469 | 29.8064 | 29.8462 | -0.139311 | -1.01655 | 6.28043 | 7.29698 | 166.732 | 166.732 | -4.2493 | -5.3883 | -106438 | 106438 | 63.75291 | 0.139311
777 | -0.00133684 | -0.0398996 | 29.8063 | 29.8462 | -0.138952 | -1.01393 | 6.28305 | 7.29698 | 166.859 | 166.859 | -4.2471 | -5.3964 | -106381 | 106381 | 63.71877 | 0.138952
778 | -0.00132891 | -0.0396629 | 29.8065 | 29.8462 | -0.138154 | -1.0081 | 6.28887 | 7.29698 | 167.23 | 167.231 | -4.2464 | -5.4051 | -106365 | 106365 | 63.70918 | 0.138154
779 | -0.00136161 | -0.0406388 | 29.8055 | 29.8462 | -0.137672 | -1.00459 | 6.29239 | 7.29698 | 167.421 | 167.421 | -4.241 | -5.4151 | -106228 | 106228 | 63.62713 | 0.137672
780 | -0.00132732 | -0.0396155 | 29.8065 | 29.8462 | -0.137353 | -1.00226 | 6.29471 | 7.29698 | 167.731 | 167.731 | -4.2387 | -5.4234 | -106171 | 106171 | 63.59298 | 0.137353
781 | -0.00131599 | -0.0392772 | 29.8069 | 29.8462 | -0.136604 | -0.996795 | 6.30018 | 7.29698 | 168.045 | 168.045 | -4.2339 | -5.4331 | -106050 | 106050 | 63.52051 | 0.136604
782 | -0.00136106 | -0.0406226 | 29.8055 | 29.8462 | -0.135286 | -0.987179 | 6.3098 | 7.29698 | 168.544 | 168.544 | -4.2281 | -5.4467 | -105905 | 105905 | 63.43366 | 0.135286
783 | -0.00138161 | -0.0412357 | 29.8049 | 29.8462 | -0.134631 | -0.9824 | 6.31458 | 7.29698 | 168.854 | 168.854 | -4.2274 | -5.4537 | -105889 | 105889 | 63.42408 | 0.134631
784 | -0.00137971 | -0.0411791 | 29.805 | 29.8462 | -0.133429 | -0.97363 | 6.32335 | 7.29698 | 169.354 | 169.354 | -4.2187 | -5.4782 | -105670 | 105670 | 63.2929 | 0.133429
785 | -0.00139138 | -0.0415274 | 29.8046 | 29.8462 | -0.132748 | -0.968661 | 6.32832 | 7.29698 | 169.727 | 169.727 | -4.2158 | -5.486 | -105598 | 105598 | 63.24978 | 0.132748
786 | -0.00137049 | -0.040904 | 29.8052 | 29.8462 | -0.131559 | -0.959983 | 6.33699 | 7.29698 | 170.164 | 170.164 | -4.2129 | -5.5043 | -105525 | 105525 | 63.20605 | 0.131559
787 | -0.00143599 | -0.0428588 | 29.8033 | 29.8462 | -0.13068 | -0.953569 | 6.34341 | 7.29698 | 170.539 | 170.539 | -4.2116 | -5.5147 | -105493 | 105493 | 63.18688 | 0.13068
788 | -0.00141384 | -0.0421978 | 29.804 | 29.8462 | -0.129231 | -0.942993 | 6.35398 | 7.29698 | 171.165 | 171.165 | -4.2049 | -5.5366 | -105323 | 105323 | 63.08506 | 0.129231
789 | -0.0014544 | -0.0434081 | 29.8027 | 29.8462 | -0.128893 | -0.94053 | 6.35645 | 7.29698 | 171.352 | 171.352 | -4.2036 | -5.5427 | -105291 | 105291 | 63.06589 | 0.128893
790 | -0.00147854 | -0.0441287 | 29.802 | 29.8462 | -0.128346 | -0.936536 | 6.36044 | 7.29698 | 171.913 | 171.913 | -4.1987 | -5.5591 | -105170 | 105170 | 62.99342 | 0.128346
791 | -0.00147395 | -0.0439916 | 29.8022 | 29.8462 | -0.127927 | -0.933477 | 6.3635 | 7.29698 | 172.163 | 172.163 | -4.1942 | -5.573 | -105057 | 105057 | 62.92573 | 0.127927
792 | -0.00154331 | -0.0460619 | 29.8001 | 29.8462 | -0.124639 | -0.909488 | 6.38749 | 7.29698 | 173.533 | 173.533 | -4.19 | -5.6162 | -104952 | 104952 | 62.86284 | 0.124639
793 | -0.00158947 | -0.0474395 | 29.7987 | 29.8462 | -0.123848 | -0.903715 | 6.39326 | 7.29698 | 173.972 | 173.972 | -4.1878 | -5.6284 | -104895 | 104895 | 62.8287 | 0.123848
794 | -0.00160391 | -0.0478707 | 29.7983 | 29.8462 | -0.123032 | -0.897761 | 6.39921 | 7.29698 | 174.282 | 174.282 | -4.1842 | -5.6413 | -104806 | 104806 | 62.77539 | 0.123032
795 | -0.00169779 | -0.0506725 | 29.7955 | 29.8462 | -0.121705 | -0.88808 | 6.4089 | 7.29698 | 174.906 | 174.906 | -4.1842 | -5.6632 | -104806 | 104806 | 62.77539 | 0.121705
796 | -0.00167224 | -0.0499098 | 29.7962 | 29.8462 | -0.121327 | -0.88532 | 6.41166 | 7.29698 | 175.156 | 175.156 | -4.1807 | -5.6665 | -104717 | 104717 | 62.72209 | 0.121327
797 | -0.00174362 | -0.0520403 | 29.7941 | 29.8462 | -0.119675 | -0.873265 | 6.42371 | 7.29698 | 175.906 | 175.906 | -4.1817 | -5.6945 | -104742 | 104742 | 62.73706 | 0.119675
798 | -0.0017451 | -0.0520844 | 29.7941 | 29.8462 | -0.11958 | -0.872572 | 6.4244 | 7.29698 | 176.033 | 176.033 | -4.1788 | -5.6955 | -104669 | 104669 | 62.69334 | 0.11958
799 | -0.00177188 | -0.0528837 | 29.7933 | 29.8462 | -0.11906 | -0.868777 | 6.4282 | 7.29698 | 176.279 | 176.28 | -4.1804 | -5.7071 | -104709 | 104709 | 62.71729 | 0.11906
800 | -0.00183097 | -0.0546474 | 29.7915 | 29.8462 |  |  |  |  | 177.03 | 177.031 | -4.1771 | -5.7303 | -104628 | 104628
801 | -0.00190262 | -0.0567858 | 29.7894 | 29.8462 |  |  |  |  | 178.277 | 178.277 | -4.1752 | -5.7722 | -104580 | 104580
802 | -0.00191631 | -0.0571946 | 29.789 | 29.8462 |  |  |  |  | 178.401 | 178.402 | -4.1768 | -5.7773 | -104620 | 104620
803 | -0.00196142 | -0.058541 | 29.7876 | 29.8462 |  |  |  |  | 178.964 | 178.965 | -4.1749 | -5.7928 | -104572 | 104572
804 | -0.00200171 | -0.0597432 | 29.7864 | 29.8462 |  |  |  |  | 179.277 | 179.278 | -4.173 | -5.8076 | -104523 | 104523
805 | -0.00204076 | -0.0609089 | 29.7852 | 29.8462 |  |  |  |  | 179.839 | 179.839 | -4.1755 | -5.8247 | -104588 | 104588
806 | -0.00207521 | -0.0619369 | 29.7842 | 29.8462 |  |  |  |  | 180.273 | 180.273 | -4.1749 | -5.8398 | -104572 | 104572
807 | -0.00217411 | -0.0648889 | 29.7813 | 29.8462 |  |  |  |  | 181.522 | 181.522 | -4.18 | -5.8811 | -104701 | 104701
808 | -0.0022106 | -0.0659778 | 29.7802 | 29.8462 |  |  |  |  | 182.021 | 182.021 | -4.181 | -5.9008 | -104725 | 104725
809 | -0.00225078 | -0.0671772 | 29.779 | 29.8462 |  |  |  |  | 182.457 | 182.457 | -4.1829 | -5.9137 | -104774 | 104774
810 | -0.00227262 | -0.0678291 | 29.7783 | 29.8462 |  |  |  |  | 182.771 | 182.771 | -4.18 | -5.923 | -104701 | 104701
811 | -0.00230266 | -0.0687256 | 29.7774 | 29.8462 |  |  |  |  | 183.27 | 183.27 | -4.1862 | -5.9391 | -104855 | 104855
812 | -0.00235944 | -0.0704201 | 29.7757 | 29.8462 |  |  |  |  | 183.892 | 183.892 | -4.1862 | -5.9594 | -104855 | 104855
813 | -0.00239175 | -0.0713845 | 29.7748 | 29.8462 |  |  |  |  | 184.206 | 184.206 | -4.1878 | -5.9749 | -104895 | 104895
814 | -0.00239236 | -0.0714029 | 29.7747 | 29.8462 |  |  |  |  | 184.33 | 184.33 | -4.1858 | -5.9726 | -104847 | 104847
815 | -0.00243776 | -0.0727579 | 29.7734 | 29.8462 |  |  |  |  | 184.455 | 184.456 | -4.1875 | -5.9788 | -104887 | 104887
816 | -0.00242526 | -0.0723846 | 29.7738 | 29.8462 |  |  |  |  | 184.704 | 184.704 | -4.191 | -5.9878 | -104976 | 104976
817 | -0.00247755 | -0.0739454 | 29.7722 | 29.8462 |  |  |  |  | 185.203 | 185.203 | -4.1933 | -6.0042 | -105032 | 105032

## L30CZ-2
w | t | [14 empty] | 780
40.82 | 40.76 | 1663.8232 | [11 empty] | Ult Load, N | Ult Stress, MPa | Failure Strain, % | Ez, MPa | νxz
E0 |  |  |  |  | E1 |  |  |  | Analog |  |  |  |  | 114330 | 68.71523 | 19.23% | 422.0838 | 0.01452194
Index [1] | ?L/L0 [1] | ?L [mm] | L1 [mm] | L0 [mm] | ?L/L0 [1] | ?L [mm] | L1 [mm] | L0 [mm] | Time_1 | Time_0 | Dev1/ai0 | Dev1/ai1 | Force_[N] | Force_[N] | stress | lo str | lostr
0 | 0 | 0 | 12.6219 | 12.6219 | 0 | 0 | 28.7114 | 28.7114 | 0 | 0.005 | -0.0035 | -0.0032 | -16.1563 | 16.1563 | 0.009710347 | 0 | 0
1 | -1.19796e-05 | -0.000151205 | 12.6217 | 12.6219 | -2.66589e-05 | -0.000765413 | 28.7106 | 28.7114 | 0.689 | 0.69 | -0.0029 | -0.0045 | 0 | 0 | 0 | 1.19796e-05 | 1.19796e-05
2 | 1.93284e-05 | 0.000243961 | 12.6221 | 12.6219 | -5.60307e-06 | -0.000160872 | 28.7113 | 28.7114 | 0.814 | 0.815 | -0.0048 | -0.0048 | -48.4688 | 48.4688 | 0.02913098 | -1.93284e-05 | -1.93284e-05
3 | -3.20069e-06 | -4.03987e-05 | 12.6218 | 12.6219 | -5.13125e-05 | -0.00147325 | 28.7099 | 28.7114 | 3.81 | 3.81 | -0.0058 | -0.0203 | -72.7033 | 72.7033 | 0.04369653 | 3.20069e-06 | 3.20069e-06
4 | 5.59785e-06 | 7.06553e-05 | 12.6219 | 12.6219 | -4.31505e-05 | -0.00123891 | 28.7102 | 28.7114 | 3.996 | 3.997 | -0.0055 | -0.0251 | -64.6251 | 64.6251 | 0.03884133 | -5.59785e-06 | -5.59785e-06
5 | 1.61967e-05 | 0.000204432 | 12.6221 | 12.6219 | -3.92783e-05 | -0.00112774 | 28.7103 | 28.7114 | 4.123 | 4.124 | -0.0045 | -0.0332 | -40.3907 | 40.3907 | 0.02427584 | -1.61967e-05 | -1.61967e-05
6 | 2.61263e-06 | 3.29763e-05 | 12.6219 | 12.6219 | -2.20325e-05 | -0.000632584 | 28.7108 | 28.7114 | 4.433 | 4.433 | -0.0048 | -0.0406 | -48.4688 | 48.4688 | 0.02913098 | -2.61263e-06 | -2.61263e-06
7 | 2.00433e-05 | 0.000252984 | 12.6221 | 12.6219 | -3.7785e-05 | -0.00108486 | 28.7103 | 28.7114 | 5.372 | 5.372 | -0.0077 | -0.0722 | -121.172 | 121.172 | 0.07282745 | -2.00433e-05 | -2.00433e-05
8 | -2.35776e-05 | -0.000297594 | 12.6216 | 12.6219 | -3.48326e-05 | -0.00100009 | 28.7104 | 28.7114 | 5.746 | 5.746 | -0.0058 | -0.0867 | -72.7033 | 72.7033 | 0.04369653 | 2.35776e-05 | 2.35776e-05
9 | 1.13666e-05 | 0.000143468 | 12.622 | 12.6219 | -3.55671e-05 | -0.00102118 | 28.7104 | 28.7114 | 7.742 | 7.742 | -0.0103 | -0.1492 | -185.797 | 185.797 | 0.1116687 | -1.13666e-05 | -1.13666e-05
10 | 4.97877e-05 | 0.000628415 | 12.6225 | 12.6219 | -4.37037e-05 | -0.0012548 | 28.7102 | 28.7114 | 8.179 | 8.179 | -0.0145 | -0.1637 | -290.813 | 290.813 | 0.174786 | -4.97877e-05 | -4.97877e-05
11 | 3.66873e-05 | 0.000463062 | 12.6223 | 12.6219 | -6.21847e-05 | -0.00178541 | 28.7096 | 28.7114 | 8.614 | 8.614 | -0.0113 | -0.1776 | -210.032 | 210.032 | 0.1262346 | -3.66873e-05 | -3.66873e-05
12 | 2.71019e-05 | 0.000342077 | 12.6222 | 12.6219 | -3.09113e-05 | -0.000887508 | 28.7105 | 28.7114 | 9.366 | 9.366 | -0.0138 | -0.2117 | -274.657 | 274.657 | 0.1650758 | -2.71019e-05 | -2.71019e-05
13 | 3.11301e-05 | 0.00039292 | 12.6223 | 12.6219 | -5.31155e-05 | -0.00152502 | 28.7099 | 28.7114 | 9.558 | 9.558 | -0.0145 | -0.2095 | -290.813 | 290.813 | 0.174786 | -3.11301e-05 | -3.11301e-05
14 | 4.74496e-05 | 0.000598903 | 12.6225 | 12.6219 | -3.83462e-05 | -0.00110097 | 28.7103 | 28.7114 | 9.74 | 9.74 | -0.0132 | -0.2156 | -258.5 | 258.5 | 0.1553651 | -4.74496e-05 | -4.74496e-05
15 | 4.49126e-06 | 5.66882e-05 | 12.6219 | 12.6219 | -5.38096e-05 | -0.00154495 | 28.7099 | 28.7114 | 10.113 | 10.113 | -0.0171 | -0.2288 | -355.438 | 355.438 | 0.2136273 | -4.49126e-06 | -4.49126e-06
16 | 3.60658e-06 | 4.55218e-05 | 12.6219 | 12.6219 | -2.94204e-05 | -0.000844702 | 28.7106 | 28.7114 | 10.237 | 10.237 | -0.018 | -0.2269 | -379.673 | 379.673 | 0.2281931 | -3.60658e-06 | -3.60658e-06
17 | 9.63785e-06 | 0.000121648 | 12.622 | 12.6219 | -3.64794e-05 | -0.00104737 | 28.7104 | 28.7114 | 10.368 | 10.368 | -0.0167 | -0.2381 | -347.36 | 347.36 | 0.2087722 | -9.63785e-06 | -9.63785e-06
18 | 3.03438e-05 | 0.000382996 | 12.6223 | 12.6219 | -2.45642e-05 | -0.000705274 | 28.7107 | 28.7114 | 11.05 | 11.05 | -0.02 | -0.2617 | -428.142 | 428.142 | 0.2573242 | -3.03438e-05 | -3.03438e-05
19 | 3.02631e-05 | 0.000381978 | 12.6223 | 12.6219 | -4.72828e-05 | -0.00135756 | 28.7101 | 28.7114 | 12.048 | 12.048 | -0.0235 | -0.2884 | -517.001 | 517.001 | 0.3107307 | -3.02631e-05 | -3.02631e-05
20 | 1.5029e-05 | 0.000189695 | 12.6221 | 12.6219 | -5.19096e-05 | -0.0014904 | 28.7099 | 28.7114 | 12.486 | 12.486 | -0.0258 | -0.3061 | -573.548 | 573.548 | 0.3447169 | -1.5029e-05 | -1.5029e-05
21 | 3.08934e-05 | 0.000389933 | 12.6223 | 12.6219 | -3.71317e-05 | -0.0010661 | 28.7103 | 28.7114 | 13.793 | 13.794 | -0.0338 | -0.3497 | -775.502 | 775.502 | 0.4660964 | -3.08934e-05 | -3.08934e-05
22 | 4.48105e-05 | 0.000565592 | 12.6224 | 12.6219 | -6.30773e-05 | -0.00181104 | 28.7096 | 28.7114 | 14.542 | 14.542 | -0.0361 | -0.3722 | -832.049 | 832.049 | 0.5000826 | -4.48105e-05 | -4.48105e-05
23 | 4.71157e-05 | 0.000594689 | 12.6225 | 12.6219 | -4.21931e-05 | -0.00121142 | 28.7102 | 28.7114 | 14.856 | 14.856 | -0.0254 | -0.3899 | -565.47 | 565.47 | 0.3398618 | -4.71157e-05 | -4.71157e-05
24 | 3.43501e-05 | 0.000433563 | 12.6223 | 12.6219 | -6.55576e-05 | -0.00188225 | 28.7095 | 28.7114 | 15.104 | 15.104 | -0.0409 | -0.3961 | -953.221 | 953.221 | 0.57291 | -3.43501e-05 | -3.43501e-05
25 | -1.5357e-05 | -0.000193834 | 12.6217 | 12.6219 | -4.84566e-05 | -0.00139126 | 28.71 | 28.7114 | 15.48 | 15.48 | -0.0454 | -0.4064 | -1066.31 | 1066.31 | 0.6408794 | 1.5357e-05 | 1.5357e-05
26 | 1.62453e-05 | 0.000205046 | 12.6221 | 12.6219 | -4.59611e-05 | -0.00131961 | 28.7101 | 28.7114 | 15.603 | 15.603 | -0.0464 | -0.4093 | -1090.55 | 1090.55 | 0.6554482 | -1.62453e-05 | -1.62453e-05
27 | -2.47913e-05 | -0.000312913 | 12.6216 | 12.6219 | -3.90486e-05 | -0.00112114 | 28.7103 | 28.7114 | 15.731 | 15.731 | -0.0496 | -0.4112 | -1171.33 | 1171.33 | 0.7039991 | 2.47913e-05 | 2.47913e-05
28 | -5.47289e-05 | -0.000690782 | 12.6212 | 12.6219 | -3.60053e-05 | -0.00103376 | 28.7104 | 28.7114 | 16.291 | 16.291 | -0.0551 | -0.4305 | -1308.66 | 1308.66 | 0.7865379 | 5.47289e-05 | 5.47289e-05
29 | -0.00022648 | -0.00285861 | 12.619 | 12.6219 | -2.70939e-05 | -0.000777904 | 28.7106 | 28.7114 | 16.857 | 16.858 | -0.0612 | -0.4496 | -1462.14 | 1462.14 | 0.8787833 | 0.00022648 | 0.00022648
30 | -0.000275194 | -0.00347347 | 12.6184 | 12.6219 | -5.40398e-05 | -0.00155156 | 28.7099 | 28.7114 | 17.041 | 17.041 | -0.0664 | -0.4592 | -1591.39 | 1591.39 | 0.9564658 | 0.000275194 | 0.000275194
31 | -0.000385367 | -0.00486406 | 12.617 | 12.6219 | -6.41553e-05 | -0.00184199 | 28.7096 | 28.7114 | 17.351 | 17.351 | -0.0683 | -0.466 | -1639.86 | 1639.86 | 0.9855975 | 0.000385367 | 0.000385367
32 | -0.000428568 | -0.00540933 | 12.6165 | 12.6219 | -4.42035e-05 | -0.00126915 | 28.7101 | 28.7114 | 17.476 | 17.476 | -0.0712 | -0.4757 | -1712.57 | 1712.57 | 1.029298 | 0.000428568 | 0.000428568
33 | -0.000518022 | -0.00653841 | 12.6153 | 12.6219 | -6.63278e-05 | -0.00190437 | 28.7095 | 28.7114 | 17.601 | 17.601 | -0.0783 | -0.4811 | -1890.29 | 1890.29 | 1.136112 | 0.000518022 | 0.000518022
34 | -0.000624658 | -0.00788436 | 12.614 | 12.6219 | -7.99592e-05 | -0.00229574 | 28.7091 | 28.7114 | 17.85 | 17.85 | -0.0822 | -0.485 | -1987.22 | 1987.22 | 1.19437 | 0.000624658 | 0.000624658
35 | -0.000704941 | -0.00889767 | 12.613 | 12.6219 | -6.0519e-05 | -0.00173759 | 28.7097 | 28.7114 | 18.102 | 18.102 | -0.0896 | -0.4966 | -2173.02 | 2173.02 | 1.30604 | 0.000704941 | 0.000704941
36 | -0.00076091 | -0.00960411 | 12.6123 | 12.6219 | -8.33742e-06 | -0.000239379 | 28.7112 | 28.7114 | 18.224 | 18.224 | -0.0925 | -0.4956 | -2245.72 | 2245.72 | 1.349735 | 0.00076091 | 0.00076091
37 | -0.000856477 | -0.0108104 | 12.6111 | 12.6219 | -4.48876e-05 | -0.00128879 | 28.7101 | 28.7114 | 18.414 | 18.414 | -0.0944 | -0.5037 | -2294.19 | 2294.19 | 1.378866 | 0.000856477 | 0.000856477
38 | -0.000932022 | -0.0117639 | 12.6101 | 12.6219 | -6.06007e-05 | -0.00173993 | 28.7097 | 28.7114 | 18.537 | 18.537 | -0.0999 | -0.5069 | -2431.52 | 2431.52 | 1.461405 | 0.000932022 | 0.000932022
39 | -0.000987556 | -0.0124648 | 12.6094 | 12.6219 | -4.13364e-05 | -0.00118683 | 28.7102 | 28.7114 | 18.66 | 18.661 | -0.1041 | -0.5076 | -2536.54 | 2536.54 | 1.524525 | 0.000987556 | 0.000987556
40 | -0.00107292 | -0.0135423 | 12.6083 | 12.6219 | -2.46778e-05 | -0.000708534 | 28.7107 | 28.7114 | 18.786 | 18.786 | -0.1034 | -0.5131 | -2520.38 | 2520.38 | 1.514812 | 0.00107292 | 0.00107292
41 | -0.00118997 | -0.0150196 | 12.6069 | 12.6219 | -3.35524e-05 | -0.000963337 | 28.7104 | 28.7114 | 18.973 | 18.973 | -0.1105 | -0.5247 | -2698.1 | 2698.1 | 1.621627 | 0.00118997 | 0.00118997
42 | -0.00129768 | -0.0163792 | 12.6055 | 12.6219 | -4.37166e-05 | -0.00125516 | 28.7102 | 28.7114 | 19.163 | 19.163 | -0.1134 | -0.5276 | -2770.8 | 2770.8 | 1.665321 | 0.00129768 | 0.00129768
43 | -0.00143223 | -0.0180774 | 12.6038 | 12.6219 | -5.76724e-06 | -0.000165586 | 28.7112 | 28.7114 | 19.348 | 19.348 | -0.1247 | -0.5379 | -3053.54 | 3053.54 | 1.835255 | 0.00143223 | 0.00143223
44 | -0.00159168 | -0.02009 | 12.6018 | 12.6219 | -2.68539e-05 | -0.000771013 | 28.7106 | 28.7114 | 19.596 | 19.596 | -0.1295 | -0.5366 | -3174.71 | 3174.71 | 1.908081 | 0.00159168 | 0.00159168
45 | -0.0016855 | -0.0212742 | 12.6006 | 12.6219 | -3.41543e-05 | -0.000980617 | 28.7104 | 28.7114 | 19.721 | 19.721 | -0.1347 | -0.5488 | -3303.96 | 3303.96 | 1.985764 | 0.0016855 | 0.0016855
46 | -0.00184154 | -0.0232436 | 12.5986 | 12.6219 | -5.59949e-05 | -0.00160769 | 28.7098 | 28.7114 | 19.908 | 19.909 | -0.1379 | -0.5524 | -3384.74 | 3384.74 | 2.034315 | 0.00184154 | 0.00184154
47 | -0.00191809 | -0.0242099 | 12.5977 | 12.6219 | -2.10907e-05 | -0.000605544 | 28.7108 | 28.7114 | 20.034 | 20.034 | -0.1408 | -0.5566 | -3457.44 | 3457.44 | 2.078009 | 0.00191809 | 0.00191809
48 | -0.0020361 | -0.0256994 | 12.5962 | 12.6219 | -2.57666e-05 | -0.000739796 | 28.7107 | 28.7114 | 20.16 | 20.16 | -0.1502 | -0.5698 | -3691.71 | 3691.71 | 2.218811 | 0.0020361 | 0.0020361
49 | -0.00215003 | -0.0271374 | 12.5947 | 12.6219 | -4.00277e-05 | -0.00114925 | 28.7103 | 28.7114 | 20.283 | 20.284 | -0.1553 | -0.5646 | -3820.96 | 3820.96 | 2.296494 | 0.00215003 | 0.00215003
50 | -0.00232413 | -0.0293349 | 12.5925 | 12.6219 | -3.56944e-05 | -0.00102484 | 28.7104 | 28.7114 | 20.534 | 20.535 | -0.1498 | -0.5765 | -3683.63 | 3683.63 | 2.213955 | 0.00232413 | 0.00232413
51 | -0.00242429 | -0.0305991 | 12.5913 | 12.6219 | 1.84896e-05 | 0.000530862 | 28.7119 | 28.7114 | 20.721 | 20.721 | -0.1643 | -0.5801 | -4047.15 | 4047.15 | 2.43244 | 0.00242429 | 0.00242429
52 | -0.002568 | -0.032413 | 12.5895 | 12.6219 | -3.71799e-05 | -0.00106749 | 28.7103 | 28.7114 | 20.846 | 20.846 | -0.1701 | -0.5817 | -4192.56 | 4192.56 | 2.519835 | 0.002568 | 0.002568
53 | -0.0027952 | -0.0352807 | 12.5866 | 12.6219 | -3.12326e-05 | -0.000896731 | 28.7105 | 28.7114 | 21.096 | 21.096 | -0.1759 | -0.591 | -4337.96 | 4337.96 | 2.607224 | 0.0027952 | 0.0027952
54 | -0.00292558 | -0.0369263 | 12.5849 | 12.6219 | 1.14048e-06 | 3.27447e-05 | 28.7114 | 28.7114 | 21.222 | 21.222 | -0.1821 | -0.5965 | -4491.45 | 4491.45 | 2.699476 | 0.00292558 | 0.00292558
55 | -0.0030018 | -0.0378883 | 12.584 | 12.6219 | 5.9803e-05 | 0.00171703 | 28.7131 | 28.7114 | 21.344 | 21.345 | -0.1888 | -0.6052 | -4661.09 | 4661.09 | 2.801433 | 0.0030018 | 0.0030018
56 | -0.00326263 | -0.0411805 | 12.5807 | 12.6219 | -1.93019e-05 | -0.000554184 | 28.7109 | 28.7114 | 21.593 | 21.593 | -0.195 | -0.6117 | -4814.57 | 4814.57 | 2.893679 | 0.00326263 | 0.00326263
57 | -0.00342036 | -0.0431714 | 12.5787 | 12.6219 | -9.25382e-07 | -2.6569e-05 | 28.7114 | 28.7114 | 21.78 | 21.781 | -0.204 | -0.6197 | -5040.76 | 5040.76 | 3.029625 | 0.00342036 | 0.00342036
58 | -0.00363937 | -0.0459356 | 12.5759 | 12.6219 | -1.56764e-05 | -0.000450093 | 28.711 | 28.7114 | 22.032 | 22.032 | -0.2072 | -0.6271 | -5121.54 | 5121.54 | 3.078176 | 0.00363937 | 0.00363937
59 | -0.00372443 | -0.0470092 | 12.5749 | 12.6219 | -2.36941e-05 | -0.000680292 | 28.7107 | 28.7114 | 22.156 | 22.157 | -0.2146 | -0.6291 | -5307.34 | 5307.34 | 3.189846 | 0.00372443 | 0.00372443
60 | -0.00397555 | -0.0501789 | 12.5717 | 12.6219 | -2.0716e-05 | -0.000594786 | 28.7108 | 28.7114 | 22.404 | 22.405 | -0.2233 | -0.6346 | -5525.45 | 5525.45 | 3.320936 | 0.00397555 | 0.00397555
61 | -0.00406978 | -0.0513683 | 12.5705 | 12.6219 | 9.75642e-06 | 0.000280121 | 28.7117 | 28.7114 | 22.535 | 22.536 | -0.234 | -0.6407 | -5792.03 | 5792.03 | 3.481157 | 0.00406978 | 0.00406978
62 | -0.00417761 | -0.0527292 | 12.5691 | 12.6219 | 1.40123e-05 | 0.000402313 | 28.7118 | 28.7114 | 22.654 | 22.655 | -0.2343 | -0.6468 | -5800.11 | 5800.11 | 3.486013 | 0.00417761 | 0.00417761
63 | -0.00448342 | -0.0565892 | 12.5653 | 12.6219 | 2.0882e-05 | 0.000599552 | 28.712 | 28.7114 | 22.969 | 22.969 | -0.2394 | -0.6532 | -5929.36 | 5929.36 | 3.563696 | 0.00448342 | 0.00448342
64 | -0.00460435 | -0.0581156 | 12.5638 | 12.6219 | 1.93976e-05 | 0.000556934 | 28.712 | 28.7114 | 23.092 | 23.092 | -0.2459 | -0.6552 | -6090.92 | 6090.92 | 3.660798 | 0.00460435 | 0.00460435
65 | -0.00481687 | -0.0607979 | 12.5611 | 12.6219 | -1.53216e-06 | -4.39906e-05 | 28.7114 | 28.7114 | 23.279 | 23.279 | -0.2539 | -0.6665 | -6292.87 | 6292.87 | 3.782175 | 0.00481687 | 0.00481687
66 | -0.00499818 | -0.0630864 | 12.5588 | 12.6219 | 2.84706e-06 | 8.17431e-05 | 28.7115 | 28.7114 | 23.466 | 23.466 | -0.2604 | -0.6739 | -6454.44 | 6454.44 | 3.879282 | 0.00499818 | 0.00499818
67 | -0.00512576 | -0.0646967 | 12.5572 | 12.6219 | -5.47335e-06 | -0.000157148 | 28.7113 | 28.7114 | 23.592 | 23.593 | -0.2678 | -0.6761 | -6640.23 | 6640.23 | 3.990947 | 0.00512576 | 0.00512576
68 | -0.00521292 | -0.0657969 | 12.5561 | 12.6219 | -7.36964e-06 | -0.000211593 | 28.7112 | 28.7114 | 23.715 | 23.716 | -0.2697 | -0.6803 | -6688.7 | 6688.7 | 4.020079 | 0.00521292 | 0.00521292
69 | -0.00533877 | -0.0673853 | 12.5545 | 12.6219 | -7.57923e-06 | -0.00021761 | 28.7112 | 28.7114 | 23.84 | 23.84 | -0.2739 | -0.6823 | -6793.72 | 6793.72 | 4.083198 | 0.00533877 | 0.00533877
70 | -0.00554808 | -0.0700271 | 12.5518 | 12.6219 | -2.35324e-05 | -0.000675649 | 28.7107 | 28.7114 | 24.028 | 24.028 | -0.2784 | -0.6968 | -6906.81 | 6906.81 | 4.151168 | 0.00554808 | 0.00554808
71 | -0.0057682 | -0.0728055 | 12.5491 | 12.6219 | 1.64665e-05 | 0.000472777 | 28.7119 | 28.7114 | 24.278 | 24.278 | -0.2939 | -0.6984 | -7294.56 | 7294.56 | 4.384216 | 0.0057682 | 0.0057682
72 | -0.00588241 | -0.0742471 | 12.5476 | 12.6219 | 3.23589e-05 | 0.000929071 | 28.7123 | 28.7114 | 24.403 | 24.403 | -0.2949 | -0.7009 | -7318.8 | 7318.8 | 4.398785 | 0.00588241 | 0.00588241
73 | -0.00600506 | -0.0757951 | 12.5461 | 12.6219 | 2.80019e-05 | 0.000803975 | 28.7122 | 28.7114 | 24.528 | 24.53 | -0.3036 | -0.7058 | -7536.91 | 7536.91 | 4.529874 | 0.00600506 | 0.00600506
74 | -0.00619377 | -0.0781769 | 12.5437 | 12.6219 | 2.67538e-05 | 0.000768139 | 28.7122 | 28.7114 | 24.714 | 24.714 | -0.3061 | -0.7129 | -7601.53 | 7601.53 | 4.568713 | 0.00619377 | 0.00619377
75 | -0.00637908 | -0.080516 | 12.5414 | 12.6219 | 2.31925e-05 | 0.000665891 | 28.7121 | 28.7114 | 24.901 | 24.902 | -0.3119 | -0.7177 | -7746.94 | 7746.94 | 4.656108 | 0.00637908 | 0.00637908
76 | -0.0065854 | -0.0831201 | 12.5388 | 12.6219 | 2.25811e-05 | 0.000648335 | 28.7121 | 28.7114 | 25.09 | 25.09 | -0.32 | -0.73 | -7948.89 | 7948.89 | 4.777485 | 0.0065854 | 0.0065854
77 | -0.00678953 | -0.0856966 | 12.5362 | 12.6219 | 4.75028e-05 | 0.00136387 | 28.7128 | 28.7114 | 25.277 | 25.277 | -0.3293 | -0.7338 | -8183.16 | 8183.16 | 4.918287 | 0.00678953 | 0.00678953
78 | -0.00706748 | -0.0892049 | 12.5327 | 12.6219 | 3.7672e-05 | 0.00108162 | 28.7125 | 28.7114 | 25.59 | 25.59 | -0.3348 | -0.7441 | -8320.49 | 8320.49 | 5.000826 | 0.00706748 | 0.00706748
79 | -0.00732299 | -0.0924299 | 12.5294 | 12.6219 | 4.71925e-05 | 0.00135496 | 28.7128 | 28.7114 | 25.837 | 25.837 | -0.349 | -0.7522 | -8675.92 | 8675.92 | 5.214448 | 0.00732299 | 0.00732299
80 | -0.00755588 | -0.0953694 | 12.5265 | 12.6219 | 7.00687e-05 | 0.00201177 | 28.7134 | 28.7114 | 26.088 | 26.088 | -0.3548 | -0.7596 | -8821.33 | 8821.33 | 5.301843 | 0.00755588 | 0.00755588
81 | -0.0077432 | -0.0977337 | 12.5241 | 12.6219 | 5.79978e-05 | 0.0016652 | 28.7131 | 28.7114 | 26.276 | 26.276 | -0.3603 | -0.7631 | -8958.66 | 8958.66 | 5.384382 | 0.0077432 | 0.0077432
82 | -0.00788703 | -0.0995491 | 12.5223 | 12.6219 | 6.32803e-05 | 0.00181687 | 28.7132 | 28.7114 | 26.401 | 26.401 | -0.3616 | -0.7696 | -8990.97 | 8990.97 | 5.403801 | 0.00788703 | 0.00788703
83 | -0.00812676 | -0.102575 | 12.5193 | 12.6219 | 3.56036e-05 | 0.00102223 | 28.7124 | 28.7114 | 26.59 | 26.591 | -0.3722 | -0.7802 | -9257.55 | 9257.55 | 5.564023 | 0.00812676 | 0.00812676
84 | -0.00830832 | -0.104867 | 12.517 | 12.6219 | 4.74289e-05 | 0.00136175 | 28.7128 | 28.7114 | 26.836 | 26.836 | -0.3793 | -0.7886 | -9435.27 | 9435.27 | 5.670837 | 0.00830832 | 0.00830832
85 | -0.00858048 | -0.108302 | 12.5136 | 12.6219 | 5.77443e-05 | 0.00165792 | 28.7131 | 28.7114 | 27.085 | 27.085 | -0.3867 | -0.7938 | -9621.07 | 9621.07 | 5.782507 | 0.00858048 | 0.00858048
86 | -0.00875279 | -0.110477 | 12.5114 | 12.6219 | 7.08618e-05 | 0.00203454 | 28.7134 | 28.7114 | 27.272 | 27.272 | -0.3964 | -0.798 | -9863.41 | 9863.41 | 5.92816 | 0.00875279 | 0.00875279
87 | -0.00889369 | -0.112255 | 12.5096 | 12.6219 | 6.36318e-05 | 0.00182696 | 28.7132 | 28.7114 | 27.4 | 27.401 | -0.397 | -0.8009 | -9879.57 | 9879.57 | 5.937872 | 0.00889369 | 0.00889369
88 | -0.00900763 | -0.113693 | 12.5082 | 12.6219 | 4.00745e-05 | 0.0011506 | 28.7126 | 28.7114 | 27.524 | 27.524 | -0.4048 | -0.8118 | -10073.4 | 10073.4 | 6.054369 | 0.00900763 | 0.00900763
89 | -0.00924771 | -0.116723 | 12.5052 | 12.6219 | 8.37407e-05 | 0.00240431 | 28.7138 | 28.7114 | 27.77 | 27.771 | -0.4119 | -0.8189 | -10251.2 | 10251.2 | 6.161232 | 0.00924771 | 0.00924771
90 | -0.0093892 | -0.118509 | 12.5034 | 12.6219 | 8.04096e-05 | 0.00230867 | 28.7137 | 28.7114 | 27.898 | 27.898 | -0.4154 | -0.8166 | -10340 | 10340 | 6.214603 | 0.0093892 | 0.0093892
91 | -0.00950156 | -0.119927 | 12.5019 | 12.6219 | 9.07307e-05 | 0.00260501 | 28.714 | 28.7114 | 28.023 | 28.023 | -0.4189 | -0.8247 | -10428.9 | 10428.9 | 6.268034 | 0.00950156 | 0.00950156
92 | -0.00969801 | -0.122407 | 12.4995 | 12.6219 | 9.12175e-05 | 0.00261898 | 28.714 | 28.7114 | 28.213 | 28.213 | -0.4251 | -0.8341 | -10582.4 | 10582.4 | 6.360291 | 0.00969801 | 0.00969801
93 | -0.00986971 | -0.124574 | 12.4973 | 12.6219 | 0.00011617 | 0.00333539 | 28.7147 | 28.7114 | 28.397 | 28.397 | -0.4351 | -0.8347 | -10832.8 | 10832.8 | 6.510788 | 0.00986971 | 0.00986971
94 | -0.0100619 | -0.127 | 12.4949 | 12.6219 | 9.01383e-05 | 0.002588 | 28.714 | 28.7114 | 28.582 | 28.582 | -0.4405 | -0.846 | -10970.1 | 10970.1 | 6.593309 | 0.0100619 | 0.0100619
95 | -0.0103384 | -0.130491 | 12.4914 | 12.6219 | 8.88659e-05 | 0.00255147 | 28.714 | 28.7114 | 28.834 | 28.834 | -0.446 | -0.8521 | -11107.4 | 11107.4 | 6.675829 | 0.0103384 | 0.0103384
96 | -0.0105601 | -0.133289 | 12.4886 | 12.6219 | 9.07457e-05 | 0.00260544 | 28.714 | 28.7114 | 29.084 | 29.084 | -0.455 | -0.8579 | -11333.6 | 11333.6 | 6.811781 | 0.0105601 | 0.0105601
97 | -0.010739 | -0.135547 | 12.4863 | 12.6219 | 8.67899e-05 | 0.00249186 | 28.7139 | 28.7114 | 29.208 | 29.208 | -0.4576 | -0.8614 | -11398.3 | 11398.3 | 6.850668 | 0.010739 | 0.010739
98 | -0.0108352 | -0.13676 | 12.4851 | 12.6219 | 9.45394e-05 | 0.00271436 | 28.7141 | 28.7114 | 29.333 | 29.333 | -0.4657 | -0.8679 | -11600.2 | 11600.2 | 6.972015 | 0.0108352 | 0.0108352
99 | -0.0111384 | -0.140587 | 12.4813 | 12.6219 | 0.000106645 | 0.00306192 | 28.7145 | 28.7114 | 29.644 | 29.644 | -0.4763 | -0.8788 | -11866.8 | 11866.8 | 7.132248 | 0.0111384 | 0.0111384
100 | -0.0112761 | -0.142326 | 12.4796 | 12.6219 | 0.000112982 | 0.00324387 | 28.7147 | 28.7114 | 29.768 | 29.768 | -0.477 | -0.8795 | -11882.9 | 11882.9 | 7.141925 | 0.0112761 | 0.0112761
101 | -0.0114813 | -0.144916 | 12.477 | 12.6219 | 9.99451e-05 | 0.00286957 | 28.7143 | 28.7114 | 29.955 | 29.955 | -0.4815 | -0.8856 | -11996 | 11996 | 7.209901 | 0.0114813 | 0.0114813
102 | -0.0116591 | -0.14716 | 12.4747 | 12.6219 | 9.34895e-05 | 0.00268422 | 28.7141 | 28.7114 | 30.144 | 30.144 | -0.4931 | -0.894 | -12286.9 | 12286.9 | 7.384739 | 0.0116591 | 0.0116591
103 | -0.0118259 | -0.149265 | 12.4726 | 12.6219 | 0.00010663 | 0.00306151 | 28.7145 | 28.7114 | 30.331 | 30.331 | -0.4976 | -0.8992 | -12399.9 | 12399.9 | 7.452655 | 0.0118259 | 0.0118259
104 | -0.0119498 | -0.150829 | 12.471 | 12.6219 | 0.000101427 | 0.0029121 | 28.7143 | 28.7114 | 30.455 | 30.457 | -0.4989 | -0.905 | -12432.3 | 12432.3 | 7.472128 | 0.0119498 | 0.0119498
105 | -0.0120898 | -0.152595 | 12.4693 | 12.6219 | 0.000111633 | 0.00320515 | 28.7146 | 28.7114 | 30.581 | 30.581 | -0.5063 | -0.9082 | -12618.1 | 12618.1 | 7.583799 | 0.0120898 | 0.0120898
106 | -0.0122022 | -0.154014 | 12.4679 | 12.6219 | 0.000113568 | 0.00326071 | 28.7147 | 28.7114 | 30.704 | 30.704 | -0.5089 | -0.913 | -12682.7 | 12682.7 | 7.622625 | 0.0122022 | 0.0122022
107 | -0.0125284 | -0.158132 | 12.4637 | 12.6219 | 0.00010648 | 0.00305719 | 28.7145 | 28.7114 | 31.017 | 31.017 | -0.5179 | -0.9217 | -12908.9 | 12908.9 | 7.758577 | 0.0125284 | 0.0125284
108 | -0.0126569 | -0.159754 | 12.4621 | 12.6219 | 0.000125893 | 0.00361458 | 28.715 | 28.7114 | 31.143 | 31.143 | -0.5208 | -0.9304 | -12981.6 | 12981.6 | 7.802271 | 0.0126569 | 0.0126569
109 | -0.0128517 | -0.162212 | 12.4597 | 12.6219 | 9.50516e-05 | 0.00272907 | 28.7141 | 28.7114 | 31.328 | 31.329 | -0.5276 | -0.9327 | -13151.2 | 13151.2 | 7.904205 | 0.0128517 | 0.0128517
110 | -0.0130323 | -0.164492 | 12.4574 | 12.6219 | 0.00011765 | 0.00337791 | 28.7148 | 28.7114 | 31.515 | 31.515 | -0.5363 | -0.942 | -13369.3 | 13369.3 | 8.035289 | 0.0130323 | 0.0130323
111 | -0.0131618 | -0.166127 | 12.4557 | 12.6219 | 9.48123e-05 | 0.0027222 | 28.7141 | 28.7114 | 31.64 | 31.64 | -0.5511 | -0.944 | -13740.9 | 13740.9 | 8.25863 | 0.0131618 | 0.0131618
112 | -0.0132765 | -0.167574 | 12.4543 | 12.6219 | 0.000108504 | 0.0031153 | 28.7145 | 28.7114 | 31.766 | 31.766 | -0.5427 | -0.9478 | -13530.9 | 13530.9 | 8.132415 | 0.0132765 | 0.0132765
113 | -0.0135311 | -0.170788 | 12.4511 | 12.6219 | 0.000119847 | 0.00344099 | 28.7149 | 28.7114 | 32.015 | 32.015 | -0.5524 | -0.9549 | -13773.2 | 13773.2 | 8.278043 | 0.0135311 | 0.0135311
114 | -0.0136523 | -0.172317 | 12.4496 | 12.6219 | 0.000128467 | 0.00368848 | 28.7151 | 28.7114 | 32.139 | 32.139 | -0.5562 | -0.9636 | -13870.2 | 13870.2 | 8.336342 | 0.0136523 | 0.0136523
115 | -0.0138474 | -0.17478 | 12.4471 | 12.6219 | 0.000130188 | 0.00373787 | 28.7151 | 28.7114 | 32.326 | 32.326 | -0.5643 | -0.9652 | -14072.1 | 14072.1 | 8.457689 | 0.0138474 | 0.0138474
116 | -0.0140648 | -0.177525 | 12.4444 | 12.6219 | 0.000147573 | 0.00423702 | 28.7156 | 28.7114 | 32.514 | 32.514 | -0.5678 | -0.9701 | -14161 | 14161 | 8.511121 | 0.0140648 | 0.0140648
117 | -0.014248 | -0.179837 | 12.442 | 12.6219 | 0.000134259 | 0.00385476 | 28.7153 | 28.7114 | 32.701 | 32.701 | -0.5695 | -0.9804 | -14201.4 | 14201.4 | 8.535402 | 0.014248 | 0.014248
118 | -0.0143799 | -0.181502 | 12.4404 | 12.6219 | 0.000136009 | 0.00390501 | 28.7153 | 28.7114 | 32.827 | 32.827 | -0.5769 | -0.9868 | -14387.2 | 14387.2 | 8.647073 | 0.0143799 | 0.0143799
119 | -0.0144759 | -0.182713 | 12.4392 | 12.6219 | 0.000138564 | 0.00397837 | 28.7154 | 28.7114 | 32.95 | 32.951 | -0.5833 | -0.9913 | -14548.7 | 14548.7 | 8.744138 | 0.0144759 | 0.0144759
120 | -0.0148781 | -0.187789 | 12.4341 | 12.6219 | 0.00016653 | 0.00478131 | 28.7162 | 28.7114 | 33.327 | 33.327 | -0.593 | -1.0036 | -14791.1 | 14791.1 | 8.889827 | 0.0148781 | 0.0148781
121 | -0.0150757 | -0.190283 | 12.4316 | 12.6219 | 0.00016681 | 0.00478934 | 28.7162 | 28.7114 | 33.515 | 33.515 | -0.603 | -1.011 | -15041.5 | 15041.5 | 9.040324 | 0.0150757 | 0.0150757
122 | -0.0153851 | -0.194188 | 12.4277 | 12.6219 | 0.000157128 | 0.00451138 | 28.7159 | 28.7114 | 33.827 | 33.827 | -0.6123 | -1.0152 | -15275.8 | 15275.8 | 9.181144 | 0.0153851 | 0.0153851
123 | -0.0155178 | -0.195864 | 12.426 | 12.6219 | 0.00013442 | 0.00385939 | 28.7153 | 28.7114 | 33.949 | 33.949 | -0.6149 | -1.0171 | -15340.4 | 15340.4 | 9.21997 | 0.0155178 | 0.0155178
124 | -0.0156568 | -0.197618 | 12.4243 | 12.6219 | 0.000176731 | 0.0050742 | 28.7165 | 28.7114 | 34.136 | 34.136 | -0.621 | -1.0255 | -15493.9 | 15493.9 | 9.312227 | 0.0156568 | 0.0156568
125 | -0.0158788 | -0.200421 | 12.4215 | 12.6219 | 0.000166549 | 0.00478185 | 28.7162 | 28.7114 | 34.325 | 34.325 | -0.6278 | -1.0384 | -15663.5 | 15663.5 | 9.414161 | 0.0158788 | 0.0158788
126 | -0.0160485 | -0.202563 | 12.4193 | 12.6219 | 0.000174932 | 0.00502255 | 28.7164 | 28.7114 | 34.51 | 34.51 | -0.6275 | -1.04 | -15655.4 | 15655.4 | 9.409293 | 0.0160485 | 0.0160485
127 | -0.0161914 | -0.204366 | 12.4175 | 12.6219 | 0.000166218 | 0.00477236 | 28.7162 | 28.7114 | 34.635 | 34.635 | -0.6349 | -1.0439 | -15841.2 | 15841.2 | 9.520964 | 0.0161914 | 0.0161914
128 | -0.0164578 | -0.207728 | 12.4141 | 12.6219 | 0.000170118 | 0.00488432 | 28.7163 | 28.7114 | 34.885 | 34.885 | -0.6439 | -1.049 | -16067.4 | 16067.4 | 9.656915 | 0.0164578 | 0.0164578
129 | -0.0166484 | -0.210134 | 12.4117 | 12.6219 | 0.000169807 | 0.00487539 | 28.7163 | 28.7114 | 35.073 | 35.073 | -0.6484 | -1.0642 | -16180.5 | 16180.5 | 9.724891 | 0.0166484 | 0.0166484
130 | -0.0167799 | -0.211794 | 12.4101 | 12.6219 | 0.000162594 | 0.00466832 | 28.7161 | 28.7114 | 35.199 | 35.199 | -0.6558 | -1.0616 | -16366.3 | 16366.3 | 9.836562 | 0.0167799 | 0.0167799
131 | -0.0169974 | -0.214539 | 12.4073 | 12.6219 | 0.000167262 | 0.00480233 | 28.7162 | 28.7114 | 35.384 | 35.384 | -0.6674 | -1.0767 | -16657.1 | 16657.1 | 10.01134 | 0.0169974 | 0.0169974
132 | -0.0171145 | -0.216017 | 12.4059 | 12.6219 | 0.000161939 | 0.00464949 | 28.7161 | 28.7114 | 35.513 | 35.513 | -0.6636 | -1.0716 | -16560.2 | 16560.2 | 9.953101 | 0.0171145 | 0.0171145
133 | -0.017304 | -0.218409 | 12.4035 | 12.6219 | 0.000152944 | 0.00439123 | 28.7158 | 28.7114 | 35.696 | 35.696 | -0.671 | -1.079 | -16746 | 16746 | 10.06477 | 0.017304 | 0.017304
134 | -0.0174533 | -0.220293 | 12.4016 | 12.6219 | 0.000155116 | 0.00445361 | 28.7159 | 28.7114 | 35.821 | 35.821 | -0.6787 | -1.0848 | -16939.9 | 16939.9 | 10.18131 | 0.0174533 | 0.0174533
135 | -0.0175376 | -0.221357 | 12.4005 | 12.6219 | 0.000172872 | 0.0049634 | 28.7164 | 28.7114 | 35.945 | 35.945 | -0.6758 | -1.0858 | -16867.2 | 16867.2 | 10.13762 | 0.0175376 | 0.0175376
136 | -0.0176973 | -0.223373 | 12.3985 | 12.6219 | 0.000181236 | 0.00520354 | 28.7166 | 28.7114 | 36.071 | 36.071 | -0.6816 | -1.0935 | -17012.6 | 17012.6 | 10.225 | 0.0176973 | 0.0176973
137 | -0.0179029 | -0.225968 | 12.3959 | 12.6219 | 0.00016379 | 0.00470264 | 28.7161 | 28.7114 | 36.257 | 36.257 | -0.6871 | -1.0977 | -17149.9 | 17149.9 | 10.30753 | 0.0179029 | 0.0179029
138 | -0.0180051 | -0.227258 | 12.3946 | 12.6219 | 0.000173351 | 0.00497715 | 28.7164 | 28.7114 | 36.382 | 36.382 | -0.6951 | -1.1028 | -17351.8 | 17351.8 | 10.42887 | 0.0180051 | 0.0180051
139 | -0.0183191 | -0.231221 | 12.3907 | 12.6219 | 0.000180475 | 0.0051817 | 28.7166 | 28.7114 | 36.694 | 36.694 | -0.7064 | -1.1103 | -17634.6 | 17634.6 | 10.59884 | 0.0183191 | 0.0183191
140 | -0.0184481 | -0.23285 | 12.389 | 12.6219 | 0.00016997 | 0.00488008 | 28.7163 | 28.7114 | 36.83 | 36.83 | -0.7042 | -1.1154 | -17578 | 17578 | 10.56482 | 0.0184481 | 0.0184481
141 | -0.0187099 | -0.236154 | 12.3857 | 12.6219 | 0.000175624 | 0.00504242 | 28.7165 | 28.7114 | 37.07 | 37.07 | -0.7158 | -1.1267 | -17868.9 | 17868.9 | 10.73966 | 0.0187099 | 0.0187099
142 | -0.0189912 | -0.239705 | 12.3822 | 12.6219 | 0.000185967 | 0.00533939 | 28.7168 | 28.7114 | 37.321 | 37.321 | -0.7242 | -1.136 | -18078.9 | 18078.9 | 10.86588 | 0.0189912 | 0.0189912
143 | -0.0191581 | -0.241811 | 12.3801 | 12.6219 | 0.000204333 | 0.00586669 | 28.7173 | 28.7114 | 37.443 | 37.443 | -0.7251 | -1.1351 | -18103.1 | 18103.1 | 10.88042 | 0.0191581 | 0.0191581
144 | -0.019348 | -0.244209 | 12.3777 | 12.6219 | 0.000211102 | 0.00606103 | 28.7175 | 28.7114 | 37.63 | 37.63 | -0.7329 | -1.1434 | -18297 | 18297 | 10.99696 | 0.019348 | 0.019348
145 | -0.0194568 | -0.245581 | 12.3763 | 12.6219 | 0.000201832 | 0.00579487 | 28.7172 | 28.7114 | 37.756 | 37.756 | -0.737 | -1.1492 | -18402 | 18402 | 11.06007 | 0.0194568 | 0.0194568
146 | -0.0195917 | -0.247284 | 12.3746 | 12.6219 | 0.000198836 | 0.00570887 | 28.7171 | 28.7114 | 37.881 | 37.881 | -0.7393 | -1.1515 | -18458.6 | 18458.6 | 11.09409 | 0.0195917 | 0.0195917
147 | -0.0197557 | -0.249354 | 12.3725 | 12.6219 | 0.000163188 | 0.00468535 | 28.7161 | 28.7114 | 38.067 | 38.067 | -0.7448 | -1.156 | -18595.9 | 18595.9 | 11.17661 | 0.0197557 | 0.0197557
148 | -0.0200409 | -0.252953 | 12.3689 | 12.6219 | 0.000110882 | 0.00318359 | 28.7146 | 28.7114 | 38.254 | 38.254 | -0.7561 | -1.167 | -18878.6 | 18878.6 | 11.34652 | 0.0200409 | 0.0200409
149 | -0.0203348 | -0.256663 | 12.3652 | 12.6219 | 0.000186936 | 0.00536719 | 28.7168 | 28.7114 | 38.566 | 38.566 | -0.7635 | -1.1747 | -19064.4 | 19064.4 | 11.45819 | 0.0203348 | 0.0203348
150 | -0.0204587 | -0.258227 | 12.3636 | 12.6219 | 0.000215425 | 0.00618515 | 28.7176 | 28.7114 | 38.693 | 38.694 | -0.7677 | -1.1673 | -19169.4 | 19169.4 | 11.5213 | 0.0204587 | 0.0204587
151 | -0.0206683 | -0.260873 | 12.361 | 12.6219 | 0.000209446 | 0.00601349 | 28.7174 | 28.7114 | 38.879 | 38.879 | -0.7709 | -1.1882 | -19250.2 | 19250.2 | 11.56986 | 0.0206683 | 0.0206683
152 | -0.0209691 | -0.264669 | 12.3572 | 12.6219 | 0.000191617 | 0.00550159 | 28.7169 | 28.7114 | 39.128 | 39.129 | -0.7815 | -1.1934 | -19516.8 | 19516.8 | 11.73009 | 0.0209691 | 0.0209691
153 | -0.021159 | -0.267067 | 12.3548 | 12.6219 | 0.00018677 | 0.00536244 | 28.7168 | 28.7114 | 39.317 | 39.317 | -0.7854 | -1.2008 | -19613.7 | 19613.7 | 11.78833 | 0.021159 | 0.021159
154 | -0.0212912 | -0.268735 | 12.3531 | 12.6219 | 0.000179946 | 0.00516651 | 28.7166 | 28.7114 | 39.503 | 39.504 | -0.7886 | -1.2082 | -19694.5 | 19694.5 | 11.83689 | 0.0212912 | 0.0212912
155 | -0.0215094 | -0.271489 | 12.3504 | 12.6219 | 0.000215192 | 0.00617847 | 28.7176 | 28.7114 | 39.691 | 39.692 | -0.7992 | -1.2121 | -19961.1 | 19961.1 | 11.99713 | 0.0215094 | 0.0215094
156 | -0.0217612 | -0.274667 | 12.3472 | 12.6219 | 0.000224628 | 0.00644938 | 28.7179 | 28.7114 | 39.941 | 39.941 | -0.8083 | -1.2208 | -20187.3 | 20187.3 | 12.13308 | 0.0217612 | 0.0217612
157 | -0.0218981 | -0.276395 | 12.3455 | 12.6219 | 0.000221317 | 0.00635433 | 28.7178 | 28.7114 | 40.064 | 40.064 | -0.8102 | -1.2214 | -20235.7 | 20235.7 | 12.16217 | 0.0218981 | 0.0218981
158 | -0.0221205 | -0.279202 | 12.3427 | 12.6219 | 0.000199629 | 0.00573162 | 28.7171 | 28.7114 | 40.251 | 40.251 | -0.8179 | -1.2292 | -20429.6 | 20429.6 | 12.27871 | 0.0221205 | 0.0221205
159 | -0.0222139 | -0.280381 | 12.3415 | 12.6219 | 0.000216467 | 0.00621507 | 28.7176 | 28.7114 | 40.381 | 40.381 | -0.8215 | -1.2327 | -20518.5 | 20518.5 | 12.33214 | 0.0222139 | 0.0222139
160 | -0.0224838 | -0.283788 | 12.3381 | 12.6219 | 0.000229414 | 0.00658679 | 28.718 | 28.7114 | 40.627 | 40.627 | -0.8286 | -1.2405 | -20696.2 | 20696.2 | 12.43894 | 0.0224838 | 0.0224838
161 | -0.0226111 | -0.285394 | 12.3365 | 12.6219 | 0.000224057 | 0.006433 | 28.7178 | 28.7114 | 40.751 | 40.751 | -0.8315 | -1.2495 | -20768.9 | 20768.9 | 12.48264 | 0.0226111 | 0.0226111
162 | -0.0229126 | -0.2892 | 12.3327 | 12.6219 | 0.000194181 | 0.00557521 | 28.717 | 28.7114 | 41.003 | 41.003 | -0.844 | -1.2546 | -21084 | 21084 | 12.67202 | 0.0229126 | 0.0229126
163 | -0.0231367 | -0.292028 | 12.3298 | 12.6219 | 0.000201644 | 0.0057895 | 28.7172 | 28.7114 | 41.193 | 41.193 | -0.8486 | -1.2614 | -21197 | 21197 | 12.73994 | 0.0231367 | 0.0231367
164 | -0.0233945 | -0.295282 | 12.3266 | 12.6219 | 0.000233696 | 0.00670973 | 28.7181 | 28.7114 | 41.436 | 41.437 | -0.8563 | -1.2678 | -21390.9 | 21390.9 | 12.85647 | 0.0233945 | 0.0233945
165 | -0.0235447 | -0.297178 | 12.3247 | 12.6219 | 0.000230955 | 0.00663103 | 28.718 | 28.7114 | 41.563 | 41.564 | -0.8453 | -1.2701 | -21116.3 | 21116.3 | 12.69143 | 0.0235447 | 0.0235447
166 | -0.023828 | -0.300754 | 12.3211 | 12.6219 | 0.000229218 | 0.00658117 | 28.718 | 28.7114 | 41.813 | 41.814 | -0.8672 | -1.2795 | -21665.6 | 21665.6 | 13.02158 | 0.023828 | 0.023828
167 | -0.0240321 | -0.303331 | 12.3185 | 12.6219 | 0.000265217 | 0.00761475 | 28.719 | 28.7114 | 42.002 | 42.002 | -0.8724 | -1.2917 | -21794.8 | 21794.8 | 13.09923 | 0.0240321 | 0.0240321
168 | -0.024286 | -0.306535 | 12.3153 | 12.6219 | 0.000236903 | 0.00680182 | 28.7182 | 28.7114 | 42.25 | 42.25 | -0.8811 | -1.2965 | -22012.9 | 22012.9 | 13.23031 | 0.024286 | 0.024286
169 | -0.0244519 | -0.308629 | 12.3132 | 12.6219 | 0.000216941 | 0.00622869 | 28.7176 | 28.7114 | 42.375 | 42.375 | -0.8847 | -1.302 | -22101.8 | 22101.8 | 13.28374 | 0.0244519 | 0.0244519
170 | -0.0245595 | -0.309987 | 12.3119 | 12.6219 | 0.000224055 | 0.00643292 | 28.7178 | 28.7114 | 42.5 | 42.5 | -0.8917 | -1.3059 | -22279.5 | 22279.5 | 13.39055 | 0.0245595 | 0.0245595
171 | -0.0247081 | -0.311863 | 12.31 | 12.6219 | 0.000212264 | 0.00609439 | 28.7175 | 28.7114 | 42.625 | 42.625 | -0.8917 | -1.3104 | -22279.5 | 22279.5 | 13.39055 | 0.0247081 | 0.0247081
172 | -0.0249309 | -0.314675 | 12.3072 | 12.6219 | 0.000195656 | 0.00561755 | 28.717 | 28.7114 | 42.815 | 42.815 | -0.8992 | -1.3223 | -22465.3 | 22465.3 | 13.50222 | 0.0249309 | 0.0249309
173 | -0.0250929 | -0.31672 | 12.3052 | 12.6219 | 0.00026756 | 0.00768201 | 28.7191 | 28.7114 | 42.997 | 42.997 | -0.9059 | -1.3213 | -22635 | 22635 | 13.60421 | 0.0250929 | 0.0250929
174 | -0.0253988 | -0.320581 | 12.3013 | 12.6219 | 0.000255754 | 0.00734305 | 28.7188 | 28.7114 | 43.249 | 43.249 | -0.9153 | -1.3336 | -22869.2 | 22869.2 | 13.74497 | 0.0253988 | 0.0253988
175 | -0.0256533 | -0.323793 | 12.2981 | 12.6219 | 0.000232183 | 0.0066663 | 28.7181 | 28.7114 | 43.496 | 43.496 | -0.9175 | -1.3349 | -22925.8 | 22925.8 | 13.77899 | 0.0256533 | 0.0256533
176 | -0.0258986 | -0.326889 | 12.295 | 12.6219 | 0.000251272 | 0.00721437 | 28.7186 | 28.7114 | 43.685 | 43.685 | -0.9249 | -1.3429 | -23111.6 | 23111.6 | 13.89066 | 0.0258986 | 0.0258986
177 | -0.0261183 | -0.329661 | 12.2922 | 12.6219 | 0.000211699 | 0.00607817 | 28.7175 | 28.7114 | 43.935 | 43.935 | -0.9401 | -1.3507 | -23491.2 | 23491.2 | 14.11881 | 0.0261183 | 0.0261183
178 | -0.0263589 | -0.332699 | 12.2892 | 12.6219 | 0.0002144 | 0.00615572 | 28.7176 | 28.7114 | 44.123 | 44.123 | -0.9411 | -1.3613 | -23515.5 | 23515.5 | 14.13341 | 0.0263589 | 0.0263589
179 | -0.0266205 | -0.336001 | 12.2859 | 12.6219 | 0.000240681 | 0.00691028 | 28.7183 | 28.7114 | 44.371 | 44.371 | -0.9481 | -1.371 | -23693.2 | 23693.2 | 14.24021 | 0.0266205 | 0.0266205
180 | -0.0267655 | -0.337831 | 12.284 | 12.6219 | 0.000254421 | 0.0073048 | 28.7187 | 28.7114 | 44.495 | 44.495 | -0.9523 | -1.3723 | -23798.2 | 23798.2 | 14.30332 | 0.0267655 | 0.0267655
181 | -0.0269401 | -0.340035 | 12.2818 | 12.6219 | 0.000222692 | 0.00639379 | 28.7178 | 28.7114 | 44.619 | 44.619 | -0.9543 | -1.3761 | -23846.7 | 23846.7 | 14.33247 | 0.0269401 | 0.0269401
182 | -0.0270497 | -0.341418 | 12.2805 | 12.6219 | 0.00022333 | 0.00641212 | 28.7178 | 28.7114 | 44.744 | 44.745 | -0.9601 | -1.3803 | -23992.1 | 23992.1 | 14.41986 | 0.0270497 | 0.0270497
183 | -0.0272604 | -0.344077 | 12.2778 | 12.6219 | 0.000259011 | 0.00743657 | 28.7188 | 28.7114 | 44.931 | 44.932 | -0.9701 | -1.3858 | -24242.5 | 24242.5 | 14.57036 | 0.0272604 | 0.0272604
184 | -0.027406 | -0.345916 | 12.276 | 12.6219 | 0.000246984 | 0.00709127 | 28.7185 | 28.7114 | 45.059 | 45.059 | -0.9694 | -1.3906 | -24226.4 | 24226.4 | 14.56068 | 0.027406 | 0.027406
185 | -0.0276156 | -0.348561 | 12.2733 | 12.6219 | 0.000256947 | 0.00737732 | 28.7188 | 28.7114 | 45.246 | 45.246 | -0.9788 | -1.3974 | -24460.6 | 24460.6 | 14.70144 | 0.0276156 | 0.0276156
186 | -0.0279304 | -0.352534 | 12.2693 | 12.6219 | 0.000250012 | 0.00717818 | 28.7186 | 28.7114 | 45.493 | 45.494 | -0.9855 | -1.4074 | -24630.3 | 24630.3 | 14.80344 | 0.0279304 | 0.0279304
187 | -0.0282034 | -0.35598 | 12.2659 | 12.6219 | 0.000236542 | 0.00679146 | 28.7182 | 28.7114 | 45.742 | 45.743 | -0.9952 | -1.4158 | -24872.6 | 24872.6 | 14.94906 | 0.0282034 | 0.0282034
188 | -0.0284728 | -0.359381 | 12.2625 | 12.6219 | 0.000280092 | 0.00804184 | 28.7195 | 28.7114 | 45.992 | 45.992 | -1.0052 | -1.4209 | -25123 | 25123 | 15.09956 | 0.0284728 | 0.0284728
189 | -0.0286379 | -0.361464 | 12.2604 | 12.6219 | 0.000242211 | 0.00695421 | 28.7184 | 28.7114 | 46.117 | 46.117 | -1.0049 | -1.4248 | -25114.9 | 25114.9 | 15.09469 | 0.0286379 | 0.0286379
190 | -0.0288426 | -0.364048 | 12.2578 | 12.6219 | 0.000257642 | 0.00739726 | 28.7188 | 28.7114 | 46.305 | 46.305 | -1.012 | -1.4296 | -25292.7 | 25292.7 | 15.20156 | 0.0288426 | 0.0288426
191 | -0.0289514 | -0.36542 | 12.2565 | 12.6219 | 0.000264078 | 0.00758204 | 28.719 | 28.7114 | 46.429 | 46.429 | -1.0145 | -1.4351 | -25357.3 | 25357.3 | 15.24038 | 0.0289514 | 0.0289514
192 | -0.0292108 | -0.368695 | 12.2532 | 12.6219 | 0.000211582 | 0.00607483 | 28.7175 | 28.7114 | 46.617 | 46.617 | -1.0232 | -1.4435 | -25575.4 | 25575.4 | 15.37146 | 0.0292108 | 0.0292108
193 | -0.0293416 | -0.370346 | 12.2515 | 12.6219 | 0.000223053 | 0.00640418 | 28.7178 | 28.7114 | 46.741 | 46.741 | -1.0252 | -1.4454 | -25623.9 | 25623.9 | 15.40061 | 0.0293416 | 0.0293416
194 | -0.0295226 | -0.372631 | 12.2492 | 12.6219 | 0.000203749 | 0.00584991 | 28.7173 | 28.7114 | 46.876 | 46.876 | -1.0319 | -1.4525 | -25793.5 | 25793.5 | 15.50255 | 0.0295226 | 0.0295226
195 | -0.0296287 | -0.37397 | 12.2479 | 12.6219 | 0.000242547 | 0.00696386 | 28.7184 | 28.7114 | 46.992 | 46.992 | -1.0377 | -1.4528 | -25938.9 | 25938.9 | 15.58994 | 0.0296287 | 0.0296287
196 | -0.0297878 | -0.375978 | 12.2459 | 12.6219 | 0.000243303 | 0.00698557 | 28.7184 | 28.7114 | 47.115 | 47.115 | -1.0393 | -1.4567 | -25979.3 | 25979.3 | 15.61422 | 0.0297878 | 0.0297878
197 | -0.0299222 | -0.377674 | 12.2442 | 12.6219 | 0.000235321 | 0.00675641 | 28.7182 | 28.7114 | 47.24 | 47.24 | -1.0413 | -1.4619 | -26027.8 | 26027.8 | 15.64337 | 0.0299222 | 0.0299222
198 | -0.0300777 | -0.379637 | 12.2422 | 12.6219 | 0.000236934 | 0.00680272 | 28.7182 | 28.7114 | 47.367 | 47.367 | -1.0461 | -1.4702 | -26149 | 26149 | 15.71621 | 0.0300777 | 0.0300777
199 | -0.0302374 | -0.381653 | 12.2402 | 12.6219 | 0.000240616 | 0.00690841 | 28.7183 | 28.7114 | 47.49 | 47.49 | -1.0506 | -1.4709 | -26262 | 26262 | 15.78413 | 0.0302374 | 0.0302374
200 | -0.0303741 | -0.383378 | 12.2385 | 12.6219 | 0.000246825 | 0.00708669 | 28.7185 | 28.7114 | 47.616 | 47.616 | -1.0555 | -1.4767 | -26383.2 | 26383.2 | 15.85697 | 0.0303741 | 0.0303741
201 | -0.0305714 | -0.385868 | 12.236 | 12.6219 | 0.000239379 | 0.00687291 | 28.7183 | 28.7114 | 47.802 | 47.802 | -1.0635 | -1.4835 | -26585.2 | 26585.2 | 15.97838 | 0.0305714 | 0.0305714
202 | -0.0307733 | -0.388417 | 12.2335 | 12.6219 | 0.000285048 | 0.00818413 | 28.7196 | 28.7114 | 47.989 | 47.989 | -1.0674 | -1.4851 | -26682.1 | 26682.1 | 16.03662 | 0.0307733 | 0.0307733
203 | -0.0309216 | -0.390288 | 12.2316 | 12.6219 | 0.000268556 | 0.00771062 | 28.7191 | 28.7114 | 48.115 | 48.115 | -1.0713 | -1.4947 | -26779 | 26779 | 16.09486 | 0.0309216 | 0.0309216
204 | -0.0310822 | -0.392315 | 12.2296 | 12.6219 | 0.000265857 | 0.00763312 | 28.719 | 28.7114 | 48.24 | 48.24 | -1.0754 | -1.4954 | -26884.1 | 26884.1 | 16.15803 | 0.0310822 | 0.0310822
205 | -0.0312099 | -0.393928 | 12.2279 | 12.6219 | 0.00026603 | 0.00763809 | 28.719 | 28.7114 | 48.363 | 48.363 | -1.0793 | -1.5018 | -26981 | 26981 | 16.21627 | 0.0312099 | 0.0312099
206 | -0.0313744 | -0.396004 | 12.2259 | 12.6219 | 0.000261937 | 0.00752058 | 28.7189 | 28.7114 | 48.492 | 48.492 | -1.0851 | -1.5067 | -27126.4 | 27126.4 | 16.30366 | 0.0313744 | 0.0313744
207 | -0.0316708 | -0.399745 | 12.2221 | 12.6219 | 0.00025457 | 0.00730906 | 28.7187 | 28.7114 | 48.675 | 48.862 | -1.097 | -1.5163 | -27425.3 | 27425.3 | 16.4833 | 0.0316708 | 0.0316708
208 | -0.0323959 | -0.408898 | 12.213 | 12.6219 | 0.000236938 | 0.00680281 | 28.7182 | 28.7114 | 49.267 | 49.612 | -1.1222 | -1.5379 | -28055.4 | 28055.4 | 16.86201 | 0.0323959 | 0.0323959
209 | -0.033012 | -0.416673 | 12.2052 | 12.6219 | 0.00027901 | 0.00801077 | 28.7194 | 28.7114 | 49.926 | 49.929 | -1.1299 | -1.5505 | -28249.3 | 28249.3 | 16.97855 | 0.033012 | 0.033012
210 | -0.0331667 | -0.418626 | 12.2033 | 12.6219 | 0.000271833 | 0.00780471 | 28.7192 | 28.7114 | 50.049 | 50.049 | -1.1338 | -1.5553 | -28346.2 | 28346.2 | 17.03679 | 0.0331667 | 0.0331667
211 | -0.033466 | -0.422403 | 12.1995 | 12.6219 | 0.000256867 | 0.00737502 | 28.7188 | 28.7114 | 50.3 | 50.3 | -1.1431 | -1.5634 | -28580.5 | 28580.5 | 17.17761 | 0.033466 | 0.033466
212 | -0.0336594 | -0.424845 | 12.197 | 12.6219 | 0.000249189 | 0.00715457 | 28.7186 | 28.7114 | 50.422 | 50.422 | -1.1534 | -1.5708 | -28839 | 28839 | 17.33297 | 0.0336594 | 0.0336594
213 | -0.0338377 | -0.427096 | 12.1948 | 12.6219 | 0.000238687 | 0.00685305 | 28.7183 | 28.7114 | 50.612 | 50.612 | -1.156 | -1.5792 | -28903.6 | 28903.6 | 17.3718 | 0.0338377 | 0.0338377
214 | -0.0341477 | -0.431008 | 12.1909 | 12.6219 | 0.000237588 | 0.00682149 | 28.7182 | 28.7114 | 50.859 | 50.859 | -1.1667 | -1.5843 | -29170.2 | 29170.2 | 17.53203 | 0.0341477 | 0.0341477
215 | -0.03444 | -0.434698 | 12.1872 | 12.6219 | 0.000224395 | 0.00644271 | 28.7179 | 28.7114 | 51.109 | 51.109 | -1.1712 | -1.5911 | -29283.3 | 29283.3 | 17.60001 | 0.03444 | 0.03444
216 | -0.0345618 | -0.436235 | 12.1856 | 12.6219 | 0.000240242 | 0.00689769 | 28.7183 | 28.7114 | 51.234 | 51.234 | -1.1731 | -1.5921 | -29331.7 | 29331.7 | 17.6291 | 0.0345618 | 0.0345618
217 | -0.0347202 | -0.438234 | 12.1836 | 12.6219 | 0.000264044 | 0.00758108 | 28.719 | 28.7114 | 51.359 | 51.359 | -1.1828 | -1.5998 | -29574.1 | 29574.1 | 17.77479 | 0.0347202 | 0.0347202
218 | -0.0350951 | -0.442966 | 12.1789 | 12.6219 | 0.000253424 | 0.00727615 | 28.7187 | 28.7114 | 51.67 | 51.67 | -1.1911 | -1.6133 | -29784.1 | 29784.1 | 17.901 | 0.0350951 | 0.0350951
219 | -0.0352402 | -0.444798 | 12.1771 | 12.6219 | 0.000297741 | 0.00854855 | 28.72 | 28.7114 | 51.795 | 51.795 | -1.1924 | -1.615 | -29816.4 | 29816.4 | 17.92041 | 0.0352402 | 0.0352402
220 | -0.0354454 | -0.447388 | 12.1745 | 12.6219 | 0.000228228 | 0.00655274 | 28.718 | 28.7114 | 51.982 | 51.982 | -1.2008 | -1.6179 | -30026.5 | 30026.5 | 18.04669 | 0.0354454 | 0.0354454
221 | -0.0356272 | -0.449682 | 12.1722 | 12.6219 | 0.000232978 | 0.00668912 | 28.7181 | 28.7114 | 52.107 | 52.107 | -1.2037 | -1.6249 | -30099.2 | 30099.2 | 18.09038 | 0.0356272 | 0.0356272
222 | -0.03586 | -0.452621 | 12.1693 | 12.6219 | 0.000244243 | 0.00701255 | 28.7184 | 28.7114 | 52.294 | 52.294 | -1.2114 | -1.6291 | -30293 | 30293 | 18.20686 | 0.03586 | 0.03586
223 | -0.0359921 | -0.454287 | 12.1676 | 12.6219 | 0.000253423 | 0.00727613 | 28.7187 | 28.7114 | 52.419 | 52.419 | -1.2147 | -1.6333 | -30373.8 | 30373.8 | 18.25543 | 0.0359921 | 0.0359921
224 | -0.0361311 | -0.456043 | 12.1658 | 12.6219 | 0.000279954 | 0.00803788 | 28.7194 | 28.7114 | 52.548 | 52.548 | -1.2176 | -1.6372 | -30446.5 | 30446.5 | 18.29912 | 0.0361311 | 0.0361311
225 | -0.0363063 | -0.458254 | 12.1636 | 12.6219 | 0.000267854 | 0.00769047 | 28.7191 | 28.7114 | 52.67 | 52.67 | -1.2218 | -1.6446 | -30551.5 | 30551.5 | 18.36223 | 0.0363063 | 0.0363063
226 | -0.0364873 | -0.460538 | 12.1613 | 12.6219 | 0.00024358 | 0.00699353 | 28.7184 | 28.7114 | 52.794 | 52.794 | -1.2266 | -1.6472 | -30672.7 | 30672.7 | 18.43507 | 0.0364873 | 0.0364873
227 | -0.0367045 | -0.463279 | 12.1586 | 12.6219 | 0.000240429 | 0.00690304 | 28.7183 | 28.7114 | 52.918 | 52.918 | -1.2321 | -1.6517 | -30810 | 30810 | 18.51759 | 0.0367045 | 0.0367045
228 | -0.0369115 | -0.465893 | 12.156 | 12.6219 | 0.000259351 | 0.00744633 | 28.7189 | 28.7114 | 53.168 | 53.168 | -1.2408 | -1.6585 | -31028.2 | 31028.2 | 18.64874 | 0.0369115 | 0.0369115
229 | -0.0370657 | -0.467838 | 12.154 | 12.6219 | 0.000273876 | 0.00786336 | 28.7193 | 28.7114 | 53.293 | 53.293 | -1.2485 | -1.6656 | -31222 | 31222 | 18.76521 | 0.0370657 | 0.0370657
230 | -0.0372933 | -0.470712 | 12.1512 | 12.6219 | 0.000277885 | 0.00797846 | 28.7194 | 28.7114 | 53.482 | 53.482 | -1.2559 | -1.6755 | -31407.8 | 31407.8 | 18.87689 | 0.0372933 | 0.0372933
231 | -0.0374597 | -0.472812 | 12.1491 | 12.6219 | 0.000265321 | 0.00761773 | 28.719 | 28.7114 | 53.605 | 53.605 | -1.2546 | -1.6752 | -31375.5 | 31375.5 | 18.85747 | 0.0374597 | 0.0374597
232 | -0.0377617 | -0.476623 | 12.1453 | 12.6219 | 0.000239625 | 0.00687996 | 28.7183 | 28.7114 | 53.854 | 53.854 | -1.263 | -1.6833 | -31585.5 | 31585.5 | 18.98369 | 0.0377617 | 0.0377617
233 | -0.0379112 | -0.47851 | 12.1434 | 12.6219 | 0.000252515 | 0.00725005 | 28.7187 | 28.7114 | 53.98 | 53.98 | -1.2695 | -1.682 | -31747.1 | 31747.1 | 19.08081 | 0.0379112 | 0.0379112
234 | -0.0380498 | -0.480259 | 12.1416 | 12.6219 | 0.000257374 | 0.00738956 | 28.7188 | 28.7114 | 54.105 | 54.105 | -1.2704 | -1.6926 | -31771.3 | 31771.3 | 19.09536 | 0.0380498 | 0.0380498
235 | -0.0382227 | -0.482442 | 12.1394 | 12.6219 | 0.000248005 | 0.00712057 | 28.7185 | 28.7114 | 54.229 | 54.229 | -1.2769 | -1.6939 | -31932.9 | 31932.9 | 19.19248 | 0.0382227 | 0.0382227
236 | -0.0383656 | -0.484246 | 12.1376 | 12.6219 | 0.000247426 | 0.00710395 | 28.7185 | 28.7114 | 54.356 | 54.356 | -1.2814 | -1.7013 | -32046 | 32046 | 19.26046 | 0.0383656 | 0.0383656
237 | -0.0385945 | -0.487135 | 12.1347 | 12.6219 | 0.000263552 | 0.00756696 | 28.719 | 28.7114 | 54.543 | 54.543 | -1.2859 | -1.7094 | -32159.1 | 32159.1 | 19.32844 | 0.0385945 | 0.0385945
238 | -0.0389143 | -0.491172 | 12.1307 | 12.6219 | 0.000270624 | 0.00777001 | 28.7192 | 28.7114 | 54.79 | 54.79 | -1.3027 | -1.7165 | -32579.2 | 32579.2 | 19.58093 | 0.0389143 | 0.0389143
239 | -0.039148 | -0.494121 | 12.1278 | 12.6219 | 0.00024115 | 0.00692375 | 28.7183 | 28.7114 | 54.981 | 54.981 | -1.302 | -1.7232 | -32563 | 32563 | 19.57119 | 0.039148 | 0.039148
240 | -0.0392904 | -0.495919 | 12.126 | 12.6219 | 0.000291647 | 0.00837361 | 28.7198 | 28.7114 | 55.102 | 55.102 | -1.3039 | -1.7242 | -32611.5 | 32611.5 | 19.60034 | 0.0392904 | 0.0392904
241 | -0.0394446 | -0.497865 | 12.124 | 12.6219 | 0.000283688 | 0.00814507 | 28.7196 | 28.7114 | 55.227 | 55.227 | -1.3107 | -1.731 | -32781.1 | 32781.1 | 19.70227 | 0.0394446 | 0.0394446
242 | -0.0396252 | -0.500144 | 12.1217 | 12.6219 | 0.000289179 | 0.00830273 | 28.7197 | 28.7114 | 55.354 | 55.354 | -1.3159 | -1.7294 | -32910.4 | 32910.4 | 19.77999 | 0.0396252 | 0.0396252
243 | -0.0397718 | -0.501994 | 12.1199 | 12.6219 | 0.000284166 | 0.00815879 | 28.7196 | 28.7114 | 55.476 | 55.476 | -1.3188 | -1.7339 | -32983.1 | 32983.1 | 19.82368 | 0.0397718 | 0.0397718
244 | -0.0400068 | -0.504961 | 12.1169 | 12.6219 | 0.000263122 | 0.00755461 | 28.719 | 28.7114 | 55.664 | 55.664 | -1.3278 | -1.7426 | -33209.3 | 33209.3 | 19.95963 | 0.0400068 | 0.0400068
245 | -0.0401804 | -0.507152 | 12.1147 | 12.6219 | 0.000268464 | 0.00770798 | 28.7191 | 28.7114 | 55.793 | 55.793 | -1.3304 | -1.7506 | -33273.9 | 33273.9 | 19.99846 | 0.0401804 | 0.0401804
246 | -0.04031 | -0.508787 | 12.1131 | 12.6219 | 0.000263047 | 0.00755244 | 28.719 | 28.7114 | 55.915 | 55.915 | -1.3301 | -1.7526 | -33265.8 | 33265.8 | 19.99359 | 0.04031 | 0.04031
247 | -0.0404542 | -0.510608 | 12.1113 | 12.6219 | 0.000275998 | 0.00792428 | 28.7193 | 28.7114 | 56.039 | 56.039 | -1.3429 | -1.7603 | -33588.9 | 33588.9 | 20.18778 | 0.0404542 | 0.0404542
248 | -0.0407621 | -0.514494 | 12.1074 | 12.6219 | 0.000272855 | 0.00783404 | 28.7192 | 28.7114 | 56.29 | 56.29 | -1.3533 | -1.7629 | -33847.4 | 33847.4 | 20.34315 | 0.0407621 | 0.0407621
249 | -0.0411235 | -0.519055 | 12.1028 | 12.6219 | 0.00025034 | 0.00718763 | 28.7186 | 28.7114 | 56.539 | 56.539 | -1.36 | -1.7742 | -34017.1 | 34017.1 | 20.44514 | 0.0411235 | 0.0411235
250 | -0.0413606 | -0.522049 | 12.0998 | 12.6219 | 0.000245731 | 0.00705527 | 28.7185 | 28.7114 | 56.725 | 56.725 | -1.3652 | -1.7758 | -34146.3 | 34146.3 | 20.52279 | 0.0413606 | 0.0413606
251 | -0.041525 | -0.524123 | 12.0978 | 12.6219 | 0.000228526 | 0.00656129 | 28.718 | 28.7114 | 56.852 | 56.852 | -1.3678 | -1.7813 | -34210.9 | 34210.9 | 20.56162 | 0.041525 | 0.041525
252 | -0.0416698 | -0.525951 | 12.0959 | 12.6219 | 0.000223724 | 0.00642343 | 28.7178 | 28.7114 | 56.974 | 56.975 | -1.3729 | -1.7877 | -34340.2 | 34340.2 | 20.63933 | 0.0416698
253 | -0.0418787 | -0.528588 | 12.0933 | 12.6219 | 0.000229825 | 0.00659859 | 28.718 | 28.7114 | 57.162 | 57.162 | -1.3781 | -1.7922 | -34469.4 | 34469.4 | 20.71698 | 0.0418787
254 | -0.0420338 | -0.530545 | 12.0913 | 12.6219 | 0.000249111 | 0.00715233 | 28.7186 | 28.7114 | 57.286 | 57.287 | -1.3865 | -1.798 | -34679.5 | 34679.5 | 20.84326 | 0.0420338
255 | -0.0422746 | -0.533584 | 12.0883 | 12.6219 | 0.00025684 | 0.00737423 | 28.7188 | 28.7114 | 57.476 | 57.476 | -1.3894 | -1.8022 | -34752.2 | 34752.2 | 20.88695 | 0.0422746
256 | -0.0424315 | -0.535565 | 12.0863 | 12.6219 | 0.000255858 | 0.00734606 | 28.7188 | 28.7114 | 57.599 | 57.6 | -1.3932 | -1.8125 | -34849.1 | 34849.1 | 20.94519 | 0.0424315
257 | -0.0428129 | -0.540379 | 12.0815 | 12.6219 | 0.000269068 | 0.00772534 | 28.7191 | 28.7114 | 57.91 | 57.911 | -1.4074 | -1.8215 | -35204.6 | 35204.6 | 21.15886 | 0.0428129
258 | -0.0430597 | -0.543495 | 12.0784 | 12.6219 | 0.000254608 | 0.00731015 | 28.7187 | 28.7114 | 58.099 | 58.099 | -1.4126 | -1.8299 | -35333.8 | 35333.8 | 21.23651 | 0.0430597
259 | -0.0433046 | -0.546585 | 12.0753 | 12.6219 | 0.000255492 | 0.00733553 | 28.7187 | 28.7114 | 58.286 | 58.286 | -1.4203 | -1.8293 | -35527.7 | 35527.7 | 21.35305 | 0.0433046
260 | -0.0434672 | -0.548638 | 12.0732 | 12.6219 | 0.000255024 | 0.00732211 | 28.7187 | 28.7114 | 58.409 | 58.41 | -1.4238 | -1.8322 | -35616.5 | 35616.5 | 21.40642 | 0.0434672
261 | -0.0437182 | -0.551806 | 12.0701 | 12.6219 | 0.000250246 | 0.00718492 | 28.7186 | 28.7114 | 58.597 | 58.598 | -1.4271 | -1.8428 | -35697.3 | 35697.3 | 21.45498 | 0.0437182
262 | -0.0439579 | -0.554831 | 12.067 | 12.6219 | 0.000256272 | 0.00735793 | 28.7188 | 28.7114 | 58.785 | 58.785 | -1.4345 | -1.8447 | -35883.1 | 35883.1 | 21.56665 | 0.0439579
263 | -0.0441688 | -0.557493 | 12.0644 | 12.6219 | 0.000264098 | 0.00758262 | 28.719 | 28.7114 | 58.972 | 58.972 | -1.4448 | -1.8522 | -36141.6 | 36141.6 | 21.72202 | 0.0441688
264 | -0.0444389 | -0.560902 | 12.061 | 12.6219 | 0.000249106 | 0.0071522 | 28.7186 | 28.7114 | 59.16 | 59.161 | -1.447 | -1.8631 | -36198.2 | 36198.2 | 21.75604 | 0.0444389
265 | -0.0445948 | -0.56287 | 12.059 | 12.6219 | 0.000262281 | 0.00753045 | 28.7189 | 28.7114 | 59.285 | 59.285 | -1.4535 | -1.865 | -36359.7 | 36359.7 | 21.8531 | 0.0445948
266 | -0.044854 | -0.566141 | 12.0557 | 12.6219 | 0.000225861 | 0.00648478 | 28.7179 | 28.7114 | 59.472 | 59.472 | -1.4641 | -1.8734 | -36626.3 | 36626.3 | 22.01334 | 0.044854
267 | -0.0450161 | -0.568187 | 12.0537 | 12.6219 | 0.000227842 | 0.00654167 | 28.718 | 28.7114 | 59.597 | 59.598 | -1.4635 | -1.8715 | -36610.2 | 36610.2 | 22.00366 | 0.0450161
268 | -0.0452336 | -0.570933 | 12.0509 | 12.6219 | 0.000223289 | 0.00641094 | 28.7178 | 28.7114 | 59.784 | 59.785 | -1.4696 | -1.8812 | -36763.6 | 36763.6 | 22.09586 | 0.0452336
269 | -0.0453826 | -0.572813 | 12.0491 | 12.6219 | 0.000227288 | 0.00652576 | 28.7179 | 28.7114 | 59.915 | 59.915 | -1.4735 | -1.8834 | -36860.6 | 36860.6 | 22.15416 | 0.0453826
270 | -0.0456175 | -0.575779 | 12.0461 | 12.6219 | 0.000240922 | 0.00691722 | 28.7183 | 28.7114 | 60.094 | 60.094 | -1.4889 | -1.8928 | -37248.3 | 37248.3 | 22.38717 | 0.0456175
271 | -0.0458561 | -0.57879 | 12.0431 | 12.6219 | 0.000253015 | 0.00726442 | 28.7187 | 28.7114 | 60.282 | 60.282 | -1.488 | -1.8976 | -37224.1 | 37224.1 | 22.37263 | 0.0458561
272 | -0.0461135 | -0.582039 | 12.0398 | 12.6219 | 0.000244751 | 0.00702715 | 28.7184 | 28.7114 | 60.469 | 60.469 | -1.496 | -1.9028 | -37426 | 37426 | 22.49398 | 0.0461135
273 | -0.0463945 | -0.585586 | 12.0363 | 12.6219 | 0.000238225 | 0.00683976 | 28.7183 | 28.7114 | 60.66 | 60.66 | -1.5047 | -1.9086 | -37644.2 | 37644.2 | 22.62512 | 0.0463945
274 | -0.0465464 | -0.587503 | 12.0344 | 12.6219 | 0.000253887 | 0.00728946 | 28.7187 | 28.7114 | 60.781 | 60.782 | -1.5092 | -1.9115 | -37757.3 | 37757.3 | 22.6931 | 0.0465464
275 | -0.0469245 | -0.592275 | 12.0296 | 12.6219 | 0.000244862 | 0.00703034 | 28.7184 | 28.7114 | 61.095 | 61.095 | -1.5231 | -1.9266 | -38104.6 | 38104.6 | 22.90183 | 0.0469245
276 | -0.0472316 | -0.596152 | 12.0257 | 12.6219 | 0.000252984 | 0.00726353 | 28.7187 | 28.7114 | 61.342 | 61.343 | -1.5254 | -1.9311 | -38161.2 | 38161.2 | 22.93585 | 0.0472316
277 | -0.0474263 | -0.598609 | 12.0233 | 12.6219 | 0.000238758 | 0.00685509 | 28.7183 | 28.7114 | 61.497 | 61.497 | -1.5334 | -1.9392 | -38363.1 | 38363.1 | 23.0572 | 0.0474263
278 | -0.0476311 | -0.601193 | 12.0207 | 12.6219 | 0.000251077 | 0.00720878 | 28.7186 | 28.7114 | 61.656 | 61.657 | -1.5395 | -1.9472 | -38516.6 | 38516.6 | 23.14945 | 0.0476311
279 | -0.0479141 | -0.604766 | 12.0171 | 12.6219 | 0.000236767 | 0.00679791 | 28.7182 | 28.7114 | 61.843 | 61.844 | -1.546 | -1.9498 | -38678.2 | 38678.2 | 23.24658 | 0.0479141
280 | -0.0481456 | -0.607688 | 12.0142 | 12.6219 | 0.000254362 | 0.0073031 | 28.7187 | 28.7114 | 62.031 | 62.031 | -1.554 | -1.9521 | -38880.1 | 38880.1 | 23.36793 | 0.0481456
281 | -0.0483881 | -0.610749 | 12.0111 | 12.6219 | 0.000248268 | 0.00712811 | 28.7185 | 28.7114 | 62.216 | 62.216 | -1.5602 | -1.9633 | -39033.6 | 39033.6 | 23.46018 | 0.0483881
282 | -0.0485805 | -0.613178 | 12.0087 | 12.6219 | 0.000235567 | 0.00676346 | 28.7182 | 28.7114 | 62.341 | 62.341 | -1.565 | -1.9643 | -39154.8 | 39154.8 | 23.53303 | 0.0485805
283 | -0.0489016 | -0.61723 | 12.0046 | 12.6219 | 0.00025504 | 0.00732256 | 28.7187 | 28.7114 | 62.591 | 62.591 | -1.574 | -1.9724 | -39381 | 39381 | 23.66898 | 0.0489016
284 | -0.04906 | -0.619229 | 12.0026 | 12.6219 | 0.000252644 | 0.00725377 | 28.7187 | 28.7114 | 62.717 | 62.717 | -1.5779 | -1.9749 | -39477.9 | 39477.9 | 23.72722 | 0.04906
285 | -0.0493059 | -0.622333 | 11.9995 | 12.6219 | 0.000248479 | 0.0071342 | 28.7185 | 28.7114 | 62.903 | 62.903 | -1.583 | -1.9843 | -39607.1 | 39607.1 | 23.80487 | 0.0493059
286 | -0.0495531 | -0.625453 | 11.9964 | 12.6219 | 0.000242088 | 0.00695069 | 28.7184 | 28.7114 | 63.093 | 63.093 | -1.5937 | -1.9901 | -39873.7 | 39873.7 | 23.96511 | 0.0495531
287 | -0.0497234 | -0.627603 | 11.9943 | 12.6219 | 0.000230713 | 0.0066241 | 28.718 | 28.7114 | 63.215 | 63.215 | -1.5972 | -1.994 | -39962.6 | 39962.6 | 24.01854 | 0.0497234
288 | -0.0498576 | -0.629297 | 11.9926 | 12.6219 | 0.000234292 | 0.00672685 | 28.7181 | 28.7114 | 63.339 | 63.339 | -1.6001 | -1.9962 | -40035.3 | 40035.3 | 24.06223 | 0.0498576
289 | -0.0501291 | -0.632724 | 11.9892 | 12.6219 | 0.000233268 | 0.00669746 | 28.7181 | 28.7114 | 63.529 | 63.529 | -1.6066 | -2.0075 | -40196.9 | 40196.9 | 24.15936 | 0.0501291
290 | -0.0502932 | -0.634795 | 11.9871 | 12.6219 | 0.000226272 | 0.00649659 | 28.7179 | 28.7114 | 63.651 | 63.651 | -1.6121 | -2.0059 | -40334.2 | 40334.2 | 24.24188 | 0.0502932
291 | -0.0504376 | -0.636618 | 11.9853 | 12.6219 | 0.000251565 | 0.00722279 | 28.7186 | 28.7114 | 63.777 | 63.777 | -1.615 | -2.0114 | -40406.9 | 40406.9 | 24.28557 | 0.0504376
292 | -0.0506274 | -0.639013 | 11.9829 | 12.6219 | 0.00024798 | 0.00711985 | 28.7185 | 28.7114 | 63.906 | 63.906 | -1.6214 | -2.0165 | -40568.4 | 40568.4 | 24.38264 | 0.0506274
293 | -0.0507938 | -0.641114 | 11.9808 | 12.6219 | 0.00022379 | 0.00642532 | 28.7178 | 28.7114 | 64.029 | 64.029 | -1.6262 | -2.0278 | -40689.6 | 40689.6 | 24.45548 | 0.0507938
294 | -0.0510545 | -0.644403 | 11.9775 | 12.6219 | 0.000214989 | 0.00617263 | 28.7176 | 28.7114 | 64.212 | 64.213 | -1.6269 | -2.0281 | -40705.8 | 40705.8 | 24.46522 | 0.0510545
295 | -0.0512186 | -0.646475 | 11.9754 | 12.6219 | 0.000228155 | 0.00655064 | 28.718 | 28.7114 | 64.344 | 64.344 | -1.6375 | -2.0317 | -40972.4 | 40972.4 | 24.62545 | 0.0512186
296 | -0.0514488 | -0.64938 | 11.9725 | 12.6219 | 0.000233207 | 0.00669571 | 28.7181 | 28.7114 | 64.525 | 64.525 | -1.644 | -2.0388 | -41133.9 | 41133.9 | 24.72252 | 0.0514488
297 | -0.0517876 | -0.653657 | 11.9682 | 12.6219 | 0.000232443 | 0.00667377 | 28.7181 | 28.7114 | 64.777 | 64.777 | -1.6523 | -2.0449 | -41344 | 41344 | 24.84879 | 0.0517876
298 | -0.0519771 | -0.656048 | 11.9658 | 12.6219 | 0.000237256 | 0.00681194 | 28.7182 | 28.7114 | 64.9 | 64.9 | -1.6581 | -2.0507 | -41489.4 | 41489.4 | 24.93618 | 0.0519771
299 | -0.0522531 | -0.659532 | 11.9623 | 12.6219 | 0.000254671 | 0.00731197 | 28.7187 | 28.7114 | 65.149 | 65.149 | -1.662 | -2.0607 | -41586.3 | 41586.3 | 24.99442 | 0.0522531
300 | -0.052733 | -0.665589 | 11.9563 | 12.6219 | 0.000235546 | 0.00676285 | 28.7182 | 28.7114 | 65.462 | 65.462 | -1.6788 | -2.0671 | -42006.4 | 42006.4 | 25.24691 | 0.052733
301 | -0.0528747 | -0.667378 | 11.9545 | 12.6219 | 0.000236317 | 0.00678498 | 28.7182 | 28.7114 | 65.588 | 65.588 | -1.683 | -2.0755 | -42111.4 | 42111.4 | 25.31002 | 0.0528747
302 | -0.0531784 | -0.671211 | 11.9507 | 12.6219 | 0.00021917 | 0.00629267 | 28.7177 | 28.7114 | 65.773 | 65.774 | -1.6923 | -2.0819 | -42345.6 | 42345.6 | 25.45078 | 0.0531784
303 | -0.0533448 | -0.673311 | 11.9486 | 12.6219 | 0.000209373 | 0.00601139 | 28.7174 | 28.7114 | 65.899 | 65.899 | -1.6926 | -2.0807 | -42353.7 | 42353.7 | 25.45565 | 0.0533448
304 | -0.0535364 | -0.67573 | 11.9461 | 12.6219 | 0.000202908 | 0.00582577 | 28.7172 | 28.7114 | 66.023 | 66.023 | -1.6981 | -2.0884 | -42491.1 | 42491.1 | 25.53823 | 0.0535364
305 | -0.0536888 | -0.677653 | 11.9442 | 12.6219 | 0.00021773 | 0.00625135 | 28.7177 | 28.7114 | 66.148 | 66.148 | -1.7042 | -2.0942 | -42644.5 | 42644.5 | 25.63043 | 0.0536888
306 | -0.0539323 | -0.680726 | 11.9411 | 12.6219 | 0.000222213 | 0.00638004 | 28.7178 | 28.7114 | 66.34 | 66.34 | -1.7133 | -2.0965 | -42870.7 | 42870.7 | 25.76638 | 0.0539323
307 | -0.0541079 | -0.682944 | 11.9389 | 12.6219 | 0.000227126 | 0.00652111 | 28.7179 | 28.7114 | 66.461 | 66.461 | -1.7174 | -2.1055 | -42975.7 | 42975.7 | 25.82949 | 0.0541079
308 | -0.0543702 | -0.686253 | 11.9356 | 12.6219 | 0.000255583 | 0.00733816 | 28.7188 | 28.7114 | 66.649 | 66.649 | -1.7229 | -2.1077 | -43113.1 | 43113.1 | 25.91207 | 0.0543702
309 | -0.0545468 | -0.688483 | 11.9334 | 12.6219 | 0.000241034 | 0.00692043 | 28.7183 | 28.7114 | 66.773 | 66.773 | -1.7307 | -2.1177 | -43306.9 | 43306.9 | 26.02855 | 0.0545468
310 | -0.0548913 | -0.692831 | 11.929 | 12.6219 | 0.000216866 | 0.00622654 | 28.7176 | 28.7114 | 67.021 | 67.021 | -1.7384 | -2.1177 | -43500.8 | 43500.8 | 26.14509 | 0.0548913
311 | -0.0551093 | -0.695582 | 11.9263 | 12.6219 | 0.000233855 | 0.0067143 | 28.7181 | 28.7114 | 67.21 | 67.21 | -1.7452 | -2.1261 | -43670.5 | 43670.5 | 26.24708 | 0.0551093
312 | -0.0552533 | -0.6974 | 11.9245 | 12.6219 | 0.00023986 | 0.00688673 | 28.7183 | 28.7114 | 67.333 | 67.333 | -1.7484 | -2.1322 | -43751.2 | 43751.2 | 26.29558 | 0.0552533
313 | -0.0555472 | -0.701109 | 11.9208 | 12.6219 | 0.000242029 | 0.006949 | 28.7184 | 28.7114 | 67.521 | 67.521 | -1.7564 | -2.1361 | -43953.2 | 43953.2 | 26.41699 | 0.0555472
314 | -0.0557326 | -0.703451 | 11.9184 | 12.6219 | 0.000234023 | 0.00671913 | 28.7181 | 28.7114 | 67.645 | 67.645 | -1.7597 | -2.139 | -44034 | 44034 | 26.46555 | 0.0557326
315 | -0.0559078 | -0.705662 | 11.9162 | 12.6219 | 0.000225286 | 0.00646827 | 28.7179 | 28.7114 | 67.77 | 67.77 | -1.7655 | -2.1432 | -44179.4 | 44179.4 | 26.55294 | 0.0559078
316 | -0.05616 | -0.708845 | 11.913 | 12.6219 | 0.000244282 | 0.00701368 | 28.7184 | 28.7114 | 67.961 | 67.961 | -1.7729 | -2.1529 | -44365.2 | 44365.2 | 26.66461 | 0.05616
317 | -0.0563944 | -0.711804 | 11.9101 | 12.6219 | 0.000234323 | 0.00672775 | 28.7181 | 28.7114 | 68.146 | 68.146 | -1.7748 | -2.1609 | -44413.7 | 44413.7 | 26.69376 | 0.0563944
318 | -0.0565682 | -0.713997 | 11.9079 | 12.6219 | 0.000253291 | 0.00727236 | 28.7187 | 28.7114 | 68.27 | 68.27 | -1.7858 | -2.1635 | -44688.3 | 44688.3 | 26.8588 | 0.0565682
319 | -0.0567539 | -0.716341 | 11.9055 | 12.6219 | 0.000229269 | 0.00658264 | 28.718 | 28.7114 | 68.397 | 68.397 | -1.788 | -2.1696 | -44744.9 | 44744.9 | 26.89282 | 0.0567539
320 | -0.0569081 | -0.718287 | 11.9036 | 12.6219 | 0.000215409 | 0.0061847 | 28.7176 | 28.7114 | 68.52 | 68.52 | -1.7941 | -2.1732 | -44898.3 | 44898.3 | 26.98502 | 0.0569081
321 | -0.0571777 | -0.72169 | 11.9002 | 12.6219 | 0.000219365 | 0.00629828 | 28.7177 | 28.7114 | 68.707 | 68.708 | -1.7983 | -2.1741 | -45003.4 | 45003.4 | 27.04819 | 0.0571777
322 | -0.0573562 | -0.723943 | 11.8979 | 12.6219 | 0.000222041 | 0.0063751 | 28.7178 | 28.7114 | 68.83 | 68.83 | -1.8045 | -2.179 | -45156.8 | 45156.8 | 27.14038 | 0.0573562
323 | -0.0575323 | -0.726166 | 11.8957 | 12.6219 | 0.000206825 | 0.00593825 | 28.7174 | 28.7114 | 68.955 | 68.955 | -1.8148 | -2.1893 | -45415.3 | 45415.3 | 27.29575 | 0.0575323
324 | -0.0576984 | -0.728262 | 11.8936 | 12.6219 | 0.000209677 | 0.00602012 | 28.7174 | 28.7114 | 69.08 | 69.08 | -1.8103 | -2.188 | -45302.2 | 45302.2 | 27.22777 | 0.0576984
325 | -0.0578775 | -0.730522 | 11.8914 | 12.6219 | 0.000240393 | 0.00690203 | 28.7183 | 28.7114 | 69.208 | 69.208 | -1.8235 | -2.1947 | -45633.5 | 45633.5 | 27.42689 | 0.0578775
326 | -0.058143 | -0.733874 | 11.888 | 12.6219 | 0.00020484 | 0.00588124 | 28.7173 | 28.7114 | 69.393 | 69.393 | -1.828 | -2.2015 | -45746.5 | 45746.5 | 27.49481 | 0.058143
327 | -0.0585443 | -0.738939 | 11.8829 | 12.6219 | 0.000219511 | 0.00630247 | 28.7177 | 28.7114 | 69.706 | 69.706 | -1.8377 | -2.2112 | -45988.9 | 45988.9 | 27.6405 | 0.0585443
328 | -0.058788 | -0.742015 | 11.8799 | 12.6219 | 0.000221789 | 0.00636787 | 28.7178 | 28.7114 | 69.891 | 69.891 | -1.8464 | -2.2186 | -46207 | 46207 | 27.77158 | 0.058788
329 | -0.0590306 | -0.745077 | 11.8768 | 12.6219 | 0.000227438 | 0.00653007 | 28.7179 | 28.7114 | 70.079 | 70.079 | -1.8486 | -2.2267 | -46263.6 | 46263.6 | 27.8056 | 0.0590306
330 | -0.0591774 | -0.74693 | 11.8749 | 12.6219 | 0.000224775 | 0.00645359 | 28.7179 | 28.7114 | 70.208 | 70.208 | -1.856 | -2.2276 | -46449.3 | 46449.3 | 27.91721 | 0.0591774
331 | -0.0595457 | -0.751579 | 11.8703 | 12.6219 | 0.000225009 | 0.00646033 | 28.7179 | 28.7114 | 70.453 | 70.453 | -1.8657 | -2.2334 | -46691.7 | 46691.7 | 28.0629 | 0.0595457
332 | -0.0597377 | -0.754002 | 11.8679 | 12.6219 | 0.000221198 | 0.0063509 | 28.7178 | 28.7114 | 70.58 | 70.58 | -1.8692 | -2.2354 | -46780.6 | 46780.6 | 28.11633 | 0.0597377
333 | -0.0599914 | -0.757204 | 11.8647 | 12.6219 | 0.000217079 | 0.00623266 | 28.7176 | 28.7114 | 70.765 | 70.765 | -1.8773 | -2.2473 | -46982.5 | 46982.5 | 28.23768 | 0.0599914
334 | -0.060279 | -0.760834 | 11.861 | 12.6219 | 0.000199161 | 0.00571819 | 28.7171 | 28.7114 | 70.954 | 70.954 | -1.8815 | -2.2489 | -47087.5 | 47087.5 | 28.30078 | 0.060279
335 | -0.0604238 | -0.762661 | 11.8592 | 12.6219 | 0.000209412 | 0.00601252 | 28.7174 | 28.7114 | 71.077 | 71.077 | -1.8924 | -2.2582 | -47362.2 | 47362.2 | 28.46589 | 0.0604238
336 | -0.0606192 | -0.765128 | 11.8567 | 12.6219 | 0.000217303 | 0.00623908 | 28.7177 | 28.7114 | 71.206 | 71.206 | -1.896 | -2.266 | -47451 | 47451 | 28.51926 | 0.0606192
337 | -0.0607735 | -0.767076 | 11.8548 | 12.6219 | 0.00021395 | 0.0061428 | 28.7176 | 28.7114 | 71.328 | 71.328 | -1.9005 | -2.2676 | -47564.1 | 47564.1 | 28.58723 | 0.0607735
338 | -0.0611401 | -0.771703 | 11.8502 | 12.6219 | 0.000216922 | 0.00622815 | 28.7176 | 28.7114 | 71.578 | 71.578 | -1.9111 | -2.2727 | -47830.7 | 47830.7 | 28.74747 | 0.0611401
339 | -0.0613092 | -0.773837 | 11.848 | 12.6219 | 0.000215368 | 0.00618351 | 28.7176 | 28.7114 | 71.702 | 71.702 | -1.9137 | -2.2769 | -47895.3 | 47895.3 | 28.78629 | 0.0613092
340 | -0.0614953 | -0.776186 | 11.8457 | 12.6219 | 0.000199078 | 0.00571581 | 28.7171 | 28.7114 | 71.826 | 71.826 | -1.9208 | -2.2814 | -48073.1 | 48073.1 | 28.89315 | 0.0614953
341 | -0.0618415 | -0.780556 | 11.8413 | 12.6219 | 0.000201987 | 0.00579934 | 28.7172 | 28.7114 | 72.076 | 72.076 | -1.9269 | -2.2892 | -48226.5 | 48226.5 | 28.98535 | 0.0618415
342 | -0.0620917 | -0.783714 | 11.8382 | 12.6219 | 0.00022431 | 0.00644024 | 28.7179 | 28.7114 | 72.262 | 72.263 | -1.934 | -2.294 | -48404.3 | 48404.3 | 29.09221 | 0.0620917
343 | -0.0623514 | -0.786992 | 11.8349 | 12.6219 | 0.000227011 | 0.00651781 | 28.7179 | 28.7114 | 72.449 | 72.451 | -1.9437 | -2.3066 | -48646.6 | 48646.6 | 29.23784 | 0.0623514
344 | -0.0625999 | -0.790129 | 11.8317 | 12.6219 | 0.000226709 | 0.00650915 | 28.7179 | 28.7114 | 72.639 | 72.639 | -1.9505 | -2.3108 | -48816.2 | 48816.2 | 29.33978 | 0.0625999
345 | -0.0627917 | -0.792549 | 11.8293 | 12.6219 | 0.000206075 | 0.00591671 | 28.7173 | 28.7114 | 72.762 | 72.762 | -1.9537 | -2.3111 | -48897 | 48897 | 29.38834 | 0.0627917
346 | -0.0631199 | -0.796691 | 11.8252 | 12.6219 | 0.000229336 | 0.00658457 | 28.718 | 28.7114 | 73.012 | 73.012 | -1.9653 | -2.3192 | -49187.8 | 49187.8 | 29.56312 | 0.0631199
347 | -0.0634091 | -0.800342 | 11.8215 | 12.6219 | 0.000225284 | 0.00646823 | 28.7179 | 28.7114 | 73.199 | 73.199 | -1.9717 | -2.3262 | -49349.4 | 49349.4 | 29.66024 | 0.0634091
348 | -0.0635864 | -0.80258 | 11.8193 | 12.6219 | 0.000214843 | 0.00616845 | 28.7176 | 28.7114 | 73.323 | 73.323 | -1.9788 | -2.3337 | -49527.1 | 49527.1 | 29.76704 | 0.0635864
349 | -0.0638259 | -0.805602 | 11.8163 | 12.6219 | 0.000212953 | 0.00611418 | 28.7175 | 28.7114 | 73.511 | 73.511 | -1.9859 | -2.3411 | -49704.8 | 49704.8 | 29.87385 | 0.0638259
350 | -0.0642018 | -0.810347 | 11.8115 | 12.6219 | 0.000206195 | 0.00592016 | 28.7173 | 28.7114 | 73.761 | 73.761 | -1.993 | -2.3459 | -49882.6 | 49882.6 | 29.98071 | 0.0642018
351 | -0.0644345 | -0.813284 | 11.8086 | 12.6219 | 0.000212488 | 0.00610084 | 28.7175 | 28.7114 | 73.886 | 74.009 | -2.003 | -2.3517 | -50133 | 50133 | 30.13121 | 0.0644345
352 | -0.0648901 | -0.819035 | 11.8028 | 12.6219 | 0.000184943 | 0.00530997 | 28.7167 | 28.7114 | 74.249 | 74.323 | -2.0156 | -2.3601 | -50448 | 50448 | 30.32053 | 0.0648901
353 | -0.0654113 | -0.825613 | 11.7963 | 12.6219 | 0.000201872 | 0.00579602 | 28.7172 | 28.7114 | 74.633 | 74.637 | -2.0304 | -2.3814 | -50819.6 | 50819.6 | 30.54387 | 0.0654113
354 | -0.0656762 | -0.828956 | 11.7929 | 12.6219 | 0.00020499 | 0.00588554 | 28.7173 | 28.7114 | 74.821 | 74.821 | -2.0362 | -2.3765 | -50965 | 50965 | 30.63126 | 0.0656762
355 | -0.0658752 | -0.831469 | 11.7904 | 12.6219 | 0.000197521 | 0.00567111 | 28.7171 | 28.7114 | 74.947 | 74.947 | -2.043 | -2.3839 | -51134.7 | 51134.7 | 30.73325 | 0.0658752
356 | -0.0662017 | -0.835589 | 11.7863 | 12.6219 | 0.000224543 | 0.00644696 | 28.7179 | 28.7114 | 75.196 | 75.196 | -2.0513 | -2.393 | -51344.7 | 51344.7 | 30.85947 | 0.0662017
357 | -0.0663533 | -0.837504 | 11.7844 | 12.6219 | 0.00021664 | 0.00622003 | 28.7176 | 28.7114 | 75.321 | 75.321 | -2.0594 | -2.3975 | -51546.7 | 51546.7 | 30.98088 | 0.0663533
358 | -0.066713 | -0.842043 | 11.7798 | 12.6219 | 0.000189507 | 0.00544101 | 28.7169 | 28.7114 | 75.571 | 75.571 | -2.0671 | -2.4068 | -51740.5 | 51740.5 | 31.09735 | 0.066713
359 | -0.0669128 | -0.844565 | 11.7773 | 12.6219 | 0.000219507 | 0.00630236 | 28.7177 | 28.7114 | 75.699 | 75.699 | -2.07 | -2.4091 | -51813.2 | 51813.2 | 31.14105 | 0.0669128
360 | -0.0670918 | -0.846824 | 11.7751 | 12.6219 | 0.000218455 | 0.00627214 | 28.7177 | 28.7114 | 75.821 | 75.821 | -2.071 | -2.4136 | -51837.5 | 51837.5 | 31.15565 | 0.0670918
361 | -0.067258 | -0.848922 | 11.773 | 12.6219 | 0.000208275 | 0.00597987 | 28.7174 | 28.7114 | 75.945 | 75.946 | -2.0816 | -2.4226 | -52104.1 | 52104.1 | 31.31589 | 0.067258
362 | -0.0675203 | -0.852233 | 11.7696 | 12.6219 | 0.000227043 | 0.00651873 | 28.7179 | 28.7114 | 76.133 | 76.134 | -2.0916 | -2.4223 | -52354.5 | 52354.5 | 31.46638 | 0.0675203
363 | -0.0679749 | -0.857971 | 11.7639 | 12.6219 | 0.000219073 | 0.00628991 | 28.7177 | 28.7114 | 76.444 | 76.444 | -2.1061 | -2.4374 | -52718 | 52718 | 31.68486 | 0.0679749
364 | -0.0682054 | -0.86088 | 11.761 | 12.6219 | 0.000193762 | 0.00556319 | 28.717 | 28.7114 | 76.631 | 76.631 | -2.11 | -2.4429 | -52814.9 | 52814.9 | 31.7431 | 0.0682054
365 | -0.0685806 | -0.865616 | 11.7563 | 12.6219 | 0.00020645 | 0.00592748 | 28.7173 | 28.7114 | 76.885 | 76.885 | -2.1235 | -2.4516 | -53154.2 | 53154.2 | 31.94702 | 0.0685806
366 | -0.0689483 | -0.870256 | 11.7516 | 12.6219 | 0.000198792 | 0.0057076 | 28.7171 | 28.7114 | 77.13 | 77.13 | -2.1319 | -2.4577 | -53364.2 | 53364.2 | 32.07324 | 0.0689483
367 | -0.0691801 | -0.873182 | 11.7487 | 12.6219 | 0.000195044 | 0.00559999 | 28.717 | 28.7114 | 77.319 | 77.319 | -2.1383 | -2.4645 | -53525.8 | 53525.8 | 32.17037 | 0.0691801
368 | -0.0695679 | -0.878077 | 11.7438 | 12.6219 | 0.000181291 | 0.00520511 | 28.7166 | 28.7114 | 77.567 | 77.567 | -2.1487 | -2.4671 | -53784.3 | 53784.3 | 32.32573 | 0.0695679
369 | -0.0696843 | -0.879546 | 11.7423 | 12.6219 | 0.000239548 | 0.00687776 | 28.7183 | 28.7114 | 77.696 | 77.696 | -2.1548 | -2.4777 | -53937.8 | 53937.8 | 32.41799 | 0.0696843
370 | -0.0698796 | -0.882012 | 11.7399 | 12.6219 | 0.000218139 | 0.00626309 | 28.7177 | 28.7114 | 77.817 | 77.818 | -2.1558 | -2.4745 | -53962 | 53962 | 32.43253 | 0.0698796
371 | -0.070166 | -0.885627 | 11.7362 | 12.6219 | 0.000202968 | 0.00582748 | 28.7172 | 28.7114 | 78.004 | 78.004 | -2.1667 | -2.4867 | -54236.7 | 54236.7 | 32.59763 | 0.070166
372 | -0.0705039 | -0.889891 | 11.732 | 12.6219 | 0.000201315 | 0.00578005 | 28.7172 | 28.7114 | 78.254 | 78.254 | -2.1754 | -2.4961 | -54454.8 | 54454.8 | 32.72872 | 0.0705039
373 | -0.0706706 | -0.891995 | 11.7299 | 12.6219 | 0.000201053 | 0.00577252 | 28.7172 | 28.7114 | 78.378 | 78.378 | -2.1841 | -2.4996 | -54672.9 | 54672.9 | 32.8598 | 0.0706706
374 | -0.0710171 | -0.89637 | 11.7255 | 12.6219 | 0.000212594 | 0.00610388 | 28.7175 | 28.7114 | 78.63 | 78.63 | -2.1909 | -2.5112 | -54842.6 | 54842.6 | 32.9618 | 0.0710171
375 | -0.0713165 | -0.900147 | 11.7217 | 12.6219 | 0.000185304 | 0.00532035 | 28.7167 | 28.7114 | 78.815 | 78.815 | -2.2006 | -2.5135 | -55084.9 | 55084.9 | 33.10742 | 0.0713165
376 | -0.0714663 | -0.902038 | 11.7198 | 12.6219 | 0.000191851 | 0.0055083 | 28.7169 | 28.7114 | 78.944 | 78.944 | -2.2035 | -2.517 | -55157.6 | 55157.6 | 33.15112 | 0.0714663
377 | -0.0716313 | -0.904122 | 11.7178 | 12.6219 | 0.000205444 | 0.00589857 | 28.7173 | 28.7114 | 79.07 | 79.07 | -2.208 | -2.5232 | -55270.7 | 55270.7 | 33.21909 | 0.0716313
378 | -0.0718378 | -0.906728 | 11.7151 | 12.6219 | 0.00020668 | 0.00593407 | 28.7173 | 28.7114 | 79.192 | 79.193 | -2.2209 | -2.5264 | -55593.8 | 55593.8 | 33.41329 | 0.0718378
379 | -0.0719661 | -0.908347 | 11.7135 | 12.6219 | 0.000235969 | 0.006775 | 28.7182 | 28.7114 | 79.323 | 79.323 | -2.2212 | -2.5283 | -55601.9 | 55601.9 | 33.41815 | 0.0719661
380 | -0.0722779 | -0.912283 | 11.7096 | 12.6219 | 0.000211871 | 0.00608312 | 28.7175 | 28.7114 | 79.501 | 79.501 | -2.2141 | -2.5325 | -55424.2 | 55424.2 | 33.31135 | 0.0722779
381 | -0.0724477 | -0.914426 | 11.7075 | 12.6219 | 0.000217343 | 0.00624022 | 28.7177 | 28.7114 | 79.627 | 79.628 | -2.2315 | -2.5386 | -55860.4 | 55860.4 | 33.57352 | 0.0724477
382 | -0.0726373 | -0.916819 | 11.7051 | 12.6219 | 0.000184261 | 0.0052904 | 28.7167 | 28.7114 | 79.752 | 79.752 | -2.237 | -2.5435 | -55997.7 | 55997.7 | 33.65604 | 0.0726373
383 | -0.0727682 | -0.918471 | 11.7034 | 12.6219 | 0.00023229 | 0.00666936 | 28.7181 | 28.7114 | 79.878 | 79.878 | -2.245 | -2.5451 | -56199.7 | 56199.7 | 33.77745 | 0.0727682
384 | -0.0729852 | -0.92121 | 11.7007 | 12.6219 | 0.000198098 | 0.00568767 | 28.7171 | 28.7114 | 80.002 | 80.002 | -2.246 | -2.5538 | -56223.9 | 56223.9 | 33.79199 | 0.0729852
385 | -0.073153 | -0.923328 | 11.6985 | 12.6219 | 0.000218861 | 0.00628382 | 28.7177 | 28.7114 | 80.128 | 80.128 | -2.2537 | -2.5564 | -56417.8 | 56417.8 | 33.90853 | 0.073153
386 | -0.0733157 | -0.925382 | 11.6965 | 12.6219 | 0.00022231 | 0.00638284 | 28.7178 | 28.7114 | 80.252 | 80.252 | -2.2634 | -2.5625 | -56660.1 | 56660.1 | 34.05416 | 0.0733157
387 | -0.0734875 | -0.927551 | 11.6943 | 12.6219 | 0.000194181 | 0.0055752 | 28.717 | 28.7114 | 80.376 | 80.376 | -2.2621 | -2.5651 | -56627.8 | 56627.8 | 34.03475 | 0.0734875
388 | -0.0736969 | -0.930193 | 11.6917 | 12.6219 | 0.000196767 | 0.00564946 | 28.7171 | 28.7114 | 80.5 | 80.5 | -2.2705 | -2.5699 | -56837.9 | 56837.9 | 34.16102 | 0.0736969
389 | -0.073885 | -0.932567 | 11.6893 | 12.6219 | 0.000189738 | 0.00544765 | 28.7169 | 28.7114 | 80.625 | 80.625 | -2.2779 | -2.5767 | -57023.7 | 57023.7 | 34.27269 | 0.073885
390 | -0.0741903 | -0.936421 | 11.6855 | 12.6219 | 0.000216303 | 0.00621035 | 28.7176 | 28.7114 | 80.873 | 80.874 | -2.2885 | -2.5818 | -57290.2 | 57290.2 | 34.43287 | 0.0741903
391 | -0.0743873 | -0.938907 | 11.683 | 12.6219 | 0.000191202 | 0.00548969 | 28.7169 | 28.7114 | 80.999 | 81 | -2.2924 | -2.587 | -57387.2 | 57387.2 | 34.49116 | 0.0743873
392 | -0.0746663 | -0.942429 | 11.6794 | 12.6219 | 0.00017608 | 0.00505552 | 28.7165 | 28.7114 | 81.186 | 81.187 | -2.2985 | -2.5921 | -57540.7 | 57540.7 | 34.58342 | 0.0746663
393 | -0.0748075 | -0.944212 | 11.6777 | 12.6219 | 0.00019116 | 0.00548846 | 28.7169 | 28.7114 | 81.312 | 81.312 | -2.3027 | -2.5931 | -57645.7 | 57645.7 | 34.64653 | 0.0748075
394 | -0.0750112 | -0.946782 | 11.6751 | 12.6219 | 0.000219259 | 0.00629522 | 28.7177 | 28.7114 | 81.44 | 81.44 | -2.3111 | -2.6002 | -57855.7 | 57855.7 | 34.77275 | 0.0750112
395 | -0.0751571 | -0.948623 | 11.6733 | 12.6219 | 0.000219955 | 0.00631521 | 28.7177 | 28.7114 | 81.568 | 81.568 | -2.3121 | -2.6024 | -57879.9 | 57879.9 | 34.78729 | 0.0751571
396 | -0.0753237 | -0.950726 | 11.6712 | 12.6219 | 0.000223684 | 0.0064223 | 28.7178 | 28.7114 | 81.685 | 81.686 | -2.3211 | -2.6086 | -58106.1 | 58106.1 | 34.92324 | 0.0753237
397 | -0.0755179 | -0.953177 | 11.6687 | 12.6219 | 0.000209966 | 0.00602842 | 28.7174 | 28.7114 | 81.81 | 81.81 | -2.3224 | -2.6144 | -58138.4 | 58138.4 | 34.94265 | 0.0755179
398 | -0.0756849 | -0.955286 | 11.6666 | 12.6219 | 0.0001779 | 0.00510776 | 28.7165 | 28.7114 | 81.936 | 81.936 | -2.3275 | -2.6166 | -58267.7 | 58267.7 | 35.02037 | 0.0756849
399 | -0.0758819 | -0.957772 | 11.6641 | 12.6219 | 0.000156609 | 0.00449648 | 28.7159 | 28.7114 | 82.06 | 82.06 | -2.3317 | -2.6176 | -58372.7 | 58372.7 | 35.08348 | 0.0758819
400 | -0.0760647 | -0.960079 | 11.6618 | 12.6219 | 0.000148738 | 0.00427049 | 28.7157 | 28.7114 | 82.184 | 82.184 | -2.3382 | -2.6247 | -58534.3 | 58534.3 | 35.1806 | 0.0760647
401 | -0.0762077 | -0.961884 | 11.66 | 12.6219 | 0.000199422 | 0.00572568 | 28.7171 | 28.7114 | 82.31 | 82.31 | -2.3449 | -2.6353 | -58703.9 | 58703.9 | 35.28253 | 0.0762077
402 | -0.0764409 | -0.964828 | 11.657 | 12.6219 | 0.000187221 | 0.00537539 | 28.7168 | 28.7114 | 82.467 | 82.467 | -2.3507 | -2.6347 | -58849.3 | 58849.3 | 35.36992 | 0.0764409
403 | -0.0765877 | -0.966681 | 11.6552 | 12.6219 | 0.000200704 | 0.0057625 | 28.7172 | 28.7114 | 82.589 | 82.589 | -2.3562 | -2.6363 | -58986.7 | 58986.7 | 35.4525 | 0.0765877
404 | -0.0767477 | -0.9687 | 11.6532 | 12.6219 | 0.000200113 | 0.00574554 | 28.7172 | 28.7114 | 82.723 | 82.723 | -2.3607 | -2.6421 | -59099.8 | 59099.8 | 35.52048 | 0.0767477
405 | -0.0769555 | -0.971323 | 11.6506 | 12.6219 | 0.000214239 | 0.00615109 | 28.7176 | 28.7114 | 82.82 | 82.82 | -2.3669 | -2.6453 | -59253.2 | 59253.2 | 35.61268 | 0.0769555
406 | -0.0771319 | -0.973549 | 11.6483 | 12.6219 | 0.000207517 | 0.0059581 | 28.7174 | 28.7114 | 82.939 | 82.94 | -2.3756 | -2.6527 | -59471.3 | 59471.3 | 35.74376 | 0.0771319
407 | -0.0773094 | -0.97579 | 11.6461 | 12.6219 | 0.00018383 | 0.00527802 | 28.7167 | 28.7114 | 83.064 | 83.064 | -2.3772 | -2.6579 | -59511.7 | 59511.7 | 35.76804 | 0.0773094
408 | -0.0774629 | -0.977727 | 11.6441 | 12.6219 | 0.000221105 | 0.00634825 | 28.7178 | 28.7114 | 83.213 | 83.213 | -2.3839 | -2.6592 | -59681.4 | 59681.4 | 35.87004 | 0.0774629
409 | -0.0776596 | -0.98021 | 11.6417 | 12.6219 | 0.000188696 | 0.00541774 | 28.7168 | 28.7114 | 83.321 | 83.321 | -2.3872 | -2.6672 | -59762.2 | 59762.2 | 35.9186 | 0.0776596
410 | -0.0778169 | -0.982196 | 11.6397 | 12.6219 | 0.000192432 | 0.005525 | 28.7169 | 28.7114 | 83.434 | 83.435 | -2.3891 | -2.6717 | -59810.6 | 59810.6 | 35.94769 | 0.0778169
411 | -0.0780082 | -0.98461 | 11.6373 | 12.6219 | 0.000220548 | 0.00633224 | 28.7177 | 28.7114 | 83.619 | 83.619 | -2.3997 | -2.675 | -60077.2 | 60077.2 | 36.10792 | 0.0780082
412 | -0.0782119 | -0.987182 | 11.6347 | 12.6219 | 0.00017311 | 0.00497022 | 28.7164 | 28.7114 | 83.744 | 83.744 | -2.41 | -2.6824 | -60335.7 | 60335.7 | 36.26329 | 0.0782119
413 | -0.0785484 | -0.991428 | 11.6304 | 12.6219 | 0.000195044 | 0.0056 | 28.717 | 28.7114 | 83.996 | 83.996 | -2.4171 | -2.6885 | -60513.4 | 60513.4 | 36.37009 | 0.0785484
414 | -0.0788453 | -0.995176 | 11.6267 | 12.6219 | 0.000176955 | 0.00508064 | 28.7165 | 28.7114 | 84.185 | 84.185 | -2.4265 | -2.6904 | -60747.7 | 60747.7 | 36.51091 | 0.0788453
415 | -0.079027 | -0.997469 | 11.6244 | 12.6219 | 0.000194717 | 0.00559061 | 28.717 | 28.7114 | 84.308 | 84.308 | -2.4316 | -2.6927 | -60876.9 | 60876.9 | 36.58856 | 0.079027
416 | -0.0792648 | -1.00047 | 11.6214 | 12.6219 | 0.000238762 | 0.0068552 | 28.7183 | 28.7114 | 84.493 | 84.493 | -2.4419 | -2.704 | -61135.4 | 61135.4 | 36.74393 | 0.0792648
417 | -0.0795185 | -1.00367 | 11.6182 | 12.6219 | 0.000185304 | 0.00532033 | 28.7167 | 28.7114 | 84.68 | 84.68 | -2.4506 | -2.7082 | -61353.6 | 61353.6 | 36.87507 | 0.0795185
418 | -0.0798037 | -1.00727 | 11.6146 | 12.6219 | 0.000189704 | 0.00544666 | 28.7169 | 28.7114 | 84.867 | 84.867 | -2.4571 | -2.7136 | -61515.1 | 61515.1 | 36.97214 | 0.0798037
419 | -0.0800473 | -1.01035 | 11.6115 | 12.6219 | 0.000196356 | 0.00563765 | 28.717 | 28.7114 | 85.057 | 85.057 | -2.4613 | -2.721 | -61620.1 | 61620.1 | 37.03525 | 0.0800473
420 | -0.0802363 | -1.01273 | 11.6091 | 12.6219 | 0.000205364 | 0.00589628 | 28.7173 | 28.7114 | 85.179 | 85.179 | -2.4684 | -2.7265 | -61797.9 | 61797.9 | 37.14211 | 0.0802363
421 | -0.0803512 | -1.01418 | 11.6077 | 12.6219 | 0.00023872 | 0.006854 | 28.7183 | 28.7114 | 85.304 | 85.304 | -2.4677 | -2.732 | -61781.7 | 61781.7 | 37.13237 | 0.0803512
422 | -0.0805704 | -1.01695 | 11.6049 | 12.6219 | 0.000184874 | 0.00530801 | 28.7167 | 28.7114 | 85.429 | 85.429 | -2.4774 | -2.7317 | -62024 | 62024 | 37.278 | 0.0805704
423 | -0.080742 | -1.01912 | 11.6028 | 12.6219 | 0.000181395 | 0.00520812 | 28.7166 | 28.7114 | 85.556 | 85.556 | -2.4835 | -2.7359 | -62177.5 | 62177.5 | 37.37026 | 0.080742
424 | -0.0809666 | -1.02195 | 11.5999 | 12.6219 | 0.000207533 | 0.00595856 | 28.7174 | 28.7114 | 85.742 | 85.742 | -2.4909 | -2.742 | -62363.3 | 62363.3 | 37.48193 | 0.0809666
425 | -0.0811681 | -1.02449 | 11.5974 | 12.6219 | 0.000212413 | 0.00609866 | 28.7175 | 28.7114 | 85.866 | 85.866 | -2.5012 | -2.7459 | -62621.8 | 62621.8 | 37.63729 | 0.0811681
426 | -0.0814319 | -1.02782 | 11.5941 | 12.6219 | 0.000202377 | 0.00581053 | 28.7172 | 28.7114 | 86.056 | 86.056 | -2.5058 | -2.7562 | -62734.9 | 62734.9 | 37.70527 | 0.0814319
427 | -0.081642 | -1.03048 | 11.5914 | 12.6219 | 0.000198444 | 0.00569761 | 28.7171 | 28.7114 | 86.18 | 86.18 | -2.517 | -2.7684 | -63017.7 | 63017.7 | 37.87524 | 0.081642
428 | -0.0819416 | -1.03426 | 11.5876 | 12.6219 | 0.000185394 | 0.00532293 | 28.7167 | 28.7114 | 86.427 | 86.427 | -2.5251 | -2.7684 | -63219.6 | 63219.6 | 37.99659 | 0.0819416
429 | -0.0822148 | -1.0377 | 11.5842 | 12.6219 | 0.000176817 | 0.00507668 | 28.7165 | 28.7114 | 86.618 | 86.618 | -2.5338 | -2.7733 | -63437.7 | 63437.7 | 38.12767 | 0.0822148
430 | -0.0824493 | -1.04066 | 11.5812 | 12.6219 | 0.000157943 | 0.00453477 | 28.7159 | 28.7114 | 86.867 | 86.867 | -2.5457 | -2.7813 | -63736.6 | 63736.6 | 38.30732 | 0.0824493
431 | -0.0826627 | -1.04336 | 11.5785 | 12.6219 | 0.000203937 | 0.00585531 | 28.7173 | 28.7114 | 86.941 | 86.941 | -2.5457 | -2.7813 | -63736.6 | 63736.6 | 38.30732 | 0.0826627
432 | -0.0828631 | -1.04589 | 11.576 | 12.6219 | 0.000180322 | 0.0051773 | 28.7166 | 28.7114 | 87.059 | 87.059 | -2.5518 | -2.7903 | -63890.1 | 63890.1 | 38.39957 | 0.0828631
433 | -0.0830842 | -1.04868 | 11.5732 | 12.6219 | 0.000171944 | 0.00493674 | 28.7163 | 28.7114 | 87.238 | 87.238 | -2.558 | -2.7952 | -64043.6 | 64043.6 | 38.49183 | 0.0830842
434 | -0.0833434 | -1.05195 | 11.5699 | 12.6219 | 0.000168809 | 0.00484675 | 28.7163 | 28.7114 | 87.431 | 87.431 | -2.5663 | -2.7984 | -64253.6 | 64253.6 | 38.61805 | 0.0833434
435 | -0.0835185 | -1.05416 | 11.5677 | 12.6219 | 0.000178602 | 0.00512792 | 28.7165 | 28.7114 | 87.551 | 87.551 | -2.5689 | -2.801 | -64318.2 | 64318.2 | 38.65687 | 0.0835185
436 | -0.083685 | -1.05626 | 11.5656 | 12.6219 | 0.000181228 | 0.00520332 | 28.7166 | 28.7114 | 87.675 | 87.675 | -2.5783 | -2.8029 | -64552.5 | 64552.5 | 38.79769 | 0.083685
437 | -0.0838751 | -1.05866 | 11.5632 | 12.6219 | 0.000167828 | 0.00481858 | 28.7162 | 28.7114 | 87.8 | 87.8 | -2.5844 | -2.8135 | -64706 | 64706 | 38.88995 | 0.0838751
438 | -0.0841182 | -1.06173 | 11.5601 | 12.6219 | 0.000190036 | 0.00545621 | 28.7169 | 28.7114 | 87.988 | 87.988 | -2.5905 | -2.8171 | -64859.5 | 64859.5 | 38.98221 | 0.0841182
439 | -0.0842987 | -1.06401 | 11.5579 | 12.6219 | 0.000151259 | 0.00434286 | 28.7158 | 28.7114 | 88.112 | 88.112 | -2.5983 | -2.8239 | -65053.4 | 65053.4 | 39.09875 | 0.0842987
440 | -0.0845417 | -1.06707 | 11.5548 | 12.6219 | 0.000176772 | 0.00507538 | 28.7165 | 28.7114 | 88.301 | 88.301 | -2.6024 | -2.8284 | -65158.4 | 65158.4 | 39.16185 | 0.0845417
441 | -0.084794 | -1.07026 | 11.5516 | 12.6219 | 0.000163782 | 0.00470241 | 28.7161 | 28.7114 | 88.486 | 88.486 | -2.6153 | -2.8348 | -65481.5 | 65481.5 | 39.35604 | 0.084794
442 | -0.0851794 | -1.07512 | 11.5468 | 12.6219 | 0.00017331 | 0.00497598 | 28.7164 | 28.7114 | 88.746 | 88.746 | -2.6244 | -2.8429 | -65707.7 | 65707.7 | 39.492 | 0.0851794
443 | -0.0853465 | -1.07723 | 11.5446 | 12.6219 | 0.000170065 | 0.00488281 | 28.7163 | 28.7114 | 88.863 | 88.863 | -2.6334 | -2.8471 | -65933.9 | 65933.9 | 39.62795 | 0.0853465
444 | -0.0855189 | -1.07941 | 11.5425 | 12.6219 | 0.000160156 | 0.00459831 | 28.716 | 28.7114 | 88.987 | 88.987 | -2.6382 | -2.8496 | -66055.1 | 66055.1 | 39.70079 | 0.0855189
445 | -0.0856669 | -1.08128 | 11.5406 | 12.6219 | 0.000170609 | 0.00489843 | 28.7163 | 28.7114 | 89.112 | 89.112 | -2.6424 | -2.86 | -66160.1 | 66160.1 | 39.7639 | 0.0856669
446 | -0.0859199 | -1.08447 | 11.5374 | 12.6219 | 0.000177307 | 0.00509074 | 28.7165 | 28.7114 | 89.299 | 89.299 | -2.6508 | -2.8587 | -66370.1 | 66370.1 | 39.89012 | 0.0859199
447 | -0.0861903 | -1.08788 | 11.534 | 12.6219 | 0.000172692 | 0.00495823 | 28.7164 | 28.7114 | 89.488 | 89.488 | -2.6588 | -2.8674 | -66572.1 | 66572.1 | 40.01152 | 0.0861903
448 | -0.0864245 | -1.09084 | 11.531 | 12.6219 | 0.000157979 | 0.00453581 | 28.7159 | 28.7114 | 89.674 | 89.674 | -2.6675 | -2.8754 | -66790.2 | 66790.2 | 40.14261 | 0.0864245
449 | -0.0866642 | -1.09386 | 11.528 | 12.6219 | 0.000199961 | 0.00574115 | 28.7172 | 28.7114 | 89.864 | 89.864 | -2.6775 | -2.8822 | -67040.6 | 67040.6 | 40.2931 | 0.0866642
450 | -0.0870235 | -1.0984 | 11.5235 | 12.6219 | 0.000177401 | 0.00509343 | 28.7165 | 28.7114 | 90.109 | 90.109 | -2.6859 | -2.8877 | -67250.6 | 67250.6 | 40.41932 | 0.0870235
451 | -0.0872832 | -1.10168 | 11.5202 | 12.6219 | 0.000166924 | 0.00479262 | 28.7162 | 28.7114 | 90.298 | 90.298 | -2.6917 | -2.8957 | -67396 | 67396 | 40.50671 | 0.0872832
452 | -0.0874655 | -1.10398 | 11.5179 | 12.6219 | 0.000151495 | 0.00434964 | 28.7158 | 28.7114 | 90.421 | 90.421 | -2.702 | -2.9022 | -67654.5 | 67654.5 | 40.66207 | 0.0874655
453 | -0.0877426 | -1.10748 | 11.5144 | 12.6219 | 0.000192562 | 0.00552872 | 28.7169 | 28.7114 | 90.611 | 90.611 | -2.7059 | -2.9044 | -67751.5 | 67751.5 | 40.72037 | 0.0877426
454 | -0.0879502 | -1.1101 | 11.5118 | 12.6219 | 0.00016093 | 0.00462053 | 28.716 | 28.7114 | 90.735 | 90.735 | -2.7146 | -2.9128 | -67969.6 | 67969.6 | 40.85146 | 0.0879502
455 | -0.0880894 | -1.11185 | 11.51 | 12.6219 | 0.000144684 | 0.00415408 | 28.7156 | 28.7114 | 90.858 | 90.858 | -2.7165 | -2.9141 | -68018 | 68018 | 40.88055 | 0.0880894
456 | -0.0882443 | -1.11381 | 11.5081 | 12.6219 | 0.000170414 | 0.00489284 | 28.7163 | 28.7114 | 90.984 | 90.984 | -2.7278 | -2.9202 | -68300.8 | 68300.8 | 41.05052 | 0.0882443
457 | -0.0885173 | -1.11725 | 11.5046 | 12.6219 | 0.000158023 | 0.00453706 | 28.7159 | 28.7114 | 91.18 | 91.18 | -2.733 | -2.9231 | -68430 | 68430 | 41.12817 | 0.0885173
458 | -0.0886686 | -1.11916 | 11.5027 | 12.6219 | 0.000159079 | 0.00456738 | 28.716 | 28.7114 | 91.259 | 91.259 | -2.7397 | -2.9254 | -68599.7 | 68599.7 | 41.23016 | 0.0886686
459 | -0.0888073 | -1.12091 | 11.501 | 12.6219 | 0.000174841 | 0.00501994 | 28.7164 | 28.7114 | 91.373 | 91.373 | -2.7401 | -2.9334 | -68607.8 | 68607.8 | 41.23503 | 0.0888073
460 | -0.0889751 | -1.12303 | 11.4988 | 12.6219 | 0.000140814 | 0.00404296 | 28.7155 | 28.7114 | 91.49 | 91.49 | -2.752 | -2.9379 | -68906.6 | 68906.6 | 41.41462 | 0.0889751
461 | -0.0891106 | -1.12474 | 11.4971 | 12.6219 | 0.000159831 | 0.00458897 | 28.716 | 28.7114 | 91.606 | 91.606 | -2.7571 | -2.9386 | -69035.9 | 69035.9 | 41.49233 | 0.0891106
462 | -0.0893673 | -1.12798 | 11.4939 | 12.6219 | 0.000154875 | 0.00444669 | 28.7159 | 28.7114 | 91.794 | 91.794 | -2.7636 | -2.9463 | -69197.5 | 69197.5 | 41.58945 | 0.0893673
463 | -0.0896135 | -1.13109 | 11.4908 | 12.6219 | 0.000175463 | 0.0050378 | 28.7164 | 28.7114 | 91.981 | 91.982 | -2.7752 | -2.9528 | -69488.3 | 69488.3 | 41.76423 | 0.0896135
464 | -0.089775 | -1.13313 | 11.4887 | 12.6219 | 0.000153705 | 0.0044131 | 28.7158 | 28.7114 | 92.107 | 92.107 | -2.7613 | -2.9592 | -69140.9 | 69140.9 | 41.55544 | 0.089775
465 | -0.0900471 | -1.13656 | 11.4853 | 12.6219 | 0.000154563 | 0.00443772 | 28.7158 | 28.7114 | 92.296 | 92.297 | -2.7903 | -2.9628 | -69868 | 69868 | 41.99244 | 0.0900471
466 | -0.0903137 | -1.13993 | 11.4819 | 12.6219 | 0.000164835 | 0.00473265 | 28.7161 | 28.7114 | 92.48 | 92.48 | -2.7903 | -2.9615 | -69868 | 69868 | 41.99244 | 0.0903137
467 | -0.0904356 | -1.14147 | 11.4804 | 12.6219 | 0.000138854 | 0.00398669 | 28.7154 | 28.7114 | 92.607 | 92.607 | -2.7981 | -2.9737 | -70061.8 | 70061.8 | 42.10892 | 0.0904356
468 | -0.0907148 | -1.14499 | 11.4769 | 12.6219 | 0.000164511 | 0.00472334 | 28.7161 | 28.7114 | 92.795 | 92.795 | -2.8058 | -2.975 | -70255.7 | 70255.7 | 42.22546 | 0.0907148
469 | -0.0909543 | -1.14801 | 11.4739 | 12.6219 | 0.000144029 | 0.00413528 | 28.7155 | 28.7114 | 92.955 | 92.99 | -2.8181 | -2.986 | -70562.7 | 70562.7 | 42.40997 | 0.0909543
470 | -0.0910946 | -1.14978 | 11.4721 | 12.6219 | 0.00014124 | 0.00405519 | 28.7155 | 28.7114 | 93.05 | 93.05 | -2.8181 | -2.986 | -70562.7 | 70562.7 | 42.40997 | 0.0910946
471 | -0.0913452 | -1.15295 | 11.4689 | 12.6219 | 0.000130296 | 0.00374098 | 28.7152 | 28.7114 | 93.228 | 93.248 | -2.8242 | -2.9956 | -70716.2 | 70716.2 | 42.50223 | 0.0913452
472 | -0.0915605 | -1.15567 | 11.4662 | 12.6219 | 0.000144878 | 0.00415964 | 28.7156 | 28.7114 | 93.422 | 93.422 | -2.8345 | -2.996 | -70974.7 | 70974.7 | 42.6576 | 0.0915605
473 | -0.091719 | -1.15767 | 11.4642 | 12.6219 | 0.000156134 | 0.00448282 | 28.7159 | 28.7114 | 93.498 | 93.499 | -2.8374 | -3.0021 | -71047.4 | 71047.4 | 42.70129 | 0.091719
474 | -0.0919007 | -1.15996 | 11.4619 | 12.6219 | 0.000124956 | 0.00358765 | 28.715 | 28.7114 | 93.611 | 93.611 | -2.8442 | -3.0069 | -71217 | 71217 | 42.80323 | 0.0919007
475 | -0.0921262 | -1.16281 | 11.4591 | 12.6219 | 9.2894e-05 | 0.00266712 | 28.7141 | 28.7114 | 93.79 | 93.79 | -2.8548 | -3.015 | -71483.6 | 71483.6 | 42.96346 | 0.0921262
476 | -0.0922966 | -1.16496 | 11.4569 | 12.6219 | 8.25862e-05 | 0.00237117 | 28.7138 | 28.7114 | 93.92 | 93.921 | -2.8567 | -3.015 | -71532.1 | 71532.1 | 42.99261 | 0.0922966
477 | -0.0924667 | -1.1671 | 11.4548 | 12.6219 | 0.000132971 | 0.00381779 | 28.7152 | 28.7114 | 94.042 | 94.043 | -2.8619 | -3.0192 | -71661.3 | 71661.3 | 43.07026 | 0.0924667
478 | -0.0926305 | -1.16917 | 11.4527 | 12.6219 | 0.000136652 | 0.00392347 | 28.7153 | 28.7114 | 94.165 | 94.166 | -2.8696 | -3.0224 | -71855.2 | 71855.2 | 43.1868 | 0.0926305
479 | -0.0927882 | -1.17116 | 11.4507 | 12.6219 | 0.000131548 | 0.00377694 | 28.7152 | 28.7114 | 94.292 | 94.292 | -2.8738 | -3.0285 | -71960.2 | 71960.2 | 43.24991 | 0.0927882
480 | -0.0929569 | -1.17329 | 11.4486 | 12.6219 | 0.000116447 | 0.00334335 | 28.7148 | 28.7114 | 94.415 | 94.416 | -2.8819 | -3.0327 | -72162.1 | 72162.1 | 43.37125 | 0.0929569
481 | -0.0932552 | -1.17706 | 11.4448 | 12.6219 | 0.000104287 | 0.00299424 | 28.7144 | 28.7114 | 94.603 | 94.604 | -2.8896 | -3.0379 | -72356 | 72356 | 43.48779 | 0.0932552
482 | -0.0934181 | -1.17911 | 11.4428 | 12.6219 | 0.00012758 | 0.003663 | 28.7151 | 28.7114 | 94.731 | 94.732 | -2.8954 | -3.0459 | -72501.4 | 72501.4 | 43.57518 | 0.0934181
483 | -0.0936661 | -1.18224 | 11.4396 | 12.6219 | 0.00014746 | 0.00423379 | 28.7156 | 28.7114 | 94.913 | 94.913 | -2.9067 | -3.0524 | -72784.2 | 72784.2 | 43.74515 | 0.0936661
484 | -0.0939995 | -1.18645 | 11.4354 | 12.6219 | 0.000129988 | 0.00373214 | 28.7151 | 28.7114 | 95.163 | 95.164 | -2.9077 | -3.0533 | -72808.4 | 72808.4 | 43.7597 | 0.0939995
485 | -0.0942504 | -1.18962 | 11.4323 | 12.6219 | 0.000134264 | 0.0038549 | 28.7153 | 28.7114 | 95.361 | 95.361 | -2.9267 | -3.0652 | -73285 | 73285 | 44.04615 | 0.0942504
486 | -0.0945059 | -1.19284 | 11.429 | 12.6219 | 0.000137469 | 0.00394692 | 28.7154 | 28.7114 | 95.563 | 95.563 | -2.9334 | -3.0656 | -73454.7 | 73454.7 | 44.14814 | 0.0945059
487 | -0.094725 | -1.19561 | 11.4263 | 12.6219 | 9.65682e-05 | 0.00277261 | 28.7142 | 28.7114 | 95.679 | 95.681 | -2.9399 | -3.0749 | -73616.2 | 73616.2 | 44.24521 | 0.094725
488 | -0.0949112 | -1.19796 | 11.4239 | 12.6219 | 9.44345e-05 | 0.00271135 | 28.7141 | 28.7114 | 95.831 | 95.836 | -2.945 | -3.0791 | -73745.5 | 73745.5 | 44.32292 | 0.0949112
489 | -0.09508 | -1.20009 | 11.4218 | 12.6219 | 0.000127887 | 0.00367182 | 28.7151 | 28.7114 | 95.959 | 95.962 | -2.9508 | -3.0833 | -73890.9 | 73890.9 | 44.41031 | 0.09508
490 | -0.0951992 | -1.20159 | 11.4203 | 12.6219 | 0.000123958 | 0.00355901 | 28.715 | 28.7114 | 96.037 | 96.037 | -2.9508 | -3.0833 | -73890.9 | 73890.9 | 44.41031 | 0.0951992
491 | -0.0954865 | -1.20522 | 11.4167 | 12.6219 | 0.000107992 | 0.00310061 | 28.7145 | 28.7114 | 96.225 | 96.225 | -2.9602 | -3.0923 | -74125.1 | 74125.1 | 44.55107 | 0.0954865
492 | -0.095632 | -1.20706 | 11.4148 | 12.6219 | 0.00010892 | 0.00312726 | 28.7145 | 28.7114 | 96.352 | 96.352 | -2.9721 | -3.0952 | -74424 | 74424 | 44.73071 | 0.095632
493 | -0.0958619 | -1.20996 | 11.4119 | 12.6219 | 8.67627e-05 | 0.00249108 | 28.7139 | 28.7114 | 96.536 | 96.537 | -2.9815 | -3.1033 | -74658.3 | 74658.3 | 44.87153 | 0.0958619
494 | -0.0960237 | -1.212 | 11.4099 | 12.6219 | 0.000112596 | 0.00323278 | 28.7146 | 28.7114 | 96.661 | 96.661 | -2.9844 | -3.1094 | -74731 | 74731 | 44.91523 | 0.0960237
495 | -0.0962926 | -1.21539 | 11.4065 | 12.6219 | 0.000116828 | 0.00335431 | 28.7148 | 28.7114 | 96.849 | 96.849 | -2.9934 | -3.1107 | -74957.2 | 74957.2 | 45.05118 | 0.0962926
496 | -0.0964753 | -1.2177 | 11.4042 | 12.6219 | 0.000135631 | 0.00389415 | 28.7153 | 28.7114 | 96.975 | 96.975 | -2.9976 | -3.1194 | -75062.2 | 75062.2 | 45.11429 | 0.0964753
497 | -0.09666 | -1.22003 | 11.4018 | 12.6219 | 4.75766e-05 | 0.00136599 | 28.7128 | 28.7114 | 97.099 | 97.099 | -3.0072 | -3.1181 | -75304.6 | 75304.6 | 45.25998 | 0.09666
498 | -0.0967682 | -1.2214 | 11.4005 | 12.6219 | 8.56619e-05 | 0.00245947 | 28.7139 | 28.7114 | 97.224 | 97.224 | -3.0079 | -3.13 | -75320.7 | 75320.7 | 45.26965 | 0.0967682
499 | -0.0970531 | -1.22499 | 11.3969 | 12.6219 | 0.000113169 | 0.00324924 | 28.7147 | 28.7114 | 97.412 | 97.413 | -3.0201 | -3.131 | -75627.7 | 75627.7 | 45.45417 | 0.0970531
500 | -0.0972142 | -1.22703 | 11.3949 | 12.6219 | 0.000106392 | 0.00305465 | 28.7145 | 28.7114 | 97.537 | 97.537 | -3.0272 | -3.1368 | -75805.4 | 75805.4 | 45.56097 | 0.0972142
501 | -0.0974756 | -1.23032 | 11.3916 | 12.6219 | 0.000116385 | 0.00334159 | 28.7148 | 28.7114 | 97.772 | 97.772 | -3.0346 | -3.1452 | -75991.2 | 75991.2 | 45.67264 | 0.0974756
502 | -0.0982113 | -1.23961 | 11.3823 | 12.6219 | 9.76601e-05 | 0.00280396 | 28.7142 | 28.7114 | 98.253 | 98.253 | -3.0556 | -3.1616 | -76516.3 | 76516.3 | 45.98824 | 0.0982113
503 | -0.0983494 | -1.24135 | 11.3805 | 12.6219 | 9.1157e-05 | 0.00261725 | 28.714 | 28.7114 | 98.348 | 98.348 | -3.0604 | -3.1635 | -76637.5 | 76637.5 | 46.06108 | 0.0983494
504 | -0.0985844 | -1.24432 | 11.3776 | 12.6219 | 9.85504e-05 | 0.00282952 | 28.7142 | 28.7114 | 98.532 | 98.533 | -3.073 | -3.17 | -76952.5 | 76952.5 | 46.25041 | 0.0985844
505 | -0.0987488 | -1.2464 | 11.3755 | 12.6219 | 9.93861e-05 | 0.00285351 | 28.7143 | 28.7114 | 98.657 | 98.657 | -3.0791 | -3.1729 | -77106 | 77106 | 46.34266 | 0.0987488
506 | -0.0988618 | -1.24782 | 11.3741 | 12.6219 | 0.000118131 | 0.00339171 | 28.7148 | 28.7114 | 98.787 | 98.787 | -3.0839 | -3.1829 | -77227.2 | 77227.2 | 46.41551 | 0.0988618
507 | -0.0991386 | -1.25132 | 11.3706 | 12.6219 | 0.000101605 | 0.00291721 | 28.7143 | 28.7114 | 98.97 | 98.97 | -3.0955 | -3.1813 | -77518 | 77518 | 46.59029 | 0.0991386
508 | -0.0992842 | -1.25315 | 11.3687 | 12.6219 | 0.000123048 | 0.00353289 | 28.7149 | 28.7114 | 99.094 | 99.095 | -3.0972 | -3.1893 | -77558.4 | 77558.4 | 46.61457 | 0.0992842
509 | -0.0994768 | -1.25558 | 11.3663 | 12.6219 | 0.00010626 | 0.00305088 | 28.7145 | 28.7114 | 99.221 | 99.221 | -3.1039 | -3.1926 | -77728 | 77728 | 46.7165 | 0.0994768
510 | -0.0996503 | -1.25777 | 11.3641 | 12.6219 | 0.000101177 | 0.00290495 | 28.7143 | 28.7114 | 99.345 | 99.345 | -3.1129 | -3.1984 | -77954.2 | 77954.2 | 46.85245 | 0.0996503
511 | -0.0998937 | -1.26085 | 11.361 | 12.6219 | 9.54538e-05 | 0.00274061 | 28.7142 | 28.7114 | 99.534 | 99.534 | -3.1184 | -3.2064 | -78091.5 | 78091.5 | 46.93497 | 0.0998937
512 | -0.100072 | -1.26309 | 11.3588 | 12.6219 | 7.86164e-05 | 0.00225719 | 28.7137 | 28.7114 | 99.656 | 99.656 | -3.1262 | -3.2096 | -78285.4 | 78285.4 | 47.05151 | 0.100072
513 | -0.100154 | -1.26414 | 11.3577 | 12.6219 | 9.05515e-05 | 0.00259986 | 28.714 | 28.7114 | 99.78 | 99.781 | -3.1339 | -3.2135 | -78479.3 | 78479.3 | 47.16805 | 0.100154
514 | -0.100337 | -1.26644 | 11.3554 | 12.6219 | 8.86653e-05 | 0.00254571 | 28.714 | 28.7114 | 99.969 | 99.969 | -3.1365 | -3.2154 | -78543.9 | 78543.9 | 47.20688 | 0.100337
515 | -0.100644 | -1.27031 | 11.3516 | 12.6219 | 5.15633e-05 | 0.00148046 | 28.7129 | 28.7114 | 100.249 | 100.249 | -3.149 | -3.2251 | -78859 | 78859 | 47.39626 | 0.100644
516 | -0.100836 | -1.27274 | 11.3491 | 12.6219 | 8.168e-05 | 0.00234515 | 28.7138 | 28.7114 | 100.513 | 100.513 | -3.1584 | -3.2396 | -79093.2 | 79093.2 | 47.53702 | 0.100836
517 | -0.101043 | -1.27535 | 11.3465 | 12.6219 | 8.88687e-05 | 0.00255155 | 28.714 | 28.7114 | 100.585 | 100.586 | -3.1648 | -3.2415 | -79254.8 | 79254.8 | 47.63415 | 0.101043
518 | -0.101248 | -1.27794 | 11.3439 | 12.6219 | 5.83269e-05 | 0.00167465 | 28.7131 | 28.7114 | 100.739 | 100.739 | -3.169 | -3.2383 | -79359.8 | 79359.8 | 47.69726 | 0.101248
519 | -0.101347 | -1.27919 | 11.3427 | 12.6219 | 8.5823e-05 | 0.0024641 | 28.7139 | 28.7114 | 100.858 | 100.859 | -3.1761 | -3.2454 | -79537.5 | 79537.5 | 47.80406 | 0.101347
520 | -0.101522 | -1.2814 | 11.3405 | 12.6219 | 8.73381e-05 | 0.0025076 | 28.7139 | 28.7114 | 101.031 | 101.031 | -3.1813 | -3.2535 | -79666.8 | 79666.8 | 47.88177 | 0.101522
521 | -0.10169 | -1.28352 | 11.3384 | 12.6219 | 6.49774e-05 | 0.00186559 | 28.7133 | 28.7114 | 101.155 | 101.155 | -3.1884 | -3.2606 | -79844.5 | 79844.5 | 47.98857 | 0.10169
522 | -0.101886 | -1.28599 | 11.3359 | 12.6219 | 6.86388e-05 | 0.00197072 | 28.7134 | 28.7114 | 101.343 | 101.343 | -3.2013 | -3.2673 | -80167.6 | 80167.6 | 48.18276 | 0.101886
523 | -0.102012 | -1.28758 | 11.3343 | 12.6219 | 6.81569e-05 | 0.00195688 | 28.7134 | 28.7114 | 101.467 | 101.468 | -3.2009 | -3.2664 | -80159.5 | 80159.5 | 48.1779 | 0.102012
524 | -0.102122 | -1.28898 | 11.3329 | 12.6219 | 7.49673e-05 | 0.00215242 | 28.7136 | 28.7114 | 101.59 | 101.591 | -3.2077 | -3.2689 | -80329.2 | 80329.2 | 48.27989 | 0.102122
525 | -0.102253 | -1.29063 | 11.3313 | 12.6219 | 6.35035e-05 | 0.00182328 | 28.7132 | 28.7114 | 101.718 | 101.718 | -3.2109 | -3.276 | -80410 | 80410 | 48.32845 | 0.102253
526 | -0.102427 | -1.29282 | 11.3291 | 12.6219 | 8.39991e-05 | 0.00241173 | 28.7138 | 28.7114 | 101.915 | 101.915 | -3.2167 | -3.2831 | -80555.4 | 80555.4 | 48.41584 | 0.102427
527 | -0.102523 | -1.29404 | 11.3278 | 12.6219 | 8.25897e-05 | 0.00237127 | 28.7138 | 28.7114 | 102.032 | 102.033 | -3.2248 | -3.2834 | -80757.3 | 80757.3 | 48.53719 | 0.102523
528 | -0.10261 | -1.29513 | 11.3267 | 12.6219 | 7.38732e-05 | 0.002121 | 28.7135 | 28.7114 | 102.154 | 102.154 | -3.2361 | -3.2944 | -81040.1 | 81040.1 | 48.70716 | 0.10261
529 | -0.10279 | -1.2974 | 11.3245 | 12.6219 | 7.2998e-05 | 0.00209588 | 28.7135 | 28.7114 | 102.34 | 102.34 | -3.2422 | -3.296 | -81193.6 | 81193.6 | 48.79942 | 0.10279
530 | -0.10294 | -1.29929 | 11.3226 | 12.6219 | 7.3989e-05 | 0.00212433 | 28.7135 | 28.7114 | 102.527 | 102.527 | -3.249 | -3.3031 | -81363.2 | 81363.2 | 48.90135 | 0.10294
531 | -0.103046 | -1.30064 | 11.3212 | 12.6219 | 6.29231e-05 | 0.00180661 | 28.7132 | 28.7114 | 102.659 | 102.659 | -3.2554 | -3.3086 | -81524.8 | 81524.8 | 48.99848 | 0.103046
532 | -0.103177 | -1.30229 | 11.3196 | 12.6219 | 5.61014e-05 | 0.00161075 | 28.713 | 28.7114 | 102.842 | 102.842 | -3.2647 | -3.3089 | -81759 | 81759 | 49.13924 | 0.103177
533 | -0.103292 | -1.30374 | 11.3181 | 12.6219 | 5.05045e-05 | 0.00145005 | 28.7129 | 28.7114 | 102.964 | 102.965 | -3.2683 | -3.3182 | -81847.9 | 81847.9 | 49.19267 | 0.103292
534 | -0.103465 | -1.30593 | 11.316 | 12.6219 | 4.8514e-05 | 0.00139291 | 28.7128 | 28.7114 | 103.152 | 103.152 | -3.277 | -3.3211 | -82066 | 82066 | 49.32375 | 0.103465
535 | -0.103617 | -1.30785 | 11.314 | 12.6219 | 5.00936e-05 | 0.00143826 | 28.7129 | 28.7114 | 103.338 | 103.338 | -3.2847 | -3.3315 | -82259.9 | 82259.9 | 49.44029 | 0.103617
536 | -0.103805 | -1.31021 | 11.3117 | 12.6219 | 6.48731e-05 | 0.0018626 | 28.7133 | 28.7114 | 103.526 | 103.526 | -3.2954 | -3.3318 | -82526.5 | 82526.5 | 49.60052 | 0.103805
537 | -0.103918 | -1.31164 | 11.3102 | 12.6219 | 5.91523e-05 | 0.00169835 | 28.7131 | 28.7114 | 103.653 | 103.653 | -3.2999 | -3.3415 | -82639.6 | 82639.6 | 49.6685 | 0.103918
538 | -0.104055 | -1.31337 | 11.3085 | 12.6219 | 5.65578e-05 | 0.00162385 | 28.713 | 28.7114 | 103.775 | 103.776 | -3.3047 | -3.3418 | -82760.7 | 82760.7 | 49.74128 | 0.104055
539 | -0.104182 | -1.31497 | 11.3069 | 12.6219 | 5.61566e-05 | 0.00161233 | 28.713 | 28.7114 | 103.9 | 103.9 | -3.3112 | -3.3437 | -82922.3 | 82922.3 | 49.83841 | 0.104182
540 | -0.104289 | -1.31632 | 11.3056 | 12.6219 | 5.02391e-05 | 0.00144244 | 28.7129 | 28.7114 | 104.024 | 104.024 | -3.3131 | -3.3518 | -82970.8 | 82970.8 | 49.86756 | 0.104289
541 | -0.104391 | -1.31761 | 11.3043 | 12.6219 | 5.46472e-05 | 0.001569 | 28.713 | 28.7114 | 104.151 | 104.151 | -3.325 | -3.354 | -83269.6 | 83269.6 | 50.04714 | 0.104391
542 | -0.104498 | -1.31896 | 11.3029 | 12.6219 | 6.77451e-05 | 0.00194506 | 28.7134 | 28.7114 | 104.274 | 104.274 | -3.3279 | -3.3585 | -83342.4 | 83342.4 | 50.0909 | 0.104498
543 | -0.104633 | -1.32067 | 11.3012 | 12.6219 | 7.1137e-05 | 0.00204244 | 28.7135 | 28.7114 | 104.401 | 104.401 | -3.336 | -3.3672 | -83544.3 | 83544.3 | 50.21225 | 0.104633
544 | -0.1048 | -1.32277 | 11.2991 | 12.6219 | 5.83823e-05 | 0.00167624 | 28.7131 | 28.7114 | 104.587 | 104.587 | -3.3415 | -3.373 | -83681.6 | 83681.6 | 50.29477 | 0.1048
545 | -0.105012 | -1.32545 | 11.2964 | 12.6219 | 4.68296e-05 | 0.00134454 | 28.7128 | 28.7114 | 104.774 | 104.774 | -3.3527 | -3.3811 | -83964.4 | 83964.4 | 50.46474 | 0.105012
546 | -0.105081 | -1.32632 | 11.2956 | 12.6219 | 4.28551e-05 | 0.00123043 | 28.7126 | 28.7114 | 104.848 | 104.848 | -3.3537 | -3.3785 | -83988.6 | 83988.6 | 50.47928 | 0.105081
547 | -0.105242 | -1.32835 | 11.2935 | 12.6219 | 5.53437e-05 | 0.001589 | 28.713 | 28.7114 | 104.965 | 104.966 | -3.3595 | -3.3862 | -84134 | 84134 | 50.56667 | 0.105242
548 | -0.105457 | -1.33107 | 11.2908 | 12.6219 | 4.05553e-05 | 0.0011644 | 28.7126 | 28.7114 | 105.147 | 105.148 | -3.3705 | -3.3901 | -84408.7 | 84408.7 | 50.73177 | 0.105457
549 | -0.105607 | -1.33295 | 11.2889 | 12.6219 | 3.02666e-05 | 0.000868996 | 28.7123 | 28.7114 | 105.337 | 105.337 | -3.3801 | -3.3969 | -84651 | 84651 | 50.8774 | 0.105607
550 | -0.105744 | -1.33469 | 11.2872 | 12.6219 | 2.02276e-05 | 0.000580763 | 28.712 | 28.7114 | 105.461 | 105.461 | -3.3788 | -3.3962 | -84618.7 | 84618.7 | 50.85799 | 0.105744
551 | -0.105908 | -1.33676 | 11.2851 | 12.6219 | -1.11636e-05 | -0.000320524 | 28.7111 | 28.7114 | 105.584 | 105.584 | -3.3908 | -3.403 | -84917.6 | 84917.6 | 51.03763 | 0.105908
552 | -0.106064 | -1.33872 | 11.2832 | 12.6219 | 3.35671e-07 | 9.63759e-06 | 28.7114 | 28.7114 | 105.711 | 105.711 | -3.3927 | -3.404 | -84966.1 | 84966.1 | 51.06678 | 0.106064
553 | -0.106156 | -1.33988 | 11.282 | 12.6219 | 2.54907e-05 | 0.000731873 | 28.7121 | 28.7114 | 105.837 | 105.837 | -3.3991 | -3.4143 | -85127.6 | 85127.6 | 51.16385 | 0.106156
554 | -0.106364 | -1.34251 | 11.2794 | 12.6219 | 2.05341e-05 | 0.000589564 | 28.712 | 28.7114 | 106.021 | 106.021 | -3.4143 | -3.423 | -85507.3 | 85507.3 | 51.39206 | 0.106364
555 | -0.106541 | -1.34474 | 11.2771 | 12.6219 | 1.48502e-05 | 0.000426371 | 28.7118 | 28.7114 | 106.209 | 106.209 | -3.4211 | -3.4252 | -85677 | 85677 | 51.49405 | 0.106541
556 | -0.106743 | -1.3473 | 11.2746 | 12.6219 | 6.73901e-05 | 0.00193487 | 28.7133 | 28.7114 | 106.41 | 106.41 | -3.4278 | -3.4304 | -85846.6 | 85846.6 | 51.59599 | 0.106743
557 | -0.106863 | -1.34881 | 11.2731 | 12.6219 | 7.27433e-05 | 0.00208856 | 28.7135 | 28.7114 | 106.529 | 106.53 | -3.4343 | -3.4359 | -86008.2 | 86008.2 | 51.69311 | 0.106863
558 | -0.107027 | -1.35088 | 11.271 | 12.6219 | 5.54182e-05 | 0.00159113 | 28.713 | 28.7114 | 106.655 | 106.656 | -3.4362 | -3.4394 | -86056.6 | 86056.6 | 51.7222 | 0.107027
559 | -0.107173 | -1.35272 | 11.2692 | 12.6219 | 3.01025e-05 | 0.000864285 | 28.7123 | 28.7114 | 106.777 | 106.777 | -3.4446 | -3.4414 | -86266.7 | 86266.7 | 51.84848 | 0.107173
560 | -0.10731 | -1.35445 | 11.2674 | 12.6219 | 2.99611e-05 | 0.000860225 | 28.7123 | 28.7114 | 106.905 | 106.906 | -3.4501 | -3.4488 | -86404 | 86404 | 51.931 | 0.10731
561 | -0.107463 | -1.35639 | 11.2655 | 12.6219 | 2.75291e-05 | 0.000790399 | 28.7122 | 28.7114 | 107.063 | 107.063 | -3.4565 | -3.4514 | -86565.6 | 86565.6 | 52.02812 | 0.107463
562 | -0.107626 | -1.35844 | 11.2634 | 12.6219 | 1.61778e-05 | 0.000464488 | 28.7119 | 28.7114 | 107.208 | 107.208 | -3.4649 | -3.452 | -86775.6 | 86775.6 | 52.15434 | 0.107626
563 | -0.107753 | -1.36004 | 11.2618 | 12.6219 | 1.31579e-05 | 0.000377781 | 28.7118 | 28.7114 | 107.331 | 107.331 | -3.47 | -3.4659 | -86904.8 | 86904.8 | 52.23199 | 0.107753
564 | -0.107956 | -1.36261 | 11.2593 | 12.6219 | 2.17041e-06 | 6.23156e-05 | 28.7115 | 28.7114 | 107.518 | 107.519 | -3.4758 | -3.4733 | -87050.2 | 87050.2 | 52.31938 | 0.107956
565 | -0.108067 | -1.36401 | 11.2579 | 12.6219 | -1.85246e-05 | -0.000531869 | 28.7109 | 28.7114 | 107.644 | 107.644 | -3.4865 | -3.4726 | -87316.8 | 87316.8 | 52.47961 | 0.108067
566 | -0.108322 | -1.36722 | 11.2547 | 12.6219 | -2.48436e-05 | -0.000713293 | 28.7107 | 28.7114 | 107.832 | 107.832 | -3.4939 | -3.4804 | -87502.6 | 87502.6 | 52.59128 | 0.108322
567 | -0.10861 | -1.37087 | 11.251 | 12.6219 | 2.47319e-05 | 0.000710087 | 28.7121 | 28.7114 | 108.081 | 108.081 | -3.5071 | -3.4887 | -87833.8 | 87833.8 | 52.79034 | 0.10861
568 | -0.108767 | -1.37285 | 11.249 | 12.6219 | -1.70097e-05 | -0.000488374 | 28.7109 | 28.7114 | 108.207 | 108.207 | -3.5087 | -3.4887 | -87874.2 | 87874.2 | 52.81463 | 0.108767
569 | -0.108891 | -1.37441 | 11.2475 | 12.6219 | -6.90162e-05 | -0.00198155 | 28.7094 | 28.7114 | 108.332 | 108.332 | -3.5158 | -3.4952 | -88051.9 | 88051.9 | 52.92143 | 0.108891
570 | -0.109013 | -1.37595 | 11.2459 | 12.6219 | 0.000104089 | 0.00298854 | 28.7144 | 28.7114 | 108.52 | 108.52 | -3.5184 | -3.501 | -88116.6 | 88116.6 | 52.96031 | 0.109013
571 | -0.109169 | -1.37792 | 11.244 | 12.6219 | 1.72059e-05 | 0.000494007 | 28.7119 | 28.7114 | 108.643 | 108.644 | -3.531 | -3.5078 | -88431.6 | 88431.6 | 53.14964 | 0.109169
572 | -0.109329 | -1.37994 | 11.2419 | 12.6219 | 5.1955e-07 | 1.4917e-05 | 28.7114 | 28.7114 | 108.782 | 108.782 | -3.5303 | -3.5074 | -88415.5 | 88415.5 | 53.13996 | 0.109329
573 | -0.109561 | -1.38286 | 11.239 | 12.6219 | -8.89105e-06 | -0.000255275 | 28.7112 | 28.7114 | 108.955 | 108.955 | -3.5406 | -3.5152 | -88674 | 88674 | 53.29533 | 0.109561
574 | -0.109705 | -1.38468 | 11.2372 | 12.6219 | -1.90721e-05 | -0.000547588 | 28.7109 | 28.7114 | 109.078 | 109.078 | -3.5496 | -3.5197 | -88900.1 | 88900.1 | 53.43122 | 0.109705
575 | -0.110012 | -1.38856 | 11.2333 | 12.6219 | 1.98663e-05 | 0.00057039 | 28.712 | 28.7114 | 109.331 | 109.331 | -3.5542 | -3.5264 | -89013.2 | 89013.2 | 53.49919 | 0.110012
576 | -0.11012 | -1.38993 | 11.232 | 12.6219 | 7.04992e-06 | 0.000202413 | 28.7116 | 28.7114 | 109.455 | 109.455 | -3.5606 | -3.539 | -89174.8 | 89174.8 | 53.59632 | 0.11012
577 | -0.110356 | -1.3929 | 11.229 | 12.6219 | -4.03605e-05 | -0.00115881 | 28.7103 | 28.7114 | 109.642 | 109.642 | -3.5696 | -3.5393 | -89401 | 89401 | 53.73227 | 0.110356
578 | -0.110502 | -1.39474 | 11.2271 | 12.6219 | -3.82595e-05 | -0.00109849 | 28.7103 | 28.7114 | 109.767 | 109.767 | -3.5732 | -3.5403 | -89489.9 | 89489.9 | 53.7857 | 0.110502
579 | -0.110717 | -1.39745 | 11.2244 | 12.6219 | -3.43012e-05 | -0.000984835 | 28.7104 | 28.7114 | 109.953 | 109.953 | -3.5816 | -3.5509 | -89699.9 | 89699.9 | 53.91192 | 0.110717
580 | -0.110919 | -1.40001 | 11.2219 | 12.6219 | -7.10814e-07 | -2.04085e-05 | 28.7114 | 28.7114 | 110.142 | 110.142 | -3.5748 | -3.5529 | -89530.2 | 89530.2 | 53.80992 | 0.110919
581 | -0.111141 | -1.40281 | 11.2191 | 12.6219 | 3.42229e-05 | 0.000982587 | 28.7124 | 28.7114 | 110.327 | 110.327 | -3.5954 | -3.5603 | -90047.3 | 90047.3 | 54.12071 | 0.111141
582 | -0.111388 | -1.40592 | 11.216 | 12.6219 | -3.13168e-05 | -0.000899149 | 28.7105 | 28.7114 | 110.514 | 110.515 | -3.6048 | -3.5732 | -90281.5 | 90281.5 | 54.26147 | 0.111388
583 | -0.111634 | -1.40903 | 11.2128 | 12.6219 | -1.27656e-05 | -0.000366519 | 28.711 | 28.7114 | 110.764 | 110.764 | -3.6154 | -3.5799 | -90548.1 | 90548.1 | 54.42171 | 0.111634
584 | -0.111763 | -1.41065 | 11.2112 | 12.6219 | -2.98912e-05 | -0.000858218 | 28.7106 | 28.7114 | 110.891 | 110.891 | -3.6173 | -3.5796 | -90596.6 | 90596.6 | 54.45086 | 0.111763
585 | -0.111916 | -1.41259 | 11.2093 | 12.6219 | -2.42568e-05 | -0.000696447 | 28.7107 | 28.7114 | 111.018 | 111.019 | -3.6251 | -3.5864 | -90790.4 | 90790.4 | 54.56734 | 0.111916
586 | -0.111962 | -1.41317 | 11.2087 | 12.6219 | -2.29044e-05 | -0.000657619 | 28.7108 | 28.7114 | 111.092 | 111.092 | -3.6251 | -3.5864 | -90790.4 | 90790.4 | 54.56734 | 0.111962
587 | -0.112166 | -1.41575 | 11.2061 | 12.6219 | -2.6238e-05 | -0.00075333 | 28.7107 | 28.7114 | 111.262 | 111.262 | -3.6257 | -3.5938 | -90806.6 | 90806.6 | 54.57707 | 0.112166
588 | -0.112444 | -1.41925 | 11.2026 | 12.6219 | -1.70701e-05 | -0.000490107 | 28.7109 | 28.7114 | 111.45 | 111.45 | -3.6421 | -3.598 | -91218.6 | 91218.6 | 54.8247 | 0.112444
589 | -0.112715 | -1.42268 | 11.1992 | 12.6219 | -1.76934e-05 | -0.000508003 | 28.7109 | 28.7114 | 111.699 | 111.7 | -3.6515 | -3.6028 | -91452.9 | 91452.9 | 54.96552 | 0.112715
590 | -0.112893 | -1.42492 | 11.197 | 12.6219 | -4.44629e-05 | -0.00127659 | 28.7101 | 28.7114 | 111.886 | 111.886 | -3.6631 | -3.6112 | -91743.7 | 91743.7 | 55.14029 | 0.112893
591 | -0.113035 | -1.42671 | 11.1952 | 12.6219 | -3.89164e-05 | -0.00111734 | 28.7103 | 28.7114 | 112.013 | 112.013 | -3.6621 | -3.6218 | -91719.4 | 91719.4 | 55.12569 | 0.113035
592 | -0.113178 | -1.42851 | 11.1934 | 12.6219 | -2.72777e-05 | -0.000783182 | 28.7106 | 28.7114 | 112.137 | 112.137 | -3.6634 | -3.6189 | -91751.8 | 91751.8 | 55.14516 | 0.113178
593 | -0.113354 | -1.43074 | 11.1911 | 12.6219 | -3.18409e-05 | -0.000914197 | 28.7105 | 28.7114 | 112.264 | 112.264 | -3.6647 | -3.6257 | -91784.1 | 91784.1 | 55.16458 | 0.113354
594 | -0.113514 | -1.43276 | 11.1891 | 12.6219 | -4.55965e-05 | -0.00130914 | 28.7101 | 28.7114 | 112.388 | 112.388 | -3.6786 | -3.6283 | -92131.4 | 92131.4 | 55.37331 | 0.113514
595 | -0.113752 | -1.43577 | 11.1861 | 12.6219 | -4.67823e-05 | -0.00134319 | 28.7101 | 28.7114 | 112.576 | 112.577 | -3.6831 | -3.6334 | -92244.5 | 92244.5 | 55.44129 | 0.113752
596 | -0.113841 | -1.43689 | 11.185 | 12.6219 | -3.47455e-05 | -0.000997592 | 28.7104 | 28.7114 | 112.7 | 112.7 | -3.6873 | -3.6405 | -92349.5 | 92349.5 | 55.50439 | 0.113841
597 | -0.113981 | -1.43865 | 11.1832 | 12.6219 | -4.27187e-05 | -0.00122651 | 28.7102 | 28.7114 | 112.822 | 112.822 | -3.6934 | -3.6434 | -92503 | 92503 | 55.59665 | 0.113981
598 | -0.114224 | -1.44172 | 11.1802 | 12.6219 | -3.01622e-05 | -0.000866 | 28.7105 | 28.7114 | 113.016 | 113.016 | -3.7034 | -3.6554 | -92753.5 | 92753.5 | 55.74721 | 0.114224
599 | -0.114311 | -1.44281 | 11.1791 | 12.6219 | -3.56245e-05 | -0.00102283 | 28.7104 | 28.7114 | 113.09 | 113.09 | -3.7034 | -3.6554 | -92753.5 | 92753.5 | 55.74721 | 0.114311
600 | -0.114632 | -1.44687 | 11.175 | 12.6219 | -4.10212e-05 | -0.00117778 | 28.7102 | 28.7114 | 113.322 | 113.322 | -3.7111 | -3.6583 | -92947.3 | 92947.3 | 55.86369 | 0.114632
601 | -0.114926 | -1.45058 | 11.1713 | 12.6219 | -4.84008e-05 | -0.00138965 | 28.71 | 28.7114 | 113.572 | 113.572 | -3.7166 | -3.6689 | -93084.7 | 93084.7 | 55.94627 | 0.114926
602 | -0.115005 | -1.45157 | 11.1703 | 12.6219 | -5.96667e-05 | -0.00171312 | 28.7097 | 28.7114 | 113.698 | 113.698 | -3.7272 | -3.6753 | -93351.2 | 93351.2 | 56.10644 | 0.115005
603 | -0.115289 | -1.45516 | 11.1667 | 12.6219 | -4.28367e-05 | -0.0012299 | 28.7102 | 28.7114 | 113.885 | 113.885 | -3.7343 | -3.6786 | -93529 | 93529 | 56.2133 | 0.115289
604 | -0.115576 | -1.45879 | 11.1631 | 12.6219 | -2.9765e-05 | -0.000854596 | 28.7106 | 28.7114 | 114.136 | 114.136 | -3.7398 | -3.6824 | -93666.3 | 93666.3 | 56.29583 | 0.115576
605 | -0.115695 | -1.46029 | 11.1616 | 12.6219 | -2.67128e-05 | -0.000766963 | 28.7106 | 28.7114 | 114.258 | 114.258 | -3.7488 | -3.6956 | -93892.5 | 93892.5 | 56.43178 | 0.115695
606 | -0.115875 | -1.46256 | 11.1593 | 12.6219 | -3.80289e-05 | -0.00109186 | 28.7103 | 28.7114 | 114.445 | 114.446 | -3.7514 | -3.6985 | -93957.1 | 93957.1 | 56.4706 | 0.115875
607 | -0.116038 | -1.46462 | 11.1573 | 12.6219 | -3.8928e-05 | -0.00111768 | 28.7103 | 28.7114 | 114.574 | 114.574 | -3.7585 | -3.7024 | -94134.8 | 94134.8 | 56.57741 | 0.116038
608 | -0.11616 | -1.46616 | 11.1557 | 12.6219 | -4.8037e-05 | -0.00137921 | 28.71 | 28.7114 | 114.695 | 114.695 | -3.7649 | -3.7124 | -94296.4 | 94296.4 | 56.67453 | 0.11616
609 | -0.116371 | -1.46882 | 11.1531 | 12.6219 | -4.91258e-05 | -0.00141047 | 28.71 | 28.7114 | 114.884 | 114.884 | -3.7691 | -3.7098 | -94401.4 | 94401.4 | 56.73764 | 0.116371
610 | -0.116515 | -1.47063 | 11.1512 | 12.6219 | -4.31391e-05 | -0.00123859 | 28.7102 | 28.7114 | 115.011 | 115.012 | -3.7759 | -3.7172 | -94571 | 94571 | 56.83957 | 0.116515
611 | -0.116895 | -1.47543 | 11.1464 | 12.6219 | -5.69259e-05 | -0.00163442 | 28.7098 | 28.7114 | 115.319 | 115.319 | -3.7872 | -3.7292 | -94853.8 | 94853.8 | 57.00954 | 0.116895
612 | -0.117047 | -1.47736 | 11.1445 | 12.6219 | -6.39371e-05 | -0.00183572 | 28.7096 | 28.7114 | 115.446 | 115.446 | -3.7865 | -3.7327 | -94837.6 | 94837.6 | 56.99981 | 0.117047
613 | -0.117176 | -1.47898 | 11.1429 | 12.6219 | -7.30837e-05 | -0.00209834 | 28.7093 | 28.7114 | 115.568 | 115.569 | -3.7933 | -3.733 | -95007.3 | 95007.3 | 57.1018 | 0.117176
614 | -0.11732 | -1.4808 | 11.1411 | 12.6219 | -5.49442e-05 | -0.00157752 | 28.7098 | 28.7114 | 115.693 | 115.693 | -3.8014 | -3.7421 | -95209.2 | 95209.2 | 57.22315 | 0.11732
615 | -0.117639 | -1.48483 | 11.137 | 12.6219 | -5.7098e-05 | -0.00163936 | 28.7098 | 28.7114 | 115.943 | 115.943 | -3.8068 | -3.7459 | -95346.6 | 95346.6 | 57.30573 | 0.117639
616 | -0.117785 | -1.48667 | 11.1352 | 12.6219 | -5.99428e-05 | -0.00172104 | 28.7097 | 28.7114 | 116.07 | 116.07 | -3.8136 | -3.7556 | -95516.2 | 95516.2 | 57.40766 | 0.117785
617 | -0.117909 | -1.48824 | 11.1336 | 12.6219 | -9.27531e-05 | -0.00266307 | 28.7087 | 28.7114 | 116.195 | 116.195 | -3.8142 | -3.7591 | -95532.4 | 95532.4 | 57.4174 | 0.117909
618 | -0.11811 | -1.49076 | 11.1311 | 12.6219 | -6.80095e-05 | -0.00195265 | 28.7095 | 28.7114 | 116.379 | 116.379 | -3.8275 | -3.7649 | -95863.6 | 95863.6 | 57.61646 | 0.11811
619 | -0.118314 | -1.49334 | 11.1285 | 12.6219 | -8.01365e-05 | -0.00230083 | 28.7091 | 28.7114 | 116.566 | 116.567 | -3.83 | -3.7688 | -95928.2 | 95928.2 | 57.65528 | 0.118314
620 | -0.118482 | -1.49546 | 11.1264 | 12.6219 | -6.97292e-05 | -0.00200202 | 28.7094 | 28.7114 | 116.692 | 116.693 | -3.8333 | -3.7604 | -96009 | 96009 | 57.70385 | 0.118482
621 | -0.118697 | -1.49818 | 11.1237 | 12.6219 | -7.43697e-05 | -0.00213526 | 28.7093 | 28.7114 | 116.88 | 116.88 | -3.8381 | -3.7811 | -96130.1 | 96130.1 | 57.77663 | 0.118697
622 | -0.118965 | -1.50156 | 11.1203 | 12.6219 | -7.37007e-05 | -0.00211605 | 28.7093 | 28.7114 | 117.131 | 117.131 | -3.852 | -3.792 | -96477.5 | 96477.5 | 57.98543 | 0.118965
623 | -0.11926 | -1.50528 | 11.1166 | 12.6219 | -8.74266e-05 | -0.00251014 | 28.7089 | 28.7114 | 117.378 | 117.378 | -3.8616 | -3.7981 | -96719.8 | 96719.8 | 58.13106 | 0.11926
624 | -0.119469 | -1.50792 | 11.114 | 12.6219 | -7.18456e-05 | -0.00206279 | 28.7093 | 28.7114 | 117.565 | 117.566 | -3.869 | -3.8026 | -96905.6 | 96905.6 | 58.24273 | 0.119469
625 | -0.119762 | -1.51162 | 11.1103 | 12.6219 | -0.000118702 | -0.00340809 | 28.708 | 28.7114 | 117.815 | 117.815 | -3.8758 | -3.8107 | -97075.3 | 97075.3 | 58.34472 | 0.119762
626 | -0.119905 | -1.51343 | 11.1084 | 12.6219 | -0.000107451 | -0.00308507 | 28.7083 | 28.7114 | 117.942 | 117.942 | -3.8839 | -3.8142 | -97277.2 | 97277.2 | 58.46607 | 0.119905
627 | -0.120066 | -1.51546 | 11.1064 | 12.6219 | -8.11525e-05 | -0.00233 | 28.7091 | 28.7114 | 118.067 | 118.067 | -3.8877 | -3.823 | -97374.2 | 97374.2 | 58.52437 | 0.120066
628 | -0.120347 | -1.519 | 11.1029 | 12.6219 | -9.37817e-05 | -0.0026926 | 28.7087 | 28.7114 | 118.316 | 118.317 | -3.9016 | -3.8297 | -97721.5 | 97721.5 | 58.7331 | 0.120347
629 | -0.120563 | -1.52173 | 11.1001 | 12.6219 | -0.00011038 | -0.00316917 | 28.7082 | 28.7114 | 118.5 | 118.5 | -3.9035 | -3.8346 | -97770 | 97770 | 58.76225 | 0.120563
630 | -0.120747 | -1.52406 | 11.0978 | 12.6219 | -0.000111232 | -0.00319363 | 28.7082 | 28.7114 | 118.642 | 118.642 | -3.9055 | -3.8394 | -97818.5 | 97818.5 | 58.7914 | 0.120747
631 | -0.120907 | -1.52608 | 11.0958 | 12.6219 | -7.98334e-05 | -0.00229213 | 28.7091 | 28.7114 | 118.812 | 118.813 | -3.9193 | -3.8494 | -98165.8 | 98165.8 | 59.00014 | 0.120907
632 | -0.121054 | -1.52792 | 11.094 | 12.6219 | -8.50825e-05 | -0.00244284 | 28.709 | 28.7114 | 118.94 | 118.941 | -3.9216 | -3.8491 | -98222.4 | 98222.4 | 59.03416 | 0.121054
633 | -0.121224 | -1.53007 | 11.0918 | 12.6219 | -9.04139e-05 | -0.00259591 | 28.7088 | 28.7114 | 119.069 | 119.069 | -3.9238 | -3.851 | -98278.9 | 98278.9 | 59.06811 | 0.121224
634 | -0.121532 | -1.53396 | 11.0879 | 12.6219 | -8.48935e-05 | -0.00243741 | 28.709 | 28.7114 | 119.313 | 119.314 | -3.9303 | -3.8594 | -98440.5 | 98440.5 | 59.16524 | 0.121532
635 | -0.12167 | -1.53571 | 11.0862 | 12.6219 | -0.000111047 | -0.0031883 | 28.7082 | 28.7114 | 119.439 | 119.439 | -3.9374 | -3.8616 | -98618.2 | 98618.2 | 59.27204 | 0.12167
636 | -0.121824 | -1.53764 | 11.0842 | 12.6219 | -0.000101909 | -0.00292595 | 28.7085 | 28.7114 | 119.562 | 119.562 | -3.9406 | -3.8694 | -98699 | 98699 | 59.32061 | 0.121824
637 | -0.121954 | -1.53929 | 11.0826 | 12.6219 | -9.97919e-05 | -0.00286517 | 28.7085 | 28.7114 | 119.689 | 119.689 | -3.947 | -3.8739 | -98860.6 | 98860.6 | 59.41773 | 0.121954
638 | -0.122104 | -1.54118 | 11.0807 | 12.6219 | -0.000110923 | -0.00318476 | 28.7082 | 28.7114 | 119.816 | 119.816 | -3.9522 | -3.8819 | -98989.8 | 98989.8 | 59.49538 | 0.122104
639 | -0.122478 | -1.5459 | 11.076 | 12.6219 | -0.000125858 | -0.00361357 | 28.7078 | 28.7114 | 120.126 | 120.126 | -3.9619 | -3.8852 | -99232.2 | 99232.2 | 59.64107 | 0.122478
640 | -0.12268 | -1.54845 | 11.0734 | 12.6219 | -0.000121867 | -0.00349898 | 28.7079 | 28.7114 | 120.311 | 120.311 | -3.9728 | -3.8926 | -99506.8 | 99506.8 | 59.80611 | 0.12268
641 | -0.122928 | -1.55158 | 11.0703 | 12.6219 | -0.000137125 | -0.00393705 | 28.7075 | 28.7114 | 120.498 | 120.498 | -3.9738 | -3.8964 | -99531.1 | 99531.1 | 59.82072 | 0.122928
642 | -0.123211 | -1.55515 | 11.0667 | 12.6219 | -0.000134208 | -0.00385331 | 28.7076 | 28.7114 | 120.747 | 120.748 | -3.9857 | -3.9042 | -99830 | 99830 | 60.00037 | 0.123211
643 | -0.12343 | -1.55792 | 11.064 | 12.6219 | -0.000130297 | -0.00374101 | 28.7077 | 28.7114 | 120.935 | 120.935 | -3.9873 | -3.9093 | -99870.3 | 99870.3 | 60.02459 | 0.12343
644 | -0.123567 | -1.55964 | 11.0622 | 12.6219 | -0.000137617 | -0.00395118 | 28.7075 | 28.7114 | 121.061 | 121.061 | -3.9938 | -3.9193 | -100032 | 100032 | 60.12177 | 0.123567
645 | -0.123752 | -1.56198 | 11.0599 | 12.6219 | -0.000167467 | -0.00480821 | 28.7066 | 28.7114 | 121.185 | 121.186 | -3.9996 | -3.9206 | -100177 | 100177 | 60.20892 | 0.123752
646 | -0.124054 | -1.56579 | 11.0561 | 12.6219 | -0.000169335 | -0.00486184 | 28.7066 | 28.7114 | 121.433 | 121.434 | -4.0073 | -3.9316 | -100371 | 100371 | 60.32552 | 0.124054
647 | -0.12441 | -1.57029 | 11.0516 | 12.6219 | -0.000168141 | -0.00482757 | 28.7066 | 28.7114 | 121.747 | 121.748 | -4.0137 | -3.9416 | -100533 | 100533 | 60.42289 | 0.12441
648 | -0.124562 | -1.57221 | 11.0497 | 12.6219 | -0.000177326 | -0.00509128 | 28.7063 | 28.7114 | 121.873 | 121.873 | -4.0163 | -3.9422 | -100597 | 100597 | 60.46135 | 0.124562
649 | -0.124677 | -1.57366 | 11.0482 | 12.6219 | -0.000165392 | -0.00474865 | 28.7067 | 28.7114 | 121.997 | 121.997 | -4.0231 | -3.9461 | -100767 | 100767 | 60.56353 | 0.124677
650 | -0.12484 | -1.57572 | 11.0462 | 12.6219 | -0.000154989 | -0.00444995 | 28.707 | 28.7114 | 122.12 | 122.12 | -4.0266 | -3.9541 | -100856 | 100856 | 60.61702 | 0.12484
651 | -0.124979 | -1.57747 | 11.0444 | 12.6219 | -0.000160085 | -0.00459628 | 28.7068 | 28.7114 | 122.245 | 122.245 | -4.0305 | -3.9554 | -100953 | 100953 | 60.67532 | 0.124979
652 | -0.125286 | -1.58134 | 11.0405 | 12.6219 | -0.000163807 | -0.00470312 | 28.7067 | 28.7114 | 122.496 | 122.496 | -4.0392 | -3.9667 | -101171 | 101171 | 60.80634 | 0.125286
653 | -0.125692 | -1.58646 | 11.0354 | 12.6219 | -0.000174918 | -0.00502215 | 28.7064 | 28.7114 | 122.808 | 122.808 | -4.0463 | -3.9751 | -101349 | 101349 | 60.91332 | 0.125692
654 | -0.12582 | -1.58809 | 11.0338 | 12.6219 | -0.000163644 | -0.00469846 | 28.7067 | 28.7114 | 122.931 | 122.931 | -4.0531 | -3.9796 | -101518 | 101518 | 61.0149 | 0.12582
655 | -0.125962 | -1.58988 | 11.032 | 12.6219 | -0.00017119 | -0.0049151 | 28.7065 | 28.7114 | 123.056 | 123.056 | -4.0569 | -3.9867 | -101615 | 101615 | 61.0732 | 0.125962
656 | -0.126102 | -1.59164 | 11.0302 | 12.6219 | -0.000186852 | -0.00536478 | 28.706 | 28.7114 | 123.181 | 123.181 | -4.0598 | -3.9886 | -101688 | 101688 | 61.11707 | 0.126102
657 | -0.126272 | -1.59379 | 11.0281 | 12.6219 | -0.000190841 | -0.00547933 | 28.7059 | 28.7114 | 123.306 | 123.306 | -4.0602 | -3.9941 | -101696 | 101696 | 61.12188 | 0.126272
658 | -0.126418 | -1.59563 | 11.0262 | 12.6219 | -0.000192422 | -0.00552471 | 28.7059 | 28.7114 | 123.431 | 123.431 | -4.0692 | -3.996 | -101922 | 101922 | 61.25771 | 0.126418
659 | -0.126635 | -1.59837 | 11.0235 | 12.6219 | -0.000193385 | -0.00555236 | 28.7059 | 28.7114 | 123.618 | 123.618 | -4.0721 | -4.007 | -101995 | 101995 | 61.30159 | 0.126635
660 | -0.126922 | -1.60199 | 11.0199 | 12.6219 | -0.000198526 | -0.00569996 | 28.7057 | 28.7114 | 123.869 | 123.869 | -4.085 | -4.0131 | -102318 | 102318 | 61.49572 | 0.126922
661 | -0.127101 | -1.60425 | 11.0176 | 12.6219 | -0.000202825 | -0.00582339 | 28.7056 | 28.7114 | 123.995 | 123.995 | -4.0859 | -4.0102 | -102342 | 102342 | 61.51014 | 0.127101
662 | -0.127262 | -1.60629 | 11.0156 | 12.6219 | -0.000209043 | -0.00600192 | 28.7054 | 28.7114 | 124.121 | 124.121 | -4.0895 | -4.0186 | -102431 | 102431 | 61.56363 | 0.127262
663 | -0.127409 | -1.60815 | 11.0137 | 12.6219 | -0.000217849 | -0.00625475 | 28.7052 | 28.7114 | 124.245 | 124.246 | -4.0898 | -4.0253 | -102439 | 102439 | 61.56844 | 0.127409
664 | -0.128042 | -1.61613 | 11.0057 | 12.6219 | -0.000202623 | -0.00581759 | 28.7056 | 28.7114 | 124.744 | 124.744 | -4.1072 | -4.0399 | -102875 | 102875 | 61.83049 | 0.128042
665 | -0.128179 | -1.61786 | 11.004 | 12.6219 | -0.000214748 | -0.00616571 | 28.7052 | 28.7114 | 124.868 | 124.868 | -4.112 | -4.0453 | -102997 | 102997 | 61.90381 | 0.128179
666 | -0.128517 | -1.62213 | 10.9997 | 12.6219 | -0.000222535 | -0.0063893 | 28.705 | 28.7114 | 125.178 | 125.178 | -4.1188 | -4.0569 | -103166 | 103166 | 62.00539 | 0.128517
667 | -0.128734 | -1.62487 | 10.997 | 12.6219 | -0.000259908 | -0.00746233 | 28.7039 | 28.7114 | 125.304 | 125.304 | -4.1246 | -4.0627 | -103312 | 103312 | 62.09314 | 0.128734
668 | -0.128938 | -1.62744 | 10.9944 | 12.6219 | -0.0002626 | -0.00753961 | 28.7039 | 28.7114 | 125.49 | 125.49 | -4.1282 | -4.0653 | -103401 | 103401 | 62.14663 | 0.128938
669 | -0.129198 | -1.63072 | 10.9912 | 12.6219 | -0.000275248 | -0.00790275 | 28.7035 | 28.7114 | 125.678 | 125.678 | -4.1369 | -4.0718 | -103619 | 103619 | 62.27765 | 0.129198
670 | -0.129331 | -1.6324 | 10.9895 | 12.6219 | -0.00024492 | -0.007032 | 28.7044 | 28.7114 | 125.804 | 125.804 | -4.1472 | -4.0763 | -103877 | 103877 | 62.43272 | 0.129331
671 | -0.129707 | -1.63714 | 10.9847 | 12.6219 | -0.000268801 | -0.00771765 | 28.7037 | 28.7114 | 126.115 | 126.115 | -4.1549 | -4.0866 | -104071 | 104071 | 62.54931 | 0.129707
672 | -0.12985 | -1.63895 | 10.9829 | 12.6219 | -0.000252596 | -0.00725238 | 28.7042 | 28.7114 | 126.242 | 126.242 | -4.151 | -4.0911 | -103974 | 103974 | 62.49101 | 0.12985
673 | -0.130112 | -1.64226 | 10.9796 | 12.6219 | -0.000228657 | -0.00656507 | 28.7048 | 28.7114 | 126.426 | 126.426 | -4.1565 | -4.0953 | -104111 | 104111 | 62.57336 | 0.130112
674 | -0.130308 | -1.64473 | 10.9771 | 12.6219 | -0.000295861 | -0.00849459 | 28.7029 | 28.7114 | 126.552 | 126.552 | -4.1588 | -4.1011 | -104168 | 104168 | 62.60761 | 0.130308
675 | -0.130526 | -1.64748 | 10.9744 | 12.6219 | -0.000280733 | -0.00806025 | 28.7034 | 28.7114 | 126.74 | 126.74 | -4.1649 | -4.1072 | -104321 | 104321 | 62.69957 | 0.130526
676 | -0.130764 | -1.65049 | 10.9714 | 12.6219 | -0.000298742 | -0.0085773 | 28.7028 | 28.7114 | 126.926 | 126.926 | -4.1723 | -4.1166 | -104507 | 104507 | 62.81136 | 0.130764
677 | -0.131013 | -1.65363 | 10.9682 | 12.6219 | -0.000251065 | -0.00720842 | 28.7042 | 28.7114 | 127.114 | 127.114 | -4.1717 | -4.1211 | -104491 | 104491 | 62.80174 | 0.131013
678 | -0.131234 | -1.65642 | 10.9655 | 12.6219 | -0.000254772 | -0.00731487 | 28.7041 | 28.7114 | 127.3 | 127.3 | -4.1813 | -4.1275 | -104733 | 104733 | 62.94719 | 0.131234
679 | -0.131443 | -1.65905 | 10.9628 | 12.6219 | -0.000251948 | -0.00723378 | 28.7042 | 28.7114 | 127.487 | 127.487 | -4.1813 | -4.1327 | -104733 | 104733 | 62.94719 | 0.131443
680 | -0.131605 | -1.6611 | 10.9608 | 12.6219 | -0.000231988 | -0.00666072 | 28.7048 | 28.7114 | 127.615 | 127.615 | -4.1855 | -4.1394 | -104838 | 104838 | 63.0103 | 0.131605
681 | -0.131832 | -1.66397 | 10.9579 | 12.6219 | -0.000240152 | -0.0068951 | 28.7045 | 28.7114 | 127.799 | 127.799 | -4.1939 | -4.1452 | -105048 | 105048 | 63.13652 | 0.131832
682 | -0.132097 | -1.66731 | 10.9546 | 12.6219 | -0.00022547 | -0.00647357 | 28.7049 | 28.7114 | 127.99 | 127.99 | -4.1962 | -4.1465 | -105105 | 105105 | 63.17077 | 0.132097
683 | -0.132322 | -1.67015 | 10.9517 | 12.6219 | -0.000226547 | -0.00650449 | 28.7049 | 28.7114 | 128.173 | 128.173 | -4.2033 | -4.1562 | -105283 | 105283 | 63.27776 | 0.132322
684 | -0.132543 | -1.67294 | 10.9489 | 12.6219 | -0.000187077 | -0.00537124 | 28.706 | 28.7114 | 128.36 | 128.36 | -4.2036 | -4.1607 | -105291 | 105291 | 63.28257 | 0.132543
685 | -0.132729 | -1.67529 | 10.9466 | 12.6219 | -0.000250066 | -0.00717975 | 28.7042 | 28.7114 | 128.489 | 128.489 | -4.2007 | -4.171 | -105218 | 105218 | 63.23869 | 0.132729
686 | -0.133029 | -1.67908 | 10.9428 | 12.6219 | -0.000239424 | -0.0068742 | 28.7045 | 28.7114 | 128.801 | 128.801 | -4.2055 | -4.1775 | -105339 | 105339 | 63.31141 | 0.133029
687 | -0.133451 | -1.6844 | 10.9375 | 12.6219 | -0.000258995 | -0.00743611 | 28.704 | 28.7114 | 129.111 | 129.112 | -4.2158 | -4.1836 | -105598 | 105598 | 63.46708 | 0.133451
688 | -0.133749 | -1.68817 | 10.9337 | 12.6219 | -0.000278622 | -0.00799964 | 28.7034 | 28.7114 | 129.36 | 129.361 | -4.2213 | -4.1975 | -105735 | 105735 | 63.54942 | 0.133749
689 | -0.134093 | -1.6925 | 10.9294 | 12.6219 | -0.000281633 | -0.00808609 | 28.7033 | 28.7114 | 129.612 | 129.612 | -4.2281 | -4.1997 | -105905 | 105905 | 63.65159 | 0.134093
690 | -0.134355 | -1.69582 | 10.9261 | 12.6219 | -0.000290048 | -0.00832769 | 28.7031 | 28.7114 | 129.796 | 129.796 | -4.2352 | -4.2094 | -106082 | 106082 | 63.75798 | 0.134355
691 | -0.134853 | -1.7021 | 10.9198 | 12.6219 | -0.000288122 | -0.0082724 | 28.7031 | 28.7114 | 130.171 | 130.171 | -4.2432 | -4.2126 | -106284 | 106284 | 63.87938 | 0.134853
692 | -0.135124 | -1.70552 | 10.9164 | 12.6219 | -0.00027955 | -0.00802628 | 28.7034 | 28.7114 | 130.359 | 130.359 | -4.2474 | -4.2261 | -106389 | 106389 | 63.94249 | 0.135124
693 | -0.135566 | -1.7111 | 10.9108 | 12.6219 | -0.000295406 | -0.00848151 | 28.7029 | 28.7114 | 130.669 | 130.669 | -4.2529 | -4.2348 | -106527 | 106527 | 64.02543 | 0.135566
694 | -0.1362 | -1.7191 | 10.9028 | 12.6219 | -0.000308436 | -0.00885562 | 28.7026 | 28.7114 | 131.045 | 131.045 | -4.2638 | -4.2484 | -106801 | 106801 | 64.19011 | 0.1362
695 | -0.136542 | -1.72341 | 10.8985 | 12.6219 | -0.000289347 | -0.00830755 | 28.7031 | 28.7114 | 131.234 | 131.234 | -4.2651 | -4.2584 | -106834 | 106834 | 64.20995 | 0.136542
696 | -0.136921 | -1.7282 | 10.8937 | 12.6219 | -0.000289666 | -0.00831673 | 28.7031 | 28.7114 | 131.417 | 131.417 | -4.2732 | -4.2632 | -107036 | 107036 | 64.33135 | 0.136921
697 | -0.137325 | -1.7333 | 10.8886 | 12.6219 | -0.000296566 | -0.00851484 | 28.7029 | 28.7114 | 131.607 | 131.607 | -4.2754 | -4.2693 | -107092 | 107092 | 64.36501 | 0.137325
698 | -0.137551 | -1.73616 | 10.8857 | 12.6219 | -0.000293646 | -0.00843099 | 28.703 | 28.7114 | 131.731 | 131.731 | -4.2816 | -4.2742 | -107246 | 107246 | 64.45757 | 0.137551
699 | -0.137949 | -1.74118 | 10.8807 | 12.6219 | -0.000290174 | -0.00833129 | 28.7031 | 28.7114 | 131.918 | 131.918 | -4.2832 | -4.2783 | -107286 | 107286 | 64.48161 | 0.137949
700 | -0.138224 | -1.74464 | 10.8772 | 12.6219 | -0.000277211 | -0.00795911 | 28.7035 | 28.7114 | 132.044 | 132.044 | -4.2864 | -4.2835 | -107367 | 107367 | 64.53029 | 0.138224
701 | -0.138596 | -1.74934 | 10.8725 | 12.6219 | -0.000292046 | -0.00838504 | 28.703 | 28.7114 | 132.229 | 132.229 | -4.287 | -4.2906 | -107383 | 107383 | 64.53991 | 0.138596
702 | -0.139114 | -1.75588 | 10.866 | 12.6219 | -0.000272274 | -0.00781737 | 28.7036 | 28.7114 | 132.478 | 132.478 | -4.297 | -4.3003 | -107634 | 107634 | 64.69077 | 0.139114
703 | -0.139382 | -1.75926 | 10.8626 | 12.6219 | -0.000272043 | -0.00781075 | 28.7036 | 28.7114 | 132.605 | 132.605 | -4.3016 | -4.3051 | -107747 | 107747 | 64.75868 | 0.139382
704 | -0.140262 | -1.77037 | 10.8515 | 12.6219 | -0.000282976 | -0.00812463 | 28.7033 | 28.7114 | 133.042 | 133.042 | -4.3067 | -4.3315 | -107876 | 107876 | 64.83622 | 0.140262
705 | -0.140503 | -1.77341 | 10.8485 | 12.6219 | -0.000286733 | -0.0082325 | 28.7032 | 28.7114 | 133.167 | 133.167 | -4.309 | -4.3228 | -107932 | 107932 | 64.86987 | 0.140503
706 | -0.141002 | -1.77971 | 10.8422 | 12.6219 | -0.000263317 | -0.00756019 | 28.7039 | 28.7114 | 133.414 | 133.415 | -4.3167 | -4.3315 | -108126 | 108126 | 64.98647 | 0.141002
707 | -0.141521 | -1.78626 | 10.8356 | 12.6219 | -0.000276456 | -0.00793744 | 28.7035 | 28.7114 | 133.668 | 133.668 | -4.319 | -4.3373 | -108183 | 108183 | 65.02073 | 0.141521
708 | -0.141807 | -1.78987 | 10.832 | 12.6219 | -0.000274803 | -0.00789 | 28.7035 | 28.7114 | 133.792 | 133.792 | -4.3244 | -4.336 | -108320 | 108320 | 65.10307 | 0.141807
709 | -0.142193 | -1.79475 | 10.8271 | 12.6219 | -0.000246801 | -0.00708601 | 28.7043 | 28.7114 | 133.978 | 133.978 | -4.3248 | -4.3486 | -108328 | 108328 | 65.10788 | 0.142193
710 | -0.142699 | -1.80113 | 10.8207 | 12.6219 | -0.000250026 | -0.00717861 | 28.7042 | 28.7114 | 134.226 | 134.226 | -4.3296 | -4.3586 | -108449 | 108449 | 65.1806 | 0.142699
711 | -0.143307 | -1.8088 | 10.8131 | 12.6219 | -0.000306364 | -0.00879614 | 28.7026 | 28.7114 | 134.482 | 134.482 | -4.3351 | -4.3654 | -108587 | 108587 | 65.26354 | 0.143307
712 | -0.143754 | -1.81444 | 10.8074 | 12.6219 | -0.000245792 | -0.00705704 | 28.7044 | 28.7114 | 134.726 | 134.726 | -4.3364 | -4.3705 | -108619 | 108619 | 65.28278 | 0.143754
713 | -0.144439 | -1.82309 | 10.7988 | 12.6219 | -0.000207788 | -0.00596588 | 28.7054 | 28.7114 | 135.038 | 135.038 | -4.3409 | -4.3824 | -108732 | 108732 | 65.35069 | 0.144439
714 | -0.145546 | -1.83706 | 10.7848 | 12.6219 | -0.000246204 | -0.00706888 | 28.7043 | 28.7114 | 135.538 | 135.538 | -4.3502 | -4.3966 | -108966 | 108966 | 65.49133 | 0.145546
715 | -0.146458 | -1.84857 | 10.7733 | 12.6219 | -0.000266187 | -0.00764262 | 28.7038 | 28.7114 | 135.972 | 135.972 | -4.3557 | -4.4137 | -109104 | 109104 | 65.57427 | 0.146458
716 | -0.147319 | -1.85944 | 10.7624 | 12.6219 | -0.000237176 | -0.00680965 | 28.7046 | 28.7114 | 136.349 | 136.35 | -4.3541 | -4.4263 | -109063 | 109063 | 65.54963 | 0.147319
717 | -0.148102 | -1.86932 | 10.7526 | 12.6219 | -0.000246511 | -0.00707768 | 28.7043 | 28.7114 | 136.723 | 136.723 | -4.3621 | -4.4376 | -109265 | 109265 | 65.67104 | 0.148102
718 | -0.148519 | -1.87458 | 10.7473 | 12.6219 | -0.000243569 | -0.00699321 | 28.7044 | 28.7114 | 136.912 | 136.912 | -4.3696 | -4.4414 | -109451 | 109451 | 65.78283 | 0.148519
719 | -0.148914 | -1.87957 | 10.7423 | 12.6219 | -0.000240679 | -0.00691023 | 28.7045 | 28.7114 | 137.098 | 137.098 | -4.3702 | -4.4514 | -109467 | 109467 | 65.79245 | 0.148914
720 | -0.149193 | -1.8831 | 10.7388 | 12.6219 | -0.00027151 | -0.00779543 | 28.7036 | 28.7114 | 137.221 | 137.221 | -4.3731 | -4.453 | -109540 | 109540 | 65.83632 | 0.149193
721 | -0.149692 | -1.8894 | 10.7325 | 12.6219 | -0.000255883 | -0.00734676 | 28.7041 | 28.7114 | 137.473 | 137.473 | -4.3747 | -4.464 | -109580 | 109580 | 65.86036 | 0.149692
722 | -0.150503 | -1.89963 | 10.7222 | 12.6219 | -0.000257382 | -0.00738979 | 28.704 | 28.7114 | 137.844 | 137.845 | -4.3805 | -4.4727 | -109726 | 109726 | 65.94811 | 0.150503
723 | -0.150876 | -1.90434 | 10.7175 | 12.6219 | -0.00025564 | -0.0073398 | 28.7041 | 28.7114 | 138.032 | 138.032 | -4.3853 | -4.4849 | -109847 | 109847 | 66.02084 | 0.150876
724 | -0.151902 | -1.91729 | 10.7046 | 12.6219 | -0.000263472 | -0.00756466 | 28.7038 | 28.7114 | 138.537 | 138.537 | -4.3944 | -4.5023 | -110073 | 110073 | 66.15667 | 0.151902
725 | -0.152155 | -1.92049 | 10.7014 | 12.6219 | -0.000273117 | -0.00784159 | 28.7036 | 28.7114 | 138.658 | 138.658 | -4.3966 | -4.5081 | -110130 | 110130 | 66.19093 | 0.152155
726 | -0.152433 | -1.92399 | 10.6979 | 12.6219 | -0.000261384 | -0.0075047 | 28.7039 | 28.7114 | 138.789 | 138.789 | -4.3995 | -4.5098 | -110202 | 110202 | 66.2342 | 0.152433
727 | -0.152929 | -1.93025 | 10.6916 | 12.6219 | -0.000253389 | -0.00727515 | 28.7041 | 28.7114 | 139.03 | 139.03 | -4.4005 | -4.5168 | -110227 | 110227 | 66.24923 | 0.152929
728 | -0.153466 | -1.93703 | 10.6848 | 12.6219 | -0.00025751 | -0.00739349 | 28.704 | 28.7114 | 139.281 | 139.281 | -4.4076 | -4.5217 | -110404 | 110404 | 66.35561 | 0.153466
729 | -0.153987 | -1.94361 | 10.6783 | 12.6219 | -0.000252848 | -0.00725962 | 28.7042 | 28.7114 | 139.53 | 139.53 | -4.4105 | -4.5294 | -110477 | 110477 | 66.39948 | 0.153987
730 | -0.154681 | -1.95236 | 10.6695 | 12.6219 | -0.000248799 | -0.00714336 | 28.7043 | 28.7114 | 139.843 | 139.844 | -4.4182 | -4.5391 | -110671 | 110671 | 66.51608 | 0.154681
731 | -0.15535 | -1.9608 | 10.6611 | 12.6219 | -0.000255801 | -0.0073444 | 28.7041 | 28.7114 | 140.157 | 140.158 | -4.4198 | -4.5516 | -110711 | 110711 | 66.54012 | 0.15535
732 | -0.155734 | -1.96565 | 10.6562 | 12.6219 | -0.000261338 | -0.00750338 | 28.7039 | 28.7114 | 140.34 | 140.341 | -4.4169 | -4.562 | -110639 | 110639 | 66.49685 | 0.155734
733 | -0.156419 | -1.9743 | 10.6476 | 12.6219 | -0.000248726 | -0.00714126 | 28.7043 | 28.7114 | 140.652 | 140.653 | -4.4269 | -4.5678 | -110889 | 110889 | 66.64711 | 0.156419
734 | -0.156701 | -1.97786 | 10.644 | 12.6219 | -0.000238953 | -0.00686069 | 28.7046 | 28.7114 | 140.787 | 140.787 | -4.4282 | -4.5729 | -110921 | 110921 | 66.66634 | 0.156701
735 | -0.157724 | -1.99078 | 10.6311 | 12.6219 | -0.000231199 | -0.00663805 | 28.7048 | 28.7114 | 141.279 | 141.279 | -4.4363 | -4.59 | -111123 | 111123 | 66.78775 | 0.157724
736 | -0.157982 | -1.99403 | 10.6278 | 12.6219 | -0.000252018 | -0.00723579 | 28.7042 | 28.7114 | 141.402 | 141.402 | -4.4366 | -4.5964 | -111131 | 111131 | 66.79255 | 0.157982
737 | -0.158232 | -1.99718 | 10.6247 | 12.6219 | -0.000247293 | -0.00710012 | 28.7043 | 28.7114 | 141.527 | 141.527 | -4.4417 | -4.5987 | -111261 | 111261 | 66.87069 | 0.158232
738 | -0.158505 | -2.00064 | 10.6212 | 12.6219 | -0.000238215 | -0.0068395 | 28.7046 | 28.7114 | 141.653 | 141.653 | -4.4398 | -4.6013 | -111212 | 111212 | 66.84124 | 0.158505
739 | -0.158746 | -2.00368 | 10.6182 | 12.6219 | -0.000222661 | -0.00639292 | 28.705 | 28.7114 | 141.781 | 141.781 | -4.4405 | -4.6077 | -111228 | 111228 | 66.85085 | 0.158746
740 | -0.159663 | -2.01525 | 10.6066 | 12.6219 | -0.000241394 | -0.00693077 | 28.7045 | 28.7114 | 142.214 | 142.215 | -4.4472 | -4.6226 | -111398 | 111398 | 66.95303 | 0.159663
741 | -0.160215 | -2.02221 | 10.5997 | 12.6219 | -0.000237658 | -0.00682349 | 28.7046 | 28.7114 | 142.463 | 142.463 | -4.4453 | -4.63 | -111349 | 111349 | 66.92358 | 0.160215
742 | -0.160882 | -2.03063 | 10.5912 | 12.6219 | -0.000240259 | -0.00689816 | 28.7045 | 28.7114 | 142.775 | 142.775 | -4.4514 | -4.6416 | -111503 | 111503 | 67.01613 | 0.160882
743 | -0.161538 | -2.03891 | 10.583 | 12.6219 | -0.000256541 | -0.00736565 | 28.704 | 28.7114 | 143.087 | 143.087 | -4.4563 | -4.6519 | -111624 | 111624 | 67.08886 | 0.161538
744 | -0.161951 | -2.04413 | 10.5777 | 12.6219 | -0.000252298 | -0.00724384 | 28.7042 | 28.7114 | 143.276 | 143.276 | -4.4582 | -4.6567 | -111673 | 111673 | 67.11831 | 0.161951
745 | -0.162249 | -2.04789 | 10.574 | 12.6219 | -0.000268471 | -0.00770818 | 28.7037 | 28.7114 | 143.402 | 143.403 | -4.4575 | -4.6574 | -111656 | 111656 | 67.10809 | 0.162249
746 | -0.162912 | -2.05625 | 10.5656 | 12.6219 | -0.000276779 | -0.00794671 | 28.7035 | 28.7114 | 143.711 | 143.711 | -4.4604 | -4.6715 | -111729 | 111729 | 67.15197 | 0.162912
747 | -0.163715 | -2.06639 | 10.5555 | 12.6219 | -0.000266056 | -0.00763883 | 28.7038 | 28.7114 | 144.086 | 144.086 | -4.4691 | -4.6848 | -111947 | 111947 | 67.28299 | 0.163715
748 | -0.164526 | -2.07662 | 10.5453 | 12.6219 | -0.000258619 | -0.00742531 | 28.704 | 28.7114 | 144.459 | 144.459 | -4.4708 | -4.6983 | -111988 | 111988 | 67.30763 | 0.164526
749 | -0.165376 | -2.08735 | 10.5345 | 12.6219 | -0.000274477 | -0.00788062 | 28.7035 | 28.7114 | 144.833 | 144.834 | -4.4795 | -4.7038 | -112206 | 112206 | 67.43866 | 0.165376
750 | -0.166095 | -2.09643 | 10.5254 | 12.6219 | -0.000288494 | -0.00828308 | 28.7031 | 28.7114 | 145.148 | 145.148 | -4.483 | -4.718 | -112295 | 112295 | 67.49215 | 0.166095
751 | -0.167208 | -2.11048 | 10.5114 | 12.6219 | -0.000281358 | -0.00807819 | 28.7033 | 28.7114 | 145.647 | 145.647 | -4.4814 | -4.7347 | -112254 | 112254 | 67.4675 | 0.167208
752 | -0.167648 | -2.11603 | 10.5058 | 12.6219 | -0.000286349 | -0.00822148 | 28.7032 | 28.7114 | 145.836 | 145.836 | -4.4888 | -4.747 | -112440 | 112440 | 67.5793 | 0.167648
753 | -0.167923 | -2.1195 | 10.5024 | 12.6219 | -0.000293024 | -0.00841314 | 28.703 | 28.7114 | 145.958 | 145.958 | -4.4836 | -4.7437 | -112311 | 112311 | 67.50176 | 0.167923
754 | -0.169614 | -2.14085 | 10.481 | 12.6219 | -0.000307767 | -0.00883643 | 28.7026 | 28.7114 | 146.706 | 146.706 | -4.493 | -4.7682 | -112545 | 112545 | 67.6424 | 0.169614
755 | -0.171013 | -2.1585 | 10.4634 | 12.6219 | -0.000328572 | -0.00943377 | 28.702 | 28.7114 | 147.332 | 147.332 | -4.4949 | -4.795 | -112594 | 112594 | 67.67185 | 0.171013
756 | -0.17133 | -2.1625 | 10.4594 | 12.6219 | -0.000335889 | -0.00964385 | 28.7018 | 28.7114 | 147.46 | 147.46 | -4.4972 | -4.7956 | -112650 | 112650 | 67.70551 | 0.17133
757 | -0.172818 | -2.18128 | 10.4406 | 12.6219 | -0.000364666 | -0.0104701 | 28.7009 | 28.7114 | 148.142 | 148.142 | -4.5027 | -4.8175 | -112787 | 112787 | 67.78785 | 0.172818
758 | -0.173668 | -2.19202 | 10.4299 | 12.6219 | -0.000374549 | -0.0107538 | 28.7007 | 28.7114 | 148.515 | 148.515 | -4.5056 | -4.8282 | -112860 | 112860 | 67.83173 | 0.173668
759 | -0.17601 | -2.22157 | 10.4003 | 12.6219 | -0.000446856 | -0.0128299 | 28.6986 | 28.7114 | 149.514 | 149.514 | -4.511 | -4.8627 | -112997 | 112997 | 67.91407 | 0.17601
760 | -0.177663 | -2.24244 | 10.3794 | 12.6219 | -0.000466861 | -0.0134042 | 28.698 | 28.7114 | 150.265 | 150.266 | -4.5114 | -4.8881 | -113006 | 113006 | 67.91948 | 0.177663
761 | -0.178531 | -2.2534 | 10.3685 | 12.6219 | -0.000479141 | -0.0137568 | 28.6977 | 28.7114 | 150.639 | 150.639 | -4.5172 | -4.9036 | -113151 | 113151 | 68.00662 | 0.178531
762 | -0.178978 | -2.25904 | 10.3628 | 12.6219 | -0.000482278 | -0.0138469 | 28.6976 | 28.7114 | 150.824 | 150.824 | -4.5181 | -4.9058 | -113175 | 113175 | 68.02105 | 0.178978
763 | -0.179558 | -2.26636 | 10.3555 | 12.6219 | -0.000497848 | -0.0142939 | 28.6971 | 28.7114 | 151.075 | 151.076 | -4.5191 | -4.9152 | -113199 | 113199 | 68.03547 | 0.179558
764 | -0.180231 | -2.27485 | 10.347 | 12.6219 | -0.000515731 | -0.0148074 | 28.6966 | 28.7114 | 151.385 | 151.385 | -4.5194 | -4.9245 | -113207 | 113207 | 68.04028 | 0.180231
765 | -0.181693 | -2.29331 | 10.3286 | 12.6219 | -0.000539132 | -0.0154792 | 28.6959 | 28.7114 | 152.01 | 152.01 | -4.5239 | -4.949 | -113321 | 113321 | 68.1088 | 0.181693
766 | -0.182387 | -2.30207 | 10.3198 | 12.6219 | -0.00053475 | -0.0153534 | 28.6961 | 28.7114 | 152.325 | 152.325 | -4.5262 | -4.9577 | -113377 | 113377 | 68.14246 | 0.182387
767 | -0.184123 | -2.32397 | 10.2979 | 12.6219 | -0.000590488 | -0.0169537 | 28.6945 | 28.7114 | 153.072 | 153.072 | -4.5313 | -4.9832 | -113506 | 113506 | 68.21999 | 0.184123
768 | -0.185377 | -2.3398 | 10.2821 | 12.6219 | -0.000605092 | -0.017373 | 28.694 | 28.7114 | 153.634 | 153.635 | -4.5381 | -5.0016 | -113676 | 113676 | 68.32216 | 0.185377
769 | -0.185981 | -2.34743 | 10.2744 | 12.6219 | -0.000619896 | -0.0177981 | 28.6936 | 28.7114 | 153.882 | 153.882 | -4.5391 | -5.0148 | -113700 | 113700 | 68.33659 | 0.185981
770 | -0.186403 | -2.35275 | 10.2691 | 12.6219 | -0.000631937 | -0.0181438 | 28.6933 | 28.7114 | 154.068 | 154.068 | -4.541 | -5.0199 | -113749 | 113749 | 68.36604 | 0.186403
771 | -0.186802 | -2.35779 | 10.2641 | 12.6219 | -0.000649701 | -0.0186538 | 28.6928 | 28.7114 | 154.258 | 154.258 | -4.5442 | -5.0228 | -113830 | 113830 | 68.41472 | 0.186802
772 | -0.187082 | -2.36133 | 10.2606 | 12.6219 | -0.000665017 | -0.0190936 | 28.6923 | 28.7114 | 154.382 | 154.382 | -4.5442 | -5.0251 | -113830 | 113830 | 68.41472 | 0.187082
773 | -0.187512 | -2.36676 | 10.2551 | 12.6219 | -0.000655427 | -0.0188182 | 28.6926 | 28.7114 | 154.569 | 154.569 | -4.5455 | -5.0341 | -113862 | 113862 | 68.43395 | 0.187512
774 | -0.189091 | -2.38668 | 10.2352 | 12.6219 | -0.000689624 | -0.0198001 | 28.6916 | 28.7114 | 155.255 | 155.255 | -4.5507 | -5.0551 | -113991 | 113991 | 68.51149 | 0.189091
775 | -0.189484 | -2.39164 | 10.2302 | 12.6219 | -0.000704467 | -0.0202263 | 28.6912 | 28.7114 | 155.443 | 155.443 | -4.5507 | -5.0583 | -113991 | 113991 | 68.51149 | 0.189484
776 | -0.190032 | -2.39856 | 10.2233 | 12.6219 | -0.000701579 | -0.0201433 | 28.6913 | 28.7114 | 155.692 | 155.692 | -4.5533 | -5.0673 | -114056 | 114056 | 68.55055 | 0.190032
777 | -0.190367 | -2.40278 | 10.2191 | 12.6219 | -0.00072002 | -0.0206728 | 28.6907 | 28.7114 | 155.818 | 155.818 | -4.5533 | -5.0738 | -114056 | 114056 | 68.55055 | 0.190367
778 | -0.191032 | -2.41119 | 10.2107 | 12.6219 | -0.000739671 | -0.021237 | 28.6902 | 28.7114 | 156.129 | 156.13 | -4.5574 | -5.086 | -114161 | 114161 | 68.61366 | 0.191032
779 | -0.19175 | -2.42025 | 10.2016 | 12.6219 | -0.000781987 | -0.022452 | 28.689 | 28.7114 | 156.44 | 156.441 | -4.5594 | -5.0937 | -114209 | 114209 | 68.64251 | 0.19175
780 | -0.192304 | -2.42723 | 10.1946 | 12.6219 | -0.00079561 | -0.0228431 | 28.6886 | 28.7114 | 156.689 | 156.69 | -4.5642 | -5.1037 | -114330 | 114330 | 68.71523 | 0.192304
781 | -0.193557 | -2.44306 | 10.1788 | 12.6219 | -0.000808348 | -0.0232088 | 28.6882 | 28.7114 | 157.253 | 157.254 | -4.562 | -5.1221 | -114274 | 114274 | 68.68158 | 0.193557
782 | -0.193823 | -2.44641 | 10.1755 | 12.6219 | -0.000834234 | -0.023952 | 28.6875 | 28.7114 | 157.377 | 157.377 | -4.5636 | -5.1276 | -114314 | 114314 | 68.70562 | 0.193823
783 | -0.195001 | -2.46128 | 10.1606 | 12.6219 | -0.000919164 | -0.0263905 | 28.685 | 28.7114 | 157.877 | 157.877 | -4.5639 | -5.1414 | -114322 | 114322 | 68.71043 | 0.195001
784 | -0.195524 | -2.46788 | 10.154 | 12.6219 | -0.00093605 | -0.0268753 | 28.6845 | 28.7114 | 158.127 | 158.127 | -4.5616 | -5.1498 | -114266 | 114266 | 68.67677 | 0.195524
785 | -0.195956 | -2.47334 | 10.1485 | 12.6219 | -0.000946461 | -0.0271742 | 28.6842 | 28.7114 | 158.311 | 158.312 | -4.5578 | -5.1576 | -114169 | 114169 | 68.61847 | 0.195956
786 | -0.196803 | -2.48403 | 10.1378 | 12.6219 | -0.00100793 | -0.0289391 | 28.6825 | 28.7114 | 158.689 | 158.689 | -4.5633 | -5.1663 | -114306 | 114306 | 68.70081 | 0.196803
787 | -0.199206 | -2.51435 | 10.1075 | 12.6219 | -0.00111332 | -0.0319649 | 28.6794 | 28.7114 | 159.748 | 159.748 | -4.5613 | -5.2053 | -114258 | 114258 | 68.67196 | 0.199206
788 | -0.19978 | -2.5216 | 10.1003 | 12.6219 | -0.0011664 | -0.0334891 | 28.6779 | 28.7114 | 159.999 | 159.999 | -4.5639 | -5.2088 | -114322 | 114322 | 68.71043 | 0.19978
789 | -0.201173 | -2.53918 | 10.0827 | 12.6219 | -0.00120384 | -0.034564 | 28.6768 | 28.7114 | 160.622 | 160.622 | -4.5597 | -5.2346 | -114217 | 114217 | 68.64732 | 0.201173
790 | -0.201701 | -2.54584 | 10.076 | 12.6219 | -0.00122805 | -0.035259 | 28.6762 | 28.7114 | 160.871 | 160.871 | -4.56 | -5.243 | -114225 | 114225 | 68.65213 | 0.201701
791 | -0.203904 | -2.57365 | 10.0482 | 12.6219 | -0.00133579 | -0.0383525 | 28.6731 | 28.7114 | 161.871 | 161.871 | -4.5604 | -5.2739 | -114233 | 114233 | 68.65693 | 0.203904
792 | -0.205143 | -2.58929 | 10.0326 | 12.6219 | -0.00142868 | -0.0410194 | 28.6704 | 28.7114 | 162.431 | 162.431 | -4.5587 | -5.2949 | -114193 | 114193 | 68.63289 | 0.205143
793 | -0.206639 | -2.60818 | 10.0137 | 12.6219 | -0.00150644 | -0.0432519 | 28.6682 | 28.7114 | 163.119 | 163.119 | -4.5616 | -5.3155 | -114266 | 114266 | 68.67677 | 0.206639
794 | -0.207706 | -2.62164 | 10.0002 | 12.6219 | -0.00155515 | -0.0446506 | 28.6668 | 28.7114 | 163.618 | 163.618 | -4.5568 | -5.3338 | -114145 | 114145 | 68.60404 | 0.207706
795 | -0.208236 | -2.62832 | 9.99355 | 12.6219 | -0.00158196 | -0.0454202 | 28.666 | 28.7114 | 163.867 | 163.867 | -4.5552 | -5.3455 | -114104 | 114104 | 68.5794 | 0.208236
796 | -0.209067 | -2.63882 | 9.98306 | 12.6219 | -0.0016352 | -0.0469489 | 28.6645 | 28.7114 | 164.242 | 164.242 | -4.5536 | -5.3564 | -114064 | 114064 | 68.55536 | 0.209067
797 | -0.209325 | -2.64208 | 9.9798 | 12.6219 | -0.001642 | -0.047144 | 28.6643 | 28.7114 | 164.378 | 164.378 | -4.5568 | -5.3558 | -114145 | 114145 | 68.60404 | 0.209325
798 | -0.210059 | -2.65134 | 9.97054 | 12.6219 | -0.00168478 | -0.0483724 | 28.663 | 28.7114 | 164.74 | 164.74 | -4.551 | -5.3706 | -113999 | 113999 | 68.51629 | 0.210059
799 | -0.210873 | -2.66162 | 9.96026 | 12.6219 | -0.00169617 | -0.0486996 | 28.6627 | 28.7114 | 165.116 | 165.116 | -4.5491 | -5.3844 | -113951 | 113951 | 68.48745 | 0.210873
800 | -0.212776 | -2.68564 | 9.93624 | 12.6219 | -0.0018732 | -0.0537821 | 28.6576 | 28.7114 | 166.052 | 166.052 | -4.5494 | -5.4106 | -113959 | 113959 | 68.49225 | 0.212776
801 | -0.216331 | -2.7305 | 9.89137 | 12.6219 | -0.00201361 | -0.0578136 | 28.6536 | 28.7114 | 167.86 | 167.86 | -4.5423 | -5.4744 | -113781 | 113781 | 68.38527 | 0.216331
802 | -0.21767 | -2.7474 | 9.87447 | 12.6219 | -0.00206942 | -0.059416 | 28.652 | 28.7114 | 168.609 | 168.609 | -4.5388 | -5.5005 | -113692 | 113692 | 68.33178 | 0.21767
803 | -0.217903 | -2.75035 | 9.87153 | 12.6219 | -0.00208263 | -0.0597952 | 28.6516 | 28.7114 | 168.734 | 168.734 | -4.5384 | -5.5018 | -113684 | 113684 | 68.32697 | 0.217903
804 | -0.21814 | -2.75333 | 9.86854 | 12.6219 | -0.00209364 | -0.0601115 | 28.6513 | 28.7114 | 168.86 | 168.86 | -4.5375 | -5.5089 | -113660 | 113660 | 68.31255 | 0.21814
805 | -0.219612 | -2.77192 | 9.84996 | 12.6219 | -0.00219405 | -0.0629944 | 28.6484 | 28.7114 | 169.669 | 169.669 | -4.5362 | -5.5362 | -113628 | 113628 | 68.29331 | 0.219612
806 | -0.220007 | -2.77691 | 9.84497 | 12.6219 | -0.00219289 | -0.062961 | 28.6485 | 28.7114 | 169.918 | 169.919 | -4.5352 | -5.5453 | -113603 | 113603 | 68.27829 | 0.220007
807 | -0.222616 | -2.80983 | 9.81205 | 12.6219 | -0.00231548 | -0.0664808 | 28.6449 | 28.7114 | 171.418 | 171.418 | -4.5268 | -5.5939 | -113393 | 113393 | 68.15207 | 0.222616
808 | -0.222929 | -2.81378 | 9.8081 | 12.6219 | -0.00234364 | -0.0672892 | 28.6441 | 28.7114 | 171.606 | 171.606 | -4.5291 | -5.6001 | -113450 | 113450 | 68.18633 | 0.222929
809 | -0.225149 | -2.84181 | 9.78007 | 12.6219 | -0.00250651 | -0.0719653 | 28.6394 | 28.7114 | 172.915 | 172.915 | -4.5288 | -5.6397 | -113442 | 113442 | 68.18152 | 0.225149
810 | -0.22615 | -2.85444 | 9.76744 | 12.6219 | -0.00254659 | -0.0731161 | 28.6383 | 28.7114 | 173.537 | 173.538 | -4.5249 | -5.6648 | -113345 | 113345 | 68.12322 | 0.22615
811 | -0.226364 | -2.85714 | 9.76474 | 12.6219 | -0.00255637 | -0.0733969 | 28.638 | 28.7114 | 173.663 | 173.664 | -4.5223 | -5.6645 | -113280 | 113280 | 68.08416 | 0.226364
812 | -0.226632 | -2.86053 | 9.76135 | 12.6219 | -0.00261288 | -0.0750194 | 28.6364 | 28.7114 | 173.849 | 173.849 | -4.521 | -5.669 | -113248 | 113248 | 68.06492 | 0.226632
813 | -0.226855 | -2.86334 | 9.75854 | 12.6219 | -0.00261861 | -0.0751841 | 28.6362 | 28.7114 | 173.98 | 173.98 | -4.5246 | -5.6748 | -113337 | 113337 | 68.11842 | 0.226855
814 | -0.227454 | -2.8709 | 9.75098 | 12.6219 | -0.00264175 | -0.0758485 | 28.6356 | 28.7114 | 174.349 | 174.349 | -4.5223 | -5.6987 | -113280 | 113280 | 68.08416 | 0.227454
815 | -0.228108 | -2.87915 | 9.74273 | 12.6219 | -0.0027006 | -0.0775379 | 28.6339 | 28.7114 | 174.724 | 174.724 | -4.5188 | -5.7013 | -113191 | 113191 | 68.03067 | 0.228108
816 | -0.229081 | -2.89143 | 9.73044 | 12.6219 | -0.00274914 | -0.0789316 | 28.6325 | 28.7114 | 175.411 | 175.411 | -4.5146 | -5.7267 | -113086 | 113086 | 67.96756 | 0.229081
817 | -0.229466 | -2.89629 | 9.72558 | 12.6219 | -0.00277762 | -0.0797495 | 28.6317 | 28.7114 | 175.659 | 175.659 | -4.5107 | -5.7357 | -112989 | 112989 | 67.90926 | 0.229466
818 | -0.231105 | -2.91698 | 9.70489 | 12.6219 | -0.00291659 | -0.0837393 | 28.6277 | 28.7114 | 176.782 | 176.783 | -4.5056 | -5.7715 | -112860 | 112860 | 67.83173 | 0.231105
819 | -0.231471 | -2.9216 | 9.70028 | 12.6219 | -0.00293049 | -0.0841386 | 28.6273 | 28.7114 | 177.034 | 177.035 | -4.5036 | -5.7789 | -112812 | 112812 | 67.80288 | 0.231471
820 | -0.231724 | -2.92479 | 9.69708 | 12.6219 | -0.00292743 | -0.0840507 | 28.6274 | 28.7114 | 177.219 | 177.22 | -4.5059 | -5.7851 | -112868 | 112868 | 67.83653 | 0.231724
821 | -0.231897 | -2.92698 | 9.6949 | 12.6219 | -0.00292826 | -0.0840746 | 28.6273 | 28.7114 | 177.35 | 177.351 | -4.5023 | -5.7886 | -112779 | 112779 | 67.78304 | 0.231897
822 | -0.232159 | -2.93028 | 9.6916 | 12.6219 | -0.00295054 | -0.0847142 | 28.6267 | 28.7114 | 177.535 | 177.535 | -4.4972 | -5.797 | -112650 | 112650 | 67.70551 | 0.232159
823 | -0.233319 | -2.94492 | 9.67696 | 12.6219 | -0.00300754 | -0.0863507 | 28.6251 | 28.7114 | 178.405 | 178.405 | -4.4936 | -5.8279 | -112561 | 112561 | 67.65202 | 0.233319
824 | -0.233607 | -2.94856 | 9.67332 | 12.6219 | -0.00302666 | -0.0868996 | 28.6245 | 28.7114 | 178.592 | 178.592 | -4.4956 | -5.8328 | -112610 | 112610 | 67.68147 | 0.233607
825 | -0.234077 | -2.9545 | 9.66738 | 12.6219 | -0.00307893 | -0.0884006 | 28.623 | 28.7114 | 178.968 | 178.969 | -4.4911 | -5.8456 | -112497 | 112497 | 67.61355 | 0.234077
826 | -0.234836 | -2.96408 | 9.6578 | 12.6219 | -0.00311561 | -0.0894537 | 28.622 | 28.7114 | 179.527 | 179.528 | -4.4882 | -5.8618 | -112424 | 112424 | 67.56968 | 0.234836
827 | -0.235128 | -2.96775 | 9.65413 | 12.6219 | -0.00311428 | -0.0894153 | 28.622 | 28.7114 | 179.778 | 179.779 | -4.4917 | -5.8614 | -112513 | 112513 | 67.62317 | 0.235128
828 | -0.235502 | -2.97248 | 9.64939 | 12.6219 | -0.00315183 | -0.0904936 | 28.6209 | 28.7114 | 180.09 | 180.091 | -4.4827 | -5.8779 | -112287 | 112287 | 67.48734 | 0.235502
829 | -0.23607 | -2.97965 | 9.64223 | 12.6219 | -0.00317731 | -0.0912251 | 28.6202 | 28.7114 | 180.527 | 180.527 | -4.4759 | -5.8956 | -112117 | 112117 | 67.38516 | 0.23607
830 | -0.236435 | -2.98425 | 9.63763 | 12.6219 | -0.00319152 | -0.091633 | 28.6198 | 28.7114 | 180.841 | 180.841 | -4.4804 | -5.9059 | -112230 | 112230 | 67.45308 | 0.236435
831 | -0.237245 | -2.99448 | 9.6274 | 12.6219 | -0.00327399 | -0.0940009 | 28.6174 | 28.7114 | 181.528 | 181.529 | -4.4688 | -5.9285 | -111939 | 111939 | 67.27818 | 0.237245
832 | -0.237674 | -2.99989 | 9.62199 | 12.6219 | -0.00330574 | -0.0949125 | 28.6165 | 28.7114 | 181.9 | 181.901 | -4.4621 | -5.9285 | -111770 | 111770 | 67.17661 | 0.237674
833 | -0.237841 | -3.002 | 9.61987 | 12.6219 | -0.00332347 | -0.0954215 | 28.616 | 28.7114 | 182.09 | 182.09 | -4.4627 | -5.9488 | -111786 | 111786 | 67.18623 | 0.237841
834 | -0.238525 | -3.01063 | 9.61125 | 12.6219 | -0.00338028 | -0.0970525 | 28.6144 | 28.7114 | 182.836 | 182.836 | -4.4569 | -5.9739 | -111640 | 111640 | 67.09848 | 0.238525
835 | -0.239389 | -3.02153 | 9.60034 | 12.6219 | -0.00346022 | -0.0993478 | 28.6121 | 28.7114 | 183.773 | 183.773 | -4.4521 | -6.002 | -111519 | 111519 | 67.02575 | 0.239389
836 | -0.239607 | -3.02429 | 9.59758 | 12.6219 | -0.00349631 | -0.100384 | 28.611 | 28.7114 | 184.273 | 184.273 | -4.4446 | -6.0242 | -111333 | 111333 | 66.91396 | 0.239607
837 |  |  |  |  | -0.00351441 | -0.100904 | 28.6105 | 28.7114 | 184.647 | 184.647 | -4.4411 | -6.0352 | -111244 | 111244 | 66.86047
838 |  |  |  |  | -0.0035785 | -0.102744 | 28.6087 | 28.7114 | 185.019 | 185.019 | -4.4372 | -6.0442 | -111148 | 111148 | 66.80277
839 |  |  |  |  | -0.00359071 | -0.103094 | 28.6083 | 28.7114 | 185.519 | 185.519 | -4.4321 | -6.0613 | -111018 | 111018 | 66.72464
840 |  |  |  |  | -0.00361071 | -0.103669 | 28.6077 | 28.7114 | 185.648 | 185.648 | -4.4289 | -6.0696 | -110938 | 110938 | 66.67656
841 |  |  |  |  | -0.00360844 | -0.103603 | 28.6078 | 28.7114 | 186.081 | 186.081 | -4.4282 | -6.078 | -110921 | 110921 | 66.66634
842 |  |  |  |  | -0.00363385 | -0.104333 | 28.6071 | 28.7114 | 186.455 | 186.455 | -4.4247 | -6.0925 | -110832 | 110832 | 66.61285
843 |  |  |  |  | -0.0036784 | -0.105612 | 28.6058 | 28.7114 | 186.704 | 186.704 | -4.4198 | -6.108 | -110711 | 110711 | 66.54012
844 |  |  |  |  | -0.00368042 | -0.10567 | 28.6057 | 28.7114 | 187.016 | 187.017 | -4.4192 | -6.1119 | -110695 | 110695 | 66.53051
845 |  |  |  |  | -0.00370295 | -0.106317 | 28.6051 | 28.7114 | 187.208 | 187.208 | -4.4173 | -6.1222 | -110647 | 110647 | 66.50166
846 |  |  |  |  | -0.00376757 | -0.108172 | 28.6032 | 28.7114 | 187.766 | 187.766 | -4.4063 | -6.1383 | -110372 | 110372 | 66.33638
847 |  |  |  |  | -0.00377537 | -0.108396 | 28.603 | 28.7114 | 188.077 | 188.077 | -4.4069 | -6.148 | -110388 | 110388 | 66.34599
848 |  |  |  |  | -0.0037841 | -0.108647 | 28.6028 | 28.7114 | 188.267 | 188.267 | -4.4024 | -6.1573 | -110275 | 110275 | 66.27808
849 |  |  |  |  | -0.00384197 | -0.110309 | 28.6011 | 28.7114 | 188.83 | 188.83 | -4.3969 | -6.1754 | -110138 | 110138 | 66.19574
850 |  |  |  |  | -0.00387578 | -0.111279 | 28.6001 | 28.7114 | 189.202 | 189.202 | -4.3931 | -6.1837 | -110041 | 110041 | 66.13744
851 |  |  |  |  | -0.00390569 | -0.112138 | 28.5993 | 28.7114 | 189.327 | 189.327 | -4.3928 | -6.1853 | -110033 | 110033 | 66.13263
852 |  |  |  |  | -0.00386547 | -0.110983 | 28.6004 | 28.7114 | 189.575 | 189.575 | -4.3786 | -6.1992 | -109677 | 109677 | 65.91866
853 |  |  |  |  | -0.00392073 | -0.11257 | 28.5988 | 28.7114 | 189.702 | 189.702 | -4.3834 | -6.2063 | -109798 | 109798 | 65.99139
854 |  |  |  |  | -0.00393558 | -0.112996 | 28.5984 | 28.7114 | 189.886 | 189.886 | -4.3818 | -6.1995 | -109758 | 109758 | 65.96735
855 |  |  |  |  | -0.00393488 | -0.112976 | 28.5984 | 28.7114 | 190.016 | 190.017 | -4.3866 | -6.2079 | -109879 | 109879 | 66.04007
856 |  |  |  |  | -0.00396109 | -0.113728 | 28.5977 | 28.7114 | 190.198 | 190.198 | -4.3812 | -6.2137 | -109742 | 109742 | 65.95773
857 |  |  |  |  | -0.00396897 | -0.113955 | 28.5975 | 28.7114 | 190.698 | 190.698 | -4.3737 | -6.2343 | -109556 | 109556 | 65.84594
858 |  |  |  |  | -0.00398559 | -0.114432 | 28.597 | 28.7114 | 190.823 | 190.823 | -4.3725 | -6.2379 | -109524 | 109524 | 65.82671
859 |  |  |  |  | -0.00399796 | -0.114787 | 28.5966 | 28.7114 | 190.947 | 190.947 | -4.3689 | -6.2398 | -109435 | 109435 | 65.77321
860 |  |  |  |  | -0.00399257 | -0.114632 | 28.5968 | 28.7114 | 191.262 | 191.262 | -4.3712 | -6.255 | -109492 | 109492 | 65.80747
861 |  |  |  |  | -0.00406554 | -0.116727 | 28.5947 | 28.7114 | 191.699 | 191.699 | -4.3644 | -6.2698 | -109322 | 109322 | 65.7053
862 |  |  |  |  | -0.00407422 | -0.116977 | 28.5944 | 28.7114 | 192.073 | 192.073 | -4.3573 | -6.2804 | -109144 | 109144 | 65.59832
863 |  |  |  |  | -0.00412477 | -0.118428 | 28.593 | 28.7114 | 192.445 | 192.445 | -4.3538 | -6.2904 | -109055 | 109055 | 65.54482
864 |  |  |  |  | -0.00411741 | -0.118217 | 28.5932 | 28.7114 | 192.695 | 192.695 | -4.3476 | -6.3043 | -108902 | 108902 | 65.45287
865 |  |  |  |  | -0.00412167 | -0.118339 | 28.5931 | 28.7114 | 193.068 | 193.068 | -4.3473 | -6.3117 | -108894 | 108894 | 65.44806
866 |  |  |  |  | -0.00412229 | -0.118357 | 28.5931 | 28.7114 | 193.194 | 193.194 | -4.3457 | -6.3152 | -108853 | 108853 | 65.42342
867 |  |  |  |  | -0.00415992 | -0.119437 | 28.592 | 28.7114 | 193.505 | 193.508 | -4.338 | -6.3268 | -108659 | 108659 | 65.30682
868 |  |  |  |  | -0.0041372 | -0.118785 | 28.5926 | 28.7114 | 193.697 | 193.697 | -4.3338 | -6.3342 | -108554 | 108554 | 65.24371
869 |  |  |  |  | -0.00420984 | -0.12087 | 28.5905 | 28.7114 | 194.256 | 194.256 | -4.328 | -6.3523 | -108409 | 108409 | 65.15656
870 |  |  |  |  | -0.00420831 | -0.120827 | 28.5906 | 28.7114 | 194.442 | 194.442 | -4.3267 | -6.3574 | -108377 | 108377 | 65.13733
871 |  |  |  |  | -0.00420276 | -0.120667 | 28.5907 | 28.7114 | 194.817 | 194.817 | -4.3244 | -6.372 | -108320 | 108320 | 65.10307
872 |  |  |  |  | -0.00425574 | -0.122188 | 28.5892 | 28.7114 | 195.191 | 195.192 | -4.3157 | -6.3855 | -108102 | 108102 | 64.97205
873 |  |  |  |  | -0.00430094 | -0.123486 | 28.5879 | 28.7114 | 195.443 | 195.443 | -4.3141 | -6.3903 | -108062 | 108062 | 64.94801
874 |  |  |  |  | -0.00425915 | -0.122286 | 28.5891 | 28.7114 | 195.753 | 195.753 | -4.3103 | -6.4013 | -107965 | 107965 | 64.88971
875 |  |  |  |  | -0.0042737 | -0.122704 | 28.5887 | 28.7114 | 196.065 | 196.065 | -4.3032 | -6.4142 | -107787 | 107787 | 64.78272
876 |  |  |  |  | -0.00428575 | -0.12305 | 28.5884 | 28.7114 | 196.253 | 196.254 | -4.3041 | -6.4184 | -107811 | 107811 | 64.79715

## L30CZ-3
w | t | [14 empty] | 673
40.82 | 40.76 | 1663.8232 | [11 empty] | Ult Load, N | Ult Stress, MPa | Failure Strain, % | Ez, MPa | νyz
E1 |  |  |  |  | E0 |  |  |  | Analog |  |  |  |  | 112600 | 67.74198 | 12.24% | 481.6838 | 0.03756969
Index [1] | ?L/L0 [1] | ?L [mm] | L1 [mm] | L0 [mm] | ?L/L0 [1] | ?L [mm] | L1 [mm] | L0 [mm] | Time_1 | Time_0 | Dev1/ai0 | Dev1/ai1 | Force_[N] | Force_[N] | stress | lostr
0 | 0 | 0 | 22.6276 | 22.6276 | 0 | 0 | 8.00425 | 8.00425 | 0 | 0.004 | -0.0032 | -0.0177 | -48.4784 | 48.4784 | 0.02916539 | 0
1 | 6.44271e-06 | 0.000145783 | 22.6277 | 22.6276 | -3.40406e-05 | -0.00027247 | 8.00398 | 8.00425 | 0.361 | 0.362 | -0.0051 | -0.0077 | -96.9569 | 96.9569 | 0.05833084 | 3.40406e-05
2 | -9.19562e-06 | -0.000208075 | 22.6274 | 22.6276 | 3.90127e-06 | 3.12267e-05 | 8.00428 | 8.00425 | 1.858 | 1.858 | -0.0051 | -0.0225 | -96.9569 | 96.9569 | 0.05833084 | -3.90127e-06
3 | -9.23206e-06 | -0.000208899 | 22.6274 | 22.6276 | 2.60719e-06 | 2.08686e-05 | 8.00427 | 8.00425 | 2.045 | 2.045 | -0.0045 | 0.0055 | -80.7974 | 80.7974 | 0.04860902 | -2.60719e-06
4 | 6.3146e-07 | 1.42884e-05 | 22.6276 | 22.6276 | 2.30929e-05 | 0.000184841 | 8.00443 | 8.00425 | 2.172 | 2.172 | -0.0067 | -0.0074 | -137.355 | 137.355 | 0.08263499 | -2.30929e-05
5 | 8.59777e-06 | 0.000194547 | 22.6278 | 22.6276 | 1.37512e-05 | 0.000110068 | 8.00436 | 8.00425 | 2.546 | 2.546 | -0.0019 | -0.0132 | -16.1595 | 16.1595 | 0.009721817 | -1.37512e-05
6 | 1.50712e-06 | 3.41026e-05 | 22.6276 | 22.6276 | 1.14952e-05 | 9.20102e-05 | 8.00434 | 8.00425 | 3.108 | 3.108 | -0.0048 | -0.0251 | -88.8771 | 88.8771 | 0.0534699 | -1.14952e-05
7 | -3.95292e-06 | -8.9445e-05 | 22.6275 | 22.6276 | -1.66563e-05 | -0.000133321 | 8.00412 | 8.00425 | 4.167 | 4.167 | -0.0074 | -0.0287 | -153.515 | 153.515 | 0.09235711 | 1.66563e-05
8 | -1.94367e-06 | -4.39806e-05 | 22.6275 | 22.6276 | -2.35151e-05 | -0.000188221 | 8.00406 | 8.00425 | 4.293 | 4.293 | -0.0055 | -0.0183 | -105.037 | 105.037 | 0.06319196 | 2.35151e-05
9 | -9.89466e-06 | -0.000223892 | 22.6274 | 22.6276 | -3.13584e-05 | -0.000251001 | 8.004 | 8.00425 | 4.668 | 4.668 | -0.0058 | -0.0254 | -113.116 | 113.116 | 0.06805242 | 3.13584e-05
10 | -6.90887e-07 | -1.56331e-05 | 22.6276 | 22.6276 | -1.28885e-05 | -0.000103163 | 8.00415 | 8.00425 | 4.792 | 4.792 | -0.0042 | -0.0258 | -72.7177 | 72.7177 | 0.04374815 | 1.28885e-05
11 | -2.22442e-05 | -0.000503333 | 22.6271 | 22.6276 | -1.7616e-05 | -0.000141003 | 8.00411 | 8.00425 | 5.041 | 5.041 | -0.0106 | -0.0113 | -234.312 | 234.312 | 0.1409659 | 1.7616e-05
12 | -1.82766e-05 | -0.000413554 | 22.6272 | 22.6276 | -6.32818e-05 | -0.000506524 | 8.00374 | 8.00425 | 6.602 | 6.602 | -0.0093 | -0.0209 | -201.993 | 201.993 | 0.1215223 | 6.32818e-05
13 | -8.5235e-06 | -0.000192866 | 22.6274 | 22.6276 | -7.29736e-05 | -0.000584099 | 8.00366 | 8.00425 | 6.914 | 7.474 | -0.0096 | -0.0261 | -210.073 | 210.073 | 0.1263833 | 7.29736e-05
14 | -5.80478e-06 | -0.000131348 | 22.6275 | 22.6276 | -7.16461e-05 | -0.000573473 | 8.00368 | 8.00425 | 7.723 | 8.161 | -0.0109 | -0.0299 | -242.392 | 242.392 | 0.145827 | 7.16461e-05
15 | -1.42396e-05 | -0.000322207 | 22.6273 | 22.6276 | -0.00013332 | -0.00106712 | 8.00318 | 8.00425 | 8.474 | 8.478 | -0.0122 | -0.02 | -274.711 | 274.711 | 0.1652706 | 0.00013332
16 | -7.6462e-06 | -0.000173015 | 22.6274 | 22.6276 | -0.000161741 | -0.00129462 | 8.00295 | 8.00425 | 8.846 | 8.846 | -0.0122 | -0.0428 | -274.711 | 274.711 | 0.1652706 | 0.000161741
17 | -9.66579e-06 | -0.000218714 | 22.6274 | 22.6276 | -0.000170679 | -0.00136616 | 8.00288 | 8.00425 | 8.971 | 8.971 | -0.0171 | -0.0248 | -395.907 | 395.907 | 0.2381841 | 0.000170679
18 | 6.10324e-06 | 0.000138102 | 22.6277 | 22.6276 | -0.000183458 | -0.00146845 | 8.00278 | 8.00425 | 9.345 | 9.345 | -0.0196 | -0.0277 | -460.545 | 460.545 | 0.2770713 | 0.000183458
19 | 1.16074e-06 | 2.62648e-05 | 22.6276 | 22.6276 | -0.000180337 | -0.00144346 | 8.00281 | 8.00425 | 9.658 | 9.658 | -0.0161 | -0.0254 | -371.668 | 371.668 | 0.2236015 | 0.000180337
20 | -1.96923e-06 | -4.45588e-05 | 22.6275 | 22.6276 | -0.00020056 | -0.00160533 | 8.00264 | 8.00425 | 10.222 | 10.222 | -0.0183 | -0.0287 | -428.226 | 428.226 | 0.2576277 | 0.00020056
21 | -6.81908e-06 | -0.000154299 | 22.6274 | 22.6276 | -0.000241799 | -0.00193542 | 8.00231 | 8.00425 | 10.782 | 10.782 | -0.0212 | -0.0332 | -500.944 | 500.944 | 0.301376 | 0.000241799
22 | -6.68519e-06 | -0.00015127 | 22.6274 | 22.6276 | -0.000278249 | -0.00222718 | 8.00202 | 8.00425 | 11.28 | 11.28 | -0.0261 | -0.0187 | -622.14 | 622.14 | 0.3742895 | 0.000278249
23 | 1.05786e-05 | 0.000239367 | 22.6278 | 22.6276 | -0.000279817 | -0.00223972 | 8.00201 | 8.00425 | 11.35 | 11.35 | -0.0261 | -0.0187 | -622.14 | 622.14 | 0.3742895 | 0.000279817
24 | -7.02644e-06 | -0.000158991 | 22.6274 | 22.6276 | -0.000300103 | -0.0024021 | 8.00185 | 8.00425 | 11.656 | 11.656 | -0.0319 | -0.0531 | -767.575 | 767.575 | 0.4617855 | 0.000300103
25 | -7.73852e-06 | -0.000175104 | 22.6274 | 22.6276 | -0.000306946 | -0.00245688 | 8.00179 | 8.00425 | 11.842 | 11.842 | -0.0245 | -0.0461 | -581.741 | 581.741 | 0.3499848 | 0.000306946
26 | -1.4319e-05 | -0.000324005 | 22.6273 | 22.6276 | -0.000311223 | -0.00249111 | 8.00176 | 8.00425 | 12.028 | 12.028 | -0.0309 | -0.0357 | -743.336 | 743.336 | 0.447203 | 0.000311223
27 | 7.16667e-06 | 0.000162165 | 22.6278 | 22.6276 | -0.000382552 | -0.00306204 | 8.00119 | 8.00425 | 12.278 | 12.278 | -0.0261 | -0.0309 | -622.14 | 622.14 | 0.3742895 | 0.000382552
28 | 5.91721e-06 | 0.000133892 | 22.6277 | 22.6276 | -0.000332657 | -0.00266267 | 8.00159 | 8.00425 | 12.404 | 12.404 | -0.0357 | -0.0386 | -864.532 | 864.532 | 0.5201165 | 0.000332657
29 | -1.18996e-05 | -0.000269259 | 22.6273 | 22.6276 | -0.000363849 | -0.00291234 | 8.00134 | 8.00425 | 12.716 | 12.716 | -0.0303 | -0.029 | -727.176 | 727.176 | 0.4374809 | 0.000363849
30 | -9.38615e-06 | -0.000212386 | 22.6274 | 22.6276 | -0.000411021 | -0.00328992 | 8.00096 | 8.00425 | 13.089 | 13.089 | -0.028 | -0.037 | -670.618 | 670.618 | 0.4034546 | 0.000411021
31 | -5.74654e-06 | -0.00013003 | 22.6275 | 22.6276 | -0.00046406 | -0.00371446 | 8.00054 | 8.00425 | 13.715 | 13.715 | -0.0386 | -0.049 | -937.249 | 937.249 | 0.5638642 | 0.00046406
32 | 8.30759e-06 | 0.000187981 | 22.6278 | 22.6276 | -0.000511433 | -0.00409363 | 8.00016 | 8.00425 | 14.337 | 14.337 | -0.0403 | -0.0419 | -977.648 | 977.648 | 0.5881689 | 0.000511433
33 | -3.98904e-05 | -0.000902624 | 22.6267 | 22.6276 | -0.00058282 | -0.00466503 | 7.99958 | 8.00425 | 15.023 | 15.024 | -0.059 | -0.0699 | -1446.27 | 1446.27 | 0.8700995 | 0.00058282
34 | -1.14456e-05 | -0.000258986 | 22.6273 | 22.6276 | -0.000584721 | -0.00468025 | 7.99957 | 8.00425 | 15.275 | 15.275 | -0.0438 | -0.0799 | -1066.53 | 1066.53 | 0.6416417 | 0.000584721
35 | -1.35597e-05 | -0.000306824 | 22.6273 | 22.6276 | -0.000605821 | -0.00484914 | 7.9994 | 8.00425 | 15.405 | 15.405 | -0.0509 | -0.0673 | -1244.28 | 1244.28 | 0.748579 | 0.000605821
36 | -2.73544e-05 | -0.000618965 | 22.627 | 22.6276 | -0.000686552 | -0.00549534 | 7.99875 | 8.00425 | 16.146 | 16.147 | -0.0612 | -0.076 | -1502.83 | 1502.83 | 0.9041269 | 0.000686552
37 | -2.09592e-05 | -0.000474256 | 22.6271 | 22.6276 | -0.000823013 | -0.0065876 | 7.99766 | 8.00425 | 16.835 | 16.836 | -0.0651 | -0.0619 | -1599.79 | 1599.79 | 0.9624596 | 0.000823013
38 | -1.56146e-05 | -0.00035332 | 22.6272 | 22.6276 | -0.000854339 | -0.00683834 | 7.99741 | 8.00425 | 17.027 | 17.027 | -0.0702 | -0.0731 | -1729.06 | 1729.06 | 1.04023 | 0.000854339
39 | -3.29092e-06 | -7.44656e-05 | 22.6275 | 22.6276 | -0.0009349 | -0.00748318 | 7.99677 | 8.00425 | 17.332 | 17.332 | -0.0728 | -0.0892 | -1793.7 | 1793.7 | 1.079119 | 0.0009349
40 | -8.07352e-07 | -1.82684e-05 | 22.6276 | 22.6276 | -0.00101227 | -0.00810243 | 7.99615 | 8.00425 | 17.645 | 17.645 | -0.076 | -0.0825 | -1874.5 | 1874.5 | 1.12773 | 0.00101227
41 | 2.21965e-06 | 5.02253e-05 | 22.6276 | 22.6276 | -0.00105578 | -0.00845072 | 7.9958 | 8.00425 | 17.77 | 17.771 | -0.0744 | -0.0796 | -1834.1 | 1834.1 | 1.103424 | 0.00105578
42 | -7.56099e-06 | -0.000171087 | 22.6274 | 22.6276 | -0.00120938 | -0.00968018 | 7.99457 | 8.00425 | 18.27 | 18.271 | -0.0834 | -0.0834 | -2060.33 | 2060.33 | 1.239528 | 0.00120938
43 | -8.90407e-06 | -0.000201478 | 22.6274 | 22.6276 | -0.00125363 | -0.0100343 | 7.99422 | 8.00425 | 18.458 | 18.459 | -0.0883 | -0.0822 | -2181.53 | 2181.53 | 1.312444 | 0.00125363
44 | -1.79267e-05 | -0.000405639 | 22.6272 | 22.6276 | -0.00137105 | -0.0109742 | 7.99328 | 8.00425 | 18.768 | 18.769 | -0.095 | -0.0747 | -2351.2 | 2351.2 | 1.41452 | 0.00137105
45 | -2.55308e-05 | -0.000577701 | 22.627 | 22.6276 | -0.00138657 | -0.0110985 | 7.99315 | 8.00425 | 18.892 | 18.893 | -0.0996 | -0.1147 | -2464.32 | 2464.32 | 1.482575 | 0.00138657
46 | -3.8576e-06 | -8.72882e-05 | 22.6275 | 22.6276 | -0.00153864 | -0.0123156 | 7.99193 | 8.00425 | 19.142 | 19.143 | -0.1041 | -0.1154 | -2577.44 | 2577.44 | 1.55063 | 0.00153864
47 | -1.22966e-05 | -0.000278244 | 22.6273 | 22.6276 | -0.0016626 | -0.0133078 | 7.99094 | 8.00425 | 19.392 | 19.393 | -0.1073 | -0.1241 | -2658.23 | 2658.23 | 1.599234 | 0.0016626
48 | -1.02403e-05 | -0.000231713 | 22.6274 | 22.6276 | -0.00181746 | -0.0145474 | 7.9897 | 8.00425 | 19.767 | 19.767 | -0.1163 | -0.1331 | -2884.47 | 2884.47 | 1.735344 | 0.00181746
49 | 2.64752e-05 | 0.00059907 | 22.6282 | 22.6276 | -0.00191541 | -0.0153314 | 7.98892 | 8.00425 | 20.08 | 20.08 | -0.1195 | -0.1369 | -2965.26 | 2965.26 | 1.783948 | 0.00191541
50 | 3.25958e-05 | 0.000737564 | 22.6283 | 22.6276 | -0.00212414 | -0.0170022 | 7.98725 | 8.00425 | 20.389 | 20.39 | -0.1292 | -0.1266 | -3207.66 | 3207.66 | 1.92978 | 0.00212414
51 | -1.35746e-06 | -3.07161e-05 | 22.6276 | 22.6276 | -0.00226863 | -0.0181587 | 7.98609 | 8.00425 | 20.702 | 20.702 | -0.1386 | -0.1379 | -3441.97 | 3441.97 | 2.070745 | 0.00226863
52 | 4.25662e-05 | 0.00096317 | 22.6286 | 22.6276 | -0.00243293 | -0.0194738 | 7.98478 | 8.00425 | 21.014 | 21.015 | -0.1424 | -0.1466 | -3538.92 | 3538.92 | 2.129072 | 0.00243293
53 | 3.72761e-05 | 0.000843469 | 22.6284 | 22.6276 | -0.00261243 | -0.0209105 | 7.98334 | 8.00425 | 21.328 | 21.328 | -0.1514 | -0.1466 | -3765.16 | 3765.16 | 2.265181 | 0.00261243
54 | 2.34144e-05 | 0.000529812 | 22.6281 | 22.6276 | -0.00278939 | -0.022327 | 7.98192 | 8.00425 | 21.638 | 21.638 | -0.1582 | -0.1502 | -3934.83 | 3934.83 | 2.367257 | 0.00278939
55 | 4.99411e-05 | 0.00113005 | 22.6287 | 22.6276 | -0.00288813 | -0.0231173 | 7.98113 | 8.00425 | 21.826 | 21.826 | -0.1637 | -0.1734 | -4072.19 | 4072.19 | 2.449895 | 0.00288813
56 | 6.30411e-05 | 0.00142647 | 22.629 | 22.6276 | -0.00321218 | -0.0257111 | 7.97854 | 8.00425 | 22.261 | 22.262 | -0.1769 | -0.1805 | -4403.46 | 4403.46 | 2.649193 | 0.00321218
57 | 6.07509e-05 | 0.00137465 | 22.629 | 22.6276 | -0.00353445 | -0.0282907 | 7.97596 | 8.00425 | 22.762 | 22.762 | -0.1888 | -0.1953 | -4702.41 | 4702.41 | 2.829046 | 0.00353445
58 | 7.61105e-05 | 0.0017222 | 22.6293 | 22.6276 | -0.00370925 | -0.0296898 | 7.97456 | 8.00425 | 22.951 | 22.951 | -0.1972 | -0.1898 | -4912.48 | 4912.48 | 2.955428 | 0.00370925
59 | 3.18488e-05 | 0.000720662 | 22.6283 | 22.6276 | -0.00379563 | -0.0303812 | 7.97387 | 8.00425 | 23.138 | 23.138 | -0.1995 | -0.2027 | -4969.04 | 4969.04 | 2.989455 | 0.00379563
60 | 8.69852e-05 | 0.00196827 | 22.6296 | 22.6276 | -0.00386447 | -0.0309322 | 7.97332 | 8.00425 | 23.263 | 23.263 | -0.2014 | -0.2098 | -5017.52 | 5017.52 | 3.018621 | 0.00386447
61 | 7.33225e-05 | 0.00165911 | 22.6292 | 22.6276 | -0.00403187 | -0.0322721 | 7.97198 | 8.00425 | 23.448 | 23.448 | -0.2043 | -0.2307 | -5090.23 | 5090.23 | 3.062365 | 0.00403187
62 | 0.000108855 | 0.00246312 | 22.6301 | 22.6276 | -0.00409366 | -0.0327667 | 7.97148 | 8.00425 | 23.573 | 23.574 | -0.2082 | -0.2204 | -5187.19 | 5187.19 | 3.120698 | 0.00409366
63 | 0.000114251 | 0.00258522 | 22.6302 | 22.6276 | -0.00424081 | -0.0339445 | 7.9703 | 8.00425 | 23.76 | 23.76 | -0.2178 | -0.2362 | -5429.58 | 5429.58 | 3.266523 | 0.00424081
64 | 0.000128832 | 0.00291516 | 22.6305 | 22.6276 | -0.0045868 | -0.0367139 | 7.96754 | 8.00425 | 24.199 | 24.199 | -0.2333 | -0.2133 | -5817.41 | 5817.41 | 3.499848 | 0.0045868
65 | 0.000177326 | 0.00401247 | 22.6316 | 22.6276 | -0.00488042 | -0.0390641 | 7.96519 | 8.00425 | 24.573 | 24.573 | -0.2456 | -0.2262 | -6124.44 | 6124.44 | 3.684562 | 0.00488042
66 | 0.000153779 | 0.00347965 | 22.6311 | 22.6276 | -0.00510578 | -0.0408679 | 7.96338 | 8.00425 | 24.883 | 24.883 | -0.251 | -0.251 | -6261.8 | 6261.8 | 3.7672 | 0.00510578
67 | 0.000159819 | 0.00361632 | 22.6312 | 22.6276 | -0.00533682 | -0.0427172 | 7.96153 | 8.00425 | 25.138 | 25.138 | -0.2584 | -0.2633 | -6447.63 | 6447.63 | 3.878999 | 0.00533682
68 | 0.000153938 | 0.00348324 | 22.6311 | 22.6276 | -0.00543634 | -0.0435138 | 7.96074 | 8.00425 | 25.257 | 25.257 | -0.261 | -0.2559 | -6512.27 | 6512.27 | 3.917887 | 0.00543634
69 | 0.000195855 | 0.00443173 | 22.632 | 22.6276 | -0.00575599 | -0.0460724 | 7.95818 | 8.00425 | 25.632 | 25.632 | -0.27 | -0.2684 | -6738.5 | 6738.5 | 4.053991 | 0.00575599
70 | 0.000198722 | 0.00449659 | 22.6321 | 22.6276 | -0.00591007 | -0.0473057 | 7.95694 | 8.00425 | 25.821 | 25.821 | -0.2804 | -0.2752 | -6997.05 | 6997.05 | 4.209539 | 0.00591007
71 | 0.000197475 | 0.00446839 | 22.6321 | 22.6276 | -0.00619022 | -0.0495481 | 7.9547 | 8.00425 | 26.193 | 26.193 | -0.2849 | -0.2791 | -7110.17 | 7110.17 | 4.277593 | 0.00619022
72 | 0.000227138 | 0.0051396 | 22.6327 | 22.6276 | -0.00635308 | -0.0508516 | 7.9534 | 8.00425 | 26.381 | 26.381 | -0.2936 | -0.3003 | -7328.32 | 7328.32 | 4.408836 | 0.00635308
73 | 0.000230364 | 0.00521258 | 22.6328 | 22.6276 | -0.00655207 | -0.0524444 | 7.95181 | 8.00425 | 26.63 | 26.63 | -0.302 | -0.3045 | -7538.39 | 7538.39 | 4.535217 | 0.00655207
74 | 0.000241699 | 0.00546906 | 22.6331 | 22.6276 | -0.00664999 | -0.0532282 | 7.95102 | 8.00425 | 26.758 | 26.758 | -0.3068 | -0.3078 | -7659.59 | 7659.59 | 4.608133 | 0.00664999
75 | 0.000250562 | 0.00566962 | 22.6333 | 22.6276 | -0.00687973 | -0.0550671 | 7.94918 | 8.00425 | 27.007 | 27.007 | -0.3116 | -0.3187 | -7780.79 | 7780.79 | 4.681049 | 0.00687973
76 | 0.000265737 | 0.00601299 | 22.6336 | 22.6276 | -0.00705307 | -0.0564546 | 7.94779 | 8.00425 | 27.192 | 27.192 | -0.3174 | -0.321 | -7926.22 | 7926.22 | 4.768542 | 0.00705307
77 | 0.000260911 | 0.00590378 | 22.6335 | 22.6276 | -0.00718934 | -0.0575453 | 7.9467 | 8.00425 | 27.38 | 27.38 | -0.3229 | -0.3187 | -8063.58 | 8063.58 | 4.85118 | 0.00718934
78 | 0.000279537 | 0.00632526 | 22.6339 | 22.6276 | -0.00735134 | -0.058842 | 7.94541 | 8.00425 | 27.571 | 27.571 | -0.3345 | -0.3403 | -8354.45 | 8354.45 | 5.026172 | 0.00735134
79 | 0.000284387 | 0.00643499 | 22.634 | 22.6276 | -0.00748816 | -0.0599371 | 7.94431 | 8.00425 | 27.693 | 27.693 | -0.3339 | -0.3235 | -8338.29 | 8338.29 | 5.01645 | 0.00748816
80 | 0.000288355 | 0.00652478 | 22.6341 | 22.6276 | -0.00757801 | -0.0606563 | 7.94359 | 8.00425 | 27.816 | 27.816 | -0.3352 | -0.3381 | -8370.61 | 8370.61 | 5.035895 | 0.00757801
81 | 0.000290205 | 0.00656663 | 22.6342 | 22.6276 | -0.00781645 | -0.0625648 | 7.94168 | 8.00425 | 28.066 | 28.066 | -0.3432 | -0.3393 | -8572.6 | 8572.6 | 5.157415 | 0.00781645
82 | 0.000299243 | 0.00677116 | 22.6344 | 22.6276 | -0.00798534 | -0.0639167 | 7.94033 | 8.00425 | 28.254 | 28.254 | -0.3448 | -0.348 | -8613 | 8613 | 5.18172 | 0.00798534
83 | 0.000301045 | 0.00681193 | 22.6344 | 22.6276 | -0.00814051 | -0.0651586 | 7.93909 | 8.00425 | 28.442 | 28.442 | -0.348 | -0.3674 | -8693.8 | 8693.8 | 5.230331 | 0.00814051
84 | 0.000305732 | 0.00691798 | 22.6345 | 22.6276 | -0.00829107 | -0.0663638 | 7.93789 | 8.00425 | 28.564 | 28.564 | -0.3587 | -0.3574 | -8960.43 | 8960.43 | 5.39074 | 0.00829107
85 | 0.000301985 | 0.00683318 | 22.6344 | 22.6276 | -0.00859596 | -0.0688042 | 7.93545 | 8.00425 | 28.876 | 28.876 | -0.3642 | -0.3564 | -9097.78 | 9097.78 | 5.473372 | 0.00859596
86 | 0.000304779 | 0.00689641 | 22.6345 | 22.6276 | -0.00868015 | -0.0694781 | 7.93477 | 8.00425 | 29.001 | 29.002 | -0.3577 | -0.3861 | -8936.19 | 8936.19 | 5.376157 | 0.00868015
87 | 0.000318414 | 0.00720493 | 22.6348 | 22.6276 | -0.00884629 | -0.0708079 | 7.93344 | 8.00425 | 29.193 | 29.193 | -0.3751 | -0.3816 | -9372.5 | 9372.5 | 5.638648 | 0.00884629
88 | 0.000313796 | 0.00710046 | 22.6347 | 22.6276 | -0.00903373 | -0.0723082 | 7.93194 | 8.00425 | 29.378 | 29.378 | -0.3809 | -0.3712 | -9517.93 | 9517.93 | 5.726141 | 0.00903373
89 | 0.000320469 | 0.00725143 | 22.6348 | 22.6276 | -0.00915263 | -0.0732599 | 7.93099 | 8.00425 | 29.502 | 29.502 | -0.3825 | -0.3758 | -9558.33 | 9558.33 | 5.750446 | 0.00915263
90 | 0.00034545 | 0.00781669 | 22.6354 | 22.6276 | -0.00957604 | -0.076649 | 7.9276 | 8.00425 | 29.938 | 29.938 | -0.4009 | -0.3877 | -10018.9 | 10018.9 | 6.027532 | 0.00957604
91 | 0.000348846 | 0.00789354 | 22.6355 | 22.6276 | -0.00970949 | -0.0777172 | 7.92653 | 8.00425 | 30.062 | 30.062 | -0.4064 | -0.4003 | -10156.2 | 10156.2 | 6.110134 | 0.00970949
92 | 0.000375916 | 0.00850608 | 22.6361 | 22.6276 | -0.00994989 | -0.0796414 | 7.92461 | 8.00425 | 30.312 | 30.312 | -0.4128 | -0.4138 | -10317.8 | 10317.8 | 6.207356 | 0.00994989
93 | 0.000373711 | 0.00845617 | 22.636 | 22.6276 | -0.010084 | -0.0807152 | 7.92353 | 8.00425 | 30.437 | 30.437 | -0.4115 | -0.4173 | -10285.5 | 10285.5 | 6.187923 | 0.010084
94 | 0.00038446 | 0.0086994 | 22.6363 | 22.6276 | -0.0103848 | -0.0831223 | 7.92113 | 8.00425 | 30.75 | 30.75 | -0.4206 | -0.4157 | -10511.7 | 10511.7 | 6.324009 | 0.0103848
95 | 0.000391082 | 0.00884925 | 22.6364 | 22.6276 | -0.0105159 | -0.0841716 | 7.92008 | 8.00425 | 30.875 | 30.875 | -0.4283 | -0.438 | -10705.7 | 10705.7 | 6.440722 | 0.0105159
96 | 0.000394854 | 0.00893459 | 22.6365 | 22.6276 | -0.0106289 | -0.085076 | 7.91917 | 8.00425 | 30.999 | 30.999 | -0.4202 | -0.4267 | -10503.7 | 10503.7 | 6.319196 | 0.0106289
97 | 0.000410909 | 0.00929787 | 22.6369 | 22.6276 | -0.0107568 | -0.0861004 | 7.91815 | 8.00425 | 31.124 | 31.124 | -0.4363 | -0.4421 | -10907.6 | 10907.6 | 6.562189 | 0.0107568
98 | 0.000425949 | 0.00963821 | 22.6372 | 22.6276 | -0.0110096 | -0.0881233 | 7.91613 | 8.00425 | 31.372 | 31.372 | -0.4392 | -0.4409 | -10980.4 | 10980.4 | 6.605986 | 0.0110096
99 | 0.000422969 | 0.00957078 | 22.6372 | 22.6276 | -0.0111851 | -0.0895284 | 7.91472 | 8.00425 | 31.56 | 31.56 | -0.4457 | -0.4389 | -11142 | 11142 | 6.703208 | 0.0111851
100 | 0.000440043 | 0.0099571 | 22.6375 | 22.6276 | -0.0114768 | -0.0918631 | 7.91239 | 8.00425 | 31.81 | 31.811 | -0.4496 | -0.466 | -11238.9 | 11238.9 | 6.761504 | 0.0114768
101 | 0.000427376 | 0.00967049 | 22.6373 | 22.6276 | -0.0116103 | -0.0929317 | 7.91132 | 8.00425 | 31.934 | 31.934 | -0.457 | -0.4534 | -11424.7 | 11424.7 | 6.873285 | 0.0116103
102 | 0.000421112 | 0.00952875 | 22.6371 | 22.6276 | -0.0117335 | -0.0939176 | 7.91033 | 8.00425 | 32.059 | 32.059 | -0.4644 | -0.4953 | -11610.6 | 11610.6 | 6.985125 | 0.0117335
103 | 0.000444571 | 0.0100596 | 22.6376 | 22.6276 | -0.0119399 | -0.09557 | 7.90868 | 8.00425 | 32.246 | 32.246 | -0.4608 | -0.4747 | -11521.7 | 11521.7 | 6.931641 | 0.0119399
104 | 0.000460036 | 0.0104095 | 22.638 | 22.6276 | -0.0121343 | -0.0971259 | 7.90712 | 8.00425 | 32.438 | 32.438 | -0.4657 | -0.4708 | -11642.9 | 11642.9 | 7.004557 | 0.0121343
105 | 0.000449041 | 0.0101607 | 22.6378 | 22.6276 | -0.0122477 | -0.0980339 | 7.90622 | 8.00425 | 32.558 | 32.558 | -0.475 | -0.4673 | -11877.2 | 11877.2 | 7.145516 | 0.0122477
106 | 0.000475452 | 0.0107583 | 22.6383 | 22.6276 | -0.0124852 | -0.0999347 | 7.90431 | 8.00425 | 32.747 | 32.747 | -0.4786 | -0.4905 | -11966.1 | 11966.1 | 7.199 | 0.0124852
107 | 0.000445581 | 0.0100824 | 22.6377 | 22.6276 | -0.0127527 | -0.102076 | 7.90217 | 8.00425 | 32.997 | 32.997 | -0.4802 | -0.4863 | -12006.5 | 12006.5 | 7.223305 | 0.0127527
108 | 0.00045727 | 0.0103469 | 22.6379 | 22.6276 | -0.0129443 | -0.103609 | 7.90064 | 8.00425 | 33.184 | 33.184 | -0.4947 | -0.4944 | -12370.1 | 12370.1 | 7.442052 | 0.0129443
109 | 0.000484799 | 0.0109698 | 22.6386 | 22.6276 | -0.0131387 | -0.105165 | 7.89908 | 8.00425 | 33.369 | 33.37 | -0.4979 | -0.504 | -12450.9 | 12450.9 | 7.490663 | 0.0131387
110 | 0.000494083 | 0.0111799 | 22.6388 | 22.6276 | -0.0133423 | -0.106795 | 7.89745 | 8.00425 | 33.558 | 33.558 | -0.5021 | -0.496 | -12555.9 | 12555.9 | 7.553833 | 0.0133423
111 | 0.000506086 | 0.0114515 | 22.639 | 22.6276 | -0.0137992 | -0.110452 | 7.8938 | 8.00425 | 33.994 | 33.994 | -0.5134 | -0.5027 | -12838.7 | 12838.7 | 7.72397 | 0.0137992
112 | 0.000507536 | 0.0114843 | 22.6391 | 22.6276 | -0.014147 | -0.113236 | 7.89101 | 8.00425 | 34.306 | 34.306 | -0.5366 | -0.5227 | -13420.4 | 13420.4 | 8.07393 | 0.014147
113 | 0.000520059 | 0.0117677 | 22.6394 | 22.6276 | -0.0143038 | -0.114491 | 7.88976 | 8.00425 | 34.43 | 34.43 | -0.5243 | -0.5279 | -13113.4 | 13113.4 | 7.889234 | 0.0143038
114 | 0.000516288 | 0.0116824 | 22.6393 | 22.6276 | -0.0145304 | -0.116305 | 7.88794 | 8.00425 | 34.617 | 34.617 | -0.535 | -0.5366 | -13380 | 13380 | 8.049625 | 0.0145304
115 | 0.000539505 | 0.0122077 | 22.6398 | 22.6276 | -0.0147758 | -0.118269 | 7.88598 | 8.00425 | 34.87 | 34.87 | -0.5398 | -0.523 | -13501.2 | 13501.2 | 8.122541 | 0.0147758
116 | 0.000539992 | 0.0122187 | 22.6398 | 22.6276 | -0.0149888 | -0.119974 | 7.88428 | 8.00425 | 35.055 | 35.055 | -0.5475 | -0.545 | -13695.2 | 13695.2 | 8.239254 | 0.0149888
117 | 0.000546058 | 0.012356 | 22.6399 | 22.6276 | -0.0151876 | -0.121565 | 7.88268 | 8.00425 | 35.243 | 35.243 | -0.5433 | -0.5417 | -13590.1 | 13590.1 | 8.176024 | 0.0151876
118 | 0.000563847 | 0.0127585 | 22.6403 | 22.6276 | -0.0153959 | -0.123233 | 7.88102 | 8.00425 | 35.428 | 35.428 | -0.5627 | -0.5417 | -14074.9 | 14074.9 | 8.467688 | 0.0153959
119 | 0.000595954 | 0.013485 | 22.6411 | 22.6276 | -0.0157493 | -0.126061 | 7.87819 | 8.00425 | 35.742 | 35.742 | -0.5649 | -0.5446 | -14131.5 | 14131.5 | 8.501739 | 0.0157493
120 | 0.000580324 | 0.0131313 | 22.6407 | 22.6276 | -0.0159681 | -0.127813 | 7.87644 | 8.00425 | 35.929 | 35.929 | -0.5685 | -0.5662 | -14220.3 | 14220.3 | 8.555163 | 0.0159681
121 | 0.000575319 | 0.0130181 | 22.6406 | 22.6276 | -0.0161721 | -0.129445 | 7.8748 | 8.00425 | 36.116 | 36.116 | -0.574 | -0.5656 | -14357.7 | 14357.7 | 8.637825 | 0.0161721
122 | 0.000641845 | 0.0145234 | 22.6421 | 22.6276 | -0.01652 | -0.132231 | 7.87202 | 8.00425 | 36.364 | 36.365 | -0.5794 | -0.5672 | -14495 | 14495 | 8.720427 | 0.01652
123 | 0.000596278 | 0.0134923 | 22.6411 | 22.6276 | -0.0168826 | -0.135133 | 7.86912 | 8.00425 | 36.739 | 36.74 | -0.5936 | -0.5952 | -14850.6 | 14850.6 | 8.934361 | 0.0168826
124 | 0.000583044 | 0.0131929 | 22.6408 | 22.6276 | -0.0171023 | -0.136891 | 7.86736 | 8.00425 | 36.926 | 36.927 | -0.5994 | -0.6049 | -14996 | 14996 | 9.021836 | 0.0171023
125 | 0.000610441 | 0.0138128 | 22.6414 | 22.6276 | -0.0172372 | -0.137971 | 7.86628 | 8.00425 | 37.05 | 37.05 | -0.6014 | -0.5956 | -15044.5 | 15044.5 | 9.051015 | 0.0172372
126 | 0.00064921 | 0.0146901 | 22.6423 | 22.6276 | -0.0177184 | -0.141822 | 7.86243 | 8.00425 | 37.489 | 37.489 | -0.6123 | -0.6097 | -15319.2 | 15319.2 | 9.216279 | 0.0177184
127 | 0.000618636 | 0.0139982 | 22.6416 | 22.6276 | -0.0180641 | -0.14459 | 7.85966 | 8.00425 | 37.801 | 37.801 | -0.622 | -0.6101 | -15561.6 | 15561.6 | 9.362111 | 0.0180641
128 | 0.000621443 | 0.0140618 | 22.6417 | 22.6276 | -0.0182235 | -0.145866 | 7.85838 | 8.00425 | 37.924 | 37.925 | -0.6271 | -0.6294 | -15690.9 | 15690.9 | 9.4399 | 0.0182235
129 | 0.000642387 | 0.0145357 | 22.6421 | 22.6276 | -0.0185518 | -0.148493 | 7.85576 | 8.00425 | 38.176 | 38.177 | -0.6326 | -0.6358 | -15828.2 | 15828.2 | 9.522501 | 0.0185518
130 | 0.000694385 | 0.0157123 | 22.6433 | 22.6276 | -0.0188876 | -0.151181 | 7.85307 | 8.00425 | 38.487 | 38.487 | -0.6484 | -0.6445 | -16224.1 | 16224.1 | 9.760681 | 0.0188876
131 | 0.00068062 | 0.0154008 | 22.643 | 22.6276 | -0.0191548 | -0.15332 | 7.85093 | 8.00425 | 38.738 | 38.739 | -0.6397 | -0.6346 | -16006 | 16006 | 9.629469 | 0.0191548
132 | 0.000660659 | 0.0149491 | 22.6425 | 22.6276 | -0.0194334 | -0.15555 | 7.8487 | 8.00425 | 38.987 | 38.987 | -0.6558 | -0.6494 | -16409.9 | 16409.9 | 9.872462 | 0.0194334
133 | 0.000671421 | 0.0151926 | 22.6428 | 22.6276 | -0.0196756 | -0.157489 | 7.84676 | 8.00425 | 39.173 | 39.173 | -0.6594 | -0.6584 | -16498.8 | 16498.8 | 9.925945 | 0.0196756
134 | 0.000703141 | 0.0159104 | 22.6435 | 22.6276 | -0.0200605 | -0.160569 | 7.84368 | 8.00425 | 39.547 | 39.548 | -0.6752 | -0.6555 | -16894.7 | 16894.7 | 10.16413 | 0.0200605
135 | 0.000713342 | 0.0161412 | 22.6437 | 22.6276 | -0.0202184 | -0.161833 | 7.84242 | 8.00425 | 39.671 | 39.671 | -0.6755 | -0.6481 | -16902.8 | 16902.8 | 10.169 | 0.0202184
136 | 0.000712031 | 0.0161115 | 22.6437 | 22.6276 | -0.02058 | -0.164727 | 7.83952 | 8.00425 | 39.985 | 39.985 | -0.679 | -0.7016 | -16991.7 | 16991.7 | 10.22248 | 0.02058
137 | 0.000729342 | 0.0165032 | 22.6441 | 22.6276 | -0.0207756 | -0.166293 | 7.83796 | 8.00425 | 40.17 | 40.171 | -0.6861 | -0.6861 | -17169.4 | 17169.4 | 10.32939 | 0.0207756
138 | 0.000746711 | 0.0168963 | 22.6445 | 22.6276 | -0.0210332 | -0.168355 | 7.83589 | 8.00425 | 40.42 | 40.42 | -0.6993 | -0.6903 | -17500.7 | 17500.7 | 10.5287 | 0.0210332
139 | 0.000751068 | 0.0169949 | 22.6446 | 22.6276 | -0.0214451 | -0.171652 | 7.8326 | 8.00425 | 40.733 | 40.734 | -0.7122 | -0.6893 | -17823.9 | 17823.9 | 10.72315 | 0.0214451
140 | 0.000750666 | 0.0169858 | 22.6446 | 22.6276 | -0.0217021 | -0.173709 | 7.83054 | 8.00425 | 40.981 | 40.982 | -0.7135 | -0.698 | -17856.2 | 17856.2 | 10.74258 | 0.0217021
141 | 0.000762557 | 0.0172548 | 22.6448 | 22.6276 | -0.0219801 | -0.175934 | 7.82832 | 8.00425 | 41.232 | 41.232 | -0.7206 | -0.7329 | -18034 | 18034 | 10.84955 | 0.0219801
142 | 0.000760001 | 0.017197 | 22.6448 | 22.6276 | -0.0221794 | -0.177529 | 7.82672 | 8.00425 | 41.419 | 41.419 | -0.7271 | -0.7196 | -18195.6 | 18195.6 | 10.94677 | 0.0221794
143 | 0.000769487 | 0.0174116 | 22.645 | 22.6276 | -0.022343 | -0.178839 | 7.82541 | 8.00425 | 41.546 | 41.546 | -0.7293 | -0.7296 | -18252.1 | 18252.1 | 10.98076 | 0.022343
144 | 0.000780165 | 0.0176533 | 22.6452 | 22.6276 | -0.0226506 | -0.181301 | 7.82295 | 8.00425 | 41.856 | 41.857 | -0.7383 | -0.7335 | -18478.4 | 18478.4 | 11.1169 | 0.0226506
145 | 0.000771852 | 0.0174652 | 22.6451 | 22.6276 | -0.0229773 | -0.183916 | 7.82033 | 8.00425 | 42.106 | 42.106 | -0.7483 | -0.73 | -18728.8 | 18728.8 | 11.26755 | 0.0229773
146 | 0.000792284 | 0.0179275 | 22.6455 | 22.6276 | -0.0232514 | -0.18611 | 7.81814 | 8.00425 | 42.355 | 42.355 | -0.7515 | -0.7567 | -18809.6 | 18809.6 | 11.31616 | 0.0232514
147 | 0.000802814 | 0.0181657 | 22.6458 | 22.6276 | -0.0236793 | -0.189535 | 7.81471 | 8.00425 | 42.73 | 42.731 | -0.7651 | -0.7557 | -19149 | 19149 | 11.52035 | 0.0236793
148 | 0.000797343 | 0.0180419 | 22.6456 | 22.6276 | -0.0239065 | -0.191353 | 7.8129 | 8.00425 | 42.918 | 42.919 | -0.7731 | -0.7664 | -19351 | 19351 | 11.64187 | 0.0239065
149 | 0.000799853 | 0.0180987 | 22.6457 | 22.6276 | -0.0240036 | -0.192131 | 7.81212 | 8.00425 | 43.043 | 43.044 | -0.7773 | -0.749 | -19456 | 19456 | 11.70504 | 0.0240036
150 | 0.000828941 | 0.0187569 | 22.6463 | 22.6276 | -0.0241241 | -0.193095 | 7.81115 | 8.00425 | 43.166 | 43.167 | -0.7793 | -0.757 | -19504.5 | 19504.5 | 11.73422 | 0.0241241
151 | 0.000831772 | 0.018821 | 22.6464 | 22.6276 | -0.0244316 | -0.195557 | 7.80869 | 8.00425 | 43.416 | 43.416 | -0.7857 | -0.7667 | -19666.1 | 19666.1 | 11.83144 | 0.0244316
152 | 0.000847315 | 0.0191727 | 22.6468 | 22.6276 | -0.0247184 | -0.197852 | 7.8064 | 8.00425 | 43.728 | 43.728 | -0.7889 | -0.7757 | -19746.9 | 19746.9 | 11.88005 | 0.0247184
153 | 0.000840844 | 0.0190263 | 22.6466 | 22.6276 | -0.0248592 | -0.198979 | 7.80527 | 8.00425 | 43.854 | 43.854 | -0.7976 | -0.7799 | -19965 | 19965 | 12.01127 | 0.0248592
154 | 0.000889182 | 0.02012 | 22.6477 | 22.6276 | -0.0253033 | -0.202534 | 7.80172 | 8.00425 | 44.226 | 44.227 | -0.8099 | -0.8128 | -20272.1 | 20272.1 | 12.19602 | 0.0253033
155 | 0.00089498 | 0.0202512 | 22.6478 | 22.6276 | -0.0256922 | -0.205647 | 7.7986 | 8.00425 | 44.603 | 44.603 | -0.8183 | -0.827 | -20482.1 | 20482.1 | 12.32236 | 0.0256922
156 | 0.000902261 | 0.020416 | 22.648 | 22.6276 | -0.0259198 | -0.207469 | 7.79678 | 8.00425 | 44.79 | 44.79 | -0.8273 | -0.8308 | -20708.4 | 20708.4 | 12.45851 | 0.0259198
157 | 0.000913253 | 0.0206647 | 22.6483 | 22.6276 | -0.0262673 | -0.21025 | 7.794 | 8.00425 | 45.103 | 45.103 | -0.8308 | -0.8224 | -20797.2 | 20797.2 | 12.51193 | 0.0262673
158 | 0.000920935 | 0.0208385 | 22.6484 | 22.6276 | -0.026532 | -0.212368 | 7.79188 | 8.00425 | 45.35 | 45.35 | -0.8405 | -0.8289 | -21039.6 | 21039.6 | 12.65776 | 0.026532
159 | 0.000921448 | 0.0208502 | 22.6484 | 22.6276 | -0.0269109 | -0.215402 | 7.78885 | 8.00425 | 45.725 | 45.725 | -0.8498 | -0.8476 | -21274 | 21274 | 12.79878 | 0.0269109
160 | 0.000938325 | 0.021232 | 22.6488 | 22.6276 | -0.02723 | -0.217955 | 7.78629 | 8.00425 | 46.037 | 46.037 | -0.8605 | -0.854 | -21540.6 | 21540.6 | 12.95917 | 0.02723
161 | 0.000947022 | 0.0214288 | 22.649 | 22.6276 | -0.0273614 | -0.219007 | 7.78524 | 8.00425 | 46.161 | 46.161 | -0.8679 | -0.8511 | -21726.4 | 21726.4 | 13.07095 | 0.0273614
162 | 0.000902688 | 0.0204257 | 22.648 | 22.6276 | -0.0274832 | -0.219982 | 7.78427 | 8.00425 | 46.287 | 46.287 | -0.8672 | -0.8669 | -21710.3 | 21710.3 | 13.06127 | 0.0274832
163 | 0.000931888 | 0.0210864 | 22.6487 | 22.6276 | -0.0276464 | -0.221289 | 7.78296 | 8.00425 | 46.412 | 46.412 | -0.8669 | -0.855 | -21702.2 | 21702.2 | 13.05639 | 0.0276464
164 | 0.000949467 | 0.0214841 | 22.6491 | 22.6276 | -0.0279157 | -0.223444 | 7.78081 | 8.00425 | 46.662 | 46.662 | -0.8788 | -0.8753 | -22001.1 | 22001.1 | 13.23622 | 0.0279157
165 | 0.000981615 | 0.0222116 | 22.6498 | 22.6276 | -0.0281461 | -0.225289 | 7.77896 | 8.00425 | 46.911 | 46.911 | -0.8869 | -0.8618 | -22203.1 | 22203.1 | 13.35774 | 0.0281461
166 | 0.000992773 | 0.022464 | 22.6501 | 22.6276 | -0.0284882 | -0.228027 | 7.77622 | 8.00425 | 47.223 | 47.223 | -0.9046 | -0.8869 | -22647.5 | 22647.5 | 13.6251 | 0.0284882
167 | 0.000997572 | 0.0225727 | 22.6502 | 22.6276 | -0.0289469 | -0.231698 | 7.77255 | 8.00425 | 47.66 | 47.66 | -0.9075 | -0.8869 | -22720.2 | 22720.2 | 13.66884 | 0.0289469
168 | 0.00100526 | 0.0227467 | 22.6503 | 22.6276 | -0.0291289 | -0.233155 | 7.77109 | 8.00425 | 47.849 | 47.849 | -0.914 | -0.9059 | -22881.8 | 22881.8 | 13.76606 | 0.0291289
169 | 0.00101973 | 0.0230739 | 22.6507 | 22.6276 | -0.0293688 | -0.235075 | 7.76917 | 8.00425 | 48.096 | 48.096 | -0.9198 | -0.9153 | -23027.3 | 23027.3 | 13.8536 | 0.0293688
170 | 0.000998353 | 0.0225903 | 22.6502 | 22.6276 | -0.0295509 | -0.236532 | 7.76772 | 8.00425 | 48.283 | 48.283 | -0.9256 | -0.9217 | -23172.7 | 23172.7 | 13.94107 | 0.0295509
171 | 0.00102708 | 0.0232403 | 22.6508 | 22.6276 | -0.0297319 | -0.237981 | 7.76627 | 8.00425 | 48.471 | 48.471 | -0.9304 | -0.8963 | -23293.9 | 23293.9 | 14.01399 | 0.0297319
172 | 0.00104724 | 0.0236966 | 22.6513 | 22.6276 | -0.0300033 | -0.240154 | 7.7641 | 8.00425 | 48.784 | 48.784 | -0.9401 | -0.9256 | -23536.3 | 23536.3 | 14.15982 | 0.0300033
173 | 0.00107308 | 0.0242811 | 22.6519 | 22.6276 | -0.0301995 | -0.241725 | 7.76252 | 8.00425 | 49.032 | 49.032 | -0.9494 | -0.9462 | -23770.6 | 23770.6 | 14.30078 | 0.0301995
174 | 0.00105105 | 0.0237828 | 22.6514 | 22.6276 | -0.0304391 | -0.243642 | 7.76061 | 8.00425 | 49.283 | 49.283 | -0.9543 | -0.9556 | -23891.8 | 23891.8 | 14.37369 | 0.0304391
175 | 0.00106581 | 0.0241168 | 22.6517 | 22.6276 | -0.0305629 | -0.244633 | 7.75962 | 8.00425 | 49.406 | 49.406 | -0.9614 | -0.9536 | -24069.5 | 24069.5 | 14.4806 | 0.0305629
176 | 0.00106004 | 0.0239862 | 22.6516 | 22.6276 | -0.0307327 | -0.245992 | 7.75826 | 8.00425 | 49.593 | 49.593 | -0.9652 | -0.9275 | -24166.5 | 24166.5 | 14.53896 | 0.0307327
177 | 0.00108528 | 0.0245572 | 22.6521 | 22.6276 | -0.0308219 | -0.246706 | 7.75754 | 8.00425 | 49.718 | 49.718 | -0.9639 | -0.951 | -24134.2 | 24134.2 | 14.51953 | 0.0308219
178 | 0.00110698 | 0.0250484 | 22.6526 | 22.6276 | -0.0311883 | -0.249639 | 7.75461 | 8.00425 | 50.093 | 50.093 | -0.9771 | -0.9585 | -24465.4 | 24465.4 | 14.71878 | 0.0311883
179 | 0.00107893 | 0.0244136 | 22.652 | 22.6276 | -0.0313303 | -0.250776 | 7.75347 | 8.00425 | 50.219 | 50.219 | -0.9865 | -0.9759 | -24699.8 | 24699.8 | 14.8598 | 0.0313303
180 | 0.00108194 | 0.0244818 | 22.6521 | 22.6276 | -0.0315018 | -0.252148 | 7.7521 | 8.00425 | 50.405 | 50.405 | -0.99 | -0.963 | -24788.6 | 24788.6 | 14.91322 | 0.0315018
181 | 0.00109874 | 0.0248619 | 22.6525 | 22.6276 | -0.0316441 | -0.253287 | 7.75096 | 8.00425 | 50.656 | 50.656 | -0.9971 | -0.9958 | -24966.4 | 24966.4 | 15.02019 | 0.0316441
182 | 0.00113933 | 0.0257803 | 22.6534 | 22.6276 | -0.0319457 | -0.255701 | 7.74855 | 8.00425 | 50.968 | 50.968 | -1.0033 | -0.9955 | -25119.9 | 25119.9 | 15.11254 | 0.0319457
183 | 0.00113378 | 0.0256548 | 22.6532 | 22.6276 | -0.0321068 | -0.256991 | 7.74726 | 8.00425 | 51.153 | 51.153 | -1.0136 | -0.9781 | -25378.5 | 25378.5 | 15.26812 | 0.0321068
184 | 0.00115778 | 0.0261978 | 22.6538 | 22.6276 | -0.0321904 | -0.25766 | 7.74659 | 8.00425 | 51.341 | 51.341 | -1.021 | -0.9971 | -25564.3 | 25564.3 | 15.3799 | 0.0321904
185 | 0.00115548 | 0.0261456 | 22.6537 | 22.6276 | -0.0325194 | -0.260294 | 7.74396 | 8.00425 | 51.592 | 51.592 | -1.0226 | -1.0033 | -25604.7 | 25604.7 | 15.4042 | 0.0325194
186 | 0.00117329 | 0.0265488 | 22.6541 | 22.6276 | -0.0326387 | -0.261248 | 7.743 | 8.00425 | 51.778 | 51.778 | -1.0297 | -1.021 | -25782.4 | 25782.4 | 15.51111 | 0.0326387
187 | 0.00115208 | 0.0260687 | 22.6537 | 22.6276 | -0.0330442 | -0.264494 | 7.73976 | 8.00425 | 52.214 | 52.214 | -1.0458 | -1.021 | -26186.4 | 26186.4 | 15.75416 | 0.0330442
188 | 0.0011605 | 0.0262594 | 22.6538 | 22.6276 | -0.0331384 | -0.265248 | 7.739 | 8.00425 | 52.339 | 52.339 | -1.0487 | -1.0174 | -26259.2 | 26259.2 | 15.79796 | 0.0331384
189 | 0.00115984 | 0.0262443 | 22.6538 | 22.6276 | -0.0333337 | -0.266811 | 7.73744 | 8.00425 | 52.527 | 52.527 | -1.0532 | -1.0358 | -26372.3 | 26372.3 | 15.866 | 0.0333337
190 | 0.00120668 | 0.0273043 | 22.6549 | 22.6276 | -0.0334782 | -0.267968 | 7.73628 | 8.00425 | 52.775 | 52.775 | -1.0609 | -1.0558 | -26566.2 | 26566.2 | 15.98266 | 0.0334782
191 | 0.00120136 | 0.0271838 | 22.6548 | 22.6276 | -0.0337218 | -0.269917 | 7.73433 | 8.00425 | 52.963 | 52.963 | -1.0693 | -1.049 | -26776.3 | 26776.3 | 16.10906 | 0.0337218
192 | 0.0011834 | 0.0267775 | 22.6544 | 22.6276 | -0.0337613 | -0.270234 | 7.73402 | 8.00425 | 53.087 | 53.087 | -1.0677 | -1.0493 | -26735.9 | 26735.9 | 16.08475 | 0.0337613
193 | 0.0011986 | 0.0271215 | 22.6547 | 22.6276 | -0.0339771 | -0.271961 | 7.73229 | 8.00425 | 53.275 | 53.275 | -1.0777 | -1.0381 | -26986.3 | 26986.3 | 16.2354 | 0.0339771
194 | 0.00121705 | 0.0275388 | 22.6551 | 22.6276 | -0.0342182 | -0.273891 | 7.73036 | 8.00425 | 53.528 | 53.528 | -1.0841 | -1.0716 | -27147.9 | 27147.9 | 16.33262 | 0.0342182
195 | 0.00125356 | 0.0283651 | 22.656 | 22.6276 | -0.034372 | -0.275122 | 7.72913 | 8.00425 | 53.712 | 53.712 | -1.087 | -1.0674 | -27220.6 | 27220.6 | 16.37635 | 0.034372
196 | 0.00120886 | 0.0273536 | 22.6549 | 22.6276 | -0.0345237 | -0.276336 | 7.72791 | 8.00425 | 53.899 | 53.899 | -1.0977 | -1.0867 | -27487.3 | 27487.3 | 16.5368 | 0.0345237
197 | 0.00123989 | 0.0280556 | 22.6556 | 22.6276 | -0.0347791 | -0.278381 | 7.72587 | 8.00425 | 54.149 | 54.149 | -1.1048 | -1.0861 | -27665 | 27665 | 16.64371 | 0.0347791
198 | 0.00124196 | 0.0281027 | 22.6557 | 22.6276 | -0.034873 | -0.279132 | 7.72512 | 8.00425 | 54.274 | 54.274 | -1.1083 | -1.078 | -27753.9 | 27753.9 | 16.6972 | 0.034873
199 | 0.00124418 | 0.0281528 | 22.6557 | 22.6276 | -0.0350232 | -0.280334 | 7.72392 | 8.00425 | 54.463 | 54.463 | -1.1096 | -1.0961 | -27786.2 | 27786.2 | 16.71663 | 0.0350232
200 | 0.0012339 | 0.0279203 | 22.6555 | 22.6276 | -0.0352127 | -0.281851 | 7.7224 | 8.00425 | 54.647 | 54.648 | -1.1219 | -1.1154 | -28093.3 | 28093.3 | 16.90138 | 0.0352127
201 | 0.00125806 | 0.0284669 | 22.6561 | 22.6276 | -0.0352683 | -0.282296 | 7.72195 | 8.00425 | 54.775 | 54.775 | -1.119 | -1.1199 | -28020.5 | 28020.5 | 16.85759 | 0.0352683
202 | 0.00127109 | 0.0287618 | 22.6564 | 22.6276 | -0.0355758 | -0.284757 | 7.71949 | 8.00425 | 55.023 | 55.023 | -1.1248 | -1.1328 | -28166 | 28166 | 16.94512 | 0.0355758
203 | 0.00126717 | 0.028673 | 22.6563 | 22.6276 | -0.0358158 | -0.286679 | 7.71757 | 8.00425 | 55.271 | 55.271 | -1.1402 | -1.1222 | -28553.8 | 28553.8 | 17.17843 | 0.0358158
204 | 0.00127902 | 0.0289411 | 22.6565 | 22.6276 | -0.035922 | -0.287528 | 7.71672 | 8.00425 | 55.458 | 55.458 | -1.148 | -1.108 | -28747.7 | 28747.7 | 17.29508 | 0.035922
205 | 0.00128684 | 0.0291181 | 22.6567 | 22.6276 | -0.0361535 | -0.289381 | 7.71487 | 8.00425 | 55.648 | 55.648 | -1.148 | -1.127 | -28747.7 | 28747.7 | 17.29508 | 0.0361535
206 | 0.00129063 | 0.0292039 | 22.6568 | 22.6276 | -0.0363343 | -0.290829 | 7.71342 | 8.00425 | 55.895 | 55.896 | -1.1557 | -1.1383 | -28941.6 | 28941.6 | 17.41174 | 0.0363343
207 | 0.0012794 | 0.0289496 | 22.6565 | 22.6276 | -0.0364991 | -0.292148 | 7.7121 | 8.00425 | 56.021 | 56.021 | -1.1705 | -1.1631 | -29313.3 | 29313.3 | 17.63536 | 0.0364991
208 | 0.00132891 | 0.03007 | 22.6577 | 22.6276 | -0.036663 | -0.29346 | 7.71079 | 8.00425 | 56.271 | 56.271 | -1.1741 | -1.1573 | -29402.2 | 29402.2 | 17.68884 | 0.036663
209 | 0.00134057 | 0.030334 | 22.6579 | 22.6276 | -0.0368992 | -0.295351 | 7.7089 | 8.00425 | 56.521 | 56.521 | -1.1821 | -1.1599 | -29604.2 | 29604.2 | 17.81037 | 0.0368992
210 | 0.00133935 | 0.0303062 | 22.6579 | 22.6276 | -0.0370446 | -0.296514 | 7.70774 | 8.00425 | 56.647 | 56.647 | -1.1795 | -1.167 | -29539.5 | 29539.5 | 17.77144 | 0.0370446
211 | 0.00132664 | 0.0300186 | 22.6576 | 22.6276 | -0.0371298 | -0.297196 | 7.70705 | 8.00425 | 56.772 | 56.772 | -1.1821 | -1.1766 | -29604.2 | 29604.2 | 17.81037 | 0.0371298
212 | 0.00134434 | 0.0304191 | 22.658 | 22.6276 | -0.0372797 | -0.298396 | 7.70585 | 8.00425 | 56.896 | 56.896 | -1.1924 | -1.1644 | -29862.7 | 29862.7 | 17.96588 | 0.0372797
213 | 0.00135251 | 0.030604 | 22.6582 | 22.6276 | -0.0373898 | -0.299277 | 7.70497 | 8.00425 | 57.02 | 57.02 | -1.1924 | -1.1734 | -29862.7 | 29862.7 | 17.96588 | 0.0373898
214 | 0.00134889 | 0.0305221 | 22.6581 | 22.6276 | -0.0376325 | -0.30122 | 7.70303 | 8.00425 | 57.27 | 57.27 | -1.1986 | -1.1641 | -30016.2 | 30016.2 | 18.05823 | 0.0376325
215 | 0.00136104 | 0.030797 | 22.6584 | 22.6276 | -0.0378191 | -0.302713 | 7.70154 | 8.00425 | 57.456 | 57.456 | -1.2066 | -1.1853 | -30218.2 | 30218.2 | 18.17976 | 0.0378191
216 | 0.00138167 | 0.0312638 | 22.6589 | 22.6276 | -0.0379136 | -0.30347 | 7.70078 | 8.00425 | 57.584 | 57.585 | -1.2105 | -1.1908 | -30315.2 | 30315.2 | 18.23812 | 0.0379136
217 | 0.00136998 | 0.0309993 | 22.6586 | 22.6276 | -0.0381104 | -0.305045 | 7.6992 | 8.00425 | 57.767 | 57.768 | -1.2163 | -1.1992 | -30460.6 | 30460.6 | 18.32559 | 0.0381104
218 | 0.00135003 | 0.030548 | 22.6581 | 22.6276 | -0.0382931 | -0.306507 | 7.69774 | 8.00425 | 57.955 | 57.955 | -1.2276 | -1.1853 | -30743.4 | 30743.4 | 18.49573 | 0.0382931
219 | 0.0013784 | 0.0311899 | 22.6588 | 22.6276 | -0.0383848 | -0.307241 | 7.69701 | 8.00425 | 58.081 | 58.081 | -1.2211 | -1.2008 | -30581.8 | 30581.8 | 18.39851 | 0.0383848
220 | 0.00138517 | 0.0313431 | 22.6589 | 22.6276 | -0.03867 | -0.309525 | 7.69472 | 8.00425 | 58.331 | 58.332 | -1.2369 | -1.2089 | -30977.7 | 30977.7 | 18.63669 | 0.03867
221 | 0.00135362 | 0.0306291 | 22.6582 | 22.6276 | -0.0388437 | -0.310915 | 7.69333 | 8.00425 | 58.517 | 58.518 | -1.2417 | -1.2182 | -31098.9 | 31098.9 | 18.7096 | 0.0388437
222 | 0.0013869 | 0.0313821 | 22.659 | 22.6276 | -0.0389216 | -0.311538 | 7.69271 | 8.00425 | 58.642 | 58.642 | -1.2453 | -1.2211 | -31187.8 | 31187.8 | 18.76309 | 0.0389216
223 | 0.00140907 | 0.0318839 | 22.6595 | 22.6276 | -0.0390451 | -0.312527 | 7.69172 | 8.00425 | 58.768 | 58.768 | -1.2482 | -1.2372 | -31260.5 | 31260.5 | 18.80682 | 0.0390451
224 | 0.0013956 | 0.031579 | 22.6592 | 22.6276 | -0.0392158 | -0.313893 | 7.69036 | 8.00425 | 58.954 | 58.955 | -1.2562 | -1.2408 | -31462.5 | 31462.5 | 18.92835 | 0.0392158
225 | 0.00141372 | 0.0319892 | 22.6596 | 22.6276 | -0.0393728 | -0.315149 | 7.6891 | 8.00425 | 59.142 | 59.143 | -1.2633 | -1.2408 | -31640.3 | 31640.3 | 19.03532 | 0.0393728
226 | 0.0014175 | 0.0320746 | 22.6597 | 22.6276 | -0.0395982 | -0.316954 | 7.6873 | 8.00425 | 59.392 | 59.392 | -1.2708 | -1.2098 | -31826.1 | 31826.1 | 19.1471 | 0.0395982
227 | 0.00143594 | 0.0324918 | 22.6601 | 22.6276 | -0.0397511 | -0.318178 | 7.68607 | 8.00425 | 59.514 | 59.514 | -1.2753 | -1.2511 | -31939.2 | 31939.2 | 19.21514 | 0.0397511
228 | 0.00143388 | 0.0324453 | 22.66 | 22.6276 | -0.0400178 | -0.320312 | 7.68394 | 8.00425 | 59.828 | 59.828 | -1.2801 | -1.2885 | -32060.4 | 32060.4 | 19.28806 | 0.0400178
229 | 0.00149353 | 0.033795 | 22.6614 | 22.6276 | -0.0401813 | -0.321621 | 7.68263 | 8.00425 | 60.017 | 60.017 | -1.2911 | -1.2724 | -32335.1 | 32335.1 | 19.45332 | 0.0401813
230 | 0.00145043 | 0.0328197 | 22.6604 | 22.6276 | -0.0402864 | -0.322462 | 7.68179 | 8.00425 | 60.14 | 60.141 | -1.2904 | -1.2769 | -32319 | 32319 | 19.44363 | 0.0402864
231 | 0.00145397 | 0.0328999 | 22.6605 | 22.6276 | -0.040527 | -0.324388 | 7.67986 | 8.00425 | 60.391 | 60.391 | -1.3049 | -1.3007 | -32682.5 | 32682.5 | 19.66232 | 0.040527
232 | 0.00149213 | 0.0337632 | 22.6614 | 22.6276 | -0.0408528 | -0.326996 | 7.67725 | 8.00425 | 60.702 | 60.702 | -1.3091 | -1.2801 | -32787.6 | 32787.6 | 19.72555 | 0.0408528
233 | 0.00149161 | 0.0337515 | 22.6613 | 22.6276 | -0.0409721 | -0.327951 | 7.6763 | 8.00425 | 60.889 | 60.889 | -1.3188 | -1.2998 | -33030 | 33030 | 19.87138 | 0.0409721
234 | 0.00153549 | 0.0347445 | 22.6623 | 22.6276 | -0.0411844 | -0.329651 | 7.6746 | 8.00425 | 61.076 | 61.077 | -1.3233 | -1.301 | -33143.1 | 33143.1 | 19.93943 | 0.0411844
235 | 0.00152412 | 0.0344871 | 22.6621 | 22.6276 | -0.0413627 | -0.331078 | 7.67317 | 8.00425 | 61.261 | 61.262 | -1.3262 | -1.3178 | -33215.8 | 33215.8 | 19.98316 | 0.0413627
236 | 0.00154257 | 0.0349045 | 22.6625 | 22.6276 | -0.0414885 | -0.332084 | 7.67217 | 8.00425 | 61.386 | 61.387 | -1.3352 | -1.3149 | -33442 | 33442 | 20.11925 | 0.0414885
237 | 0.00154899 | 0.03505 | 22.6626 | 22.6276 | -0.0416475 | -0.333357 | 7.67089 | 8.00425 | 61.575 | 61.575 | -1.3439 | -1.3172 | -33660.2 | 33660.2 | 20.25052 | 0.0416475
238 | 0.00152481 | 0.0345027 | 22.6621 | 22.6276 | -0.0418755 | -0.335182 | 7.66907 | 8.00425 | 61.825 | 61.826 | -1.3465 | -1.3152 | -33724.8 | 33724.8 | 20.28939 | 0.0418755
239 | 0.00148194 | 0.0335327 | 22.6611 | 22.6276 | -0.0420314 | -0.336429 | 7.66782 | 8.00425 | 61.951 | 61.952 | -1.3504 | -1.3175 | -33821.8 | 33821.8 | 20.34774 | 0.0420314
240 | 0.00151072 | 0.034184 | 22.6618 | 22.6276 | -0.0421743 | -0.337574 | 7.66668 | 8.00425 | 62.137 | 62.137 | -1.3607 | -1.3304 | -34080.3 | 34080.3 | 20.50326 | 0.0421743
241 | 0.00152884 | 0.034594 | 22.6622 | 22.6276 | -0.0425226 | -0.340362 | 7.66389 | 8.00425 | 62.452 | 62.453 | -1.371 | -1.3368 | -34338.9 | 34338.9 | 20.65884 | 0.0425226
242 | 0.00153443 | 0.0347205 | 22.6623 | 22.6276 | -0.0428434 | -0.342929 | 7.66132 | 8.00425 | 62.762 | 62.762 | -1.3784 | -1.3636 | -34524.7 | 34524.7 | 20.77062 | 0.0428434
243 | 0.00153674 | 0.0347726 | 22.6624 | 22.6276 | -0.0430052 | -0.344224 | 7.66003 | 8.00425 | 62.948 | 62.948 | -1.3868 | -1.3845 | -34734.8 | 34734.8 | 20.89702 | 0.0430052
244 | 0.00157754 | 0.0356958 | 22.6633 | 22.6276 | -0.0432473 | -0.346163 | 7.65809 | 8.00425 | 63.2 | 63.2 | -1.3964 | -1.3816 | -34977.2 | 34977.2 | 21.04285 | 0.0432473
245 | 0.00158877 | 0.0359499 | 22.6635 | 22.6276 | -0.0433586 | -0.347053 | 7.6572 | 8.00425 | 63.322 | 63.323 | -1.4 | -1.3813 | -35066.1 | 35066.1 | 21.09633 | 0.0433586
246 | 0.00160579 | 0.0363351 | 22.6639 | 22.6276 | -0.043616 | -0.349113 | 7.65514 | 8.00425 | 63.633 | 63.633 | -1.4106 | -1.3916 | -35332.7 | 35332.7 | 21.25672 | 0.043616
247 | 0.00155723 | 0.0352363 | 22.6628 | 22.6276 | -0.0438535 | -0.351014 | 7.65324 | 8.00425 | 63.823 | 63.823 | -1.4158 | -1.3958 | -35462 | 35462 | 21.33451 | 0.0438535
248 | 0.00159043 | 0.0359877 | 22.6636 | 22.6276 | -0.0440874 | -0.352886 | 7.65136 | 8.00425 | 64.008 | 64.008 | -1.4222 | -1.4074 | -35623.6 | 35623.6 | 21.43173 | 0.0440874
249 | 0.00162123 | 0.0366846 | 22.6643 | 22.6276 | -0.0443527 | -0.35501 | 7.64924 | 8.00425 | 64.384 | 64.384 | -1.4377 | -1.4187 | -36011.4 | 36011.4 | 21.66504 | 0.0443527
250 | 0.00161111 | 0.0364555 | 22.664 | 22.6276 | -0.0445516 | -0.356602 | 7.64765 | 8.00425 | 64.569 | 64.569 | -1.4432 | -1.4319 | -36148.8 | 36148.8 | 21.7477 | 0.0445516
251 | 0.0016198 | 0.0366522 | 22.6642 | 22.6276 | -0.0448865 | -0.359283 | 7.64497 | 8.00425 | 64.884 | 64.884 | -1.4483 | -1.4341 | -36278 | 36278 | 21.82543 | 0.0448865
252 | 0.00162512 | 0.0367726 | 22.6644 | 22.6276 | -0.044961 | -0.359879 | 7.64437 | 8.00425 | 65.007 | 65.007 | -1.4561 | -1.4396 | -36471.9 | 36471.9 | 21.94209 | 0.044961
253 | 0.00165074 | 0.0373522 | 22.6649 | 22.6276 | -0.0452893 | -0.362507 | 7.64174 | 8.00425 | 65.318 | 65.318 | -1.4722 | -1.4896 | -36875.9 | 36875.9 | 22.18514 | 0.0452893
254 | 0.00163998 | 0.0371089 | 22.6647 | 22.6276 | -0.0454779 | -0.364016 | 7.64023 | 8.00425 | 65.507 | 65.507 | -1.4725 | -1.4764 | -36884 | 36884 | 22.19001 | 0.0454779
255 | 0.00167212 | 0.037836 | 22.6654 | 22.6276 | -0.0457357 | -0.36608 | 7.63817 | 8.00425 | 65.757 | 65.757 | -1.4806 | -1.4628 | -37086 | 37086 | 22.31154 | 0.0457357
256 | 0.00166687 | 0.0377172 | 22.6653 | 22.6276 | -0.0458267 | -0.366809 | 7.63744 | 8.00425 | 65.881 | 65.881 | -1.4835 | -1.4493 | -37158.7 | 37158.7 | 22.35528 | 0.0458267
257 | 0.00166727 | 0.0377262 | 22.6653 | 22.6276 | -0.0461075 | -0.369056 | 7.63519 | 8.00425 | 66.131 | 66.131 | -1.4957 | -1.476 | -37465.8 | 37465.8 | 22.54003 | 0.0461075
258 | 0.00168856 | 0.0382081 | 22.6658 | 22.6276 | -0.0463606 | -0.371082 | 7.63317 | 8.00425 | 66.441 | 66.441 | -1.5038 | -1.4709 | -37667.8 | 37667.8 | 22.66156 | 0.0463606
259 | 0.001683 | 0.0380822 | 22.6657 | 22.6276 | -0.0464853 | -0.37208 | 7.63217 | 8.00425 | 66.566 | 66.566 | -1.508 | -1.498 | -37772.8 | 37772.8 | 22.72473 | 0.0464853
260 | 0.00170139 | 0.0384984 | 22.6661 | 22.6276 | -0.0468507 | -0.375004 | 7.62925 | 8.00425 | 66.88 | 66.88 | -1.5179 | -1.4844 | -38023.3 | 38023.3 | 22.87543 | 0.0468507
261 | 0.00171964 | 0.0389113 | 22.6665 | 22.6276 | -0.0469678 | -0.375942 | 7.62831 | 8.00425 | 67.004 | 67.004 | -1.5283 | -1.5005 | -38281.8 | 38281.8 | 23.03095 | 0.0469678
262 | 0.00173566 | 0.0392737 | 22.6669 | 22.6276 | -0.04722 | -0.377961 | 7.62629 | 8.00425 | 67.317 | 67.318 | -1.537 | -1.5141 | -38500 | 38500 | 23.16222 | 0.04722
263 | 0.00171311 | 0.0387635 | 22.6664 | 22.6276 | -0.0473217 | -0.378775 | 7.62547 | 8.00425 | 67.441 | 67.441 | -1.5411 | -1.5005 | -38605 | 38605 | 23.22539 | 0.0473217
264 | 0.00173351 | 0.0392253 | 22.6668 | 22.6276 | -0.0475392 | -0.380516 | 7.62373 | 8.00425 | 67.627 | 67.627 | -1.5528 | -1.5283 | -38895.9 | 38895.9 | 23.4004 | 0.0475392
265 | 0.00173674 | 0.0392983 | 22.6669 | 22.6276 | -0.0477376 | -0.382104 | 7.62215 | 8.00425 | 67.814 | 67.814 | -1.556 | -1.506 | -38976.7 | 38976.7 | 23.44901 | 0.0477376
266 | 0.0017712 | 0.0400781 | 22.6677 | 22.6276 | -0.0480008 | -0.38421 | 7.62004 | 8.00425 | 68.066 | 68.066 | -1.5598 | -1.5318 | -39073.6 | 39073.6 | 23.50731 | 0.0480008
267 | 0.00175219 | 0.0396479 | 22.6672 | 22.6276 | -0.0481508 | -0.385411 | 7.61884 | 8.00425 | 68.251 | 68.251 | -1.5721 | -1.5318 | -39380.7 | 39380.7 | 23.69207 | 0.0481508
268 | 0.00175822 | 0.0397842 | 22.6674 | 22.6276 | -0.048287 | -0.386501 | 7.61775 | 8.00425 | 68.376 | 68.376 | -1.5747 | -1.5511 | -39445.3 | 39445.3 | 23.73093 | 0.048287
269 | 0.00178139 | 0.0403085 | 22.6679 | 22.6276 | -0.0483791 | -0.387238 | 7.61701 | 8.00425 | 68.501 | 68.501 | -1.5808 | -1.5627 | -39598.8 | 39598.8 | 23.82328 | 0.0483791
270 | 0.00182747 | 0.0413513 | 22.6689 | 22.6276 | -0.0486603 | -0.389489 | 7.61476 | 8.00425 | 68.812 | 68.812 | -1.5847 | -1.5566 | -39695.8 | 39695.8 | 23.88164 | 0.0486603
271 | 0.00179889 | 0.0407046 | 22.6683 | 22.6276 | -0.0489581 | -0.391873 | 7.61238 | 8.00425 | 69.125 | 69.125 | -1.6043 | -1.5959 | -40188.6 | 40188.6 | 24.17811 | 0.0489581
272 | 0.00182694 | 0.0413394 | 22.6689 | 22.6276 | -0.0491316 | -0.393262 | 7.61099 | 8.00425 | 69.312 | 69.312 | -1.6098 | -1.613 | -40326 | 40326 | 24.26077 | 0.0491316
273 | 0.00180212 | 0.0407776 | 22.6684 | 22.6276 | -0.0493651 | -0.395131 | 7.60912 | 8.00425 | 69.501 | 69.501 | -1.6169 | -1.5975 | -40503.7 | 40503.7 | 24.36768 | 0.0493651
274 | 0.00181955 | 0.0411721 | 22.6688 | 22.6276 | -0.0496285 | -0.397239 | 7.60701 | 8.00425 | 69.752 | 69.752 | -1.6227 | -1.6108 | -40649.2 | 40649.2 | 24.45522 | 0.0496285
275 | 0.00182109 | 0.0412068 | 22.6688 | 22.6276 | -0.0497581 | -0.398276 | 7.60597 | 8.00425 | 69.937 | 69.937 | -1.6259 | -1.6121 | -40730 | 40730 | 24.50383 | 0.0497581
276 | 0.00181935 | 0.0411676 | 22.6688 | 22.6276 | -0.0499422 | -0.39975 | 7.6045 | 8.00425 | 70.123 | 70.123 | -1.6382 | -1.6201 | -41037 | 41037 | 24.68852 | 0.0499422
277 | 0.0018176 | 0.0411279 | 22.6687 | 22.6276 | -0.0500873 | -0.400911 | 7.60334 | 8.00425 | 70.248 | 70.248 | -1.6391 | -1.6359 | -41061.2 | 41061.2 | 24.70308 | 0.0500873
278 | 0.00188477 | 0.0426477 | 22.6702 | 22.6276 | -0.0502114 | -0.401904 | 7.60234 | 8.00425 | 70.373 | 70.373 | -1.6404 | -1.6269 | -41093.6 | 41093.6 | 24.72258 | 0.0502114
279 | 0.00183976 | 0.0416292 | 22.6692 | 22.6276 | -0.05045 | -0.403814 | 7.60044 | 8.00425 | 70.564 | 70.564 | -1.6498 | -1.6291 | -41327.9 | 41327.9 | 24.86353 | 0.05045
280 | 0.00187108 | 0.042338 | 22.6699 | 22.6276 | -0.0504984 | -0.404202 | 7.60005 | 8.00425 | 70.685 | 70.685 | -1.6562 | -1.6262 | -41489.5 | 41489.5 | 24.96076 | 0.0504984
281 | 0.00188103 | 0.0425632 | 22.6702 | 22.6276 | -0.0506757 | -0.405621 | 7.59863 | 8.00425 | 70.935 | 70.935 | -1.6662 | -1.6256 | -41739.9 | 41739.9 | 25.1114 | 0.0506757
282 | 0.00187789 | 0.0424921 | 22.6701 | 22.6276 | -0.0507772 | -0.406433 | 7.59782 | 8.00425 | 71.059 | 71.059 | -1.6694 | -1.6378 | -41820.7 | 41820.7 | 25.16001 | 0.0507772
283 | 0.00187141 | 0.0423455 | 22.6699 | 22.6276 | -0.0510722 | -0.408795 | 7.59545 | 8.00425 | 71.246 | 71.246 | -1.6775 | -1.6897 | -42022.7 | 42022.7 | 25.28154 | 0.0510722
284 | 0.00191323 | 0.0432917 | 22.6709 | 22.6276 | -0.0512591 | -0.410291 | 7.59396 | 8.00425 | 71.497 | 71.497 | -1.6884 | -1.6533 | -42297.4 | 42297.4 | 25.4468 | 0.0512591
285 | 0.00189446 | 0.042867 | 22.6705 | 22.6276 | -0.0515842 | -0.412893 | 7.59136 | 8.00425 | 71.808 | 71.808 | -1.6958 | -1.6833 | -42483.3 | 42483.3 | 25.55864 | 0.0515842
286 | 0.00194514 | 0.0440138 | 22.6716 | 22.6276 | -0.0519304 | -0.415664 | 7.58859 | 8.00425 | 72.187 | 72.187 | -1.721 | -1.6958 | -43113.5 | 43113.5 | 25.93778 | 0.0519304
287 | 0.00191201 | 0.0432641 | 22.6709 | 22.6276 | -0.0521998 | -0.41782 | 7.58643 | 8.00425 | 72.494 | 72.494 | -1.7191 | -1.6978 | -43065 | 43065 | 25.9086 | 0.0521998
288 | 0.00193445 | 0.0437718 | 22.6714 | 22.6276 | -0.0524176 | -0.419564 | 7.58469 | 8.00425 | 72.619 | 72.619 | -1.7239 | -1.7039 | -43186.2 | 43186.2 | 25.98152 | 0.0524176
289 | 0.00190987 | 0.0432158 | 22.6708 | 22.6276 | -0.052444 | -0.419775 | 7.58447 | 8.00425 | 72.745 | 72.745 | -1.7281 | -1.7158 | -43291.3 | 43291.3 | 26.04475 | 0.052444
290 | 0.00197078 | 0.044594 | 22.6722 | 22.6276 | -0.0527366 | -0.422117 | 7.58213 | 8.00425 | 72.997 | 72.998 | -1.7413 | -1.7126 | -43622.5 | 43622.5 | 26.244 | 0.0527366
291 | 0.00195287 | 0.0441888 | 22.6718 | 22.6276 | -0.0529154 | -0.423548 | 7.5807 | 8.00425 | 73.18 | 73.18 | -1.7481 | -1.7058 | -43792.2 | 43792.2 | 26.3461 | 0.0529154
292 | 0.00197813 | 0.0447603 | 22.6723 | 22.6276 | -0.053045 | -0.424586 | 7.57966 | 8.00425 | 73.368 | 73.368 | -1.7513 | -1.712 | -43873 | 43873 | 26.39471 | 0.053045
293 | 0.00198272 | 0.0448642 | 22.6725 | 22.6276 | -0.05327 | -0.426386 | 7.57786 | 8.00425 | 73.555 | 73.555 | -1.7574 | -1.7619 | -44026.5 | 44026.5 | 26.48706 | 0.05327
294 | 0.00197968 | 0.0447953 | 22.6724 | 22.6276 | -0.0533994 | -0.427422 | 7.57683 | 8.00425 | 73.744 | 73.744 | -1.769 | -1.7597 | -44317.4 | 44317.4 | 26.66207 | 0.0533994
295 | 0.00195758 | 0.0442953 | 22.6719 | 22.6276 | -0.0536831 | -0.429693 | 7.57456 | 8.00425 | 73.991 | 73.992 | -1.7732 | -1.7423 | -44422.4 | 44422.4 | 26.72524 | 0.0536831
296 | 0.00201555 | 0.0456071 | 22.6732 | 22.6276 | -0.0538047 | -0.430666 | 7.57358 | 8.00425 | 74.181 | 74.181 | -1.7854 | -1.7568 | -44729.5 | 44729.5 | 26.90999 | 0.0538047
297 | 0.00201928 | 0.0456915 | 22.6733 | 22.6276 | -0.0540615 | -0.432721 | 7.57153 | 8.00425 | 74.43 | 74.43 | -1.7929 | -1.7535 | -44915.3 | 44915.3 | 27.02177 | 0.0540615
298 | 0.00204115 | 0.0461863 | 22.6738 | 22.6276 | -0.0542098 | -0.433908 | 7.57034 | 8.00425 | 74.62 | 74.62 | -1.7999 | -1.7645 | -45093 | 45093 | 27.12868 | 0.0542098
299 | 0.00205763 | 0.0465592 | 22.6741 | 22.6276 | -0.054417 | -0.435567 | 7.56868 | 8.00425 | 74.804 | 74.804 | -1.8041 | -1.7858 | -45198.1 | 45198.1 | 27.19191 | 0.054417
300 | 0.00202389 | 0.0457958 | 22.6734 | 22.6276 | -0.0545292 | -0.436465 | 7.56778 | 8.00425 | 74.927 | 74.927 | -1.8074 | -1.7861 | -45278.9 | 45278.9 | 27.24052 | 0.0545292
301 | 0.00202583 | 0.0458396 | 22.6734 | 22.6276 | -0.0547261 | -0.438041 | 7.56621 | 8.00425 | 75.177 | 75.177 | -1.8199 | -1.7829 | -45594 | 45594 | 27.43009 | 0.0547261
302 | 0.00204433 | 0.0462583 | 22.6738 | 22.6276 | -0.0547964 | -0.438604 | 7.56565 | 8.00425 | 75.304 | 75.304 | -1.8399 | -1.799 | -46094.9 | 46094.9 | 27.73144 | 0.0547964
303 | 0.00205192 | 0.04643 | 22.674 | 22.6276 | -0.054958 | -0.439897 | 7.56435 | 8.00425 | 75.429 | 75.43 | -1.8257 | -1.8119 | -45739.4 | 45739.4 | 27.51756 | 0.054958
304 | 0.00204744 | 0.0463286 | 22.6739 | 22.6276 | -0.0551293 | -0.441269 | 7.56298 | 8.00425 | 75.615 | 75.615 | -1.838 | -1.8025 | -46046.5 | 46046.5 | 27.70232 | 0.0551293
305 | 0.00207156 | 0.0468744 | 22.6745 | 22.6276 | -0.0553776 | -0.443256 | 7.56099 | 8.00425 | 75.865 | 75.865 | -1.8476 | -1.8322 | -46288.8 | 46288.8 | 27.84809 | 0.0553776
306 | 0.0021014 | 0.0475497 | 22.6751 | 22.6276 | -0.0555901 | -0.444957 | 7.55929 | 8.00425 | 76.113 | 76.113 | -1.8554 | -1.8309 | -46482.8 | 46482.8 | 27.96481 | 0.0555901
307 | 0.0021004 | 0.0475269 | 22.6751 | 22.6276 | -0.0558051 | -0.446678 | 7.55757 | 8.00425 | 76.301 | 76.301 | -1.8628 | -1.848 | -46668.6 | 46668.6 | 28.07659 | 0.0558051
308 | 0.00213335 | 0.0482726 | 22.6759 | 22.6276 | -0.0560946 | -0.448995 | 7.55525 | 8.00425 | 76.674 | 76.674 | -1.8815 | -1.8615 | -47137.2 | 47137.2 | 28.3585 | 0.0560946
309 | 0.00212925 | 0.0481797 | 22.6758 | 22.6276 | -0.0562538 | -0.45027 | 7.55398 | 8.00425 | 76.799 | 76.799 | -1.8924 | -1.8435 | -47411.9 | 47411.9 | 28.52377 | 0.0562538
310 | 0.00214207 | 0.0484699 | 22.6761 | 22.6276 | -0.0563801 | -0.45128 | 7.55297 | 8.00425 | 76.986 | 76.986 | -1.9082 | -1.8373 | -47807.8 | 47807.8 | 28.76195 | 0.0563801
311 | 0.00214471 | 0.0485297 | 22.6761 | 22.6276 | -0.0564333 | -0.451706 | 7.55254 | 8.00425 | 77.056 | 77.056 | -1.9082 | -1.8373 | -47807.8 | 47807.8 | 28.76195 | 0.0564333
312 | 0.00213713 | 0.048358 | 22.6759 | 22.6276 | -0.0565669 | -0.452775 | 7.55147 | 8.00425 | 77.176 | 77.176 | -1.8976 | -1.8618 | -47541.2 | 47541.2 | 28.60156 | 0.0565669
313 | 0.00215994 | 0.0488742 | 22.6765 | 22.6276 | -0.0566807 | -0.453686 | 7.55056 | 8.00425 | 77.3 | 77.3 | -1.9031 | -1.8825 | -47678.6 | 47678.6 | 28.68422 | 0.0566807
314 | 0.00216342 | 0.048953 | 22.6765 | 22.6276 | -0.0568435 | -0.45499 | 7.54926 | 8.00425 | 77.486 | 77.486 | -1.9018 | -1.896 | -47646.2 | 47646.2 | 28.66473 | 0.0568435
315 | 0.00214232 | 0.0484755 | 22.6761 | 22.6276 | -0.0571595 | -0.457519 | 7.54673 | 8.00425 | 77.865 | 77.865 | -1.9318 | -1.9089 | -48397.7 | 48397.7 | 29.11684 | 0.0571595
316 | 0.00212005 | 0.0479717 | 22.6756 | 22.6276 | -0.0574021 | -0.45946 | 7.54479 | 8.00425 | 78.048 | 78.048 | -1.935 | -1.9124 | -48478.5 | 48478.5 | 29.16545 | 0.0574021
317 | 0.0021257 | 0.0480994 | 22.6757 | 22.6276 | -0.0575769 | -0.46086 | 7.54339 | 8.00425 | 78.172 | 78.172 | -1.9392 | -1.9102 | -48583.5 | 48583.5 | 29.22862 | 0.0575769
318 | 0.00215732 | 0.0488149 | 22.6764 | 22.6276 | -0.0577172 | -0.461983 | 7.54227 | 8.00425 | 78.361 | 78.362 | -1.9369 | -1.9095 | -48526.9 | 48526.9 | 29.19457 | 0.0577172
319 | 0.00218476 | 0.0494359 | 22.677 | 22.6276 | -0.057803 | -0.46267 | 7.54158 | 8.00425 | 78.548 | 78.548 | -1.9498 | -1.9224 | -48850.1 | 48850.1 | 29.38901 | 0.057803
320 | 0.00220418 | 0.0498754 | 22.6775 | 22.6276 | -0.0580866 | -0.464939 | 7.53931 | 8.00425 | 78.796 | 78.797 | -1.9582 | -1.9179 | -49060.2 | 49060.2 | 29.51541 | 0.0580866
321 | 0.00219626 | 0.0496961 | 22.6773 | 22.6276 | -0.0581598 | -0.465525 | 7.53872 | 8.00425 | 78.923 | 78.923 | -1.9643 | -1.9463 | -49213.7 | 49213.7 | 29.60776 | 0.0581598
322 | 0.00222322 | 0.0503061 | 22.6779 | 22.6276 | -0.0585266 | -0.468462 | 7.53579 | 8.00425 | 79.296 | 79.297 | -1.9853 | -1.9508 | -49738.9 | 49738.9 | 29.92373 | 0.0585266
323 | 0.00221681 | 0.0501611 | 22.6778 | 22.6276 | -0.0586926 | -0.46979 | 7.53446 | 8.00425 | 79.485 | 79.485 | -1.9866 | -1.9572 | -49771.2 | 49771.2 | 29.94316 | 0.0586926
324 | 0.00222971 | 0.0504529 | 22.678 | 22.6276 | -0.0589085 | -0.471518 | 7.53273 | 8.00425 | 79.671 | 79.672 | -1.9949 | -1.955 | -49981.3 | 49981.3 | 30.06956 | 0.0589085
325 | 0.00222942 | 0.0504465 | 22.678 | 22.6276 | -0.0590066 | -0.472304 | 7.53195 | 8.00425 | 79.858 | 79.858 | -2.0033 | -1.9807 | -50191.4 | 50191.4 | 30.19596 | 0.0590066
326 | 0.00222431 | 0.0503307 | 22.6779 | 22.6276 | -0.0591953 | -0.473814 | 7.53044 | 8.00425 | 79.982 | 79.982 | -2.0098 | -1.9782 | -50353 | 50353 | 30.29318 | 0.0591953
327 | 0.00226404 | 0.0512297 | 22.6788 | 22.6276 | -0.0592681 | -0.474396 | 7.52985 | 8.00425 | 80.107 | 80.107 | -2.0104 | -2.0062 | -50369.1 | 50369.1 | 30.30287 | 0.0592681
328 | 0.00228327 | 0.0516648 | 22.6793 | 22.6276 | -0.0593875 | -0.475352 | 7.5289 | 8.00425 | 80.231 | 80.231 | -2.0236 | -2.0036 | -50700.4 | 50700.4 | 30.50218 | 0.0593875
329 | 0.00231501 | 0.0523832 | 22.68 | 22.6276 | -0.0595415 | -0.476585 | 7.52766 | 8.00425 | 80.418 | 80.419 | -2.022 | -1.9859 | -50660 | 50660 | 30.47788 | 0.0595415
330 | 0.00229793 | 0.0519967 | 22.6796 | 22.6276 | -0.0596551 | -0.477494 | 7.52676 | 8.00425 | 80.544 | 80.544 | -2.0291 | -1.9936 | -50837.7 | 50837.7 | 30.58478 | 0.0596551
331 | 0.00231867 | 0.0524659 | 22.6801 | 22.6276 | -0.0598302 | -0.478896 | 7.52535 | 8.00425 | 80.732 | 80.732 | -2.0336 | -2.0062 | -50950.9 | 50950.9 | 30.65289 | 0.0598302
332 | 0.00229568 | 0.0519457 | 22.6795 | 22.6276 | -0.0600056 | -0.4803 | 7.52395 | 8.00425 | 80.855 | 80.856 | -2.0436 | -2.0104 | -51201.3 | 51201.3 | 30.80353 | 0.0600056
333 | 0.00229303 | 0.0518858 | 22.6795 | 22.6276 | -0.0601072 | -0.481113 | 7.52314 | 8.00425 | 81.042 | 81.042 | -2.051 | -2.0246 | -51387.2 | 51387.2 | 30.91537 | 0.0601072
334 | 0.00233215 | 0.0527709 | 22.6804 | 22.6276 | -0.0603336 | -0.482926 | 7.52132 | 8.00425 | 81.293 | 81.293 | -2.0604 | -2.0123 | -51621.5 | 51621.5 | 31.05633 | 0.0603336
335 | 0.0023424 | 0.0530028 | 22.6806 | 22.6276 | -0.0604752 | -0.484059 | 7.52019 | 8.00425 | 81.418 | 81.419 | -2.0703 | -2.0188 | -51872 | 51872 | 31.20704 | 0.0604752
336 | 0.00231955 | 0.0524859 | 22.6801 | 22.6276 | -0.0606987 | -0.485848 | 7.5184 | 8.00425 | 81.732 | 81.732 | -2.0787 | -2.0413 | -52082 | 52082 | 31.33337 | 0.0606987
337 | 0.00234125 | 0.0529767 | 22.6806 | 22.6276 | -0.0608704 | -0.487222 | 7.51703 | 8.00425 | 81.853 | 81.853 | -2.0829 | -2.0336 | -52187.1 | 52187.1 | 31.3966 | 0.0608704
338 | 0.00236961 | 0.0536186 | 22.6812 | 22.6276 | -0.060949 | -0.487851 | 7.5164 | 8.00425 | 82.042 | 82.042 | -2.0894 | -2.0426 | -52348.7 | 52348.7 | 31.49383 | 0.060949
339 | 0.00236186 | 0.0534432 | 22.681 | 22.6276 | -0.0611371 | -0.489356 | 7.51489 | 8.00425 | 82.229 | 82.229 | -2.1016 | -2.062 | -52655.7 | 52655.7 | 31.67852 | 0.0611371
340 | 0.0023634 | 0.053478 | 22.6811 | 22.6276 | -0.0612365 | -0.490152 | 7.5141 | 8.00425 | 82.355 | 82.355 | -2.1052 | -2.07 | -52744.6 | 52744.6 | 31.73201 | 0.0612365
341 | 0.00236681 | 0.0535551 | 22.6811 | 22.6276 | -0.0614923 | -0.4922 | 7.51205 | 8.00425 | 82.541 | 82.542 | -2.1164 | -2.0739 | -53027.4 | 53027.4 | 31.90214 | 0.0614923
342 | 0.00232921 | 0.0527043 | 22.6803 | 22.6276 | -0.0617756 | -0.494467 | 7.50978 | 8.00425 | 82.854 | 82.855 | -2.1184 | -2.0813 | -53075.8 | 53075.8 | 31.93126 | 0.0617756
343 | 0.00236863 | 0.0535963 | 22.6812 | 22.6276 | -0.0618466 | -0.495036 | 7.50921 | 8.00425 | 83.04 | 83.04 | -2.128 | -2.0845 | -53318.2 | 53318.2 | 32.07709 | 0.0618466
344 | 0.00236663 | 0.0535511 | 22.6811 | 22.6276 | -0.0619549 | -0.495903 | 7.50835 | 8.00425 | 83.167 | 83.167 | -2.1374 | -2.1052 | -53552.5 | 53552.5 | 32.21805 | 0.0619549
345 | 0.00241173 | 0.0545715 | 22.6822 | 22.6276 | -0.0621466 | -0.497437 | 7.50681 | 8.00425 | 83.351 | 83.352 | -2.1432 | -2.1081 | -53698 | 53698 | 32.30559 | 0.0621466
346 | 0.00241431 | 0.0546301 | 22.6822 | 22.6276 | -0.0623859 | -0.499352 | 7.5049 | 8.00425 | 83.543 | 83.543 | -2.1474 | -2.1329 | -53803 | 53803 | 32.36876 | 0.0623859
347 | 0.00242098 | 0.0547809 | 22.6824 | 22.6276 | -0.0625284 | -0.500493 | 7.50376 | 8.00425 | 83.79 | 83.791 | -2.1606 | -2.1277 | -54134.3 | 54134.3 | 32.56807 | 0.0625284
348 | 0.00241762 | 0.0547049 | 22.6823 | 22.6276 | -0.0626907 | -0.501792 | 7.50246 | 8.00425 | 83.977 | 83.977 | -2.1728 | -2.1406 | -54441.3 | 54441.3 | 32.75277 | 0.0626907
349 | 0.00240681 | 0.0544602 | 22.6821 | 22.6276 | -0.0629033 | -0.503493 | 7.50076 | 8.00425 | 84.226 | 84.226 | -2.1831 | -2.1412 | -54699.9 | 54699.9 | 32.90835 | 0.0629033
350 | 0.00243581 | 0.0551165 | 22.6827 | 22.6276 | -0.0630306 | -0.504513 | 7.49974 | 8.00425 | 84.352 | 84.352 | -2.1873 | -2.1438 | -54804.9 | 54804.9 | 32.97152 | 0.0630306
351 | 0.00244964 | 0.0554293 | 22.683 | 22.6276 | -0.0633731 | -0.507254 | 7.497 | 8.00425 | 84.726 | 84.726 | -2.1967 | -2.1612 | -55039.2 | 55039.2 | 33.11247 | 0.0633731
352 | 0.00248588 | 0.0562494 | 22.6838 | 22.6276 | -0.0635577 | -0.508732 | 7.49552 | 8.00425 | 84.976 | 84.976 | -2.2157 | -2.168 | -55515.9 | 55515.9 | 33.39926 | 0.0635577
353 | 0.00246083 | 0.0556826 | 22.6833 | 22.6276 | -0.0637739 | -0.510462 | 7.49379 | 8.00425 | 85.224 | 85.224 | -2.2254 | -2.1558 | -55758.3 | 55758.3 | 33.5451 | 0.0637739
354 | 0.00248804 | 0.0562984 | 22.6839 | 22.6276 | -0.0639518 | -0.511886 | 7.49236 | 8.00425 | 85.349 | 85.349 | -2.2244 | -2.1738 | -55734.1 | 55734.1 | 33.53054 | 0.0639518
355 | 0.00248404 | 0.0562079 | 22.6838 | 22.6276 | -0.0640477 | -0.512654 | 7.4916 | 8.00425 | 85.474 | 85.474 | -2.2315 | -2.2028 | -55911.8 | 55911.8 | 33.63744 | 0.0640477
356 | 0.00249764 | 0.0565155 | 22.6841 | 22.6276 | -0.064194 | -0.513825 | 7.49042 | 8.00425 | 85.662 | 85.662 | -2.2373 | -2.2125 | -56057.3 | 56057.3 | 33.72498 | 0.064194
357 | 0.00251228 | 0.0568468 | 22.6844 | 22.6276 | -0.0643302 | -0.514915 | 7.48933 | 8.00425 | 85.848 | 85.848 | -2.2528 | -2.2315 | -56445.1 | 56445.1 | 33.95829 | 0.0643302
358 | 0.00249829 | 0.0565303 | 22.6841 | 22.6276 | -0.0645112 | -0.516364 | 7.48789 | 8.00425 | 85.978 | 85.978 | -2.2518 | -2.2176 | -56420.9 | 56420.9 | 33.94373 | 0.0645112
359 | 0.00252111 | 0.0570466 | 22.6846 | 22.6276 | -0.0646331 | -0.517339 | 7.48691 | 8.00425 | 86.162 | 86.162 | -2.2582 | -2.2218 | -56582.5 | 56582.5 | 34.04095 | 0.0646331
360 | 0.00249461 | 0.056447 | 22.684 | 22.6276 | -0.0648483 | -0.519062 | 7.48519 | 8.00425 | 86.349 | 86.349 | -2.2708 | -2.2221 | -56897.6 | 56897.6 | 34.23052 | 0.0648483
361 | 0.00254463 | 0.0575789 | 22.6852 | 22.6276 | -0.0649457 | -0.519841 | 7.48441 | 8.00425 | 86.474 | 86.474 | -2.2763 | -2.2363 | -57034.9 | 57034.9 | 34.31312 | 0.0649457
362 | 0.00253586 | 0.0573803 | 22.685 | 22.6276 | -0.065167 | -0.521613 | 7.48264 | 8.00425 | 86.789 | 86.789 | -2.2901 | -2.2463 | -57382.4 | 57382.4 | 34.52218 | 0.065167
363 | 0.0025624 | 0.0579809 | 22.6856 | 22.6276 | -0.0653949 | -0.523437 | 7.48081 | 8.00425 | 87.034 | 87.034 | -2.2982 | -2.2486 | -57584.3 | 57584.3 | 34.64365 | 0.0653949
364 | 0.00259108 | 0.0586299 | 22.6862 | 22.6276 | -0.0655477 | -0.52466 | 7.47959 | 8.00425 | 87.222 | 87.222 | -2.3105 | -2.2679 | -57891.4 | 57891.4 | 34.8284 | 0.0655477
365 | 0.00260738 | 0.0589988 | 22.6866 | 22.6276 | -0.0657441 | -0.526232 | 7.47802 | 8.00425 | 87.408 | 87.408 | -2.3195 | -2.2724 | -58117.6 | 58117.6 | 34.96449 | 0.0657441
366 | 0.00264069 | 0.0597524 | 22.6873 | 22.6276 | -0.0659002 | -0.527482 | 7.47677 | 8.00425 | 87.72 | 87.72 | -2.3275 | -2.275 | -58319.6 | 58319.6 | 35.08602 | 0.0659002
367 | 0.00262188 | 0.0593269 | 22.6869 | 22.6276 | -0.0661762 | -0.529691 | 7.47456 | 8.00425 | 87.969 | 87.969 | -2.3475 | -2.3153 | -58820.5 | 58820.5 | 35.38737 | 0.0661762
368 | 0.00262901 | 0.0594883 | 22.6871 | 22.6276 | -0.0664248 | -0.531681 | 7.47257 | 8.00425 | 88.219 | 88.219 | -2.3436 | -2.3243 | -58723.6 | 58723.6 | 35.32907 | 0.0664248
369 | 0.00264509 | 0.059852 | 22.6874 | 22.6276 | -0.0664928 | -0.532225 | 7.47202 | 8.00425 | 88.344 | 88.344 | -2.3549 | -2.3308 | -59006.4 | 59006.4 | 35.49921 | 0.0664928
370 | 0.00265447 | 0.0600642 | 22.6877 | 22.6276 | -0.0667628 | -0.534386 | 7.46986 | 8.00425 | 88.594 | 88.594 | -2.3662 | -2.3459 | -59289.2 | 59289.2 | 35.66934 | 0.0667628
371 | 0.00266476 | 0.0602971 | 22.6879 | 22.6276 | -0.0668437 | -0.535034 | 7.46922 | 8.00425 | 88.781 | 88.781 | -2.3752 | -2.3472 | -59515.4 | 59515.4 | 35.80543 | 0.0668437
372 | 0.0026601 | 0.0601916 | 22.6878 | 22.6276 | -0.0670289 | -0.536516 | 7.46773 | 8.00425 | 88.969 | 88.969 | -2.381 | -2.3598 | -59660.8 | 59660.8 | 35.8929 | 0.0670289
373 | 0.00268036 | 0.0606501 | 22.6882 | 22.6276 | -0.0672853 | -0.538568 | 7.46568 | 8.00425 | 89.223 | 89.223 | -2.3939 | -2.3507 | -59984 | 59984 | 36.08735 | 0.0672853
374 | 0.00269967 | 0.0610871 | 22.6887 | 22.6276 | -0.0673548 | -0.539125 | 7.46512 | 8.00425 | 89.344 | 89.344 | -2.3984 | -2.3646 | -60097.2 | 60097.2 | 36.15545 | 0.0673548
375 | 0.00267573 | 0.0605453 | 22.6881 | 22.6276 | -0.0675432 | -0.540633 | 7.46362 | 8.00425 | 89.529 | 89.529 | -2.4055 | -2.3765 | -60274.9 | 60274.9 | 36.26236 | 0.0675432
376 | 0.00269743 | 0.0610362 | 22.6886 | 22.6276 | -0.0676361 | -0.541376 | 7.46287 | 8.00425 | 89.655 | 89.655 | -2.4123 | -2.3946 | -60444.6 | 60444.6 | 36.36445 | 0.0676361
377 | 0.00272506 | 0.0616616 | 22.6893 | 22.6276 | -0.0678571 | -0.543145 | 7.4611 | 8.00425 | 89.904 | 89.904 | -2.4126 | -2.3752 | -60452.7 | 60452.7 | 36.36932 | 0.0678571
378 | 0.00271085 | 0.0613399 | 22.6889 | 22.6276 | -0.0680028 | -0.544312 | 7.45994 | 8.00425 | 90.154 | 90.154 | -2.4329 | -2.3917 | -60961.7 | 60961.7 | 36.67555 | 0.0680028
379 | 0.00268284 | 0.0607062 | 22.6883 | 22.6276 | -0.0681693 | -0.545644 | 7.45861 | 8.00425 | 90.341 | 90.341 | -2.441 | -2.3849 | -61163.7 | 61163.7 | 36.79707 | 0.0681693
380 | 0.00272383 | 0.0616338 | 22.6892 | 22.6276 | -0.0683835 | -0.547359 | 7.45689 | 8.00425 | 90.528 | 90.528 | -2.45 | -2.4178 | -61389.9 | 61389.9 | 36.93316 | 0.0683835
381 | 0.00272822 | 0.0617331 | 22.6893 | 22.6276 | -0.0686257 | -0.549297 | 7.45495 | 8.00425 | 90.843 | 90.843 | -2.4671 | -2.422 | -61818.1 | 61818.1 | 37.19077 | 0.0686257
382 | 0.00275567 | 0.0623542 | 22.6899 | 22.6276 | -0.0687873 | -0.550591 | 7.45366 | 8.00425 | 91.027 | 91.027 | -2.4726 | -2.4139 | -61955.5 | 61955.5 | 37.27343 | 0.0687873
383 | 0.00277726 | 0.0628428 | 22.6904 | 22.6276 | -0.0688708 | -0.551259 | 7.45299 | 8.00425 | 91.151 | 91.151 | -2.4819 | -2.451 | -62189.8 | 62189.8 | 37.41439 | 0.0688708
384 | 0.0027509 | 0.0622463 | 22.6898 | 22.6276 | -0.0689639 | -0.552004 | 7.45225 | 8.00425 | 91.278 | 91.278 | -2.4813 | -2.4303 | -62173.6 | 62173.6 | 37.40464 | 0.0689639
385 | 0.00281725 | 0.0637475 | 22.6913 | 22.6276 | -0.069046 | -0.552662 | 7.45159 | 8.00425 | 91.401 | 91.401 | -2.4884 | -2.4287 | -62351.4 | 62351.4 | 37.51161 | 0.069046
386 | 0.00275154 | 0.0622607 | 22.6898 | 22.6276 | -0.0693089 | -0.554766 | 7.44948 | 8.00425 | 91.656 | 91.656 | -2.5 | -2.47 | -62642.3 | 62642.3 | 37.68662 | 0.0693089
387 | 0.00278655 | 0.063053 | 22.6906 | 22.6276 | -0.0694014 | -0.555506 | 7.44874 | 8.00425 | 91.84 | 91.84 | -2.5061 | -2.4455 | -62795.8 | 62795.8 | 37.77897 | 0.0694014
388 | 0.00280238 | 0.063411 | 22.691 | 22.6276 | -0.069492 | -0.556231 | 7.44802 | 8.00425 | 91.965 | 91.965 | -2.5138 | -2.4616 | -62989.7 | 62989.7 | 37.89562 | 0.069492
389 | 0.00282524 | 0.0639284 | 22.6915 | 22.6276 | -0.0696822 | -0.557754 | 7.4465 | 8.00425 | 92.212 | 92.212 | -2.5261 | -2.4648 | -63296.7 | 63296.7 | 38.08032 | 0.0696822
390 | 0.00288049 | 0.0651786 | 22.6928 | 22.6276 | -0.0698172 | -0.558834 | 7.44542 | 8.00425 | 92.399 | 92.399 | -2.5283 | -2.4642 | -63353.3 | 63353.3 | 38.11437 | 0.0698172
391 | 0.00282573 | 0.0639395 | 22.6915 | 22.6276 | -0.0700266 | -0.56051 | 7.44374 | 8.00425 | 92.587 | 92.587 | -2.5425 | -2.4742 | -63708.8 | 63708.8 | 38.32825 | 0.0700266
392 | 0.0028332 | 0.0641084 | 22.6917 | 22.6276 | -0.0702621 | -0.562395 | 7.44185 | 8.00425 | 92.836 | 92.836 | -2.5528 | -2.4806 | -63967.4 | 63967.4 | 38.48382 | 0.0702621
393 | 0.00286848 | 0.0649068 | 22.6925 | 22.6276 | -0.0703426 | -0.56304 | 7.44121 | 8.00425 | 92.961 | 92.961 | -2.5522 | -2.5025 | -63951.2 | 63951.2 | 38.47408 | 0.0703426
394 | 0.00287012 | 0.0649439 | 22.6925 | 22.6276 | -0.0704049 | -0.563539 | 7.44071 | 8.00425 | 93.087 | 93.087 | -2.566 | -2.5419 | -64298.6 | 64298.6 | 38.68308 | 0.0704049
395 | 0.00287133 | 0.0649712 | 22.6926 | 22.6276 | -0.0704865 | -0.564192 | 7.44006 | 8.00425 | 93.213 | 93.213 | -2.5641 | -2.537 | -64250.1 | 64250.1 | 38.6539 | 0.0704865
396 | 0.00288887 | 0.0653682 | 22.693 | 22.6276 | -0.0706655 | -0.565625 | 7.43862 | 8.00425 | 93.335 | 93.335 | -2.5731 | -2.5341 | -64476.4 | 64476.4 | 38.79005 | 0.0706655
397 | 0.00291021 | 0.0658511 | 22.6934 | 22.6276 | -0.0707449 | -0.56626 | 7.43799 | 8.00425 | 93.523 | 93.523 | -2.5815 | -2.5325 | -64686.5 | 64686.5 | 38.91645 | 0.0707449
398 | 0.00287929 | 0.0651513 | 22.6927 | 22.6276 | -0.0709195 | -0.567657 | 7.43659 | 8.00425 | 93.648 | 93.648 | -2.5789 | -2.5435 | -64621.8 | 64621.8 | 38.87752 | 0.0709195
399 | 0.00289674 | 0.0655463 | 22.6931 | 22.6276 | -0.0710215 | -0.568474 | 7.43578 | 8.00425 | 93.836 | 93.836 | -2.5995 | -2.5844 | -65138.9 | 65138.9 | 39.18862 | 0.0710215
400 | 0.00289849 | 0.0655859 | 22.6932 | 22.6276 | -0.0711887 | -0.569812 | 7.43444 | 8.00425 | 94.024 | 94.024 | -2.6041 | -2.5573 | -65252 | 65252 | 39.25666 | 0.0711887
401 | 0.00292997 | 0.0662982 | 22.6939 | 22.6276 | -0.0713929 | -0.571446 | 7.4328 | 8.00425 | 94.271 | 94.271 | -2.614 | -2.5657 | -65502.5 | 65502.5 | 39.40736 | 0.0713929
402 | 0.00293966 | 0.0665174 | 22.6941 | 22.6276 | -0.0714915 | -0.572236 | 7.43201 | 8.00425 | 94.459 | 94.459 | -2.6205 | -2.5689 | -65664.1 | 65664.1 | 39.50459 | 0.0714915
403 | 0.00297871 | 0.0674009 | 22.695 | 22.6276 | -0.0715944 | -0.573059 | 7.43119 | 8.00425 | 94.585 | 94.585 | -2.6327 | -2.6028 | -65971.1 | 65971.1 | 39.68928 | 0.0715944
404 | 0.00295858 | 0.0669455 | 22.6945 | 22.6276 | -0.0717716 | -0.574478 | 7.42977 | 8.00425 | 94.833 | 94.833 | -2.6434 | -2.6208 | -66237.8 | 66237.8 | 39.84973 | 0.0717716
405 | 0.00296547 | 0.0671014 | 22.6947 | 22.6276 | -0.0719245 | -0.575702 | 7.42855 | 8.00425 | 94.959 | 94.959 | -2.6495 | -2.5947 | -66391.3 | 66391.3 | 39.94208 | 0.0719245
406 | 0.00299722 | 0.0678198 | 22.6954 | 22.6276 | -0.0721916 | -0.577839 | 7.42641 | 8.00425 | 95.272 | 95.272 | -2.6595 | -2.5925 | -66641.8 | 66641.8 | 40.09279 | 0.0721916
407 | 0.00300172 | 0.0679217 | 22.6955 | 22.6276 | -0.0723827 | -0.579369 | 7.42488 | 8.00425 | 95.521 | 95.521 | -2.6724 | -2.6124 | -66965 | 66965 | 40.28723 | 0.0723827
408 | 0.0030069 | 0.068039 | 22.6956 | 22.6276 | -0.0725669 | -0.580843 | 7.42341 | 8.00425 | 95.771 | 95.771 | -2.6866 | -2.6405 | -67320.5 | 67320.5 | 40.5011 | 0.0725669
409 | 0.00300103 | 0.0679062 | 22.6955 | 22.6276 | -0.0727736 | -0.582498 | 7.42175 | 8.00425 | 96.018 | 96.018 | -2.6998 | -2.6659 | -67651.7 | 67651.7 | 40.70036 | 0.0727736
410 | 0.00302482 | 0.0684444 | 22.696 | 22.6276 | -0.0730093 | -0.584385 | 7.41986 | 8.00425 | 96.331 | 96.331 | -2.7123 | -2.6756 | -67966.8 | 67966.8 | 40.88993 | 0.0730093
411 | 0.00307724 | 0.0696305 | 22.6972 | 22.6276 | -0.0732823 | -0.58657 | 7.41768 | 8.00425 | 96.642 | 96.642 | -2.7246 | -2.653 | -68273.9 | 68273.9 | 41.07468 | 0.0732823
412 | 0.00306462 | 0.0693449 | 22.6969 | 22.6276 | -0.0734811 | -0.588161 | 7.41609 | 8.00425 | 96.893 | 96.893 | -2.7359 | -2.6959 | -68556.7 | 68556.7 | 41.24482 | 0.0734811
413 | 0.00308803 | 0.0698747 | 22.6975 | 22.6276 | -0.073704 | -0.589945 | 7.4143 | 8.00425 | 97.205 | 97.205 | -2.7494 | -2.6882 | -68896 | 68896 | 41.44895 | 0.073704
414 | 0.00307629 | 0.069609 | 22.6972 | 22.6276 | -0.0738608 | -0.5912 | 7.41305 | 8.00425 | 97.391 | 97.392 | -2.7539 | -2.713 | -69009.1 | 69009.1 | 41.51699 | 0.0738608
415 | 0.0031187 | 0.0705687 | 22.6982 | 22.6276 | -0.0740138 | -0.592425 | 7.41182 | 8.00425 | 97.642 | 97.642 | -2.77 | -2.6953 | -69413.1 | 69413.1 | 41.76005 | 0.0740138
416 | 0.00309029 | 0.0699257 | 22.6975 | 22.6276 | -0.074302 | -0.594731 | 7.40952 | 8.00425 | 97.828 | 97.829 | -2.7739 | -2.7149 | -69510.1 | 69510.1 | 41.8184 | 0.074302
417 | 0.00312147 | 0.0706314 | 22.6982 | 22.6276 | -0.0743422 | -0.595054 | 7.4092 | 8.00425 | 98.015 | 98.015 | -2.7845 | -2.7317 | -69776.7 | 69776.7 | 41.97879 | 0.0743422
418 | 0.00313256 | 0.0708822 | 22.6985 | 22.6276 | -0.074416 | -0.595644 | 7.40861 | 8.00425 | 98.144 | 98.144 | -2.7874 | -2.7536 | -69849.4 | 69849.4 | 42.02253 | 0.074416
419 | 0.0031136 | 0.0704533 | 22.698 | 22.6276 | -0.0746365 | -0.597409 | 7.40684 | 8.00425 | 98.329 | 98.33 | -2.7952 | -2.7497 | -70043.3 | 70043.3 | 42.13918 | 0.0746365
420 | 0.00315816 | 0.0714615 | 22.6991 | 22.6276 | -0.0748936 | -0.599467 | 7.40478 | 8.00425 | 98.702 | 98.703 | -2.81 | -2.7646 | -70415 | 70415 | 42.3628 | 0.0748936
421 | 0.00317005 | 0.0717306 | 22.6993 | 22.6276 | -0.0750603 | -0.600802 | 7.40345 | 8.00425 | 98.89 | 98.89 | -2.8226 | -2.8052 | -70730.1 | 70730.1 | 42.55237 | 0.0750603
422 | 0.00317343 | 0.0718071 | 22.6994 | 22.6276 | -0.0752547 | -0.602357 | 7.40189 | 8.00425 | 99.139 | 99.14 | -2.8287 | -2.7855 | -70883.6 | 70883.6 | 42.64472 | 0.0752547
423 | 0.00317215 | 0.0717781 | 22.6994 | 22.6276 | -0.075344 | -0.603072 | 7.40118 | 8.00425 | 99.263 | 99.263 | -2.8361 | -2.7994 | -71069.5 | 71069.5 | 42.75656 | 0.075344
424 | 0.00318451 | 0.0720578 | 22.6996 | 22.6276 | -0.0755245 | -0.604517 | 7.39973 | 8.00425 | 99.452 | 99.452 | -2.8409 | -2.8026 | -71190.7 | 71190.7 | 42.82948 | 0.0755245
425 | 0.00318499 | 0.0720686 | 22.6997 | 22.6276 | -0.0756844 | -0.605797 | 7.39845 | 8.00425 | 99.637 | 99.638 | -2.8567 | -2.8074 | -71586.6 | 71586.6 | 43.06766 | 0.0756844
426 | 0.00320488 | 0.0725187 | 22.7001 | 22.6276 | -0.0756915 | -0.605853 | 7.3984 | 8.00425 | 99.765 | 99.765 | -2.8612 | -2.8129 | -71699.7 | 71699.7 | 43.1357 | 0.0756915
427 | 0.00324178 | 0.0733536 | 22.7009 | 22.6276 | -0.0759465 | -0.607895 | 7.39635 | 8.00425 | 100.074 | 100.075 | -2.8796 | -2.8193 | -72160.2 | 72160.2 | 43.41274 | 0.0759465
428 | 0.00324291 | 0.0733793 | 22.701 | 22.6276 | -0.0760849 | -0.609003 | 7.39525 | 8.00425 | 100.201 | 100.201 | -2.8806 | -2.8425 | -72184.5 | 72184.5 | 43.42736 | 0.0760849
429 | 0.00320221 | 0.0724582 | 22.7 | 22.6276 | -0.0761744 | -0.609719 | 7.39453 | 8.00425 | 100.326 | 100.326 | -2.8825 | -2.8358 | -72233 | 72233 | 43.45654 | 0.0761744
430 | 0.00324716 | 0.0734753 | 22.7011 | 22.6276 | -0.0764267 | -0.611738 | 7.39251 | 8.00425 | 100.637 | 100.637 | -2.9012 | -2.8445 | -72701.6 | 72701.6 | 43.73846 | 0.0764267
431 | 0.00323493 | 0.0731987 | 22.7008 | 22.6276 | -0.076569 | -0.612877 | 7.39137 | 8.00425 | 100.763 | 100.763 | -2.9012 | -2.8332 | -72701.6 | 72701.6 | 43.73846 | 0.076569
432 | 0.00327691 | 0.0741486 | 22.7017 | 22.6276 | -0.0766156 | -0.61325 | 7.391 | 8.00425 | 100.887 | 100.888 | -2.9102 | -2.8464 | -72927.8 | 72927.8 | 43.87455 | 0.0766156
433 | 0.00325018 | 0.0735437 | 22.7011 | 22.6276 | -0.0767206 | -0.614091 | 7.39016 | 8.00425 | 101.011 | 101.012 | -2.9196 | -2.8593 | -73162.1 | 73162.1 | 44.0155 | 0.0767206
434 | 0.00329124 | 0.0744728 | 22.7021 | 22.6276 | -0.0768954 | -0.61549 | 7.38876 | 8.00425 | 101.261 | 101.262 | -2.9292 | -2.8625 | -73404.5 | 73404.5 | 44.16134 | 0.0768954
435 | 0.00333758 | 0.0755213 | 22.7031 | 22.6276 | -0.0770437 | -0.616677 | 7.38757 | 8.00425 | 101.449 | 101.449 | -2.9405 | -2.897 | -73687.3 | 73687.3 | 44.33147 | 0.0770437
436 | 0.00329048 | 0.0744556 | 22.702 | 22.6276 | -0.0772466 | -0.618301 | 7.38595 | 8.00425 | 101.697 | 101.698 | -2.9531 | -2.8989 | -74002.4 | 74002.4 | 44.52104 | 0.0772466
437 | 0.00332778 | 0.0752995 | 22.7029 | 22.6276 | -0.0773439 | -0.61908 | 7.38517 | 8.00425 | 101.884 | 101.885 | -2.9582 | -2.9025 | -74131.7 | 74131.7 | 44.59883 | 0.0773439
438 | 0.00333762 | 0.0755223 | 22.7031 | 22.6276 | -0.0775058 | -0.620376 | 7.38387 | 8.00425 | 102.011 | 102.012 | -2.9641 | -2.9289 | -74277.1 | 74277.1 | 44.68631 | 0.0775058
439 | 0.00335256 | 0.0758605 | 22.7035 | 22.6276 | -0.0775937 | -0.621079 | 7.38317 | 8.00425 | 102.199 | 102.199 | -2.974 | -2.945 | -74527.6 | 74527.6 | 44.83701 | 0.0775937
440 | 0.00340322 | 0.0770066 | 22.7046 | 22.6276 | -0.0778397 | -0.623048 | 7.3812 | 8.00425 | 102.51 | 102.51 | -2.9856 | -2.9431 | -74818.5 | 74818.5 | 45.01202 | 0.0778397
441 | 0.00336428 | 0.0761256 | 22.7037 | 22.6276 | -0.077999 | -0.624324 | 7.37993 | 8.00425 | 102.698 | 102.698 | -2.9979 | -2.9437 | -75125.5 | 75125.5 | 45.19672 | 0.077999
442 | 0.00338514 | 0.0765976 | 22.7042 | 22.6276 | -0.078253 | -0.626357 | 7.37789 | 8.00425 | 102.947 | 102.948 | -3.0027 | -2.9582 | -75246.7 | 75246.7 | 45.26963 | 0.078253
443 | 0.00334362 | 0.0756581 | 22.7032 | 22.6276 | -0.0782922 | -0.62667 | 7.37758 | 8.00425 | 103.071 | 103.071 | -3.0034 | -2.9541 | -75262.9 | 75262.9 | 45.27938 | 0.0782922
444 | 0.00338486 | 0.0765912 | 22.7042 | 22.6276 | -0.0783611 | -0.627222 | 7.37703 | 8.00425 | 103.195 | 103.196 | -3.0134 | -2.9602 | -75513.4 | 75513.4 | 45.43008 | 0.0783611
445 | 0.00339293 | 0.0767739 | 22.7044 | 22.6276 | -0.078567 | -0.62887 | 7.37538 | 8.00425 | 103.444 | 103.444 | -3.0295 | -2.9853 | -75917.3 | 75917.3 | 45.67308 | 0.078567
446 | 0.00341948 | 0.0773746 | 22.705 | 22.6276 | -0.0788042 | -0.630768 | 7.37348 | 8.00425 | 103.694 | 103.694 | -3.033 | -2.9892 | -76006.2 | 76006.2 | 45.72656 | 0.0788042
447 | 0.00343108 | 0.0776371 | 22.7052 | 22.6276 | -0.0789274 | -0.631755 | 7.37249 | 8.00425 | 103.883 | 103.883 | -3.0427 | -2.996 | -76248.6 | 76248.6 | 45.87239 | 0.0789274
448 | 0.00344576 | 0.0779692 | 22.7056 | 22.6276 | -0.0790721 | -0.632913 | 7.37134 | 8.00425 | 104.131 | 104.131 | -3.064 | -3.013 | -76781.9 | 76781.9 | 46.19323 | 0.0790721
449 | 0.00346353 | 0.0783714 | 22.706 | 22.6276 | -0.0793139 | -0.634848 | 7.3694 | 8.00425 | 104.383 | 104.383 | -3.0762 | -3.0443 | -77088.9 | 77088.9 | 46.37793 | 0.0793139
450 | 0.00348149 | 0.0787776 | 22.7064 | 22.6276 | -0.0795852 | -0.63702 | 7.36723 | 8.00425 | 104.817 | 104.817 | -3.0952 | -3.0672 | -77565.6 | 77565.6 | 46.66472 | 0.0795852
451 | 0.00350213 | 0.0792448 | 22.7068 | 22.6276 | -0.0797963 | -0.63871 | 7.36554 | 8.00425 | 105.068 | 105.069 | -3.1036 | -3.063 | -77775.7 | 77775.7 | 46.79112 | 0.0797963
452 | 0.00350473 | 0.0793035 | 22.7069 | 22.6276 | -0.0799738 | -0.64013 | 7.36412 | 8.00425 | 105.257 | 105.257 | -3.1284 | -3.0717 | -78397.8 | 78397.8 | 47.16539 | 0.0799738
453 | 0.00350849 | 0.0793886 | 22.707 | 22.6276 | -0.0801133 | -0.641247 | 7.363 | 8.00425 | 105.443 | 105.444 | -3.112 | -3.0781 | -77985.8 | 77985.8 | 46.91752 | 0.0801133
454 | 0.00349797 | 0.0791506 | 22.7067 | 22.6276 | -0.0803187 | -0.642891 | 7.36136 | 8.00425 | 105.692 | 105.692 | -3.1339 | -3.0872 | -78535.2 | 78535.2 | 47.24805 | 0.0803187
455 | 0.00353584 | 0.0800076 | 22.7076 | 22.6276 | -0.0804398 | -0.64386 | 7.36039 | 8.00425 | 105.878 | 105.879 | -3.1394 | -3.0972 | -78672.5 | 78672.5 | 47.33065 | 0.0804398
456 | 0.00355382 | 0.0804143 | 22.708 | 22.6276 | -0.0805515 | -0.644754 | 7.3595 | 8.00425 | 106.065 | 106.065 | -3.1445 | -3.1042 | -78801.8 | 78801.8 | 47.40844 | 0.0805515
457 | 0.00358279 | 0.0810699 | 22.7087 | 22.6276 | -0.0806552 | -0.645584 | 7.35867 | 8.00425 | 106.191 | 106.191 | -3.1568 | -3.0933 | -79108.9 | 79108.9 | 47.5932 | 0.0806552
458 | 0.00359792 | 0.0814122 | 22.709 | 22.6276 | -0.0807486 | -0.646332 | 7.35792 | 8.00425 | 106.379 | 106.379 | -3.1594 | -3.1133 | -79173.5 | 79173.5 | 47.63206 | 0.0807486
459 | 0.00353686 | 0.0800306 | 22.7076 | 22.6276 | -0.0808998 | -0.647543 | 7.35671 | 8.00425 | 106.502 | 106.502 | -3.1661 | -3.1088 | -79343.2 | 79343.2 | 47.73415 | 0.0808998
460 | 0.00357292 | 0.0808467 | 22.7084 | 22.6276 | -0.0809752 | -0.648146 | 7.3561 | 8.00425 | 106.628 | 106.628 | -3.1745 | -3.1126 | -79553.2 | 79553.2 | 47.86049 | 0.0809752
461 | 0.00357928 | 0.0809905 | 22.7086 | 22.6276 | -0.0811751 | -0.649746 | 7.3545 | 8.00425 | 106.815 | 106.815 | -3.181 | -3.0978 | -79714.8 | 79714.8 | 47.95771 | 0.0811751
462 | 0.00360701 | 0.0816179 | 22.7092 | 22.6276 | -0.0812346 | -0.650222 | 7.35403 | 8.00425 | 107.001 | 107.001 | -3.1893 | -3.1349 | -79924.9 | 79924.9 | 48.08411 | 0.0812346
463 | 0.00356606 | 0.0806913 | 22.7083 | 22.6276 | -0.0814855 | -0.65223 | 7.35202 | 8.00425 | 107.253 | 107.253 | -3.198 | -3.1255 | -80143.1 | 80143.1 | 48.21539 | 0.0814855
464 | 0.00362526 | 0.082031 | 22.7096 | 22.6276 | -0.0815293 | -0.652581 | 7.35167 | 8.00425 | 107.378 | 107.378 | -3.2077 | -3.1545 | -80385.5 | 80385.5 | 48.36122 | 0.0815293
465 | 0.00359912 | 0.0814394 | 22.709 | 22.6276 | -0.0816571 | -0.653604 | 7.35065 | 8.00425 | 107.565 | 107.565 | -3.2158 | -3.1803 | -80587.5 | 80587.5 | 48.48275 | 0.0816571
466 | 0.00366508 | 0.0829319 | 22.7105 | 22.6276 | -0.0819276 | -0.655769 | 7.34848 | 8.00425 | 107.88 | 107.88 | -3.2286 | -3.18 | -80910.6 | 80910.6 | 48.67713 | 0.0819276
467 | 0.0037249 | 0.0842856 | 22.7119 | 22.6276 | -0.0819548 | -0.655987 | 7.34826 | 8.00425 | 108 | 108.001 | -3.2409 | -3.1755 | -81217.7 | 81217.7 | 48.86188 | 0.0819548
468 | 0.00368565 | 0.0833974 | 22.711 | 22.6276 | -0.0820807 | -0.656994 | 7.34726 | 8.00425 | 108.189 | 108.189 | -3.2461 | -3.181 | -81346.9 | 81346.9 | 48.93961 | 0.0820807
469 | 0.00370024 | 0.0837276 | 22.7113 | 22.6276 | -0.0822172 | -0.658087 | 7.34616 | 8.00425 | 108.313 | 108.313 | -3.2525 | -3.1884 | -81508.5 | 81508.5 | 49.03683 | 0.0822172
470 | 0.00364375 | 0.0824492 | 22.71 | 22.6276 | -0.08238 | -0.65939 | 7.34486 | 8.00425 | 108.437 | 108.437 | -3.2531 | -3.2129 | -81524.7 | 81524.7 | 49.04658 | 0.08238
471 | 0.00369925 | 0.0837052 | 22.7113 | 22.6276 | -0.0825476 | -0.660732 | 7.34352 | 8.00425 | 108.75 | 108.75 | -3.267 | -3.2203 | -81872.1 | 81872.1 | 49.25558 | 0.0825476
472 | 0.00371396 | 0.084038 | 22.7116 | 22.6276 | -0.0826614 | -0.661642 | 7.34261 | 8.00425 | 108.938 | 108.938 | -3.2825 | -3.2277 | -82260 | 82260 | 49.48895 | 0.0826614
473 | 0.0037561 | 0.0849915 | 22.7126 | 22.6276 | -0.0827738 | -0.662542 | 7.34171 | 8.00425 | 109.123 | 109.123 | -3.2867 | -3.2196 | -82365 | 82365 | 49.55212 | 0.0827738
474 | 0.00374265 | 0.0846871 | 22.7123 | 22.6276 | -0.0830099 | -0.664432 | 7.33982 | 8.00425 | 109.372 | 109.372 | -3.2973 | -3.2377 | -82631.6 | 82631.6 | 49.71251 | 0.0830099
475 | 0.00376936 | 0.0852916 | 22.7129 | 22.6276 | -0.0832438 | -0.666305 | 7.33794 | 8.00425 | 109.622 | 109.622 | -3.3112 | -3.2506 | -82979.1 | 82979.1 | 49.92157 | 0.0832438
476 | 0.00376874 | 0.0852775 | 22.7129 | 22.6276 | -0.0832822 | -0.666612 | 7.33764 | 8.00425 | 109.749 | 109.749 | -3.3147 | -3.249 | -83067.9 | 83067.9 | 49.97499 | 0.0832822
477 | 0.00379796 | 0.0859386 | 22.7135 | 22.6276 | -0.0833672 | -0.667292 | 7.33696 | 8.00425 | 109.874 | 109.874 | -3.3173 | -3.2438 | -83132.6 | 83132.6 | 50.01392 | 0.0833672
478 | 0.00379252 | 0.0858155 | 22.7134 | 22.6276 | -0.0834621 | -0.668052 | 7.3362 | 8.00425 | 109.996 | 109.996 | -3.3253 | -3.2754 | -83334.6 | 83334.6 | 50.13544 | 0.0834621
479 | 0.00379415 | 0.0858526 | 22.7134 | 22.6276 | -0.083594 | -0.669107 | 7.33514 | 8.00425 | 110.123 | 110.123 | -3.3282 | -3.2596 | -83407.3 | 83407.3 | 50.17918 | 0.083594
480 | 0.00378655 | 0.0856804 | 22.7133 | 22.6276 | -0.0835931 | -0.6691 | 7.33515 | 8.00425 | 110.246 | 110.246 | -3.3324 | -3.2702 | -83512.3 | 83512.3 | 50.24235 | 0.0835931
481 | 0.00380369 | 0.0860684 | 22.7137 | 22.6276 | -0.0837327 | -0.670217 | 7.33403 | 8.00425 | 110.373 | 110.373 | -3.346 | -3.267 | -83851.7 | 83851.7 | 50.44654 | 0.0837327
482 | 0.00386181 | 0.0873835 | 22.715 | 22.6276 | -0.0838625 | -0.671257 | 7.33299 | 8.00425 | 110.559 | 110.559 | -3.3531 | -3.2992 | -84029.4 | 84029.4 | 50.55345 | 0.0838625
483 | 0.00382514 | 0.0865538 | 22.7141 | 22.6276 | -0.0840066 | -0.67241 | 7.33184 | 8.00425 | 110.745 | 110.745 | -3.3621 | -3.3176 | -84255.7 | 84255.7 | 50.68959 | 0.0840066
484 | 0.0038032 | 0.0860573 | 22.7136 | 22.6276 | -0.0841064 | -0.673209 | 7.33104 | 8.00425 | 110.871 | 110.871 | -3.3566 | -3.3079 | -84118.3 | 84118.3 | 50.60693 | 0.0841064
485 | 0.00384658 | 0.0870389 | 22.7146 | 22.6276 | -0.0842699 | -0.674517 | 7.32973 | 8.00425 | 111.059 | 111.059 | -3.3753 | -3.3121 | -84586.9 | 84586.9 | 50.88885 | 0.0842699
486 | 0.00386287 | 0.0874075 | 22.715 | 22.6276 | -0.084422 | -0.675735 | 7.32851 | 8.00425 | 111.308 | 111.308 | -3.3808 | -3.2944 | -84724.3 | 84724.3 | 50.97151 | 0.084422
487 | 0.0038526 | 0.0871751 | 22.7148 | 22.6276 | -0.0845859 | -0.677047 | 7.3272 | 8.00425 | 111.496 | 111.496 | -3.3891 | -3.3173 | -84934.4 | 84934.4 | 51.09791 | 0.0845859
488 | 0.00386952 | 0.0875579 | 22.7151 | 22.6276 | -0.0847233 | -0.678147 | 7.3261 | 8.00425 | 111.744 | 111.744 | -3.3995 | -3.3476 | -85192.9 | 85192.9 | 51.25343 | 0.0847233
489 | 0.00386541 | 0.087465 | 22.7151 | 22.6276 | -0.0848347 | -0.679038 | 7.32521 | 8.00425 | 111.869 | 111.869 | -3.4059 | -3.3444 | -85354.5 | 85354.5 | 51.35065 | 0.0848347
490 | 0.00393763 | 0.0890991 | 22.7167 | 22.6276 | -0.0849654 | -0.680084 | 7.32416 | 8.00425 | 112.118 | 112.118 | -3.4172 | -3.3415 | -85637.3 | 85637.3 | 51.52079 | 0.0849654
491 | 0.00391451 | 0.0885758 | 22.7162 | 22.6276 | -0.0851305 | -0.681406 | 7.32284 | 8.00425 | 112.245 | 112.245 | -3.4291 | -3.3734 | -85936.3 | 85936.3 | 51.70067 | 0.0851305
492 | 0.00393782 | 0.0891034 | 22.7167 | 22.6276 | -0.0853282 | -0.682988 | 7.32126 | 8.00425 | 112.492 | 112.492 | -3.4356 | -3.3724 | -86097.9 | 86097.9 | 51.79789 | 0.0853282
493 | 0.00393587 | 0.0890592 | 22.7167 | 22.6276 | -0.0854628 | -0.684066 | 7.32018 | 8.00425 | 112.617 | 112.617 | -3.4436 | -3.403 | -86299.9 | 86299.9 | 51.91942 | 0.0854628
494 | 0.00395763 | 0.0895516 | 22.7171 | 22.6276 | -0.0854801 | -0.684204 | 7.32004 | 8.00425 | 112.746 | 112.746 | -3.4459 | -3.3959 | -86356.4 | 86356.4 | 51.95341 | 0.0854801
495 | 0.00398194 | 0.0901017 | 22.7177 | 22.6276 | -0.0855581 | -0.684828 | 7.31942 | 8.00425 | 112.869 | 112.869 | -3.453 | -3.3759 | -86534.2 | 86534.2 | 52.06038 | 0.0855581
496 | 0.00401088 | 0.0907566 | 22.7183 | 22.6276 | -0.0856661 | -0.685693 | 7.31856 | 8.00425 | 112.993 | 112.993 | -3.4562 | -3.3859 | -86615 | 86615 | 52.10899 | 0.0856661
497 | 0.00398795 | 0.0902376 | 22.7178 | 22.6276 | -0.0858545 | -0.687201 | 7.31705 | 8.00425 | 113.18 | 113.18 | -3.461 | -3.4069 | -86736.2 | 86736.2 | 52.1819 | 0.0858545
498 | 0.00401236 | 0.0907901 | 22.7184 | 22.6276 | -0.0859513 | -0.687975 | 7.31627 | 8.00425 | 113.366 | 113.366 | -3.4784 | -3.4223 | -87172.5 | 87172.5 | 52.44439 | 0.0859513
499 | 0.00402813 | 0.0911468 | 22.7187 | 22.6276 | -0.0861301 | -0.689407 | 7.31484 | 8.00425 | 113.615 | 113.615 | -3.4852 | -3.4304 | -87342.1 | 87342.1 | 52.54642 | 0.0861301
500 | 0.00407083 | 0.092113 | 22.7197 | 22.6276 | -0.0862411 | -0.690296 | 7.31395 | 8.00425 | 113.742 | 113.742 | -3.4891 | -3.4536 | -87439.1 | 87439.1 | 52.60478 | 0.0862411
501 | 0.00406228 | 0.0919197 | 22.7195 | 22.6276 | -0.0863601 | -0.691247 | 7.313 | 8.00425 | 113.865 | 113.865 | -3.4932 | -3.4414 | -87544.1 | 87544.1 | 52.66795 | 0.0863601
502 | 0.00407761 | 0.0922666 | 22.7199 | 22.6276 | -0.0865465 | -0.69274 | 7.31151 | 8.00425 | 114.117 | 114.117 | -3.5007 | -3.4359 | -87730 | 87730 | 52.77979 | 0.0865465
503 | 0.00405236 | 0.091695 | 22.7193 | 22.6276 | -0.0866529 | -0.693592 | 7.31066 | 8.00425 | 114.24 | 114.24 | -3.509 | -3.4343 | -87940.1 | 87940.1 | 52.90619 | 0.0866529
504 | 0.00413466 | 0.0935575 | 22.7211 | 22.6276 | -0.0868362 | -0.695059 | 7.30919 | 8.00425 | 114.551 | 114.551 | -3.519 | -3.451 | -88190.5 | 88190.5 | 53.05683 | 0.0868362
505 | 0.00410524 | 0.0928916 | 22.7205 | 22.6276 | -0.0871081 | -0.697235 | 7.30701 | 8.00425 | 114.801 | 114.801 | -3.5284 | -3.4607 | -88424.8 | 88424.8 | 53.19779 | 0.0871081
506 | 0.00417833 | 0.0945456 | 22.7221 | 22.6276 | -0.0871641 | -0.697683 | 7.30657 | 8.00425 | 114.927 | 114.927 | -3.5358 | -3.4575 | -88610.7 | 88610.7 | 53.30963 | 0.0871641
507 | 0.00416676 | 0.0942838 | 22.7219 | 22.6276 | -0.0872617 | -0.698464 | 7.30579 | 8.00425 | 115.05 | 115.05 | -3.54 | -3.4833 | -88715.7 | 88715.7 | 53.3728 | 0.0872617
508 | 0.00419461 | 0.0949139 | 22.7225 | 22.6276 | -0.0874933 | -0.700318 | 7.30393 | 8.00425 | 115.362 | 115.362 | -3.5584 | -3.4862 | -89176.3 | 89176.3 | 53.64991 | 0.0874933
509 | 0.00421208 | 0.0953093 | 22.7229 | 22.6276 | -0.0876495 | -0.701568 | 7.30268 | 8.00425 | 115.613 | 115.613 | -3.5661 | -3.5045 | -89370.2 | 89370.2 | 53.76656 | 0.0876495
510 | 0.00422996 | 0.0957139 | 22.7233 | 22.6276 | -0.0878074 | -0.702832 | 7.30142 | 8.00425 | 115.801 | 115.801 | -3.57 | -3.5161 | -89467.1 | 89467.1 | 53.82486 | 0.0878074
511 | 0.00424894 | 0.0961434 | 22.7237 | 22.6276 | -0.0880638 | -0.704885 | 7.29936 | 8.00425 | 116.113 | 116.113 | -3.5825 | -3.502 | -89782.2 | 89782.2 | 54.01443 | 0.0880638
512 | 0.00426056 | 0.0964062 | 22.724 | 22.6276 | -0.0881703 | -0.705737 | 7.29851 | 8.00425 | 116.236 | 116.236 | -3.588 | -3.5277 | -89919.6 | 89919.6 | 54.09709 | 0.0881703
513 | 0.00428089 | 0.0968662 | 22.7245 | 22.6276 | -0.0882674 | -0.706515 | 7.29773 | 8.00425 | 116.423 | 116.423 | -3.5964 | -3.5335 | -90129.7 | 90129.7 | 54.22349 | 0.0882674
514 | 0.00430371 | 0.0973826 | 22.725 | 22.6276 | -0.0885013 | -0.708386 | 7.29586 | 8.00425 | 116.674 | 116.674 | -3.6083 | -3.5571 | -90428.6 | 90428.6 | 54.40331 | 0.0885013
515 | 0.00432416 | 0.0978453 | 22.7254 | 22.6276 | -0.0886913 | -0.709907 | 7.29434 | 8.00425 | 116.922 | 116.922 | -3.6135 | -3.5361 | -90557.9 | 90557.9 | 54.4811 | 0.0886913
516 | 0.00431952 | 0.0977404 | 22.7253 | 22.6276 | -0.0889174 | -0.711717 | 7.29253 | 8.00425 | 117.173 | 117.173 | -3.6238 | -3.5426 | -90816.5 | 90816.5 | 54.63668 | 0.0889174
517 | 0.00436371 | 0.0987403 | 22.7263 | 22.6276 | -0.0889207 | -0.711743 | 7.29251 | 8.00425 | 117.297 | 117.297 | -3.628 | -3.5716 | -90921.5 | 90921.5 | 54.69985 | 0.0889207
518 | 0.00435578 | 0.0985609 | 22.7262 | 22.6276 | -0.089043 | -0.712722 | 7.29153 | 8.00425 | 117.484 | 117.484 | -3.6354 | -3.5819 | -91107.3 | 91107.3 | 54.81163 | 0.089043
519 | 0.00438216 | 0.0991578 | 22.7267 | 22.6276 | -0.0892494 | -0.714375 | 7.28987 | 8.00425 | 117.671 | 117.671 | -3.6441 | -3.5893 | -91325.5 | 91325.5 | 54.9429 | 0.0892494
520 | 0.00440758 | 0.0997329 | 22.7273 | 22.6276 | -0.0893266 | -0.714992 | 7.28926 | 8.00425 | 117.797 | 117.797 | -3.6467 | -3.5816 | -91390.1 | 91390.1 | 54.98176 | 0.0893266
521 | 0.00442773 | 0.100189 | 22.7278 | 22.6276 | -0.0894342 | -0.715854 | 7.2884 | 8.00425 | 117.923 | 117.923 | -3.6554 | -3.5825 | -91608.3 | 91608.3 | 55.11304 | 0.0894342
522 | 0.00442552 | 0.100139 | 22.7277 | 22.6276 | -0.0895665 | -0.716913 | 7.28734 | 8.00425 | 118.11 | 118.11 | -3.6615 | -3.6086 | -91761.8 | 91761.8 | 55.20538 | 0.0895665
523 | 0.00444525 | 0.100585 | 22.7282 | 22.6276 | -0.0896979 | -0.717964 | 7.28629 | 8.00425 | 118.233 | 118.233 | -3.6702 | -3.6257 | -91979.9 | 91979.9 | 55.3366 | 0.0896979
524 | 0.00442989 | 0.100238 | 22.7278 | 22.6276 | -0.0898508 | -0.719188 | 7.28506 | 8.00425 | 118.359 | 118.36 | -3.6741 | -3.6331 | -92076.9 | 92076.9 | 55.39495 | 0.0898508
525 | 0.00447872 | 0.101343 | 22.7289 | 22.6276 | -0.0899107 | -0.719668 | 7.28458 | 8.00425 | 118.546 | 118.547 | -3.6834 | -3.616 | -92311.2 | 92311.2 | 55.53591 | 0.0899107
526 | 0.00445094 | 0.100714 | 22.7283 | 22.6276 | -0.0900186 | -0.720531 | 7.28372 | 8.00425 | 118.672 | 118.672 | -3.6869 | -3.6096 | -92400.1 | 92400.1 | 55.5894 | 0.0900186
527 | 0.00452206 | 0.102323 | 22.7299 | 22.6276 | -0.0901055 | -0.721227 | 7.28302 | 8.00425 | 118.794 | 118.794 | -3.694 | -3.6441 | -92577.9 | 92577.9 | 55.69636 | 0.0901055
528 | 0.00454712 | 0.10289 | 22.7305 | 22.6276 | -0.0902511 | -0.722392 | 7.28186 | 8.00425 | 118.981 | 118.981 | -3.6963 | -3.6264 | -92634.4 | 92634.4 | 55.73036 | 0.0902511
529 | 0.00454294 | 0.102796 | 22.7304 | 22.6276 | -0.0903609 | -0.723271 | 7.28098 | 8.00425 | 119.106 | 119.106 | -3.7066 | -3.656 | -92893 | 92893 | 55.88593 | 0.0903609
530 | 0.00452745 | 0.102445 | 22.73 | 22.6276 | -0.0904477 | -0.723966 | 7.28028 | 8.00425 | 119.236 | 119.236 | -3.7105 | -3.6596 | -92989.9 | 92989.9 | 55.94423 | 0.0904477
531 | 0.00456743 | 0.10335 | 22.7309 | 22.6276 | -0.0906662 | -0.725715 | 7.27853 | 8.00425 | 119.481 | 119.481 | -3.7211 | -3.6795 | -93256.6 | 93256.6 | 56.10468 | 0.0906662
532 | 0.00455791 | 0.103134 | 22.7307 | 22.6276 | -0.0907588 | -0.726456 | 7.27779 | 8.00425 | 119.607 | 119.607 | -3.7195 | -3.6615 | -93216.2 | 93216.2 | 56.08038 | 0.0907588
533 | 0.00462664 | 0.10469 | 22.7323 | 22.6276 | -0.0908948 | -0.727545 | 7.2767 | 8.00425 | 119.795 | 119.796 | -3.7279 | -3.6596 | -93426.2 | 93426.2 | 56.20671 | 0.0908948
534 | 0.00463125 | 0.104794 | 22.7324 | 22.6276 | -0.0910284 | -0.728614 | 7.27564 | 8.00425 | 119.982 | 119.982 | -3.7321 | -3.6776 | -93531.3 | 93531.3 | 56.26994 | 0.0910284
535 | 0.00464051 | 0.105004 | 22.7326 | 22.6276 | -0.0911332 | -0.729453 | 7.2748 | 8.00425 | 120.107 | 120.108 | -3.7414 | -3.6805 | -93765.6 | 93765.6 | 56.4109 | 0.0911332
536 | 0.00464005 | 0.104993 | 22.7326 | 22.6276 | -0.0913468 | -0.731163 | 7.27309 | 8.00425 | 120.418 | 120.419 | -3.754 | -3.6876 | -94080.7 | 94080.7 | 56.60047 | 0.0913468
537 | 0.00464491 | 0.105103 | 22.7327 | 22.6276 | -0.0916395 | -0.733506 | 7.27074 | 8.00425 | 120.73 | 120.731 | -3.7582 | -3.6969 | -94185.7 | 94185.7 | 56.66364 | 0.0916395
538 | 0.00470606 | 0.106487 | 22.7341 | 22.6276 | -0.0918746 | -0.735387 | 7.26886 | 8.00425 | 121.103 | 121.103 | -3.7756 | -3.7072 | -94622 | 94622 | 56.92613 | 0.0918746
539 | 0.00471464 | 0.106681 | 22.7343 | 22.6276 | -0.092034 | -0.736663 | 7.26759 | 8.00425 | 121.353 | 121.354 | -3.7872 | -3.7208 | -94912.9 | 94912.9 | 57.10114 | 0.092034
540 | 0.00473722 | 0.107192 | 22.7348 | 22.6276 | -0.0923584 | -0.739259 | 7.26499 | 8.00425 | 121.727 | 121.728 | -3.7985 | -3.7334 | -95195.7 | 95195.7 | 57.27127 | 0.0923584
541 | 0.00473278 | 0.107091 | 22.7347 | 22.6276 | -0.0925007 | -0.740399 | 7.26385 | 8.00425 | 121.916 | 121.917 | -3.8014 | -3.7566 | -95268.4 | 95268.4 | 57.31501 | 0.0925007
542 | 0.00479542 | 0.108509 | 22.7361 | 22.6276 | -0.09263 | -0.741433 | 7.26282 | 8.00425 | 122.102 | 122.103 | -3.813 | -3.7533 | -95559.3 | 95559.3 | 57.49002 | 0.09263
543 | 0.00478603 | 0.108296 | 22.7359 | 22.6276 | -0.0928387 | -0.743104 | 7.26115 | 8.00425 | 122.353 | 122.353 | -3.8223 | -3.7292 | -95793.6 | 95793.6 | 57.63098 | 0.0928387
544 | 0.00480771 | 0.108787 | 22.7364 | 22.6276 | -0.0929549 | -0.744034 | 7.26022 | 8.00425 | 122.542 | 122.542 | -3.8265 | -3.7537 | -95898.6 | 95898.6 | 57.69415 | 0.0929549
545 | 0.00481581 | 0.10897 | 22.7366 | 22.6276 | -0.0930912 | -0.745125 | 7.25912 | 8.00425 | 122.663 | 122.664 | -3.8326 | -3.7833 | -96052.2 | 96052.2 | 57.78656 | 0.0930912
546 | 0.00487226 | 0.110247 | 22.7378 | 22.6276 | -0.0932057 | -0.746042 | 7.25821 | 8.00425 | 122.85 | 122.851 | -3.8355 | -3.7678 | -96124.9 | 96124.9 | 57.8303 | 0.0932057
547 | 0.004866 | 0.110106 | 22.7377 | 22.6276 | -0.093388 | -0.747501 | 7.25675 | 8.00425 | 123.039 | 123.039 | -3.8462 | -3.7575 | -96391.5 | 96391.5 | 57.99069 | 0.093388
548 | 0.00487161 | 0.110233 | 22.7378 | 22.6276 | -0.09357 | -0.748958 | 7.25529 | 8.00425 | 123.292 | 123.293 | -3.8552 | -3.7636 | -96617.8 | 96617.8 | 58.12683 | 0.09357
549 | 0.0048935 | 0.110728 | 22.7383 | 22.6276 | -0.0936673 | -0.749737 | 7.25451 | 8.00425 | 123.412 | 123.412 | -3.8565 | -3.7775 | -96650.1 | 96650.1 | 58.14626529 | 0.0936673
550 | 0.00491406 | 0.111193 | 22.7388 | 22.6276 | -0.0939258 | -0.751805 | 7.25244 | 8.00425 | 123.727 | 123.727 | -3.8677 | -3.7946 | -96932.9 | 96932.9 | 58.3164 | 0.0939258
551 | 0.0049347 | 0.11166 | 22.7393 | 22.6276 | -0.0940884 | -0.753107 | 7.25114 | 8.00425 | 123.975 | 123.976 | -3.8771 | -3.8123 | -97167.2 | 97167.2 | 58.45736 | 0.0940884
552 | 0.00494362 | 0.111862 | 22.7395 | 22.6276 | -0.0943551 | -0.755242 | 7.24901 | 8.00425 | 124.285 | 124.286 | -3.8845 | -3.7927 | -97353 | 97353 | 58.56914 | 0.0943551
553 | 0.00497895 | 0.112662 | 22.7403 | 22.6276 | -0.0945159 | -0.756529 | 7.24772 | 8.00425 | 124.474 | 124.474 | -3.8919 | -3.8023 | -97538.8 | 97538.8 | 58.68092 | 0.0945159
554 | 0.0049947 | 0.113018 | 22.7406 | 22.6276 | -0.0946438 | -0.757553 | 7.2467 | 8.00425 | 124.662 | 124.662 | -3.9013 | -3.8023 | -97773.2 | 97773.2 | 58.82194 | 0.0946438
555 | 0.0050208 | 0.113609 | 22.7412 | 22.6276 | -0.0948009 | -0.75881 | 7.24544 | 8.00425 | 124.849 | 124.849 | -3.9032 | -3.8178 | -97821.6 | 97821.6 | 58.85106 | 0.0948009
556 | 0.00503311 | 0.113887 | 22.7415 | 22.6276 | -0.0949787 | -0.760234 | 7.24402 | 8.00425 | 125.097 | 125.097 | -3.9116 | -3.8084 | -98031.7 | 98031.7 | 58.97746 | 0.0949787
557 | 0.00504046 | 0.114053 | 22.7416 | 22.6276 | -0.0951331 | -0.761469 | 7.24278 | 8.00425 | 125.286 | 125.286 | -3.9158 | -3.8275 | -98136.8 | 98136.8 | 59.04069 | 0.0951331
558 | 0.00507974 | 0.114942 | 22.7425 | 22.6276 | -0.0953203 | -0.762968 | 7.24128 | 8.00425 | 125.534 | 125.534 | -3.92 | -3.8526 | -98241.8 | 98241.8 | 59.10386 | 0.0953203
559 | 0.00509077 | 0.115192 | 22.7428 | 22.6276 | -0.0955358 | -0.764692 | 7.23956 | 8.00425 | 125.785 | 125.785 | -3.9283 | -3.8439 | -98451.9 | 98451.9 | 59.23026 | 0.0955358
560 | 0.00515106 | 0.116556 | 22.7441 | 22.6276 | -0.095768 | -0.766551 | 7.2377 | 8.00425 | 126.096 | 126.096 | -3.9416 | -3.8684 | -98783.1 | 98783.1 | 59.42951 | 0.095768
561 | 0.00517161 | 0.117021 | 22.7446 | 22.6276 | -0.0959353 | -0.76789 | 7.23636 | 8.00425 | 126.345 | 126.345 | -3.947 | -3.879 | -98920.5 | 98920.5 | 59.51217 | 0.0959353
562 | 0.00521291 | 0.117956 | 22.7455 | 22.6276 | -0.0962768 | -0.770623 | 7.23363 | 8.00425 | 126.722 | 126.722 | -3.9532 | -3.8777 | -99074 | 99074 | 59.60452 | 0.0962768
563 | 0.00525571 | 0.118924 | 22.7465 | 22.6276 | -0.0964468 | -0.771984 | 7.23227 | 8.00425 | 126.969 | 126.969 | -3.9657 | -3.9048 | -99389.1 | 99389.1 | 59.79409 | 0.0964468
564 | 0.00526763 | 0.119194 | 22.7468 | 22.6276 | -0.0965654 | -0.772933 | 7.23132 | 8.00425 | 127.156 | 127.156 | -3.9664 | -3.9084 | -99405.3 | 99405.3 | 59.80384 | 0.0965654
565 | 0.00530194 | 0.11997 | 22.7476 | 22.6276 | -0.0967007 | -0.774017 | 7.23023 | 8.00425 | 127.349 | 127.349 | -3.9725 | -3.9174 | -99558.8 | 99558.8 | 59.89619 | 0.0967007
566 | 0.00531518 | 0.12027 | 22.7479 | 22.6276 | -0.0968718 | -0.775386 | 7.22886 | 8.00425 | 127.532 | 127.532 | -3.9777 | -3.8997 | -99688.1 | 99688.1 | 59.97398 | 0.0968718
567 | 0.00532607 | 0.120516 | 22.7481 | 22.6276 | -0.0971103 | -0.777295 | 7.22695 | 8.00425 | 127.78 | 127.78 | -3.9838 | -3.9203 | -99841.6 | 99841.6 | 60.06632 | 0.0971103
568 | 0.00534239 | 0.120885 | 22.7485 | 22.6276 | -0.0974033 | -0.77964 | 7.22461 | 8.00425 | 128.16 | 128.16 | -4.0002 | -3.9216 | -100254 | 100254 | 60.31443 | 0.0974033
569 | 0.00535315 | 0.121129 | 22.7487 | 22.6276 | -0.097498 | -0.780399 | 7.22385 | 8.00425 | 128.281 | 128.281 | -3.9957 | -3.9267 | -100141 | 100141 | 60.24645 | 0.097498
570 | 0.00541241 | 0.12247 | 22.7501 | 22.6276 | -0.097728 | -0.782239 | 7.22201 | 8.00425 | 128.594 | 128.594 | -4.0099 | -3.9696 | -100496 | 100496 | 60.46002 | 0.097728
571 | 0.00541898 | 0.122618 | 22.7502 | 22.6276 | -0.0978337 | -0.783085 | 7.22116 | 8.00425 | 128.718 | 128.718 | -3.9963 | -3.9951 | -100157 | 100157 | 60.25607 | 0.0978337
572 | 0.00544323 | 0.123167 | 22.7508 | 22.6276 | -0.0979432 | -0.783962 | 7.22029 | 8.00425 | 128.841 | 128.841 | -4.0057 | -3.9638 | -100391 | 100391 | 60.39685 | 0.0979432
573 | 0.00545282 | 0.123384 | 22.751 | 22.6276 | -0.0981295 | -0.785453 | 7.2188 | 8.00425 | 129.092 | 129.092 | -4.0221 | -3.9499 | -100803 | 100803 | 60.64472 | 0.0981295
574 | 0.00549843 | 0.124416 | 22.752 | 22.6276 | -0.098286 | -0.786706 | 7.21754 | 8.00425 | 129.278 | 129.278 | -4.0202 | -3.9525 | -100755 | 100755 | 60.61584 | 0.098286
575 | 0.00549516 | 0.124342 | 22.7519 | 22.6276 | -0.0984557 | -0.788064 | 7.21619 | 8.00425 | 129.53 | 129.53 | -4.0289 | -3.9303 | -100973 | 100973 | 60.74699 | 0.0984557
576 | 0.00551509 | 0.124793 | 22.7524 | 22.6276 | -0.0985799 | -0.789058 | 7.21519 | 8.00425 | 129.716 | 129.716 | -4.0302 | -3.948 | -101005 | 101005 | 60.76624 | 0.0985799
577 | 0.00557087 | 0.126055 | 22.7536 | 22.6276 | -0.0989379 | -0.791924 | 7.21233 | 8.00425 | 130.09 | 130.09 | -4.0444 | -3.9544 | -101361 | 101361 | 60.98042 | 0.0989379
578 | 0.00558364 | 0.126344 | 22.7539 | 22.6276 | -0.0990159 | -0.792548 | 7.2117 | 8.00425 | 130.214 | 130.214 | -4.0531 | -3.9851 | -101579 | 101579 | 61.11157 | 0.0990159
579 | 0.00560879 | 0.126913 | 22.7545 | 22.6276 | -0.0993881 | -0.795527 | 7.20872 | 8.00425 | 130.653 | 130.653 | -4.0547 | -3.9735 | -101619 | 101619 | 61.13564 | 0.0993881
580 | 0.00563985 | 0.127616 | 22.7552 | 22.6276 | -0.0997533 | -0.798451 | 7.2058 | 8.00425 | 131.089 | 131.089 | -4.0634 | -3.978 | -101837 | 101837 | 61.26679 | 0.0997533
581 | 0.00566089 | 0.128092 | 22.7557 | 22.6276 | -0.0998663 | -0.799354 | 7.2049 | 8.00425 | 131.212 | 131.212 | -4.0627 | -3.996 | -101821 | 101821 | 61.25716 | 0.0998663
582 | 0.00567091 | 0.128319 | 22.7559 | 22.6276 | -0.0999284 | -0.799852 | 7.2044 | 8.00425 | 131.338 | 131.338 | -4.0672 | -3.9928 | -101934 | 101934 | 61.32515 | 0.0999284
583 | 0.00571755 | 0.129374 | 22.757 | 22.6276 | -0.100262 | -0.802519 | 7.20173 | 8.00425 | 131.776 | 131.776 | -4.0747 | -3.997 | -102120 | 102120 | 61.43705 | 0.100262
584 | 0.00577241 | 0.130616 | 22.7582 | 22.6276 | -0.100491 | -0.804352 | 7.1999 | 8.00425 | 132.087 | 132.087 | -4.0885 | -3.9899 | -102468 | 102468 | 61.64641 | 0.100491
585 | 0.0057615 | 0.130369 | 22.758 | 22.6276 | -0.100603 | -0.805249 | 7.199 | 8.00425 | 132.216 | 132.216 | -4.0908 | -4.0328 | -102524 | 102524 | 61.6801 | 0.100603
586 | 0.00580239 | 0.131294 | 22.7589 | 22.6276 | -0.100679 | -0.805863 | 7.19839 | 8.00425 | 132.335 | 132.335 | -4.0888 | -4.0321 | -102476 | 102476 | 61.65122 | 0.100679
587 | 0.00583235 | 0.131972 | 22.7596 | 22.6276 | -0.101014 | -0.80854 | 7.19571 | 8.00425 | 132.71 | 132.71 | -4.0988 | -4.0067 | -102726 | 102726 | 61.80163 | 0.101014
588 | 0.00586188 | 0.13264 | 22.7602 | 22.6276 | -0.101088 | -0.809133 | 7.19512 | 8.00425 | 132.837 | 132.837 | -4.1095 | -4.0437 | -102993 | 102993 | 61.96226 | 0.101088
589 | 0.00585874 | 0.132569 | 22.7602 | 22.6276 | -0.101285 | -0.810713 | 7.19354 | 8.00425 | 133.084 | 133.084 | -4.1062 | -4.0428 | -102912 | 102912 | 61.91353 | 0.101285
590 | 0.0059346 | 0.134286 | 22.7619 | 22.6276 | -0.101496 | -0.812402 | 7.19185 | 8.00425 | 133.398 | 133.398 | -4.114 | -4.0147 | -103106 | 103106 | 62.03024 | 0.101496
591 | 0.00594165 | 0.134445 | 22.762 | 22.6276 | -0.101816 | -0.814957 | 7.18929 | 8.00425 | 133.772 | 133.772 | -4.1217 | -4.0727 | -103300 | 103300 | 62.14695 | 0.101816
592 | 0.00597806 | 0.135269 | 22.7629 | 22.6276 | -0.101911 | -0.815718 | 7.18853 | 8.00425 | 133.896 | 133.896 | -4.124 | -4.0763 | -103356 | 103356 | 62.18064 | 0.101911
593 | 0.00601873 | 0.136189 | 22.7638 | 22.6276 | -0.102023 | -0.816619 | 7.18763 | 8.00425 | 134.084 | 134.084 | -4.1249 | -4.064 | -103381 | 103381 | 62.19568 | 0.102023
594 | 0.00601156 | 0.136027 | 22.7636 | 22.6276 | -0.102214 | -0.818144 | 7.18611 | 8.00425 | 134.27 | 134.27 | -4.1291 | -4.0582 | -103486 | 103486 | 62.25885 | 0.102214
595 | 0.0060701 | 0.137352 | 22.7649 | 22.6276 | -0.102426 | -0.81984 | 7.18441 | 8.00425 | 134.582 | 134.582 | -4.1356 | -4.0473 | -103647 | 103647 | 62.35571 | 0.102426
596 | 0.00612414 | 0.138574 | 22.7662 | 22.6276 | -0.102713 | -0.822139 | 7.18211 | 8.00425 | 135.018 | 135.018 | -4.1501 | -4.0637 | -104011 | 104011 | 62.5747 | 0.102713
597 | 0.00616634 | 0.139529 | 22.7671 | 22.6276 | -0.103025 | -0.824638 | 7.17961 | 8.00425 | 135.394 | 135.394 | -4.1501 | -4.0627 | -104011 | 104011 | 62.5747 | 0.103025
598 | 0.00620942 | 0.140504 | 22.7681 | 22.6276 | -0.1032 | -0.826037 | 7.17821 | 8.00425 | 135.705 | 135.706 | -4.1623 | -4.0834 | -104318 | 104318 | 62.7594 | 0.1032
599 | 0.00621808 | 0.1407 | 22.7683 | 22.6276 | -0.103405 | -0.82768 | 7.17657 | 8.00425 | 135.955 | 135.955 | -4.173 | -4.095 | -104584 | 104584 | 62.91943 | 0.103405
600 | 0.00630901 | 0.142758 | 22.7703 | 22.6276 | -0.10375 | -0.830441 | 7.17381 | 8.00425 | 136.456 | 136.456 | -4.1768 | -4.0779 | -104681 | 104681 | 62.97778 | 0.10375
601 | 0.00630374 | 0.142638 | 22.7702 | 22.6276 | -0.103895 | -0.8316 | 7.17265 | 8.00425 | 136.642 | 136.642 | -4.1836 | -4.123 | -104851 | 104851 | 63.08006 | 0.103895
602 | 0.00638219 | 0.144414 | 22.772 | 22.6276 | -0.104314 | -0.834954 | 7.1693 | 8.00425 | 137.265 | 137.266 | -4.1881 | -4.1108 | -104964 | 104964 | 63.14804 | 0.104314
603 | 0.00637914 | 0.144345 | 22.7719 | 22.6276 | -0.104409 | -0.835713 | 7.16854 | 8.00425 | 137.39 | 137.39 | -4.1875 | -4.1143 | -104948 | 104948 | 63.13842 | 0.104409
604 | 0.00642297 | 0.145336 | 22.7729 | 22.6276 | -0.104545 | -0.836803 | 7.16745 | 8.00425 | 137.639 | 137.639 | -4.192 | -4.1175 | -105061 | 105061 | 63.2064 | 0.104545
605 | 0.00644099 | 0.145744 | 22.7733 | 22.6276 | -0.104784 | -0.838719 | 7.16553 | 8.00425 | 137.953 | 137.954 | -4.2004 | -4.1317 | -105271 | 105271 | 63.33274 | 0.104784
606 | 0.0064746 | 0.146505 | 22.7741 | 22.6276 | -0.105015 | -0.840564 | 7.16369 | 8.00425 | 138.203 | 138.203 | -4.2071 | -4.1256 | -105441 | 105441 | 63.43501 | 0.105015
607 | 0.00650482 | 0.147188 | 22.7748 | 22.6276 | -0.105128 | -0.841468 | 7.16278 | 8.00425 | 138.45 | 138.45 | -4.2107 | -4.1311 | -105530 | 105530 | 63.48856 | 0.105128
608 | 0.00652517 | 0.147649 | 22.7752 | 22.6276 | -0.105407 | -0.843701 | 7.16055 | 8.00425 | 138.763 | 138.763 | -4.2219 | -4.122 | -105813 | 105813 | 63.65881 | 0.105407
609 | 0.00656906 | 0.148642 | 22.7762 | 22.6276 | -0.105562 | -0.844947 | 7.1593 | 8.00425 | 139.137 | 139.137 | -4.2268 | -4.152 | -105934 | 105934 | 63.73161 | 0.105562
610 | 0.00659593 | 0.14925 | 22.7768 | 22.6276 | -0.105782 | -0.846708 | 7.15754 | 8.00425 | 139.516 | 139.516 | -4.239 | -4.1668 | -106241 | 106241 | 63.91631 | 0.105782
611 | 0.00658951 | 0.149105 | 22.7767 | 22.6276 | -0.106086 | -0.84914 | 7.15511 | 8.00425 | 139.7 | 139.701 | -4.241 | -4.1575 | -106289 | 106289 | 63.94518 | 0.106086
612 | 0.00668562 | 0.151279 | 22.7789 | 22.6276 | -0.106262 | -0.850546 | 7.1537 | 8.00425 | 140.135 | 140.135 | -4.249 | -4.1759 | -106491 | 106491 | 64.06671 | 0.106262
613 | 0.00669087 | 0.151398 | 22.779 | 22.6276 | -0.106368 | -0.851392 | 7.15286 | 8.00425 | 140.261 | 140.261 | -4.2529 | -4.1691 | -106588 | 106588 | 64.12507 | 0.106368
614 | 0.00673357 | 0.152364 | 22.78 | 22.6276 | -0.106566 | -0.852982 | 7.15127 | 8.00425 | 140.574 | 140.574 | -4.2661 | -4.1813 | -106920 | 106920 | 64.3248 | 0.106566
615 | 0.00671703 | 0.15199 | 22.7796 | 22.6276 | -0.106795 | -0.854813 | 7.14944 | 8.00425 | 140.822 | 140.822 | -4.2632 | -4.1575 | -106847 | 106847 | 64.28089 | 0.106795
616 | 0.00675285 | 0.152801 | 22.7804 | 22.6276 | -0.106971 | -0.856227 | 7.14802 | 8.00425 | 141.138 | 141.138 | -4.2706 | -4.1942 | -107033 | 107033 | 64.39279 | 0.106971
617 | 0.00677891 | 0.15339 | 22.781 | 22.6276 | -0.107127 | -0.857471 | 7.14678 | 8.00425 | 141.322 | 141.322 | -4.2761 | -4.1852 | -107170 | 107170 | 64.47521 | 0.107127
618 | 0.00674642 | 0.152655 | 22.7802 | 22.6276 | -0.107335 | -0.859137 | 7.14511 | 8.00425 | 141.57 | 141.571 | -4.2829 | -4.2 | -107340 | 107340 | 64.57748 | 0.107335
619 | 0.00687122 | 0.155479 | 22.7831 | 22.6276 | -0.107447 | -0.86003 | 7.14422 | 8.00425 | 141.697 | 141.697 | -4.2829 | -4.2052 | -107340 | 107340 | 64.57748 | 0.107447
620 | 0.00687254 | 0.155509 | 22.7831 | 22.6276 | -0.10767 | -0.861817 | 7.14243 | 8.00425 | 141.948 | 141.948 | -4.2903 | -4.2013 | -107525 | 107525 | 64.68878 | 0.10767
621 | 0.00693971 | 0.157029 | 22.7846 | 22.6276 | -0.107886 | -0.863542 | 7.14071 | 8.00425 | 142.321 | 142.322 | -4.2993 | -4.2065 | -107752 | 107752 | 64.82535 | 0.107886
622 | 0.00696708 | 0.157648 | 22.7852 | 22.6276 | -0.108143 | -0.865603 | 7.13865 | 8.00425 | 142.633 | 142.633 | -4.3016 | -4.2258 | -107808 | 107808 | 64.85904 | 0.108143
623 | 0.00705033 | 0.159532 | 22.7871 | 22.6276 | -0.108467 | -0.868199 | 7.13605 | 8.00425 | 143.13 | 143.131 | -4.3109 | -4.2126 | -108043 | 108043 | 65.00042 | 0.108467
624 | 0.00706369 | 0.159834 | 22.7874 | 22.6276 | -0.108698 | -0.870042 | 7.13421 | 8.00425 | 143.442 | 143.443 | -4.3215 | -4.2522 | -108309 | 108309 | 65.16045 | 0.108698
625 | 0.00708245 | 0.160259 | 22.7878 | 22.6276 | -0.108793 | -0.870804 | 7.13345 | 8.00425 | 143.572 | 143.573 | -4.3215 | -4.2645 | -108309 | 108309 | 65.16045 | 0.108793
626 | 0.00714727 | 0.161726 | 22.7893 | 22.6276 | -0.109057 | -0.872916 | 7.13133 | 8.00425 | 143.941 | 143.942 | -4.3251 | -4.23 | -108398 | 108398 | 65.21399 | 0.109057
627 | 0.00718793 | 0.162646 | 22.7902 | 22.6276 | -0.109353 | -0.875288 | 7.12896 | 8.00425 | 144.381 | 144.381 | -4.336 | -4.2613 | -108673 | 108673 | 65.37944 | 0.109353
628 | 0.00722311 | 0.163442 | 22.791 | 22.6276 | -0.109647 | -0.877643 | 7.12661 | 8.00425 | 144.754 | 144.754 | -4.337 | -4.2484 | -108697 | 108697 | 65.39388 | 0.109647
629 | 0.00726327 | 0.16435 | 22.7919 | 22.6276 | -0.109903 | -0.879691 | 7.12456 | 8.00425 | 145.129 | 145.131 | -4.3476 | -4.2555 | -108964 | 108964 | 65.55451 | 0.109903
630 | 0.00730842 | 0.165372 | 22.793 | 22.6276 | -0.110159 | -0.881737 | 7.12251 | 8.00425 | 145.504 | 145.504 | -4.3473 | -4.2606 | -108956 | 108956 | 65.54969 | 0.110159
631 | 0.00736067 | 0.166554 | 22.7941 | 22.6276 | -0.110362 | -0.883366 | 7.12088 | 8.00425 | 145.754 | 145.754 | -4.3625 | -4.2584 | -109335 | 109335 | 65.77771 | 0.110362
632 | 0.00736996 | 0.166764 | 22.7944 | 22.6276 | -0.110423 | -0.883857 | 7.12039 | 8.00425 | 145.879 | 145.879 | -4.3586 | -4.2819 | -109238 | 109238 | 65.71935 | 0.110423
633 | 0.00738738 | 0.167159 | 22.7947 | 22.6276 | -0.1107 | -0.886072 | 7.11818 | 8.00425 | 146.253 | 146.253 | -4.365 | -4.2967 | -109400 | 109400 | 65.81681 | 0.1107
634 | 0.00744959 | 0.168566 | 22.7962 | 22.6276 | -0.110798 | -0.886853 | 7.1174 | 8.00425 | 146.378 | 146.378 | -4.3667 | -4.3128 | -109440 | 109440 | 65.84088 | 0.110798
635 | 0.00744633 | 0.168493 | 22.7961 | 22.6276 | -0.11119 | -0.889991 | 7.11426 | 8.00425 | 146.875 | 146.875 | -4.3747 | -4.2941 | -109642 | 109642 | 65.9624 | 0.11119
636 | 0.00754428 | 0.170709 | 22.7983 | 22.6276 | -0.111524 | -0.892666 | 7.11158 | 8.00425 | 147.374 | 147.374 | -4.3808 | -4.2948 | -109796 | 109796 | 66.05505 | 0.111524
637 | 0.00765937 | 0.173313 | 22.8009 | 22.6276 | -0.112037 | -0.896772 | 7.10748 | 8.00425 | 147.998 | 147.998 | -4.3876 | -4.2841 | -109966 | 109966 | 66.15733 | 0.112037
638 | 0.00771308 | 0.174528 | 22.8021 | 22.6276 | -0.112236 | -0.898368 | 7.10588 | 8.00425 | 148.312 | 148.312 | -4.3918 | -4.3328 | -110071 | 110071 | 66.2205 | 0.112236
639 | 0.00776661 | 0.17574 | 22.8033 | 22.6276 | -0.112315 | -0.898994 | 7.10526 | 8.00425 | 148.499 | 148.499 | -4.3905 | -4.3376 | -110038 | 110038 | 66.20064 | 0.112315
640 | 0.00781812 | 0.176905 | 22.8045 | 22.6276 | -0.112654 | -0.90171 | 7.10254 | 8.00425 | 148.872 | 148.872 | -4.3928 | -4.2996 | -110095 | 110095 | 66.23493 | 0.112654
641 | 0.00792038 | 0.179219 | 22.8068 | 22.6276 | -0.112776 | -0.902688 | 7.10156 | 8.00425 | 149.059 | 149.059 | -4.3915 | -4.3222 | -110063 | 110063 | 66.21568 | 0.112776
642 | 0.00790858 | 0.178952 | 22.8065 | 22.6276 | -0.112928 | -0.903902 | 7.10035 | 8.00425 | 149.25 | 149.251 | -4.3982 | -4.3309 | -110232 | 110232 | 66.31736 | 0.112928
643 | 0.00803275 | 0.181762 | 22.8094 | 22.6276 | -0.11329 | -0.906801 | 7.09745 | 8.00425 | 149.81 | 149.81 | -4.4057 | -4.3434 | -110418 | 110418 | 66.42926 | 0.11329
644 | 0.0080474 | 0.182093 | 22.8097 | 22.6276 | -0.113384 | -0.907552 | 7.0967 | 8.00425 | 149.932 | 149.932 | -4.4066 | -4.3573 | -110442 | 110442 | 66.4437 | 0.113384
645 | 0.00808264 | 0.182891 | 22.8105 | 22.6276 | -0.113625 | -0.909485 | 7.09476 | 8.00425 | 150.244 | 150.244 | -4.4092 | -4.3196 | -110507 | 110507 | 66.4828 | 0.113625
646 | 0.008069 | 0.182582 | 22.8102 | 22.6276 | -0.113736 | -0.910368 | 7.09388 | 8.00425 | 150.369 | 150.369 | -4.4098 | -4.3215 | -110523 | 110523 | 66.49243 | 0.113736
647 | 0.00813305 | 0.184031 | 22.8116 | 22.6276 | -0.113899 | -0.911675 | 7.09257 | 8.00425 | 150.619 | 150.619 | -4.4169 | -4.348 | -110701 | 110701 | 66.59951 | 0.113899
648 | 0.00818723 | 0.185257 | 22.8128 | 22.6276 | -0.113983 | -0.912348 | 7.0919 | 8.00425 | 150.744 | 150.744 | -4.4153 | -4.3422 | -110660 | 110660 | 66.57485 | 0.113983
649 | 0.00818228 | 0.185145 | 22.8127 | 22.6276 | -0.114103 | -0.913312 | 7.09094 | 8.00425 | 150.931 | 150.931 | -4.4176 | -4.3409 | -110717 | 110717 | 66.60914 | 0.114103
650 | 0.00827054 | 0.187142 | 22.8147 | 22.6276 | -0.114306 | -0.914933 | 7.08932 | 8.00425 | 151.243 | 151.243 | -4.4202 | -4.3267 | -110782 | 110782 | 66.64825 | 0.114306
651 | 0.00840436 | 0.19017 | 22.8178 | 22.6276 | -0.114854 | -0.919318 | 7.08493 | 8.00425 | 151.993 | 151.993 | -4.434 | -4.3267 | -111129 | 111129 | 66.85701 | 0.114854
652 | 0.00849814 | 0.192292 | 22.8199 | 22.6276 | -0.115276 | -0.922697 | 7.08155 | 8.00425 | 152.555 | 152.555 | -4.4376 | -4.3605 | -111218 | 111218 | 66.91055 | 0.115276
653 | 0.00851843 | 0.192752 | 22.8203 | 22.6276 | -0.115362 | -0.923382 | 7.08087 | 8.00425 | 152.679 | 152.679 | -4.4453 | -4.3882 | -111412 | 111412 | 67.02726 | 0.115362
654 | 0.00855007 | 0.193468 | 22.8211 | 22.6276 | -0.11544 | -0.924009 | 7.08024 | 8.00425 | 152.806 | 152.806 | -4.4398 | -4.3708 | -111275 | 111275 | 66.94484 | 0.11544
655 | 0.00871333 | 0.197162 | 22.8248 | 22.6276 | -0.11598 | -0.92833 | 7.07592 | 8.00425 | 153.489 | 153.489 | -4.4543 | -4.3386 | -111638 | 111638 | 67.16323 | 0.11598
656 | 0.00882741 | 0.199743 | 22.8273 | 22.6276 | -0.116212 | -0.930191 | 7.07406 | 8.00425 | 153.863 | 153.863 | -4.4553 | -4.3609 | -111662 | 111662 | 67.17767 | 0.116212
657 | 0.00885371 | 0.200338 | 22.8279 | 22.6276 | -0.116326 | -0.931105 | 7.07314 | 8.00425 | 153.988 | 153.988 | -4.4566 | -4.4005 | -111695 | 111695 | 67.19752 | 0.116326
658 | 0.00899215 | 0.203471 | 22.8311 | 22.6276 | -0.116725 | -0.934296 | 7.06995 | 8.00425 | 154.551 | 154.551 | -4.4617 | -4.4024 | -111824 | 111824 | 67.27513 | 0.116725
659 | 0.0090223 | 0.204153 | 22.8317 | 22.6276 | -0.116823 | -0.935084 | 7.06917 | 8.00425 | 154.675 | 154.675 | -4.4643 | -4.4021 | -111889 | 111889 | 67.31423 | 0.116823
660 | 0.00907234 | 0.205285 | 22.8329 | 22.6276 | -0.116959 | -0.936169 | 7.06808 | 8.00425 | 154.8 | 154.8 | -4.4579 | -4.4057 | -111727 | 111727 | 67.21677 | 0.116959
661 | 0.00928442 | 0.210084 | 22.8377 | 22.6276 | -0.11749 | -0.940417 | 7.06383 | 8.00425 | 155.486 | 155.486 | -4.473 | -4.3554 | -112107 | 112107 | 67.44539 | 0.11749
662 | 0.00939235 | 0.212526 | 22.8401 | 22.6276 | -0.117852 | -0.94332 | 7.06093 | 8.00425 | 155.922 | 155.922 | -4.4672 | -4.3705 | -111961 | 111961 | 67.35755 | 0.117852
663 | 0.00960713 | 0.217386 | 22.845 | 22.6276 | -0.118334 | -0.947173 | 7.05708 | 8.00425 | 156.55 | 156.55 | -4.474 | -4.4047 | -112131 | 112131 | 67.45983 | 0.118334
664 | 0.00976329 | 0.22092 | 22.8485 | 22.6276 | -0.118606 | -0.949355 | 7.05489 | 8.00425 | 156.858 | 156.858 | -4.4714 | -4.3989 | -112066 | 112066 | 67.42072 | 0.118606
665 | 0.010095 | 0.228426 | 22.856 | 22.6276 | -0.119077 | -0.95312 | 7.05113 | 8.00425 | 157.482 | 157.482 | -4.4775 | -4.4011 | -112220 | 112220 | 67.51337 | 0.119077
666 | 0.0102468 | 0.23186 | 22.8594 | 22.6276 | -0.119423 | -0.955894 | 7.04836 | 8.00425 | 157.859 | 157.859 | -4.4785 | -4.3886 | -112244 | 112244 | 67.52781 | 0.119423
667 | 0.01032 | 0.233517 | 22.8611 | 22.6276 | -0.119668 | -0.957855 | 7.04639 | 8.00425 | 158.107 | 158.107 | -4.4801 | -4.3957 | -112284 | 112284 | 67.55187 | 0.119668
668 | 0.0103467 | 0.234121 | 22.8617 | 22.6276 | -0.119743 | -0.958451 | 7.0458 | 8.00425 | 158.232 | 158.232 | -4.4772 | -4.4144 | -112212 | 112212 | 67.50856 | 0.119743
669 | 0.0105357 | 0.238397 | 22.866 | 22.6276 | -0.119879 | -0.959538 | 7.04471 | 8.00425 | 158.483 | 158.483 | -4.4811 | -4.3924 | -112309 | 112309 | 67.56691 | 0.119879
670 | 0.0108531 | 0.24558 | 22.8732 | 22.6276 | -0.120569 | -0.965068 | 7.03918 | 8.00425 | 159.293 | 159.293 | -4.4824 | -4.4028 | -112341 | 112341 | 67.58616 | 0.120569
671 | 0.011593 | 0.262323 | 22.8899 | 22.6276 | -0.121747 | -0.97449 | 7.02976 | 8.00425 | 160.606 | 160.607 | -4.4827 | -4.4066 | -112349 | 112349 | 67.59098 | 0.121747
672 | 0.0117885 | 0.266746 | 22.8943 | 22.6276 | -0.121859 | -0.975386 | 7.02886 | 8.00425 | 160.854 | 160.854 | -4.482 | -4.4243 | -112333 | 112333 | 67.58135 | 0.121859
673 | 0.0121065 | 0.27394 | 22.9015 | 22.6276 | -0.122444 | -0.980075 | 7.02417 | 8.00425 | 161.417 | 161.417 | -4.4927 | -4.434 | -112600 | 112600 | 67.74198 | 0.122444
674 | 0.0122188 | 0.276482 | 22.9041 | 22.6276 | -0.122647 | -0.9817 | 7.02255 | 8.00425 | 161.602 | 161.602 | -4.4859 | -4.406 | -112430 | 112430 | 67.63971 | 0.122647
675 | 0.0124564 | 0.281859 | 22.9094 | 22.6276 | -0.122941 | -0.984049 | 7.0202 | 8.00425 | 161.977 | 161.978 | -4.4898 | -4.4079 | -112527 | 112527 | 67.69807 | 0.122941
676 | 0.0125843 | 0.284751 | 22.9123 | 22.6276 | -0.123318 | -0.987068 | 7.01718 | 8.00425 | 162.289 | 162.29 | -4.4836 | -4.3989 | -112373 | 112373 | 67.60542 | 0.123318
677 | 0.0127147 | 0.287702 | 22.9153 | 22.6276 | -0.123475 | -0.988321 | 7.01593 | 8.00425 | 162.474 | 162.474 | -4.4817 | -4.4366 | -112325 | 112325 | 67.57654 | 0.123475
678 | 0.0128551 | 0.29088 | 22.9185 | 22.6276 | -0.123657 | -0.989784 | 7.01446 | 8.00425 | 162.725 | 162.725 | -4.4898 | -4.4263 | -112527 | 112527 | 67.69807 | 0.123657
679 | 0.0128929 | 0.291736 | 22.9193 | 22.6276 | -0.123758 | -0.990589 | 7.01366 | 8.00425 | 162.848 | 162.849 | -4.4846 | -4.4708 | -112398 | 112398 | 67.62046 | 0.123758
680 | 0.0131169 | 0.296805 | 22.9244 | 22.6276 | -0.124129 | -0.993559 | 7.01069 | 8.00425 | 163.225 | 163.225 | -4.4791 | -4.3737 | -112260 | 112260 | 67.53743 | 0.124129
681 | 0.0132482 | 0.299775 | 22.9274 | 22.6276 | -0.124293 | -0.994869 | 7.00938 | 8.00425 | 163.41 | 163.41 | -4.4814 | -4.4292 | -112317 | 112317 | 67.57173 | 0.124293
682 | 0.0132767 | 0.30042 | 22.928 | 22.6276 | -0.12445 | -0.996128 | 7.00812 | 8.00425 | 163.536 | 163.537 | -4.4853 | -4.4408 | -112414 | 112414 | 67.63008 | 0.12445
683 | 0.0133559 | 0.302211 | 22.9298 | 22.6276 | -0.124523 | -0.996714 | 7.00754 | 8.00425 | 163.662 | 163.662 | -4.484 | -4.4495 | -112381 | 112381 | 67.61023 | 0.124523
684 | 0.0135027 | 0.305534 | 22.9331 | 22.6276 | -0.124724 | -0.998321 | 7.00593 | 8.00425 | 163.852 | 163.852 | -4.4878 | -4.4327 | -112478 | 112478 | 67.66859 | 0.124724
685 | 0.0136615 | 0.309127 | 22.9367 | 22.6276 | -0.125004 | -1.00057 | 7.00368 | 8.00425 | 164.161 | 164.161 | -4.4872 | -4.3944 | -112462 | 112462 | 67.65896 | 0.125004
686 | 0.014056 | 0.318053 | 22.9456 | 22.6276 | -0.125571 | -1.0051 | 6.99915 | 8.00425 | 164.784 | 164.785 | -4.4827 | -4.386 | -112349 | 112349 | 67.59098 | 0.125571
687 | 0.0141367 | 0.319879 | 22.9475 | 22.6276 | -0.125757 | -1.00659 | 6.99766 | 8.00425 | 164.973 | 164.974 | -4.4769 | -4.4282 | -112204 | 112204 | 67.50374 | 0.125757
688 | 0.0142094 | 0.321524 | 22.9491 | 22.6276 | -0.12589 | -1.00765 | 6.9966 | 8.00425 | 165.096 | 165.096 | -4.4682 | -4.4524 | -111986 | 111986 | 67.37259 | 0.12589
689 | 0.0143989 | 0.325813 | 22.9534 | 22.6276 | -0.126198 | -1.01012 | 6.99413 | 8.00425 | 165.41 | 165.41 | -4.4746 | -4.4424 | -112147 | 112147 | 67.46945 | 0.126198
690 | 0.0147027 | 0.332688 | 22.9603 | 22.6276 | -0.126549 | -1.01293 | 6.99132 | 8.00425 | 165.845 | 165.846 | -4.483 | -4.4498 | -112357 | 112357 | 67.59579 | 0.126549
691 | 0.0148254 | 0.335463 | 22.9631 | 22.6276 | -0.126743 | -1.01448 | 6.98977 | 8.00425 | 166.034 | 166.034 | -4.4782 | -4.4376 | -112236 | 112236 | 67.523 | 0.126743
692 | 0.0149178 | 0.337555 | 22.9651 | 22.6276 | -0.126828 | -1.01516 | 6.98909 | 8.00425 | 166.156 | 166.156 | -4.4824 | -4.4466 | -112341 | 112341 | 67.58616 | 0.126828
693 | 0.0155525 | 0.351915 | 22.9795 | 22.6276 | -0.127884 | -1.02362 | 6.98063 | 8.00425 | 167.216 | 167.217 | -4.4791 | -4.3947 | -112260 | 112260 | 67.53743 | 0.127884
694 | 0.0158986 | 0.359748 | 22.9873 | 22.6276 | -0.128423 | -1.02793 | 6.97632 | 8.00425 | 167.779 | 167.779 | -4.4824 | -4.3831 | -112341 | 112341 | 67.58616 | 0.128423
695 | 0.0159979 | 0.361993 | 22.9896 | 22.6276 | -0.128495 | -1.02851 | 6.97574 | 8.00425 | 167.907 | 167.908 | -4.474 | -4.4144 | -112131 | 112131 | 67.45983 | 0.128495
696 | 0.0163816 | 0.370675 | 22.9983 | 22.6276 | -0.129118 | -1.03349 | 6.97076 | 8.00425 | 168.53 | 168.53 | -4.4691 | -4.3963 | -112010 | 112010 | 67.38703 | 0.129118
697 | 0.016854 | 0.381366 | 23.009 | 22.6276 | -0.129581 | -1.0372 | 6.96705 | 8.00425 | 169.155 | 169.155 | -4.4733 | -4.396 | -112115 | 112115 | 67.4502 | 0.129581
698 | 0.016962 | 0.383809 | 23.0114 | 22.6276 | -0.129744 | -1.03851 | 6.96574 | 8.00425 | 169.339 | 169.339 | -4.4672 | -4.3995 | -111961 | 111961 | 67.35755 | 0.129744
699 | 0.0170375 | 0.385518 | 23.0131 | 22.6276 | -0.129789 | -1.03886 | 6.96539 | 8.00425 | 169.464 | 169.464 | -4.463 | -4.4153 | -111856 | 111856 | 67.29438 | 0.129789
700 | 0.0173768 | 0.393195 | 23.0208 | 22.6276 | -0.130281 | -1.0428 | 6.96145 | 8.00425 | 169.965 | 169.965 | -4.4595 | -4.4037 | -111767 | 111767 | 67.24084 | 0.130281
701 | 0.0177426 | 0.401473 | 23.0291 | 22.6276 | -0.130716 | -1.04629 | 6.95796 | 8.00425 | 170.524 | 170.524 | -4.4659 | -4.3551 | -111929 | 111929 | 67.3383 | 0.130716
702 | 0.0179849 | 0.406956 | 23.0345 | 22.6276 | -0.130934 | -1.04803 | 6.95622 | 8.00425 | 170.836 | 170.836 | -4.4572 | -4.3873 | -111711 | 111711 | 67.20715 | 0.130934
703 | 0.01834 | 0.41499 | 23.0426 | 22.6276 | -0.13138 | -1.0516 | 6.95265 | 8.00425 | 171.336 | 171.336 | -4.454 | -4.3576 | -111630 | 111630 | 67.15842 | 0.13138
704 | 0.0185789 | 0.420397 | 23.048 | 22.6276 | -0.131611 | -1.05345 | 6.9508 | 8.00425 | 171.648 | 171.648 | -4.4572 | -4.3889 | -111711 | 111711 | 67.20715 | 0.131611
705 | 0.0189161 | 0.428026 | 23.0556 | 22.6276 | -0.132111 | -1.05745 | 6.9468 | 8.00425 | 172.148 | 172.148 | -4.4524 | -4.367 | -111590 | 111590 | 67.13435 | 0.132111
706 | 0.0196505 | 0.444644 | 23.0722 | 22.6276 | -0.13291 | -1.06385 | 6.9404 | 8.00425 | 173.145 | 173.145 | -4.4514 | -4.3531 | -111565 | 111565 | 67.11931 | 0.13291
707 | 0.0203479 | 0.460423 | 23.088 | 22.6276 | -0.133698 | -1.07015 | 6.9341 | 8.00425 | 174.081 | 174.081 | -4.4327 | -4.3473 | -111097 | 111097 | 66.83775 | 0.133698
708 | 0.0206221 | 0.466629 | 23.0942 | 22.6276 | -0.134053 | -1.07299 | 6.93126 | 8.00425 | 174.456 | 174.456 | -4.445 | -4.3583 | -111404 | 111404 | 67.02245 | 0.134053
709 | 0.0211602 | 0.478803 | 23.1064 | 22.6276 | -0.134661 | -1.07786 | 6.92639 | 8.00425 | 175.207 | 175.207 | -4.4285 | -4.3663 | -110992 | 110992 | 66.77458 | 0.134661
710 | 0.0212825 | 0.481572 | 23.1092 | 22.6276 | -0.134818 | -1.07912 | 6.92513 | 8.00425 | 175.391 | 175.391 | -4.4318 | -4.3412 | -111073 | 111073 | 66.82332 | 0.134818
711 | 0.0214822 | 0.486091 | 23.1137 | 22.6276 | -0.134952 | -1.08019 | 6.92406 | 8.00425 | 175.579 | 175.579 | -4.4282 | -4.3383 | -110984 | 110984 | 66.76977 | 0.134952
712 | 0.0216515 | 0.48992 | 23.1175 | 22.6276 | -0.135168 | -1.08192 | 6.92233 | 8.00425 | 175.828 | 175.828 | -4.4256 | -4.3641 | -110919 | 110919 | 66.73067 | 0.135168
713 | 0.0218711 | 0.494889 | 23.1225 | 22.6276 | -0.135338 | -1.08328 | 6.92097 | 8.00425 | 176.078 | 176.078 | -4.4185 | -4.3573 | -110741 | 110741 | 66.62358 | 0.135338
714 | 0.0220473 | 0.498878 | 23.1265 | 22.6276 | -0.135531 | -1.08482 | 6.91943 | 8.00425 | 176.33 | 176.33 | -4.4163 | -4.3322 | -110685 | 110685 | 66.58989 | 0.135531
715 | 0.0227637 | 0.515087 | 23.1427 | 22.6276 | -0.13622 | -1.09034 | 6.91391 | 8.00425 | 177.203 | 177.203 | -4.4089 | -4.3064 | -110499 | 110499 | 66.47799 | 0.13622
716 | 0.0229909 | 0.520229 | 23.1478 | 22.6276 | -0.136524 | -1.09277 | 6.91148 | 8.00425 | 177.514 | 177.514 | -4.404 | -4.3289 | -110378 | 110378 | 66.40519 | 0.136524
717 | 0.0238111 | 0.538788 | 23.1664 | 22.6276 | -0.137336 | -1.09927 | 6.90498 | 8.00425 | 178.511 | 178.511 | -4.3928 | -4.3074 | -110095 | 110095 | 66.23493 | 0.137336
718 | 0.0240228 | 0.543578 | 23.1712 | 22.6276 | -0.13756 | -1.10106 | 6.90318 | 8.00425 | 178.763 | 178.763 | -4.3928 | -4.3154 | -110095 | 110095 | 66.23493 | 0.13756
719 | 0.0243567 | 0.551134 | 23.1787 | 22.6276 | -0.137811 | -1.10308 | 6.90117 | 8.00425 | 179.135 | 179.135 | -4.385 | -4.2877 | -109901 | 109901 | 66.11822 | 0.137811
720 | 0.0246599 | 0.557995 | 23.1856 | 22.6276 | -0.138066 | -1.10512 | 6.89913 | 8.00425 | 179.509 | 179.509 | -4.3834 | -4.3019 | -109861 | 109861 | 66.09416 | 0.138066
721 | 0.0254093 | 0.574951 | 23.2025 | 22.6276 | -0.138856 | -1.11144 | 6.89281 | 8.00425 | 180.385 | 180.385 | -4.3705 | -4.2803 | -109537 | 109537 | 65.89923 | 0.138856
722 | 0.0255956 | 0.579167 | 23.2068 | 22.6276 | -0.13901 | -1.11267 | 6.89158 | 8.00425 | 180.635 | 180.635 | -4.3699 | -4.2729 | -109521 | 109521 | 65.88961 | 0.13901
723 | 0.0260539 | 0.589537 | 23.2171 | 22.6276 | -0.139487 | -1.11649 | 6.88776 | 8.00425 | 181.194 | 181.195 | -4.3667 | -4.2864 | -109440 | 109440 | 65.84088 | 0.139487
724 | 0.0263914 | 0.597174 | 23.2248 | 22.6276 | -0.139832 | -1.11925 | 6.885 | 8.00425 | 181.568 | 181.568 | -4.3557 | -4.2764 | -109166 | 109166 | 65.67603 | 0.139832
725 | 0.0264988 | 0.599605 | 23.2272 | 22.6276 | -0.139926 | -1.12 | 6.88425 | 8.00425 | 181.696 | 181.697 | -4.3573 | -4.2948 | -109206 | 109206 | 65.7001 | 0.139926
726 | 0.0266073 | 0.602059 | 23.2296 | 22.6276 | -0.140018 | -1.12074 | 6.88351 | 8.00425 | 181.819 | 181.819 | -4.3567 | -4.2941 | -109190 | 109190 | 65.69047 | 0.140018
727 | 0.0269276 | 0.609307 | 23.2369 | 22.6276 | -0.140293 | -1.12294 | 6.88131 | 8.00425 | 182.192 | 182.195 | -4.3467 | -4.2812 | -108939 | 108939 | 65.53947 | 0.140293
728 | 0.0273841 | 0.619636 | 23.2472 | 22.6276 | -0.140658 | -1.12586 | 6.87839 | 8.00425 | 182.631 | 182.631 | -4.3483 | -4.2571 | -108980 | 108980 | 65.56413 | 0.140658
729 | 0.027516 | 0.622622 | 23.2502 | 22.6276 | -0.14079 | -1.12692 | 6.87733 | 8.00425 | 182.818 | 182.819 | -4.3415 | -4.2539 | -108810 | 108810 | 65.46186 | 0.14079
730 | 0.0281278 | 0.636465 | 23.2641 | 22.6276 | -0.14128 | -1.13084 | 6.87341 | 8.00425 | 183.44 | 183.441 | -4.3312 | -4.2361 | -108552 | 108552 | 65.30664 | 0.14128
731 | 0.0285664 | 0.646389 | 23.274 | 22.6276 | -0.141686 | -1.13409 | 6.87016 | 8.00425 | 183.942 | 183.943 | -4.3312 | -4.269 | -108552 | 108552 | 65.30664 | 0.141686
732 | 0.0287536 | 0.650625 | 23.2782 | 22.6276 | -0.141808 | -1.13507 | 6.86918 | 8.00425 | 184.132 | 184.133 | -4.3228 | -4.2561 | -108342 | 108342 | 65.1803 | 0.141808
733 | 0.0289502 | 0.655074 | 23.2827 | 22.6276 | -0.141983 | -1.13647 | 6.86778 | 8.00425 | 184.314 | 184.315 | -4.3141 | -4.2274 | -108123 | 108123 | 65.04855 | 0.141983
734 | 0.0291851 | 0.660389 | 23.288 | 22.6276 | -0.142128 | -1.13763 | 6.86662 | 8.00425 | 184.564 | 184.565 | -4.317 | -4.2487 | -108196 | 108196 | 65.09247 | 0.142128
735 | 0.0293468 | 0.664047 | 23.2916 | 22.6276 | -0.142263 | -1.13871 | 6.86554 | 8.00425 | 184.751 | 184.751 | -4.3093 | -4.2703 | -108002 | 108002 | 64.97575 | 0.142263
736 | 0.0295743 | 0.669196 | 23.2968 | 22.6276 | -0.142457 | -1.14026 | 6.86399 | 8.00425 | 184.941 | 184.942 | -4.3135 | -4.2542 | -108107 | 108107 | 65.03892 | 0.142457
737 | 0.0296388 | 0.670654 | 23.2982 | 22.6276 | -0.142542 | -1.14094 | 6.86331 | 8.00425 | 185.065 | 185.066 | -4.3115 | -4.2303 | -108059 | 108059 | 65.01004 | 0.142542
738 | 0.0298546 | 0.675537 | 23.3031 | 22.6276 | -0.142706 | -1.14226 | 6.86199 | 8.00425 | 185.25 | 185.251 | -4.3067 | -4.2294 | -107938 | 107938 | 64.93725 | 0.142706
739 | 0.0302816 | 0.6852 | 23.3128 | 22.6276 | -0.142993 | -1.14455 | 6.8597 | 8.00425 | 185.689 | 185.689 | -4.3016 | -4.2142 | -107808 | 107808 | 64.85904 | 0.142993
740 | 0.030464 | 0.689327 | 23.3169 | 22.6276 | -0.1431 | -1.14541 | 6.85884 | 8.00425 | 185.876 | 185.876 | -4.3035 | -4.2087 | -107857 | 107857 | 64.88852 | 0.1431
741 | 0.0305767 | 0.691877 | 23.3195 | 22.6276 | -0.143199 | -1.1462 | 6.85805 | 8.00425 | 185.999 | 186 | -4.3006 | -4.2313 | -107784 | 107784 | 64.8446 | 0.143199
742 | 0.0307351 | 0.69546 | 23.3231 | 22.6276 | -0.143357 | -1.14747 | 6.85678 | 8.00425 | 186.189 | 186.189 | -4.2961 | -4.2548 | -107671 | 107671 | 64.77662 | 0.143357
743 | 0.0308625 | 0.698344 | 23.3259 | 22.6276 | -0.143456 | -1.14826 | 6.85599 | 8.00425 | 186.315 | 186.315 | -4.2938 | -4.2448 | -107614 | 107614 | 64.74233 | 0.143456
744 | 0.0310396 | 0.702351 | 23.3299 | 22.6276 | -0.143576 | -1.14922 | 6.85503 | 8.00425 | 186.498 | 186.499 | -4.2954 | -4.2074 | -107655 | 107655 | 64.76699 | 0.143576
745 | 0.0315749 | 0.714464 | 23.3421 | 22.6276 | -0.143913 | -1.15192 | 6.85233 | 8.00425 | 186.998 | 186.998 | -4.2845 | -4.2091 | -107380 | 107380 | 64.60155 | 0.143913
746 | 0.031869 | 0.721119 | 23.3487 | 22.6276 | -0.144142 | -1.15375 | 6.8505 | 8.00425 | 187.31 | 187.31 | -4.2787 | -4.1984 | -107235 | 107235 | 64.51431 | 0.144142
747 | 0.0319076 | 0.721992 | 23.3496 | 22.6276 | -0.144207 | -1.15427 | 6.84998 | 8.00425 | 187.437 | 187.437 | -4.2858 | -4.1981 | -107412 | 107412 | 64.6208 | 0.144207
748 | 0.0326345 | 0.73844 | 23.366 | 22.6276 | -0.144731 | -1.15847 | 6.84578 | 8.00425 | 188.188 | 188.188 | -4.2722 | -4.2078 | -107073 | 107073 | 64.41685 | 0.144731
749 | 0.0330351 | 0.747504 | 23.3751 | 22.6276 | -0.14497 | -1.16038 | 6.84387 | 8.00425 | 188.559 | 188.559 | -4.268 | -4.1978 | -106968 | 106968 | 64.35368 | 0.14497
750 | 0.0331454 | 0.750001 | 23.3776 | 22.6276 | -0.145079 | -1.16124 | 6.843 | 8.00425 | 188.683 | 188.683 | -4.2703 | -4.201 | -107025 | 107025 | 64.38797 | 0.145079
751 | 0.0334395 | 0.756656 | 23.3842 | 22.6276 | -0.145313 | -1.16312 | 6.84112 | 8.00425 | 188.997 | 188.998 | -4.2648 | -4.2145 | -106887 | 106887 | 64.30495 | 0.145313
752 | 0.033695 | 0.762437 | 23.39 | 22.6276 | -0.145496 | -1.16459 | 6.83966 | 8.00425 | 189.244 | 189.244 | -4.2609 | -4.201 | -106790 | 106790 | 64.24659 | 0.145496
753 | 0.0339852 | 0.769003 | 23.3966 | 22.6276 | -0.145655 | -1.16586 | 6.83839 | 8.00425 | 189.558 | 189.558 | -4.2606 | -4.1826 | -106782 | 106782 | 64.24178 | 0.145655
754 | 0.0344552 | 0.779638 | 23.4072 | 22.6276 | -0.146017 | -1.16876 | 6.83549 | 8.00425 | 190.056 | 190.056 | -4.2506 | -4.1668 | -106532 | 106532 | 64.09138 | 0.146017
755 | 0.0348501 | 0.788574 | 23.4162 | 22.6276 | -0.146199 | -1.17022 | 6.83403 | 8.00425 | 190.432 | 190.432 | -4.2477 | -4.1662 | -106459 | 106459 | 64.04746 | 0.146199
756 | 0.0353809 | 0.800585 | 23.4282 | 22.6276 | -0.1466 | -1.17342 | 6.83082 | 8.00425 | 191.054 | 191.054 | -4.2387 | -4.1678 | -106233 | 106233 | 63.91149 | 0.1466
757 | 0.0361585 | 0.81818 | 23.4458 | 22.6276 | -0.147042 | -1.17696 | 6.82729 | 8.00425 | 191.805 | 191.805 | -4.2306 | -4.1514 | -106031 | 106031 | 63.78997 | 0.147042
758 | 0.0367286 | 0.831081 | 23.4587 | 22.6276 | -0.147388 | -1.17973 | 6.82452 | 8.00425 | 192.302 | 192.302 | -4.2271 | -4.1578 | -105942 | 105942 | 63.73642 | 0.147388
759 | 0.0370232 | 0.837747 | 23.4653 | 22.6276 | -0.147519 | -1.18078 | 6.82347 | 8.00425 | 192.616 | 192.616 | -4.2126 | -4.171 | -105578 | 105578 | 63.51743 | 0.147519
760 | 0.0371824 | 0.841347 | 23.4689 | 22.6276 | -0.147599 | -1.18142 | 6.82283 | 8.00425 | 192.739 | 192.739 | -4.2178 | -4.1684 | -105708 | 105708 | 63.59564 | 0.147599
761 | 0.0375532 | 0.849737 | 23.4773 | 22.6276 | -0.147814 | -1.18314 | 6.82111 | 8.00425 | 193.056 | 193.056 | -4.2107 | -4.1649 | -105530 | 105530 | 63.48856 | 0.147814
762 | 0.0380792 | 0.86164 | 23.4892 | 22.6276 | -0.148082 | -1.18529 | 6.81896 | 8.00425 | 193.552 | 193.552 | -4.2078 | -4.1359 | -105457 | 105457 | 63.44464 | 0.148082
763 | 0.0385482 | 0.872252 | 23.4998 | 22.6276 | -0.148147 | -1.1858 | 6.81845 | 8.00425 | 193.8 | 193.8 | -4.2029 | -4.1224 | -105336 | 105336 | 63.37184 | 0.148147
764 | 0.0391565 | 0.886017 | 23.5136 | 22.6276 | -0.148285 | -1.18691 | 6.81734 | 8.00425 | 194.174 | 194.174 | -4.2026 | -4.1098 | -105328 | 105328 | 63.36703 | 0.148285
765 | 0.0397352 | 0.899112 | 23.5267 | 22.6276 | -0.148512 | -1.18873 | 6.81552 | 8.00425 | 194.548 | 194.548 | -4.1829 | -4.1169 | -104835 | 104835 | 63.07043 | 0.148512
766 | 0.0403096 | 0.912109 | 23.5397 | 22.6276 | -0.148574 | -1.18922 | 6.81503 | 8.00425 | 194.922 | 194.922 | -4.1817 | -4.1149 | -104803 | 104803 | 63.05118 | 0.148574
767 | 0.040833 | 0.923952 | 23.5515 | 22.6276 | -0.148739 | -1.19054 | 6.81371 | 8.00425 | 195.236 | 195.236 | -4.1778 | -4.0959 | -104706 | 104706 | 62.99283 | 0.148739
768 | 0.0412014 | 0.932288 | 23.5599 | 22.6276 | -0.148815 | -1.19115 | 6.8131 | 8.00425 | 195.489 | 195.489 | -4.1733 | -4.0872 | -104593 | 104593 | 62.92484 | 0.148815
769 | 0.0421287 | 0.95327 | 23.5809 | 22.6276 | -0.149088 | -1.19334 | 6.81091 | 8.00425 | 196.046 | 196.046 | -4.1591 | -4.064 | -104237 | 104237 | 62.71067 | 0.149088
770 | 0.0425157 | 0.962027 | 23.5896 | 22.6276 | -0.149126 | -1.19364 | 6.81061 | 8.00425 | 196.235 | 196.235 | -4.1578 | -4.0656 | -104205 | 104205 | 62.69142 | 0.149126
771 | 0.0428327 | 0.969201 | 23.5968 | 22.6276 | -0.149228 | -1.19446 | 6.80979 | 8.00425 | 196.482 | 196.482 | -4.1588 | -4.0921 | -104229 | 104229 | 62.70585 | 0.149228
772 | 0.0430556 | 0.974244 | 23.6018 | 22.6276 | -0.149243 | -1.19458 | 6.80967 | 8.00425 | 196.608 | 196.608 | -4.1523 | -4.0869 | -104067 | 104067 | 62.60839 | 0.149243
773 | 0.0433165 | 0.980147 | 23.6077 | 22.6276 | -0.149344 | -1.19539 | 6.80886 | 8.00425 | 196.796 | 196.796 | -4.1452 | -4.095 | -103890 | 103890 | 62.50191 | 0.149344
774 | 0.0442837 | 1.00203 | 23.6296 | 22.6276 | -0.149612 | -1.19753 | 6.80672 | 8.00425 | 197.356 | 197.356 | -4.1346 | -4.056 | -103623 | 103623 | 62.34127 | 0.149612
775 | 0.0444928 | 1.00676 | 23.6344 | 22.6276 | -0.149701 | -1.19825 | 6.806 | 8.00425 | 197.483 | 197.483 | -4.1404 | -4.0556 | -103768 | 103768 | 62.42851 | 0.149701
776 | 0.0449678 | 1.01751 | 23.6451 | 22.6276 | -0.149811 | -1.19912 | 6.80512 | 8.00425 | 197.731 | 197.731 | -4.1323 | -4.0672 | -103566 | 103566 | 62.30698 | 0.149811
777 | 0.0451107 | 1.02075 | 23.6483 | 22.6276 | -0.149876 | -1.19965 | 6.8046 | 8.00425 | 197.856 | 197.856 | -4.1278 | -4.0769 | -103453 | 103453 | 62.239 | 0.149876
778 | 0.0455513 | 1.03072 | 23.6583 | 22.6276 | -0.149992 | -1.20057 | 6.80367 | 8.00425 | 198.107 | 198.107 | -4.1188 | -4.0392 | -103227 | 103227 | 62.10303 | 0.149992
779 | 0.0459869 | 1.04057 | 23.6682 | 22.6276 | -0.150131 | -1.20169 | 6.80256 | 8.00425 | 198.356 | 198.356 | -4.1214 | -4.0518 | -103292 | 103292 | 62.14214 | 0.150131
780 |  |  |  |  | -0.150223 | -1.20242 | 6.80183 | 8.00425 | 198.733 | 198.733 | -4.1108 | -4.0321 | -103025 | 103025 | 61.98151 | 0.150223
781 |  |  |  |  | -0.150274 | -1.20283 | 6.80142 | 8.00425 | 198.916 | 198.916 | -4.1053 | -4.0421 | -102888 | 102888 | 61.89909 | 0.150274
782 | 0.0472725 | 1.06966 | 23.6973 | 22.6276 | -0.150414 | -1.20395 | 6.8003 | 8.00425 | 199.103 | 199.103 | -4.1053 | -4.0492 | -102888 | 102888 | 61.89909 | 0.150414
783 | 0.0479193 | 1.0843 | 23.7119 | 22.6276 | -0.150446 | -1.20421 | 6.80004 | 8.00425 | 199.415 | 199.415 | -4.0995 | -4.0366 | -102742 | 102742 | 61.81125 | 0.150446
784 |  |  |  |  | -0.150523 | -1.20482 | 6.79943 | 8.00425 | 199.603 | 199.603 | -4.0937 | -4.0405 | -102597 | 102597 | 61.72402 | 0.150523
785 |  |  |  |  | -0.15062 | -1.2056 | 6.79865 | 8.00425 | 199.727 | 199.727 | -4.093 | -4.0221 | -102581 | 102581 | 61.71439 | 0.15062
786 | 0.0489125 | 1.10677 | 23.7344 | 22.6276 | -0.150719 | -1.20639 | 6.79786 | 8.00425 | 199.977 | 199.977 | -4.0905 | -4.0076 | -102516 | 102516 | 61.67529 | 0.150719
787 |  |  |  |  | -0.150835 | -1.20732 | 6.79693 | 8.00425 | 200.167 | 200.167 | -4.0753 | -4.0279 | -102136 | 102136 | 61.44667 | 0.150835
788 |  |  |  |  | -0.151047 | -1.20902 | 6.79523 | 8.00425 | 200.725 | 200.725 | -4.0759 | -3.9902 | -102152 | 102152 | 61.4563 | 0.151047
789 | 0.0512633 | 1.15997 | 23.7876 | 22.6276 | -0.151285 | -1.21092 | 6.79333 | 8.00425 | 201.29 | 201.29 | -4.0666 | -3.9806 | -101918 | 101918 | 61.31552 | 0.151285
790 | 0.0518307 | 1.1728 | 23.8004 | 22.6276 | -0.15143 | -1.21208 | 6.79217 | 8.00425 | 201.599 | 201.599 | -4.0672 | -4.0125 | -101934 | 101934 | 61.32515 | 0.15143
791 | 0.0531128 | 1.20181 | 23.8294 | 22.6276 | -0.151833 | -1.21531 | 6.78894 | 8.00425 | 202.352 | 202.352 | -4.0527 | -3.9941 | -101571 | 101571 | 61.10676 | 0.151833
792 | 0.0535926 | 1.21267 | 23.8403 | 22.6276 | -0.151945 | -1.21621 | 6.78804 | 8.00425 | 202.599 | 202.6 | -4.0498 | -3.987 | -101498 | 101498 | 61.06284 | 0.151945
793 | 0.0539684 | 1.22118 | 23.8488 | 22.6276 | -0.152063 | -1.21715 | 6.7871 | 8.00425 | 202.847 | 202.847 | -4.0434 | -3.9631 | -101336 | 101336 | 60.96538 | 0.152063
794 | 0.0543413 | 1.22961 | 23.8572 | 22.6276 | -0.152115 | -1.21757 | 6.78668 | 8.00425 | 203.036 | 203.036 | -4.0408 | -3.9683 | -101272 | 101272 | 60.92688 | 0.152115
795 |  |  |  |  | -0.152244 | -1.2186 | 6.78565 | 8.00425 | 203.222 | 203.222 | -4.0389 | -3.9957 | -101223 | 101223 | 60.8974 | 0.152244
796 | 0.0548746 | 1.24168 | 23.8693 | 22.6276 | -0.152283 | -1.21891 | 6.78534 | 8.00425 | 203.346 | 203.347 | -4.0389 | -3.9831 | -101223 | 101223 | 60.8974 | 0.152283
797 |  |  |  |  | -0.152359 | -1.21952 | 6.78473 | 8.00425 | 203.535 | 203.535 | -4.0386 | -3.9847 | -101215 | 101215 | 60.89258 | 0.152359
798 | 0.0563625 | 1.27535 | 23.9029 | 22.6276 | -0.152647 | -1.22183 | 6.78242 | 8.00425 | 204.159 | 204.159 | -4.0276 | -3.9329 | -100940 | 100940 | 60.72714 | 0.152647
799 | 0.0570449 | 1.29079 | 23.9184 | 22.6276 | -0.152867 | -1.22358 | 6.78067 | 8.00425 | 204.532 | 204.532 | -4.0247 | -3.9657 | -100868 | 100868 | 60.68382 | 0.152867
800 |  |  |  |  | -0.153163 | -1.22596 | 6.77829 | 8.00425 | 205.094 | 205.095 | -4.0183 | -3.9432 | -100706 | 100706 | 60.58636 | 0.153163
801 | 0.0584952 | 1.32361 | 23.9512 | 22.6276 | -0.153298 | -1.22703 | 6.77722 | 8.00425 | 205.345 | 205.345 | -4.0118 | -3.9403 | -100545 | 100545 | 60.4895 | 0.153298
802 |  |  |  |  | -0.153854 | -1.23149 | 6.77276 | 8.00425 | 206.217 | 206.217 | -4.0099 | -3.908 | -100496 | 100496 | 60.46002 | 0.153854
803 | 0.0603118 | 1.36471 | 23.9923 | 22.6276 | -0.153954 | -1.23229 | 6.77196 | 8.00425 | 206.343 | 206.344 | -4.0018 | -3.949 | -100294 | 100294 | 60.33849 | 0.153954
804 | 0.0610525 | 1.38147 | 24.0091 | 22.6276 | -0.1542 | -1.23426 | 6.76999 | 8.00425 | 206.779 | 206.779 | -3.9976 | -3.9254 | -100189 | 100189 | 60.27532 | 0.1542